## Sheet1
Test Time [s] | Displacement [mm] | Penetrator Force [mm] | vCell [V] | tAmbient [C] | TC1 near positive terminal [C] | TC2 near negative terminal [C] | TC3 bottom - bottom [C] | TC4 bottom - top [C] | TC5 above punch [C] | TC6 below punch [C]
0 | 0 | 0 | 4.175005436 |  | 26.42985725 | 26.52210236 | 26.17674255 | 25.94081306 | 26.07346153 | 26.20661163
0.099609375 | 0.037078134 | 4.649965286 | 4.174984455 |  | 26.398283 | 26.49688339 | 26.20903969 | 25.92349434 | 26.04801941 | 26.24331474
0.19921875 | 0.058717909 | 0.699497223 | 4.174986362 |  | 26.46018028 | 26.48841476 | 26.20708847 | 25.92682076 | 26.08440018 | 26.1915493
0.298828125 | 0.072284485 | -0.502637863 | 4.175026417 |  | 26.42058754 | 26.49791145 | 26.20028114 | 25.92888641 | 26.05145073 | 26.21207237
0.3984375 | 0.079066624 | 0.680360794 | 4.174958229 |  | 26.41429329 | 26.47001648 | 26.22424316 | 25.93821716 | 26.04383659 | 26.2239666
0.498046875 | 0.082969811 | 3.850439072 | 4.175003052 |  | 26.4371109 | 26.51775551 | 26.1949501 | 25.93594742 | 26.07410812 | 26.20806694
0.59765625 | 0.084675281 | 5.696706772 | 4.17498827 |  | 26.43994141 | 26.52917671 | 26.20644569 | 25.96361351 | 26.06059074 | 26.16665268
0.697265625 | 0.085349748 | 6.790842056 | 4.1749506 |  | 26.4133873 | 26.48698044 | 26.23228645 | 25.91798019 | 26.06835556 | 26.20456696
0.796875 | 0.086243919 | 4.552217484 | 4.174953938 |  | 26.42543221 | 26.48557091 | 26.20044327 | 25.92232132 | 26.05209923 | 26.21881294
0.896484375 | 0.085883425 | 9.832414627 | 4.174952507 |  | 26.42739677 | 26.48340797 | 26.21257782 | 25.90815544 | 26.05104637 | 26.19325256
0.99609375 | 0.086142871 | 9.999887466 | 4.175012589 |  | 26.41977692 | 26.47888374 | 26.21930504 | 25.91018295 | 26.07341576 | 26.19343376
1.095703125 | 0.0866419 | 10.55629539 | 4.175004005 |  | 26.42771912 | 26.48243713 | 26.20709801 | 25.9301033 | 26.06906319 | 26.18452072
1.1953125 | 0.085702311 | 7.734369278 | 4.174978256 |  | 26.40100479 | 26.48987579 | 26.20216942 | 25.93521309 | 26.04093933 | 26.21774292
1.294921875 | 0.08590272 | 3.182607651 | 4.17495203 |  | 26.43184471 | 26.47748947 | 26.21325874 | 25.92261314 | 26.06404305 | 26.18540955
1.39453125 | 0.086217246 | 5.030015945 | 4.174942017 |  | 26.41137695 | 26.45404434 | 26.21220016 | 25.93349648 | 26.06972694 | 26.16876602
1.494140625 | 0.086560161 | 11.75000191 | 4.174974918 |  | 26.43466568 | 26.46526909 | 26.21567917 | 25.90294647 | 26.05576515 | 26.18741608
1.59375 | 0.085871492 | 9.501123428 | 4.174970627 |  | 26.4438591 | 26.49750519 | 26.19638824 | 25.94055939 | 26.08354759 | 26.17876244
1.693359375 | 0.086422195 | 3.23888588 | 4.174957752 |  | 26.42656517 | 26.47454834 | 26.20140839 | 25.90847969 | 26.08991241 | 26.20010948
1.79296875 | 0.086416519 | 7.63776207 | 4.17492342 |  | 26.40447235 | 26.46805573 | 26.22242165 | 25.90373039 | 26.06669044 | 26.2049675
1.892578125 | 0.087023436 | 2.166399002 | 4.174954414 |  | 26.41546822 | 26.50318909 | 26.20982742 | 25.89315414 | 26.09154892 | 26.1825943
1.9921875 | 0.087569031 | 4.765710831 | 4.174973488 |  | 26.40513229 | 26.48150063 | 26.19674873 | 25.91410637 | 26.09511185 | 26.17313004
2.091796875 | 0.087020017 | 2.083688736 | 4.174956322 |  | 26.41327095 | 26.47193909 | 26.20737457 | 25.90599632 | 26.06877708 | 26.17718887
2.19140625 | 0.086674831 | 7.018011093 | 4.174968243 |  | 26.44886017 | 26.48347855 | 26.21148682 | 25.93047333 | 26.06860924 | 26.16233253
2.291015625 | 0.087228953 | 2.289438248 | 4.174953461 |  | 26.4023304 | 26.47620583 | 26.20627022 | 25.91215134 | 26.05808449 | 26.19430733
2.390625 | 0.08781768 | 1.142438889 | 4.174897194 |  | 26.41244125 | 26.49256516 | 26.20886612 | 25.88640404 | 26.06317711 | 26.20349693
2.490234375 | 0.088721528 | -0.281394958 | 4.174926281 |  | 26.40361786 | 26.48078918 | 26.21907997 | 25.90970421 | 26.06310272 | 26.19001007
2.58984375 | 0.088625005 | 3.464006424 | 4.174932957 |  | 26.4364109 | 26.51515007 | 26.1835556 | 25.9178009 | 26.06705284 | 26.19189453
2.689453125 | 0.089409616 | 0.69380188 | 4.17493391 |  | 26.44766808 | 26.46783257 | 26.22310638 | 25.92718697 | 26.06615639 | 26.21772385
2.7890625 | 0.090369649 | 2.183485031 | 4.174934387 |  | 26.4039917 | 26.48677063 | 26.1978302 | 25.91036987 | 26.07043648 | 26.18546295
2.888671875 | 0.09008692 | -0.178861618 | 4.17490387 |  | 26.39586449 | 26.51878738 | 26.23220253 | 25.91760826 | 26.06846619 | 26.20302773
2.98828125 | 0.090957838 | -0.586940765 | 4.174964905 |  | 26.43107033 | 26.43668556 | 26.1805954 | 25.92233276 | 26.06132698 | 26.19240189
3.087890625 | 0.090608664 | 4.557912827 | 4.174907684 |  | 26.43127441 | 26.48322105 | 26.23698425 | 25.90878868 | 26.05604362 | 26.2035141
3.1875 | 0.091138922 | -3.532133102 | 4.174915791 |  | 26.43024254 | 26.49650383 | 26.17660522 | 25.94201279 | 26.05099106 | 26.21611977
3.287109375 | 0.091057751 | -0.325370789 | 4.174879551 |  | 26.42318916 | 26.48313713 | 26.20307732 | 25.90084076 | 26.0554409 | 26.20067978
3.38671875 | 0.091752663 | 3.852716446 | 4.174964905 |  | 26.44765472 | 26.47038651 | 26.20288467 | 25.92302132 | 26.05464935 | 26.1472168
3.486328125 | 0.092809205 | 4.29816246 | 4.174929142 |  | 26.40837669 | 26.49023819 | 26.21992493 | 25.91949844 | 26.03416634 | 26.1775322
3.5859375 | 0.092779679 | 5.014070511 | 4.174927235 |  | 26.38326645 | 26.4748745 | 26.22102737 | 25.91259575 | 26.08475304 | 26.18511581
3.685546875 | 0.09327475 | -2.865442276 | 4.174900532 |  | 26.4105854 | 26.46516037 | 26.22717857 | 25.9262104 | 26.06475258 | 26.17125893
3.78515625 | 0.093789116 | 3.572919846 | 4.174911499 |  | 26.39400101 | 26.47320747 | 26.22860527 | 25.87849236 | 26.05641365 | 26.21401405
3.884765625 | 0.094771865 | -0.751907349 | 4.174898148 |  | 26.45534325 | 26.45318794 | 26.20493317 | 25.93508148 | 26.08213425 | 26.18218994
3.984375 | 0.094386953 | -3.482917786 | 4.17492342 |  | 26.41903114 | 26.48814964 | 26.21524811 | 25.93552399 | 26.09473801 | 26.19754601
4.083984375 | 0.095450305 | -2.022624969 | 4.174930573 |  | 26.40014839 | 26.48336792 | 26.19169617 | 25.90177155 | 26.05830574 | 26.19870949
4.18359375 | 0.097253418 | 3.587270737 | 4.174896717 |  | 26.40538216 | 26.48599434 | 26.20484352 | 25.90864372 | 26.07002068 | 26.2063179
4.283203125 | 0.096837277 | -4.418470383 | 4.174916267 |  | 26.40425873 | 26.49414635 | 26.22636032 | 25.94161034 | 26.07758904 | 26.17410851
4.3828125 | 0.098086864 | -1.983892441 | 4.174898148 |  | 26.42418671 | 26.45897293 | 26.20720863 | 25.91721344 | 26.05649567 | 26.18696594
4.482421875 | 0.098134566 | -3.396789551 | 4.174859047 |  | 26.40950012 | 26.47216606 | 26.20551109 | 25.91237259 | 26.06023216 | 26.19285774
4.58203125 | 0.098878852 | 0.680360794 | 4.174880505 |  | 26.43941307 | 26.51106071 | 26.22577858 | 25.92254448 | 26.06855392 | 26.16331673
4.681640625 | 0.100285703 | 5.630857468 | 4.174862862 |  | 26.40065765 | 26.48855019 | 26.22772408 | 25.94634819 | 26.07046318 | 26.17607117
4.78125 | 0.100653022 | -1.617963791 | 4.174903393 |  | 26.43097115 | 26.47383499 | 26.20114899 | 25.94886971 | 26.05794525 | 26.1739502
4.880859375 | 0.10051507 | -2.076171875 | 4.174869537 |  | 26.41643524 | 26.48252678 | 26.21763802 | 25.93374634 | 26.0825386 | 26.17803192
4.98046875 | 0.101867976 | 3.41957283 | 4.174899101 |  | 26.40888023 | 26.44394684 | 26.19208145 | 25.90505219 | 26.07008743 | 26.20952225
5.080078125 | 0.102822902 | -0.411725998 | 4.174908161 |  | 26.42871094 | 26.46946907 | 26.21547699 | 25.91475677 | 26.05759811 | 26.18927002
5.1796875 | 0.102812119 | 1.710245132 | 4.174908638 |  | 26.43461609 | 26.47646141 | 26.18884659 | 25.91605377 | 26.10025597 | 26.18197632
5.279296875 | 0.103879458 | 2.560125351 | 4.174875736 |  | 26.41414261 | 26.46643448 | 26.24092484 | 25.89722443 | 26.08186913 | 26.18492317
5.37890625 | 0.104652718 | 6.288888931 | 4.174886227 |  | 26.40133858 | 26.48187828 | 26.24888611 | 25.93543434 | 26.07204437 | 26.185112
5.478515625 | 0.105563915 | 4.085809708 | 4.174859047 |  | 26.41646576 | 26.48794174 | 26.18306541 | 25.92912674 | 26.07521057 | 26.18721199
5.578125 | 0.106026637 | 0.860132217 | 4.174871922 |  | 26.41580391 | 26.48029518 | 26.19210625 | 25.90607262 | 26.06028557 | 26.2107029
5.677734375 | 0.106770924 | 8.980028152 | 4.174898148 |  | 26.41815758 | 26.47878647 | 26.22180367 | 25.89458084 | 26.05101013 | 26.18865967
5.77734375 | 0.108746084 | -0.266584396 | 4.174879551 |  | 26.42956352 | 26.49466705 | 26.20469284 | 25.93826294 | 26.07929802 | 26.18157387
5.876953125 | 0.109447778 | 3.185117722 | 4.174833775 |  | 26.41032791 | 26.46699715 | 26.21471214 | 25.90703583 | 26.05560303 | 26.1684742
5.9765625 | 0.109577231 | 7.046491623 | 4.174869537 |  | 26.4292469 | 26.47336388 | 26.2224617 | 25.91334534 | 26.05431938 | 26.18575478
6.076171875 | 0.110890396 | 10.99194527 | 4.17487812 |  | 26.42993927 | 26.49189949 | 26.22223282 | 25.92105484 | 26.07910538 | 26.21151733
6.17578125 | 0.112068461 | 8.118753433 | 4.174847126 |  | 26.43479156 | 26.48873901 | 26.24032784 | 25.93615532 | 26.07047653 | 26.207304
6.275390625 | 0.112314854 | 11.55997658 | 4.174863338 |  | 26.43478203 | 26.51254463 | 26.21340942 | 25.92741013 | 26.09994316 | 26.19427872
6.375 | 0.11384036 | 12.98084831 | 4.174909115 |  | 26.464571 | 26.47582054 | 26.2371521 | 25.94421959 | 26.07176399 | 26.19991684
6.474609375 | 0.114915078 | 6.828893661 | 4.174915314 |  | 26.41646957 | 26.51385117 | 26.23703575 | 25.90816498 | 26.09673309 | 26.22928619
6.57421875 | 0.115256844 | 4.536493301 | 4.174870491 |  | 26.40878868 | 26.48325157 | 26.21004868 | 25.91083527 | 26.08252144 | 26.23035049
6.673828125 | 0.116063602 | 10.25644493 | 4.174869537 |  | 26.41287422 | 26.49770355 | 26.2587738 | 25.92778969 | 26.08342552 | 26.21713448
6.7734375 | 0.117592514 | 8.332250595 | 4.174881935 |  | 26.43522072 | 26.48320961 | 26.20726967 | 25.92428207 | 26.06786156 | 26.21734619
6.873046875 | 0.11877736 | 7.524518967 | 4.174868584 |  | 26.44403839 | 26.49537468 | 26.2209816 | 25.9254055 | 26.09074593 | 26.21328735
6.97265625 | 0.119007309 | 3.999227524 | 4.174841881 |  | 26.40446663 | 26.49853325 | 26.23766327 | 25.92128372 | 26.07426643 | 26.20533562
7.072265625 | 0.120477722 | 5.315057755 | 4.174843311 |  | 26.43514252 | 26.46987915 | 26.22836494 | 25.94124603 | 26.09592247 | 26.20531654
7.171875 | 0.122376805 | 13.7703495 | 4.174860477 |  | 26.45867538 | 26.51134109 | 26.20025635 | 25.91458511 | 26.07073402 | 26.20481491
7.271484375 | 0.123554288 | 7.557104111 | 4.17484808 |  | 26.44726563 | 26.48273849 | 26.21458244 | 25.91870499 | 26.08799171 | 26.21912193
7.37109375 | 0.124366139 | 5.684175491 | 4.174839973 |  | 26.45978737 | 26.48700523 | 26.20885277 | 25.92373466 | 26.08755302 | 26.23788834
7.470703125 | 0.125041173 | 5.976053238 | 4.174889088 |  | 26.45469666 | 26.50345039 | 26.23343658 | 25.92987442 | 26.08159637 | 26.18690491
7.5703125 | 0.126268627 | 7.502878189 | 4.174824238 |  | 26.45805359 | 26.49739456 | 26.24124336 | 25.91355896 | 26.08812904 | 26.21469498
7.669921875 | 0.127635722 | 9.386285782 | 4.174871445 |  | 26.44076729 | 26.48920441 | 26.2116909 | 25.91464806 | 26.0833683 | 26.19714928
7.76953125 | 0.12837947 | 10.47404289 | 4.174868107 |  | 26.42944717 | 26.47227669 | 26.22924995 | 25.91913033 | 26.11231613 | 26.23173141
7.869140625 | 0.129523454 | 8.944711685 | 4.174865723 |  | 26.43634605 | 26.50015068 | 26.20140839 | 25.92320061 | 26.0927887 | 26.21188164
7.96875 | 0.130370492 | 8.663999557 | 4.174847126 |  | 26.41864204 | 26.47637367 | 26.22538948 | 25.90048218 | 26.0545063 | 26.22875595
8.068359375 | 0.132288289 | 14.59698677 | 4.174861431 |  | 26.45033836 | 26.50886345 | 26.20972443 | 25.91994286 | 26.07732391 | 26.21067429
8.16796875 | 0.133046793 | 7.004114151 | 4.174830914 |  | 26.44505692 | 26.49148941 | 26.21847153 | 25.92897034 | 26.08689117 | 26.21245384
8.267578125 | 0.134415634 | 13.54500389 | 4.174838066 |  | 26.43417931 | 26.51823807 | 26.23880959 | 25.92027855 | 26.09839439 | 26.20670128
8.3671875 | 0.135134353 | 12.1740284 | 4.174831867 |  | 26.46480942 | 26.53470802 | 26.23145485 | 25.89803123 | 26.10419083 | 26.22145271
8.466796875 | 0.13545173 | 7.309659958 | 4.174836159 |  | 26.43671036 | 26.48418999 | 26.21884727 | 25.92890358 | 26.08478355 | 26.17941666
8.56640625 | 0.137637486 | 6.957632065 | 4.174837112 |  | 26.44904709 | 26.47114182 | 26.2383976 | 25.93964386 | 26.07120323 | 26.22066307
8.666015625 | 0.139288488 | 6.23830986 | 4.174805164 |  | 26.45425987 | 26.4968338 | 26.22942162 | 25.93225861 | 26.09889603 | 26.20631409
8.765625 | 0.139613781 | 11.40344048 | 4.174809456 |  | 26.43818855 | 26.49814034 | 26.23090172 | 25.90615845 | 26.0685482 | 26.17326164
8.865234375 | 0.140880962 | 8.173894882 | 4.174791336 |  | 26.46450806 | 26.49248314 | 26.20594406 | 25.88802528 | 26.07550049 | 26.20002556
8.96484375 | 0.142063567 | 11.70329475 | 4.174831867 |  | 26.4622879 | 26.49467468 | 26.22982025 | 25.90011787 | 26.08886528 | 26.18447876
9.064453125 | 0.143463025 | 3.199468613 | 4.174818516 |  | 26.41439056 | 26.50872803 | 26.24838066 | 25.90949821 | 26.08595467 | 26.20589828
9.1640625 | 0.144234567 | 12.27701759 | 4.174836159 |  | 26.46369553 | 26.48259163 | 26.24399376 | 25.91739082 | 26.08732033 | 26.22269821
9.263671875 | 0.145590893 | 13.18545723 | 4.174853325 |  | 26.46447754 | 26.49429321 | 26.22184944 | 25.92021179 | 26.08640671 | 26.19688797
9.36328125 | 0.146770093 | 9.779783249 | 4.174838066 |  | 26.44725227 | 26.4961071 | 26.20550919 | 25.9274025 | 26.09128571 | 26.21317101
9.462890625 | 0.1481332 | 10.72330666 | 4.174824715 |  | 26.44179726 | 26.49407578 | 26.23397827 | 25.92866135 | 26.08379173 | 26.22412109
9.5625 | 0.14968426 | 9.265523911 | 4.174801826 |  | 26.4500885 | 26.52557373 | 26.23329926 | 25.92113495 | 26.09077263 | 26.18609428
9.662109375 | 0.150785083 | 7.856271744 | 4.174808502 |  | 26.43729973 | 26.4867897 | 26.22768402 | 25.94703102 | 26.10452843 | 26.20643997
9.76171875 | 0.151710497 | 14.28483391 | 4.174827576 |  | 26.45039558 | 26.50471497 | 26.22920799 | 25.93364143 | 26.09868813 | 26.20977783
9.861328125 | 0.152283348 | 14.00070763 | 4.174829483 |  | 26.41746712 | 26.47525597 | 26.21611595 | 25.92058754 | 26.09604454 | 26.20253754
9.9609375 | 0.154559966 | 11.18766975 | 4.174783707 |  | 26.47044182 | 26.51887894 | 26.21180916 | 25.89990425 | 26.0688343 | 26.19684982
10.06054688 | 0.155451853 | 17.3065815 | 4.174825668 |  | 26.43913841 | 26.45846939 | 26.24065018 | 25.92871094 | 26.09223557 | 26.20240402
10.16015625 | 0.156769558 | 11.26672935 | 4.174841404 |  | 26.42775345 | 26.50877762 | 26.23539162 | 25.93121529 | 26.06940842 | 26.22254562
10.25976563 | 0.157923787 | 6.285242081 | 4.174798012 |  | 26.41656113 | 26.50304031 | 26.23622513 | 25.91578484 | 26.05765915 | 26.20661736
10.359375 | 0.160455325 | 10.38107872 | 4.174787998 |  | 26.41326141 | 26.49413681 | 26.2273922 | 25.91057968 | 26.06398964 | 26.21097946
10.45898438 | 0.160461554 | 13.37502861 | 4.174793243 |  | 26.393013 | 26.4935627 | 26.24682236 | 25.93428993 | 26.09770203 | 26.20432281
10.55859375 | 0.162475306 | 15.7392025 | 4.174813747 |  | 26.45448875 | 26.48997307 | 26.22251701 | 25.93309402 | 26.09058571 | 26.21702766
10.65820313 | 0.163871387 | 14.24154472 | 4.174813271 |  | 26.46405602 | 26.47688675 | 26.2528801 | 25.8949337 | 26.08862114 | 26.22306061
10.7578125 | 0.165504724 | 8.074552536 | 4.174818516 |  | 26.44149208 | 26.47924995 | 26.22977829 | 25.90385056 | 26.08342934 | 26.21581841
10.85742188 | 0.166903628 | 16.96457863 | 4.174787521 |  | 26.43517113 | 26.49936295 | 26.26312637 | 25.93910217 | 26.09553337 | 26.21050835
10.95703125 | 0.167944265 | 13.13442039 | 4.17477417 |  | 26.4594593 | 26.49530983 | 26.25981331 | 25.91597176 | 26.08719444 | 26.21161652
11.05664063 | 0.169829727 | 14.84329796 | 4.174787998 |  | 26.46460915 | 26.47782898 | 26.23178864 | 25.9343605 | 26.0879631 | 26.19623566
11.15625 | 0.171272346 | 13.38824272 | 4.174769402 |  | 26.44343376 | 26.48794746 | 26.21742439 | 25.92739487 | 26.0958786 | 26.20350456
11.25585938 | 0.172836444 | 11.20293236 | 4.174734592 |  | 26.46609879 | 26.49221039 | 26.2313633 | 25.9386158 | 26.06845856 | 26.21627426
11.35546875 | 0.173751643 | 15.42864037 | 4.174731255 |  | 26.44431496 | 26.49980164 | 26.22659683 | 25.93277359 | 26.07439804 | 26.22740555
11.45507813 | 0.175886904 | 16.5460186 | 4.17475462 |  | 26.45373726 | 26.52835083 | 26.23090744 | 25.92430115 | 26.04382896 | 26.22990608
11.5546875 | 0.176491536 | 8.157262802 | 4.174765587 |  | 26.46063232 | 26.50097466 | 26.25204849 | 25.9452343 | 26.07618713 | 26.21361923
11.65429688 | 0.178621121 | 14.57488441 | 4.174750328 |  | 26.45320129 | 26.50242424 | 26.23995209 | 25.93795776 | 26.07354736 | 26.2270813
11.75390625 | 0.179959839 | 6.821149826 | 4.174767017 |  | 26.44446945 | 26.49584198 | 26.24854088 | 25.93871498 | 26.07527733 | 26.21490669
11.85351563 | 0.181622134 | 10.09284782 | 4.174772739 |  | 26.4445343 | 26.50541687 | 26.24020767 | 25.92716408 | 26.08189392 | 26.22032738
11.953125 | 0.182887045 | 11.34921455 | 4.174794197 |  | 26.43205261 | 26.52138138 | 26.2175293 | 25.95144272 | 26.05515099 | 26.22513771
12.05273438 | 0.183657452 | 16.52004051 | 4.174752712 |  | 26.45009613 | 26.5084362 | 26.22562027 | 25.93336868 | 26.06833649 | 26.23532677
12.15234375 | 0.185299374 | 10.13226509 | 4.174742222 |  | 26.46876144 | 26.47949791 | 26.22373772 | 25.94133949 | 26.08035088 | 26.21287727
12.25195313 | 0.187086 | 7.174543381 | 4.174793243 |  | 26.45726204 | 26.52048683 | 26.21574783 | 25.95223808 | 26.0763073 | 26.20942688
12.3515625 | 0.18843665 | 14.49240303 | 4.174747944 |  | 26.44581032 | 26.5112381 | 26.20962715 | 25.9183445 | 26.08237267 | 26.22769928
12.45117188 | 0.189678831 | 12.07628059 | 4.174788952 |  | 26.45347786 | 26.47127151 | 26.24379158 | 25.9112606 | 26.07145309 | 26.24842072
12.55078125 | 0.19099089 | 14.48032951 | 4.174766541 |  | 26.44625092 | 26.52865791 | 26.20517159 | 25.91881943 | 26.07031822 | 26.23130989
12.65039063 | 0.192250125 | 11.9960804 | 4.174736977 |  | 26.43826866 | 26.49241829 | 26.21616936 | 25.94584656 | 26.08449173 | 26.24322319
12.75 | 0.194448978 | 9.766111374 | 4.174739838 |  | 26.43655205 | 26.46850395 | 26.22298241 | 25.93591309 | 26.07822037 | 26.20810127
12.84960938 | 0.195973902 | 11.50323677 | 4.174721241 |  | 26.47510719 | 26.52170753 | 26.21907616 | 25.95933533 | 26.08775139 | 26.20070457
12.94921875 | 0.196756795 | 15.24112129 | 4.1747365 |  | 26.43245316 | 26.51282692 | 26.24696732 | 25.94966507 | 26.06571388 | 26.21661568
13.04882813 | 0.198834139 | 15.85973549 | 4.174753189 |  | 26.47329712 | 26.48510551 | 26.25094604 | 25.92883873 | 26.0766716 | 26.23650551
13.1484375 | 0.200146169 | 10.98715782 | 4.17475605 |  | 26.47916222 | 26.50383377 | 26.24200439 | 25.94048119 | 26.04609108 | 26.2370491
13.24804688 | 0.201187388 | 13.67054939 | 4.174796581 |  | 26.43714523 | 26.49497032 | 26.23675537 | 25.93733025 | 26.09715652 | 26.20246124
13.34765625 | 0.203143223 | 14.57967186 | 4.174706459 |  | 26.46549225 | 26.4761734 | 26.2196846 | 25.91685295 | 26.08729744 | 26.20278549
13.44726563 | 0.204382581 | 7.668066025 | 4.17472887 |  | 26.43293571 | 26.51209068 | 26.21235657 | 25.93312645 | 26.08664703 | 26.20844078
13.546875 | 0.206651253 | 6.335371017 | 4.174755096 |  | 26.4561615 | 26.54071426 | 26.23899078 | 25.94042778 | 26.08157158 | 26.21050644
13.64648438 | 0.207668665 | 13.73913002 | 4.174776077 |  | 26.47765732 | 26.48562622 | 26.22231865 | 25.92998886 | 26.05688477 | 26.22671509
13.74609375 | 0.209545018 | 12.88036537 | 4.174734116 |  | 26.46666718 | 26.48911476 | 26.23509789 | 25.95860672 | 26.09179688 | 26.21227455
13.84570313 | 0.210855884 | 14.40377235 | 4.174726009 |  | 26.46146584 | 26.49081993 | 26.23603439 | 25.9513073 | 26.06954002 | 26.23715401
13.9453125 | 0.213156367 | 18.09722328 | 4.174717426 |  | 26.44238281 | 26.49589157 | 26.23941612 | 25.92991066 | 26.08279991 | 26.2192688
14.04492188 | 0.214187952 | 15.83831978 | 4.174708843 |  | 26.43746567 | 26.50838852 | 26.19350243 | 25.93186378 | 26.06924057 | 26.22837067
14.14453125 | 0.216837565 | 14.59584618 | 4.174764633 |  | 26.45485687 | 26.49835968 | 26.24739075 | 25.96466446 | 26.06624603 | 26.22422409
14.24414063 | 0.21785323 | 17.44010353 | 4.174747467 |  | 26.43670654 | 26.49197769 | 26.20457268 | 25.92343521 | 26.07608414 | 26.22678185
14.34375 | 0.219646143 | 18.97604179 | 4.174750328 |  | 26.43744469 | 26.53505135 | 26.25496101 | 25.95406723 | 26.07552338 | 26.22534561
14.44335938 | 0.221207971 | 15.68702126 | 4.174745083 |  | 26.42899513 | 26.48684883 | 26.21767235 | 25.91044617 | 26.07676506 | 26.22364807
14.54296875 | 0.222215138 | 14.96975136 | 4.17472744 |  | 26.45069313 | 26.50249863 | 26.25279617 | 25.93120766 | 26.06641197 | 26.24993324
14.64257813 | 0.223951851 | 9.79596138 | 4.174744129 |  | 26.45655632 | 26.5189724 | 26.22950172 | 25.94453049 | 26.0675106 | 26.21829987
14.7421875 | 0.225993426 | 14.5534687 | 4.17475462 |  | 26.42144966 | 26.51110649 | 26.21967506 | 25.92508125 | 26.07454681 | 26.21670914
14.84179688 | 0.227307697 | 14.24701118 | 4.174697876 |  | 26.48248863 | 26.49501228 | 26.23116493 | 25.91108704 | 26.07701683 | 26.20000458
14.94140625 | 0.228612917 | 17.29724312 | 4.174714565 |  | 26.42484283 | 26.50940895 | 26.22863388 | 25.91967201 | 26.0895462 | 26.20017052
15.04101563 | 0.231088256 | 17.72992897 | 4.174725056 |  | 26.41625595 | 26.51708984 | 26.22922134 | 25.93224907 | 26.08031845 | 26.20033264
15.140625 | 0.232565479 | 16.60890388 | 4.174762726 |  | 26.47086143 | 26.51680565 | 26.25471115 | 25.93177032 | 26.08635521 | 26.23116112
15.24023438 | 0.233727653 | 16.05158424 | 4.174708843 |  | 26.46659088 | 26.50832176 | 26.22258186 | 25.93068886 | 26.09892464 | 26.22690582
15.33984375 | 0.235095329 | 16.45031929 | 4.174725533 |  | 26.45590973 | 26.49697304 | 26.21776962 | 25.93732643 | 26.07726097 | 26.21824265
15.43945313 | 0.237543398 | 13.2722683 | 4.174706459 |  | 26.46346664 | 26.49426842 | 26.23104668 | 25.92325211 | 26.07002449 | 26.20998764
15.5390625 | 0.238419976 | 15.71618843 | 4.17471981 |  | 26.45551872 | 26.50622559 | 26.25302315 | 25.92596245 | 26.06707191 | 26.23199272
15.63867188 | 0.240493362 | 11.67731667 | 4.174699306 |  | 26.47240639 | 26.50436211 | 26.22818947 | 25.94529343 | 26.05054092 | 26.22221565
15.73828125 | 0.241250702 | 12.9521389 | 4.174723625 |  | 26.44226074 | 26.52645302 | 26.23397636 | 25.9148674 | 26.08948898 | 26.23797798
15.83789063 | 0.243958231 | 18.99882317 | 4.174704075 |  | 26.46035576 | 26.52971268 | 26.19515228 | 25.92588234 | 26.08805275 | 26.21799469
15.9375 | 0.244940398 | 16.58862495 | 4.174699306 |  | 26.47214508 | 26.50005913 | 26.20746231 | 25.93240547 | 26.07037735 | 26.19910431
16.03710938 | 0.246506766 | 16.4678669 | 4.174730301 |  | 26.44733238 | 26.52516556 | 26.22172737 | 25.93356895 | 26.07530785 | 26.20124626
16.13671875 | 0.248528464 | 14.13992119 | 4.174726963 |  | 26.45549011 | 26.49810219 | 26.23859978 | 25.9367466 | 26.08519363 | 26.23957253
16.23632813 | 0.250093726 | 13.2444706 | 4.174676895 |  | 26.44043159 | 26.49494171 | 26.23015785 | 25.93518639 | 26.07441902 | 26.19425392
16.3359375 | 0.251661811 | 17.36536598 | 4.174731255 |  | 26.4600296 | 26.50184059 | 26.23121834 | 25.92360878 | 26.05073738 | 26.22956276
16.43554688 | 0.253242935 | 16.92880821 | 4.174681664 |  | 26.43468857 | 26.49682236 | 26.19293594 | 25.92342949 | 26.05126381 | 26.20191765
16.53515625 | 0.254737213 | 18.48365593 | 4.174724102 |  | 26.4445858 | 26.49509048 | 26.22425079 | 25.92155647 | 26.07679176 | 26.20162201
16.63476563 | 0.256827625 | 9.623933792 | 4.174715996 |  | 26.44417 | 26.49855614 | 26.21264839 | 25.91090965 | 26.05565071 | 26.20977783
16.734375 | 0.258147018 | 14.7521534 | 4.174719334 |  | 26.45597839 | 26.51636696 | 26.20751762 | 25.96590614 | 26.07720757 | 26.20196915
16.83398438 | 0.260068278 | 13.06082344 | 4.174704075 |  | 26.4158287 | 26.50758553 | 26.21782112 | 25.93244171 | 26.07616806 | 26.23052406
16.93359375 | 0.261828245 | 11.25123787 | 4.174690723 |  | 26.48620415 | 26.48132133 | 26.20020103 | 25.91093826 | 26.06459045 | 26.20449066
17.03320313 | 0.262978458 | 15.13858986 | 4.174665928 |  | 26.42352867 | 26.51127815 | 26.21529007 | 25.91732216 | 26.07137871 | 26.19364738
17.1328125 | 0.265080773 | 14.11075401 | 4.174700737 |  | 26.44135284 | 26.47844505 | 26.23241043 | 25.93701553 | 26.06693459 | 26.21166992
17.23242188 | 0.267284719 | 13.31009102 | 4.174697399 |  | 26.4170742 | 26.49726295 | 26.24895477 | 25.93021774 | 26.09308815 | 26.19981003
17.33203125 | 0.268292439 | 18.27790642 | 4.174650192 |  | 26.41697884 | 26.48979759 | 26.19120789 | 25.92835808 | 26.07307625 | 26.20782661
17.43164063 | 0.27043678 | 17.83473778 | 4.17468071 |  | 26.44826698 | 26.51117516 | 26.22089195 | 25.94127083 | 26.07196808 | 26.2194767
17.53125 | 0.272145087 | 15.64760399 | 4.174668312 |  | 26.46170425 | 26.49175453 | 26.20599556 | 25.92351532 | 26.06217957 | 26.22516632
17.63085938 | 0.273595098 | 14.96906853 | 4.174669743 |  | 26.43962097 | 26.47658157 | 26.23452377 | 25.92030907 | 26.05328751 | 26.23073196
17.73046875 | 0.275491329 | 15.49676704 | 4.174643517 |  | 26.46398163 | 26.51077271 | 26.21429062 | 25.93562317 | 26.06486893 | 26.23881531
17.83007813 | 0.277386978 | 11.1521244 | 4.174642086 |  | 26.40612221 | 26.48500061 | 26.19838333 | 25.91945648 | 26.05587769 | 26.21777153
17.9296875 | 0.278881256 | 16.04497337 | 4.174668789 |  | 26.44437599 | 26.49408913 | 26.19418144 | 25.90059662 | 26.06526947 | 26.20379257
18.02929688 | 0.280732638 | 15.73031425 | 4.174655437 |  | 26.43646622 | 26.50182152 | 26.20279884 | 25.91622925 | 26.08207893 | 26.21883392
18.12890625 | 0.282351248 | 16.30404091 | 4.174678326 |  | 26.44456482 | 26.5047493 | 26.22838402 | 25.9600029 | 26.06073952 | 26.20201111
18.22851563 | 0.283680303 | 14.83668709 | 4.174660683 |  | 26.42420578 | 26.52181816 | 26.19118309 | 25.94412231 | 26.07677078 | 26.21040916
18.328125 | 0.285894494 | 11.64815331 | 4.17464304 |  | 26.42028236 | 26.49236488 | 26.20167732 | 25.93883896 | 26.06847382 | 26.22305489
18.42773438 | 0.287375675 | 9.240007401 | 4.174681664 |  | 26.43195724 | 26.49679184 | 26.19417 | 25.92004013 | 26.06412888 | 26.21698189
18.52734375 | 0.289451331 | 13.58738518 | 4.174639225 |  | 26.43998337 | 26.46232224 | 26.21314812 | 25.92757988 | 26.04924583 | 26.21456909
18.62695313 | 0.291811972 | 16.30335808 | 4.17464304 |  | 26.41921616 | 26.50003052 | 26.17910576 | 25.9337883 | 26.08552551 | 26.21764565
18.7265625 | 0.293118879 | 16.80736351 | 4.174661636 |  | 26.4206562 | 26.5068512 | 26.22325897 | 25.94428825 | 26.07505608 | 26.20802307
18.82617188 | 0.294129452 | 17.00126457 | 4.174679756 |  | 26.42852402 | 26.5024147 | 26.22371674 | 25.93539619 | 26.08191872 | 26.203022
18.92578125 | 0.296701299 | 15.24772835 | 4.174657345 |  | 26.44043159 | 26.51781464 | 26.19491577 | 25.91685867 | 26.07128143 | 26.20143318
19.02539063 | 0.298252911 | 13.52768898 | 4.17464304 |  | 26.39692497 | 26.47333717 | 26.19479561 | 25.93889236 | 26.07821846 | 26.18971443
19.125 | 0.29906648 | 14.48374748 | 4.174645424 |  | 26.43239212 | 26.48291016 | 26.23208427 | 25.93908691 | 26.08302307 | 26.22127342
19.22460938 | 0.30142485 | 13.71976662 | 4.174653053 |  | 26.4648304 | 26.5009594 | 26.21767998 | 25.9171505 | 26.05030632 | 26.20786095
19.32421875 | 0.30336139 | 9.960695267 | 4.174611092 |  | 26.42650032 | 26.50324821 | 26.23015213 | 25.92564011 | 26.10057449 | 26.22842979
19.42382813 | 0.305418274 | 23.17782402 | 4.174655914 |  | 26.45075607 | 26.48852539 | 26.183321 | 25.93185234 | 26.0878315 | 26.21379089
19.5234375 | 0.3066145 | 11.68255806 | 4.174655914 |  | 26.41077805 | 26.51835632 | 26.21614456 | 25.94243813 | 26.09333611 | 26.21143341
19.62304688 | 0.307912356 | 13.21895027 | 4.174657822 |  | 26.45766068 | 26.49684715 | 26.21635628 | 25.93158913 | 26.06810379 | 26.21746826
19.72265625 | 0.311083713 | 15.3605175 | 4.174634457 |  | 26.448349 | 26.5188446 | 26.2161274 | 25.94718552 | 26.07136917 | 26.2143116
19.82226563 | 0.31284141 | 14.63823128 | 4.17467165 |  | 26.42850494 | 26.51798248 | 26.21014214 | 25.93501472 | 26.0492363 | 26.20672417
19.921875 | 0.31541608 | 18.3170948 | 4.174654007 |  | 26.43255997 | 26.49348259 | 26.18755722 | 25.92512321 | 26.05764008 | 26.21619987
20.02148438 | 0.316953519 | 13.40146065 | 4.174639702 |  | 26.42562103 | 26.48921013 | 26.19905472 | 25.94660759 | 26.06239319 | 26.20599937
20.12109375 | 0.319225015 | 18.85414314 | 4.174559593 |  | 26.47661781 | 26.49381447 | 26.22208405 | 25.93880463 | 26.07270813 | 26.19670677
20.22070313 | 0.320642634 | 11.95392799 | 4.174609184 |  | 26.44233322 | 26.49777794 | 26.21900749 | 25.937397 | 26.07525253 | 26.21888733
20.3203125 | 0.322534906 | 20.27638054 | 4.17464447 |  | 26.44956017 | 26.4996891 | 26.21003342 | 25.91775322 | 26.08511543 | 26.22471428
20.41992188 | 0.32432325 | 12.99930382 | 4.174628735 |  | 26.4424839 | 26.49430466 | 26.22422218 | 25.93438339 | 26.06498718 | 26.20824814
20.51953125 | 0.326142297 | 17.50823021 | 4.174591064 |  | 26.44069481 | 26.52998924 | 26.20670128 | 25.93915749 | 26.07570267 | 26.2363472
20.61914063 | 0.327735353 | 24.69758415 | 4.17461729 |  | 26.42779922 | 26.51205826 | 26.20714569 | 25.93120956 | 26.06818199 | 26.22258759
20.71875 | 0.330173207 | 15.98345375 | 4.1746068 |  | 26.462677 | 26.50138283 | 26.22574043 | 25.93787766 | 26.09327316 | 26.21836853
20.81835938 | 0.331431307 | 14.24609947 | 4.174573898 |  | 26.44994354 | 26.50830078 | 26.22386169 | 25.92136383 | 26.06661606 | 26.23597527
20.91796875 | 0.334207522 | 16.03335381 | 4.174621105 |  | 26.42750359 | 26.48942757 | 26.20791435 | 25.89712524 | 26.08500481 | 26.22229767
21.01757813 | 0.335989083 | 14.88248634 | 4.174630165 |  | 26.45853043 | 26.48630524 | 26.21590805 | 25.92276955 | 26.06759453 | 26.1907959
21.1171875 | 0.337515143 | 16.81852913 | 4.174613953 |  | 26.42891312 | 26.52338791 | 26.23591042 | 25.94363022 | 26.06561852 | 26.19139671
21.21679688 | 0.339708291 | 20.15516472 | 4.174586296 |  | 26.45763016 | 26.51601028 | 26.23770714 | 25.9453392 | 26.04976273 | 26.21504593
21.31640625 | 0.340378232 | 23.26851082 | 4.174592018 |  | 26.41433525 | 26.50952721 | 26.21541977 | 25.93647003 | 26.05316734 | 26.20142174
21.41601563 | 0.343235646 | 17.03270531 | 4.174580097 |  | 26.41942406 | 26.49259186 | 26.2438488 | 25.93268585 | 26.08171654 | 26.20784569
21.515625 | 0.344563014 | 19.33968925 | 4.174620628 |  | 26.40709114 | 26.50092316 | 26.22557831 | 25.93704987 | 26.06858826 | 26.21857452
21.61523438 | 0.346095883 | 17.12771797 | 4.1746068 |  | 26.40150642 | 26.48792076 | 26.18430328 | 25.92545509 | 26.06626701 | 26.19225121
21.71484375 | 0.347811001 | 18.27471733 | 4.174602509 |  | 26.42381668 | 26.47875214 | 26.19950676 | 25.95291901 | 26.08703995 | 26.20594025
21.81445313 | 0.349425653 | 15.42978096 | 4.174565315 |  | 26.42909431 | 26.52318764 | 26.19464302 | 25.91343498 | 26.07256889 | 26.20976067
21.9140625 | 0.35191857 | 14.3372364 | 4.174582958 |  | 26.41601372 | 26.49895477 | 26.19421768 | 25.91996193 | 26.0694313 | 26.20041466
22.01367188 | 0.353887444 | 14.1964283 | 4.174614906 |  | 26.41599083 | 26.50400352 | 26.20204353 | 25.91672897 | 26.08439636 | 26.19492531
22.11328125 | 0.355025171 | 11.13799477 | 4.174608707 |  | 26.39541435 | 26.49701691 | 26.21455002 | 25.92135048 | 26.05327797 | 26.18040466
22.21289063 | 0.357145153 | 16.96890831 | 4.174589157 |  | 26.43001747 | 26.49628258 | 26.21730042 | 25.90190697 | 26.04491806 | 26.18194962
22.3125 | 0.358933466 | 20.5340786 | 4.174648285 |  | 26.4368515 | 26.48558044 | 26.19403267 | 25.93994141 | 26.07873917 | 26.19283867
22.41210938 | 0.361076673 | 15.32109642 | 4.17460537 |  | 26.41440582 | 26.49009132 | 26.20056534 | 25.92867279 | 26.0542469 | 26.20020866
22.51171875 | 0.363658182 | 15.06431007 | 4.174614429 |  | 26.3919487 | 26.48424911 | 26.20694923 | 25.93214417 | 26.08374214 | 26.19398117
22.61132813 | 0.36502583 | 20.34109306 | 4.174623489 |  | 26.44321823 | 26.48693848 | 26.18948936 | 25.92567062 | 26.05435181 | 26.18557358
22.7109375 | 0.366839173 | 16.20173836 | 4.174544334 |  | 26.43702126 | 26.55350113 | 26.20827675 | 25.9489193 | 26.04263878 | 26.18807793
22.81054688 | 0.368112 | 18.46109581 | 4.174590588 |  | 26.45215607 | 26.47857094 | 26.2023468 | 25.91758919 | 26.07533646 | 26.21953964
22.91015625 | 0.370101363 | 18.48980904 | 4.174575329 |  | 26.4412365 | 26.47307587 | 26.22382355 | 25.88975143 | 26.06752968 | 26.20705605
23.00976563 | 0.371909642 | 18.83682442 | 4.174582958 |  | 26.4369812 | 26.49640083 | 26.19494057 | 25.90637207 | 26.08248138 | 26.16714287
23.109375 | 0.373948307 | 25.74751472 | 4.174571037 |  | 26.41520309 | 26.51112747 | 26.21473503 | 25.93334389 | 26.05426216 | 26.2067852
23.20898438 | 0.37574186 | 20.61770058 | 4.174592018 |  | 26.44310188 | 26.45473862 | 26.19532585 | 25.94075775 | 26.05872917 | 26.19985199
23.30859375 | 0.377965625 | 21.81004143 | 4.174574852 |  | 26.43650436 | 26.47150612 | 26.18130493 | 25.93182373 | 26.07913589 | 26.18383598
23.40820313 | 0.380559592 | 21.58150673 | 4.174607277 |  | 26.42422676 | 26.51998138 | 26.21854591 | 25.93504906 | 26.05368233 | 26.21346092
23.5078125 | 0.380922982 | 21.78725624 | 4.174600601 |  | 26.40073395 | 26.49630737 | 26.20076942 | 25.93469429 | 26.04276276 | 26.19095421
23.60742188 | 0.383439707 | 23.43324089 | 4.17455101 |  | 26.4487114 | 26.50079536 | 26.20951462 | 25.91741371 | 26.04608154 | 26.19621468
23.70703125 | 0.385608466 | 20.67215919 | 4.174538136 |  | 26.42516518 | 26.50299644 | 26.1607666 | 25.93167305 | 26.06732178 | 26.20463562
23.80664063 | 0.386985776 | 28.2014637 | 4.174592018 |  | 26.42573357 | 26.50955391 | 26.20866776 | 25.95786095 | 26.06291389 | 26.2231369
23.90625 | 0.389796682 | 29.04997826 | 4.174571514 |  | 26.3990097 | 26.49905968 | 26.17993355 | 25.94582558 | 26.09559822 | 26.18313217
24.00585938 | 0.391099602 | 24.08808327 | 4.174574375 |  | 26.43310165 | 26.4872303 | 26.19462204 | 25.9461937 | 26.06676674 | 26.20133781
24.10546875 | 0.393151422 | 27.77310371 | 4.174577713 |  | 26.43901825 | 26.48906517 | 26.21229362 | 25.9301815 | 26.06941986 | 26.21074486
24.20507813 | 0.394916453 | 32.9252491 | 4.174546242 |  | 26.4533596 | 26.47755241 | 26.21850014 | 25.94003296 | 26.06771088 | 26.22313499
24.3046875 | 0.397410535 | 30.56746101 | 4.174568653 |  | 26.42392731 | 26.4881916 | 26.21092987 | 25.95902824 | 26.06943703 | 26.20601463
24.40429688 | 0.398478471 | 24.79236794 | 4.174579144 |  | 26.44604683 | 26.50708199 | 26.23077583 | 25.91460037 | 26.05056 | 26.21323204
24.50390625 | 0.400896417 | 31.45334053 | 4.174551487 |  | 26.44280243 | 26.51306915 | 26.19282913 | 25.94734573 | 26.06563187 | 26.19485664
24.60351563 | 0.402839214 | 32.94598198 | 4.174584389 |  | 26.42360115 | 26.5010376 | 26.1835022 | 25.92378998 | 26.09553528 | 26.22127914
24.703125 | 0.404949475 | 28.66582298 | 4.174524307 |  | 26.43212891 | 26.47494698 | 26.19593239 | 25.92447472 | 26.0664711 | 26.20650673
24.80273438 | 0.406899606 | 27.65439415 | 4.174566746 |  | 26.44014359 | 26.48082924 | 26.22424316 | 25.93936348 | 26.08025742 | 26.21235657
24.90234375 | 0.408618187 | 24.80763435 | 4.174529552 |  | 26.43886566 | 26.49390221 | 26.21933174 | 25.94930077 | 26.06660271 | 26.20349121
25.00195313 | 0.410233391 | 24.14368248 | 4.174574375 |  | 26.43675232 | 26.4908886 | 26.17083549 | 25.93582916 | 26.07101631 | 26.20982933
25.1015625 | 0.412713795 | 27.01664543 | 4.174508572 |  | 26.4223156 | 26.48725128 | 26.19444084 | 25.90091133 | 26.0592823 | 26.2163105
25.20117188 | 0.414579408 | 29.67770576 | 4.174535751 |  | 26.43283844 | 26.50413895 | 26.20585823 | 25.93450165 | 26.08536339 | 26.21855545
25.30078125 | 0.415477552 | 31.33645439 | 4.174517155 |  | 26.44997025 | 26.4915657 | 26.21891403 | 25.94326019 | 26.07193184 | 26.19306564
25.40039063 | 0.418304873 | 30.80328178 | 4.174578667 |  | 26.46146393 | 26.51990891 | 26.20218277 | 25.93774986 | 26.09043694 | 26.22460747
25.5 | 0.419626012 | 30.56153297 | 4.174545288 |  | 26.43415451 | 26.49411964 | 26.20454407 | 25.95730591 | 26.0652771 | 26.21732521
25.59960938 | 0.421954261 | 31.62058067 | 4.174543381 |  | 26.43372917 | 26.48735046 | 26.20417976 | 25.92603111 | 26.05640411 | 26.17326546
25.69921875 | 0.423495658 | 27.29416466 | 4.174543381 |  | 26.46475601 | 26.49453926 | 26.20968056 | 25.94796562 | 26.11326408 | 26.22506142
25.79882813 | 0.425274891 | 27.62135506 | 4.174552441 |  | 26.45705414 | 26.51424789 | 26.19698334 | 25.95901108 | 26.06823158 | 26.19717598
25.8984375 | 0.427598134 | 29.3035717 | 4.174571991 |  | 26.44597244 | 26.5008564 | 26.2202549 | 25.91227531 | 26.0496521 | 26.22101593
25.99804688 | 0.42956305 | 26.71975136 | 4.174510479 |  | 26.4429512 | 26.49458694 | 26.19771767 | 25.97661591 | 26.04383659 | 26.21408844
26.09765625 | 0.431818073 | 30.40409279 | 4.174519539 |  | 26.43980408 | 26.5040493 | 26.17475319 | 25.95010185 | 26.09433937 | 26.20776176
26.19726563 | 0.433710869 | 32.5734539 | 4.174496651 |  | 26.42836571 | 26.50556946 | 26.20941353 | 25.9399395 | 26.06718254 | 26.22626686
26.296875 | 0.434993359 | 33.00158119 | 4.174569607 |  | 26.43247604 | 26.50393295 | 26.20324516 | 25.93167877 | 26.0810318 | 26.20032692
26.39648438 | 0.437017996 | 31.8343029 | 4.174466133 |  | 26.41436195 | 26.52475739 | 26.24006462 | 25.96086884 | 26.05911064 | 26.19850159
26.49609375 | 0.439329713 | 31.43237877 | 4.174497604 |  | 26.40473366 | 26.50656509 | 26.21178246 | 25.90978241 | 26.05915451 | 26.18564606
26.59570313 | 0.441768789 | 32.75117302 | 4.174559593 |  | 26.45410919 | 26.51187897 | 26.24951553 | 25.94241524 | 26.06509018 | 26.22317314
26.6953125 | 0.44296612 | 31.52351952 | 4.174513817 |  | 26.44868279 | 26.48204231 | 26.22926521 | 25.9359417 | 26.06122398 | 26.22276688
26.79492188 | 0.445683312 | 37.17716026 | 4.174564362 |  | 26.42271423 | 26.50627708 | 26.20740128 | 25.91954994 | 26.09123039 | 26.16559029
26.89453125 | 0.447648752 | 36.41272545 | 4.1745224 |  | 26.40846443 | 26.49054909 | 26.21763229 | 25.9329319 | 26.05783463 | 26.20922279
26.99414063 | 0.44924696 | 39.00452232 | 4.174468994 |  | 26.43114471 | 26.4761734 | 26.23574257 | 25.91035843 | 26.03812599 | 26.20856667
27.09375 | 0.450742373 | 32.77418709 | 4.174508095 |  | 26.40702438 | 26.49301529 | 26.17497635 | 25.9284153 | 26.08527946 | 26.15501785
27.19335938 | 0.453407294 | 37.10584068 | 4.174539566 |  | 26.41887665 | 26.47664452 | 26.17605591 | 25.93901443 | 26.0616684 | 26.20410919
27.29296875 | 0.455101428 | 32.43468666 | 4.174565315 |  | 26.41869354 | 26.47517395 | 26.20664406 | 25.90418625 | 26.05926895 | 26.18284416
27.39257813 | 0.457222457 | 30.87528419 | 4.174495697 |  | 26.43788147 | 26.50801468 | 26.1804657 | 25.94248009 | 26.0842762 | 26.18236732
27.4921875 | 0.459146511 | 30.44532967 | 4.174515247 |  | 26.43818665 | 26.48022079 | 26.19228935 | 25.92360878 | 26.05957985 | 26.19763756
27.59179688 | 0.461150659 | 33.3966732 | 4.174507141 |  | 26.43703079 | 26.50594902 | 26.21347427 | 25.90740967 | 26.0524826 | 26.19143677
27.69140625 | 0.463770761 | 33.76646996 | 4.174485683 |  | 26.42307663 | 26.49007034 | 26.21318436 | 25.94803238 | 26.06930542 | 26.17138672
27.79101563 | 0.465343357 | 37.42369652 | 4.174541473 |  | 26.44391823 | 26.49460411 | 26.23046875 | 25.91458511 | 26.06888771 | 26.17961121
27.890625 | 0.467212289 | 34.30921745 | 4.17446661 |  | 26.40248871 | 26.49257851 | 26.19822311 | 25.91833496 | 26.03768349 | 26.1868763
27.99023438 | 0.468603277 | 32.39344978 | 4.174465179 |  | 26.40855408 | 26.45421982 | 26.19993591 | 25.91548538 | 26.08945465 | 26.18045998
28.08984375 | 0.470435363 | 40.77218437 | 4.17451334 |  | 26.39731979 | 26.52667046 | 26.21206474 | 25.9238205 | 26.05048752 | 26.19600868
28.18945313 | 0.4732706 | 39.16264915 | 4.174526215 |  | 26.42096901 | 26.49191856 | 26.17996597 | 25.89328957 | 26.0615139 | 26.16106415
28.2890625 | 0.475122593 | 39.94486046 | 4.174479961 |  | 26.43746758 | 26.48964691 | 26.20413208 | 25.92300034 | 26.07954407 | 26.20653534
28.38867188 | 0.47736062 | 42.05679893 | 4.17449379 |  | 26.43218994 | 26.51453018 | 26.18125534 | 25.94926643 | 26.05749321 | 26.18611526
28.48828125 | 0.479225011 | 44.52601433 | 4.174508572 |  | 26.43436623 | 26.50608063 | 26.19437599 | 25.92351532 | 26.04158401 | 26.20401192
28.58789063 | 0.481485156 | 42.09872246 | 4.174447536 |  | 26.42220116 | 26.48231506 | 26.21696091 | 25.93445969 | 26.06126595 | 26.20980835
28.6875 | 0.48286363 | 45.03207207 | 4.174462795 |  | 26.42106438 | 26.49103928 | 26.21074486 | 25.93447113 | 26.05477142 | 26.18682861
28.78710938 | 0.485153869 | 44.18697166 | 4.174459934 |  | 26.43501472 | 26.48921776 | 26.19947815 | 25.92995071 | 26.04179764 | 26.19493675
28.88671875 | 0.486859935 | 38.83613396 | 4.174446106 |  | 26.41851616 | 26.50658989 | 26.1824131 | 25.90452957 | 26.03223419 | 26.24213791
28.98632813 | 0.489344879 | 42.28191948 | 4.174453259 |  | 26.41872978 | 26.49002838 | 26.18682671 | 25.90956116 | 26.0559597 | 26.20984077
29.0859375 | 0.490990176 | 41.06975365 | 4.174460411 |  | 26.45059013 | 26.51171875 | 26.19089127 | 25.935812 | 26.04481316 | 26.22318268
29.18554688 | 0.493129366 | 37.61782646 | 4.174502373 |  | 26.43816185 | 26.48680305 | 26.21154785 | 25.92692947 | 26.06645775 | 26.18873978
29.28515625 | 0.495820481 | 43.2254467 | 4.174440384 |  | 26.42157936 | 26.50038338 | 26.20748711 | 25.95000076 | 26.07494545 | 26.18965721
29.38476563 | 0.497699075 | 39.68715477 | 4.174471378 |  | 26.4174366 | 26.50063324 | 26.21152496 | 25.91095352 | 26.06375122 | 26.18885803
29.484375 | 0.500051188 | 45.4576931 | 4.174464226 |  | 26.44106483 | 26.48675728 | 26.21401978 | 25.94284058 | 26.07404518 | 26.17992592
29.58398438 | 0.501475064 | 41.22788811 | 4.174414158 |  | 26.43984604 | 26.46266174 | 26.19244576 | 25.94199371 | 26.09294701 | 26.20541191
29.68359375 | 0.503905525 | 39.41054344 | 4.174445152 |  | 26.41838455 | 26.50566101 | 26.23933601 | 25.94497871 | 26.07150841 | 26.17403984
29.78320313 | 0.505552511 | 39.5502224 | 4.174440384 |  | 26.43524742 | 26.52048683 | 26.19046211 | 25.93235207 | 26.05984306 | 26.18735504
29.8828125 | 0.50799665 | 40.07313347 | 4.174474716 |  | 26.44999886 | 26.48761559 | 26.20445061 | 25.93157578 | 26.04591179 | 26.18268204
29.98242188 | 0.510353886 | 43.38129997 | 4.174480915 |  | 26.43935776 | 26.50234604 | 26.20568848 | 25.92913628 | 26.05841637 | 26.17989159
30.08203125 | 0.511246908 | 48.49287987 | 4.174471378 |  | 26.4686985 | 26.52036095 | 26.15289879 | 25.93832016 | 26.07870865 | 26.21844864
30.18164063 | 0.51308074 | 44.00993156 | 4.174457073 |  | 26.4373436 | 26.47766495 | 26.21580887 | 25.90919495 | 26.05699921 | 26.19905472
30.28125 | 0.51571615 | 48.51111412 | 4.174483776 |  | 26.44724464 | 26.48757553 | 26.20090866 | 25.93972397 | 26.06769562 | 26.17606354
30.38085938 | 0.517844572 | 46.57484245 | 4.174466133 |  | 26.46322441 | 26.49985695 | 26.20237732 | 25.94591522 | 26.09211159 | 26.20251274
30.48046875 | 0.519472815 | 42.65832329 | 4.174448013 |  | 26.43696785 | 26.48316574 | 26.2004261 | 25.93836021 | 26.06411362 | 26.20335388
30.58007813 | 0.521000009 | 52.77874565 | 4.174431801 |  | 26.46669579 | 26.50117493 | 26.2227478 | 25.9273262 | 26.0670929 | 26.20606422
30.6796875 | 0.524203177 | 48.41586876 | 4.174415588 |  | 26.4774189 | 26.56515121 | 26.1929512 | 25.92985725 | 26.07909012 | 26.20403481
30.77929688 | 0.52566058 | 49.44802666 | 4.174433708 |  | 26.45091248 | 26.53485489 | 26.19649124 | 25.95633507 | 26.06877327 | 26.21605682
30.87890625 | 0.527777651 | 47.19618797 | 4.174475193 |  | 26.4598217 | 26.49629402 | 26.2029705 | 25.92268753 | 26.0780735 | 26.21665382
30.97851563 | 0.530381862 | 49.83537865 | 4.174436092 |  | 26.47512054 | 26.48230743 | 26.22617912 | 25.90964317 | 26.07731247 | 26.18068123
31.078125 | 0.531594502 | 44.7349453 | 4.174417496 |  | 26.42933464 | 26.53221321 | 26.21178818 | 25.94435501 | 26.08589363 | 26.20625877
31.17773438 | 0.533801853 | 47.40330315 | 4.174435616 |  | 26.46175575 | 26.46654892 | 26.23825264 | 25.94149971 | 26.07562828 | 26.20769119
31.27734375 | 0.535527244 | 49.11468315 | 4.174411774 |  | 26.45050621 | 26.52000618 | 26.20684052 | 25.91188431 | 26.06835938 | 26.17768478
31.37695313 | 0.537860615 | 48.64850426 | 4.174454212 |  | 26.4514389 | 26.4824028 | 26.22032356 | 25.92819786 | 26.07746506 | 26.18551064
31.4765625 | 0.539098284 | 49.11650658 | 4.174421787 |  | 26.43955231 | 26.51054573 | 26.17626762 | 25.93204498 | 26.0839653 | 26.18841171
31.57617188 | 0.541328336 | 48.39330864 | 4.174422741 |  | 26.47358894 | 26.50014305 | 26.22541618 | 25.9506855 | 26.08366203 | 26.21439362
31.67578125 | 0.544329348 | 50.25917625 | 4.174429893 |  | 26.46316338 | 26.47997856 | 26.19563866 | 25.94732857 | 26.0760231 | 26.21251678
31.77539063 | 0.545963878 | 51.35900688 | 4.174396038 |  | 26.45126915 | 26.49419403 | 26.20555687 | 25.93562317 | 26.06415939 | 26.19332314
31.875 | 0.548083801 | 51.58640099 | 4.174411774 |  | 26.43928146 | 26.44473648 | 26.1683979 | 25.91461563 | 26.07566833 | 26.19597816
31.97460938 | 0.550186087 | 46.79244041 | 4.174371719 |  | 26.42705536 | 26.49345398 | 26.20827675 | 25.95590973 | 26.06897354 | 26.19013023
32.07421875 | 0.552107347 | 51.65315819 | 4.174388409 |  | 26.42139053 | 26.47014999 | 26.20253563 | 25.92390823 | 26.05070877 | 26.20236015
32.17382813 | 0.55395416 | 55.33135033 | 4.174418926 |  | 26.44413567 | 26.47942924 | 26.19815445 | 25.90903091 | 26.07120514 | 26.20840454
32.2734375 | 0.556825195 | 53.63545799 | 4.17442894 |  | 26.44226074 | 26.509161 | 26.19579697 | 25.92535591 | 26.06208801 | 26.21612167
32.37304688 | 0.557236781 | 57.51255608 | 4.174398899 |  | 26.45677567 | 26.49336433 | 26.20879936 | 25.91708755 | 26.06113434 | 26.1929512
32.47265625 | 0.560135639 | 53.8473568 | 4.174381256 |  | 26.45056725 | 26.44912529 | 26.20588875 | 25.91785049 | 26.06654358 | 26.18978882
32.57226563 | 0.561473775 | 53.87584496 | 4.17440033 |  | 26.4438076 | 26.49001312 | 26.20797539 | 25.92739677 | 26.08159256 | 26.16037941
32.671875 | 0.563619251 | 53.02458763 | 4.174425602 |  | 26.44152069 | 26.49795151 | 26.18994713 | 25.90714073 | 26.051157 | 26.19679642
32.77148438 | 0.565722701 | 56.17598534 | 4.174405098 |  | 26.44088936 | 26.50148773 | 26.21529579 | 25.92154503 | 26.06734467 | 26.19134712
32.87109375 | 0.567069917 | 53.10069847 | 4.174388885 |  | 26.4650135 | 26.52241898 | 26.21314049 | 25.93149185 | 26.0568924 | 26.18120575
32.97070313 | 0.569643511 | 52.20068932 | 4.174393177 |  | 26.43384933 | 26.49664116 | 26.19924164 | 25.93265724 | 26.07966232 | 26.17884827
33.0703125 | 0.571646437 | 55.45256615 | 4.174412727 |  | 26.43452644 | 26.51034927 | 26.17899513 | 25.92851639 | 26.07630539 | 26.18734169
33.16992188 | 0.573926489 | 58.71948051 | 4.17437458 |  | 26.43692017 | 26.5177269 | 26.2269783 | 25.92931557 | 26.10091019 | 26.16991043
33.26953125 | 0.576087856 | 55.97434044 | 4.174414635 |  | 26.44033623 | 26.47984123 | 26.2057457 | 25.91942978 | 26.09082222 | 26.16245651
33.36914063 | 0.577199447 | 55.61319542 | 4.174367428 |  | 26.46556473 | 26.48355293 | 26.18245316 | 25.89574051 | 26.09219933 | 26.19498634
33.46875 | 0.579237123 | 58.65363121 | 4.174440384 |  | 26.46777725 | 26.49973869 | 26.17022324 | 25.93018723 | 26.07827187 | 26.19534874
33.56835938 | 0.582154084 | 54.87132072 | 4.174385548 |  | 26.45270348 | 26.47190475 | 26.20981979 | 25.92594147 | 26.06262016 | 26.18464661
33.66796875 | 0.583857298 | 61.3438549 | 4.174406528 |  | 26.44878769 | 26.49584198 | 26.18796349 | 25.91635132 | 26.09455109 | 26.15050507
33.76757813 | 0.586151553 | 56.59569359 | 4.174413681 |  | 26.44283676 | 26.47950745 | 26.21643448 | 25.93700409 | 26.06303215 | 26.19745255
33.8671875 | 0.587596442 | 58.24896812 | 4.17434597 |  | 26.45502663 | 26.5046196 | 26.19659424 | 25.93982124 | 26.06705284 | 26.18821526
33.96679688 | 0.590155192 | 57.98306847 | 4.17442894 |  | 26.40457535 | 26.47888756 | 26.19314384 | 25.9286499 | 26.04844856 | 26.20856667
34.06640625 | 0.591799908 | 56.63829613 | 4.17442131 |  | 26.41357422 | 26.50255203 | 26.20626259 | 25.92977142 | 26.07973862 | 26.15460968
34.16601563 | 0.594218436 | 63.40043449 | 4.174404144 |  | 26.45503044 | 26.50594139 | 26.1849041 | 25.9168663 | 26.07430458 | 26.19041061
34.265625 | 0.596257218 | 58.97763634 | 4.174446106 |  | 26.41610336 | 26.48262787 | 26.21554756 | 25.91880226 | 26.0837822 | 26.21846962
34.36523438 | 0.59858826 | 58.61922264 | 4.17442131 |  | 26.41615105 | 26.48749733 | 26.19662476 | 25.92098236 | 26.08471298 | 26.20877647
34.46484375 | 0.600384024 | 61.50266838 | 4.174414158 |  | 26.43044662 | 26.51118469 | 26.20882988 | 25.92136383 | 26.08534431 | 26.20663452
34.56445313 | 0.602423912 | 55.28919792 | 4.174377441 |  | 26.42327881 | 26.4907074 | 26.23058319 | 25.9196434 | 26.065979 | 26.1898632
34.6640625 | 0.604613684 | 54.7635479 | 4.174373627 |  | 26.44542885 | 26.47810745 | 26.20191002 | 25.92586136 | 26.07844543 | 26.21020317
34.76367188 | 0.60675625 | 61.91348076 | 4.174346447 |  | 26.46967506 | 26.4685955 | 26.22775459 | 25.91373825 | 26.06488991 | 26.19809151
34.86328125 | 0.608378905 | 59.59055138 | 4.174393177 |  | 26.43136597 | 26.51543808 | 26.189188 | 25.95230484 | 26.0555706 | 26.20004272
34.96289063 | 0.610238814 | 58.12387657 | 4.174415588 |  | 26.40289307 | 26.48742104 | 26.21090698 | 25.92044449 | 26.07848358 | 26.18613434
35.0625 | 0.612579519 | 51.46450615 | 4.174334526 |  | 26.43621445 | 26.49560165 | 26.19381714 | 25.93034172 | 26.07735252 | 26.20936966
35.16210938 | 0.614449091 | 53.34631157 | 4.174365044 |  | 26.42159462 | 26.48737144 | 26.20384789 | 25.92751122 | 26.06266212 | 26.16969872
35.26171875 | 0.616952253 | 60.5112896 | 4.174377441 |  | 26.40805435 | 26.51373291 | 26.19233322 | 25.94827271 | 26.05643272 | 26.19082642
35.36132813 | 0.618708262 | 54.27617455 | 4.174364567 |  | 26.45053482 | 26.50550652 | 26.22233391 | 25.94346809 | 26.09233856 | 26.22569847
35.4609375 | 0.620526669 | 53.54978752 | 4.174372673 |  | 26.42595482 | 26.51577377 | 26.20835304 | 25.9460392 | 26.05781364 | 26.1768322
35.56054688 | 0.622322434 | 57.86185265 | 4.174384594 |  | 26.41441345 | 26.47890091 | 26.22465324 | 25.93937111 | 26.07308197 | 26.18143463
35.66015625 | 0.624834676 | 55.93765831 | 4.174367905 |  | 26.42171097 | 26.50694656 | 26.2248497 | 25.90937996 | 26.04878807 | 26.19439888
35.75976563 | 0.627296336 | 57.495924 | 4.174393177 |  | 26.41631317 | 26.50927162 | 26.22166061 | 25.95247269 | 26.06544876 | 26.18476105
35.859375 | 0.62792137 | 56.55490685 | 4.174371243 |  | 26.45173264 | 26.48236847 | 26.1907711 | 25.94488144 | 26.04991913 | 26.1859436
35.95898438 | 0.630959403 | 57.13044548 | 4.174377918 |  | 26.42951775 | 26.49560356 | 26.17083931 | 25.91742897 | 26.05366707 | 26.19647789
36.05859375 | 0.633469899 | 60.34609795 | 4.174397469 |  | 26.45727539 | 26.48191071 | 26.19550514 | 25.93935394 | 26.08200455 | 26.19181252
36.15820313 | 0.63531159 | 62.61913872 | 4.174366474 |  | 26.45516777 | 26.50984383 | 26.17997551 | 25.94002533 | 26.05377007 | 26.19571495
36.2578125 | 0.637175515 | 57.63627434 | 4.174349785 |  | 26.44756508 | 26.52806282 | 26.21152115 | 25.94098663 | 26.07130051 | 26.20238876
36.35742188 | 0.638845202 | 58.58983421 | 4.174341679 |  | 26.45608711 | 26.48855972 | 26.19505692 | 25.9268837 | 26.06868744 | 26.21275139
36.45703125 | 0.640822574 | 55.99712944 | 4.174379826 |  | 26.46039581 | 26.50639153 | 26.19600105 | 25.95787811 | 26.06337929 | 26.20288086
36.55664063 | 0.643143547 | 59.39801598 | 4.174386501 |  | 26.43440056 | 26.50211906 | 26.19318008 | 25.93470192 | 26.06538582 | 26.2036705
36.65625 | 0.644885877 | 57.97714043 | 4.174390316 |  | 26.43429184 | 26.51112175 | 26.18245697 | 25.92546082 | 26.08301544 | 26.19087219
36.75585938 | 0.647193752 | 56.00578117 | 4.174350262 |  | 26.47311783 | 26.50884819 | 26.21340561 | 25.93188667 | 26.06461143 | 26.20174408
36.85546875 | 0.64973149 | 63.36579704 | 4.174345016 |  | 26.47468758 | 26.48867226 | 26.22348404 | 25.94812012 | 26.05606461 | 26.20630646
36.95507813 | 0.651130977 | 56.96935844 | 4.174349785 |  | 26.42460251 | 26.51992607 | 26.20135117 | 25.92557716 | 26.04889107 | 26.22587967
37.0546875 | 0.65394066 | 59.97971153 | 4.174349785 |  | 26.4071846 | 26.48922348 | 26.20426178 | 25.92997932 | 26.06919479 | 26.19388008
37.15429688 | 0.655233976 | 56.45920372 | 4.174350739 |  | 26.4318924 | 26.4817028 | 26.20010948 | 25.90737724 | 26.10230064 | 26.19829178
37.25390625 | 0.656938297 | 58.4754467 | 4.17437458 |  | 26.41525078 | 26.46759605 | 26.20002556 | 25.90247154 | 26.07678413 | 26.18528938
37.35351563 | 0.658764737 | 63.7531414 | 4.174325466 |  | 26.43717003 | 26.49190903 | 26.19409943 | 25.9193325 | 26.08142281 | 26.1606636
37.453125 | 0.661631231 | 56.28353691 | 4.174257278 |  | 26.42772293 | 26.50114441 | 26.19502068 | 25.9150238 | 26.05912018 | 26.18507767
37.55273438 | 0.663727871 | 59.08130455 | 4.174369812 |  | 26.46397209 | 26.49275017 | 26.21948433 | 25.91862869 | 26.07659721 | 26.23013687
37.65234375 | 0.665442378 | 58.93343163 | 4.174356937 |  | 26.39663315 | 26.48859406 | 26.22263527 | 25.90441704 | 26.07430077 | 26.18573952
37.75195313 | 0.668088614 | 64.26672173 | 4.174343109 |  | 26.42560005 | 26.47198677 | 26.18284988 | 25.9002533 | 26.06647491 | 26.18291855
37.8515625 | 0.669950794 | 62.03880119 | 4.174348831 |  | 26.44459343 | 26.5068531 | 26.21902466 | 25.90424347 | 26.06024742 | 26.19795609
37.95117188 | 0.671979331 | 58.75205803 | 4.174350262 |  | 26.42463684 | 26.48514175 | 26.20612144 | 25.91731071 | 26.0965271 | 26.18976593
38.05078125 | 0.674430165 | 66.58167076 | 4.174318314 |  | 26.41564751 | 26.49552345 | 26.19926262 | 25.91240883 | 26.06409645 | 26.2035675
38.15039063 | 0.675531046 | 64.69826317 | 4.174344063 |  | 26.43146515 | 26.49671555 | 26.19677734 | 25.91119766 | 26.06982613 | 26.20238113
38.25 | 0.678244804 | 63.70962334 | 4.174344063 |  | 26.42437744 | 26.49772835 | 26.19278526 | 25.9258194 | 26.05625343 | 26.19231415
38.34960938 | 0.680172874 | 59.32624626 | 4.174323559 |  | 26.43367958 | 26.47995567 | 26.17295265 | 25.9211483 | 26.04435921 | 26.17311859
38.44921875 | 0.682040118 | 65.60100365 | 4.174324989 |  | 26.42050362 | 26.4869442 | 26.20823479 | 25.88319397 | 26.06218719 | 26.21216965
38.54882813 | 0.684531929 | 60.60448265 | 4.174356937 |  | 26.43321991 | 26.4752636 | 26.22218704 | 25.89045715 | 26.06537437 | 26.17833519
38.6484375 | 0.686894811 | 70.5312252 | 4.174346924 |  | 26.41773987 | 26.4849968 | 26.20179939 | 25.9231205 | 26.06601334 | 26.18029785
38.74804688 | 0.688913104 | 70.37833977 | 4.174347878 |  | 26.39705467 | 26.46915817 | 26.20795822 | 25.93632317 | 26.07983971 | 26.17212105
38.84765625 | 0.690624234 | 64.4583416 | 4.174304962 |  | 26.41562653 | 26.46854782 | 26.20324326 | 25.91085434 | 26.0727272 | 26.18633461
38.94726563 | 0.693001901 | 70.20403099 | 4.174356937 |  | 26.42891312 | 26.48363304 | 26.18856239 | 25.88685989 | 26.03413391 | 26.19483566
39.046875 | 0.693674665 | 70.20881462 | 4.174301624 |  | 26.43951988 | 26.49268913 | 26.19552612 | 25.94632721 | 26.07153702 | 26.19911766
39.14648438 | 0.696629169 | 64.17375755 | 4.174350262 |  | 26.39991379 | 26.48469734 | 26.21317101 | 25.91843987 | 26.08853149 | 26.20216179
39.24609375 | 0.698517426 | 71.63743401 | 4.17433548 |  | 26.40728188 | 26.46604538 | 26.21714592 | 25.91079521 | 26.03445816 | 26.20162964
39.34570313 | 0.701244862 | 70.76522636 | 4.174329758 |  | 26.39748383 | 26.47713089 | 26.20663261 | 25.9026413 | 26.05356979 | 26.18949127
39.4453125 | 0.702374615 | 74.5473156 | 4.174304485 |  | 26.43501282 | 26.48784637 | 26.20038223 | 25.89515686 | 26.04053879 | 26.2168026
39.54492188 | 0.70489198 | 73.91435051 | 4.174303532 |  | 26.43658447 | 26.46511841 | 26.19986153 | 25.92250824 | 26.04176521 | 26.20198059
39.64453125 | 0.708101899 | 73.07700157 | 4.174334526 |  | 26.41530418 | 26.48573875 | 26.1912117 | 25.89767456 | 26.09212112 | 26.15763283
39.74414063 | 0.709065353 | 72.19248009 | 4.174282074 |  | 26.39927864 | 26.47322655 | 26.17982674 | 25.93742371 | 26.09576035 | 26.17973137
39.84375 | 0.711164321 | 71.8807888 | 4.174315453 |  | 26.43494987 | 26.4905014 | 26.20231438 | 25.92060089 | 26.04532051 | 26.18107796
39.94335938 | 0.713427318 | 71.71103477 | 4.174301147 |  | 26.45237732 | 26.4794426 | 26.17380333 | 25.92517662 | 26.07250214 | 26.17873955
40.04296875 | 0.715020346 | 68.5915432 | 4.174328327 |  | 26.42827606 | 26.50138092 | 26.20485687 | 25.93821716 | 26.06138992 | 26.18665504
40.14257813 | 0.717458199 | 71.87553978 | 4.174290657 |  | 26.40167809 | 26.48295784 | 26.19097328 | 25.922472 | 26.06256104 | 26.16522408
40.2421875 | 0.719600881 | 71.2794857 | 4.174249649 |  | 26.45269585 | 26.48172569 | 26.16782951 | 25.90188026 | 26.05718231 | 26.19745255
40.34179688 | 0.721746299 | 70.97644615 | 4.174332619 |  | 26.42809296 | 26.50151253 | 26.1934433 | 25.89880753 | 26.05066681 | 26.19663048
40.44140625 | 0.72391954 | 71.74225426 | 4.174337864 |  | 26.41973114 | 26.49703026 | 26.20126534 | 25.93962288 | 26.06947136 | 26.2198658
40.54101563 | 0.725722755 | 74.9414959 | 4.174307346 |  | 26.42266083 | 26.48094749 | 26.19126511 | 25.9128685 | 26.06503677 | 26.19638252
40.640625 | 0.727837556 | 75.76152611 | 4.174311161 |  | 26.42229462 | 26.48586273 | 26.18867302 | 25.94091606 | 26.06883812 | 26.16160583
40.74023438 | 0.730771571 | 72.33193016 | 4.174287319 |  | 26.43737793 | 26.48137283 | 26.23588181 | 25.90831375 | 26.05167961 | 26.18266296
40.83984375 | 0.732534914 | 74.00366783 | 4.174279213 |  | 26.43395233 | 26.48818398 | 26.21096611 | 25.90673447 | 26.04196739 | 26.22353363
40.93945313 | 0.734255766 | 70.40682793 | 4.174269199 |  | 26.41448975 | 26.50721741 | 26.1733284 | 25.92944717 | 26.04789925 | 26.17137146
41.0390625 | 0.735546229 | 78.79125023 | 4.174294949 |  | 26.40086937 | 26.49980736 | 26.20182037 | 25.914011 | 26.04745865 | 26.19007111
41.13867188 | 0.738114119 | 79.35563469 | 4.174304962 |  | 26.40096283 | 26.48315239 | 26.16292 | 25.92564201 | 26.06818962 | 26.17839432
41.23828125 | 0.740367977 | 80.03508568 | 4.17426157 |  | 26.41697693 | 26.51250648 | 26.23262024 | 25.8944931 | 26.06211472 | 26.1901989
41.33789063 | 0.741973519 | 77.13249779 | 4.174282551 |  | 26.44211197 | 26.49707985 | 26.20615387 | 25.92128372 | 26.04984856 | 26.19672585
41.4375 | 0.744148565 | 75.64008141 | 4.174315453 |  | 26.43574905 | 26.47290611 | 26.17681313 | 25.89710426 | 26.04930687 | 26.18530846
41.53710938 | 0.746695907 | 80.87288475 | 4.174323559 |  | 26.42788506 | 26.50028038 | 26.19966698 | 25.913908 | 26.01955605 | 26.20227051
41.63671875 | 0.748751161 | 77.36217308 | 4.174242496 |  | 26.43187904 | 26.49688911 | 26.21075058 | 25.91756058 | 26.0649662 | 26.18371201
41.73632813 | 0.750821724 | 74.11507988 | 4.174259186 |  | 26.41456413 | 26.48758316 | 26.19340515 | 25.92436028 | 26.05505371 | 26.20712662
41.8359375 | 0.751903746 | 81.85400963 | 4.174282074 |  | 26.45598793 | 26.4863739 | 26.21229362 | 25.93121338 | 26.05804634 | 26.20292282
41.93554688 | 0.754813955 | 82.73556328 | 4.174285412 |  | 26.43813324 | 26.47360611 | 26.23468971 | 25.90624809 | 26.07448196 | 26.21032715
42.03515625 | 0.75712183 | 85.82362175 | 4.174262047 |  | 26.42953491 | 26.49784279 | 26.19434929 | 25.89735985 | 26.05467224 | 26.22203636
42.13476563 | 0.758544018 | 87.75646782 | 4.174280643 |  | 26.43903923 | 26.49725151 | 26.21004295 | 25.90959358 | 26.05550575 | 26.19639969
42.234375 | 0.760850729 | 83.26371574 | 4.174309254 |  | 26.40277863 | 26.48091125 | 26.19238853 | 25.89726448 | 26.06492615 | 26.16411591
42.33398438 | 0.76256186 | 85.07604027 | 4.174277306 |  | 26.4034729 | 26.46384239 | 26.1879158 | 25.92293739 | 26.06215858 | 26.19917297
42.43359375 | 0.765393721 | 82.29353142 | 4.174254417 |  | 26.42015648 | 26.45521164 | 26.20121384 | 25.89718246 | 26.04968071 | 26.21422386
42.53320313 | 0.767327962 | 84.97009087 | 4.174266815 |  | 26.42206573 | 26.48993111 | 26.18958855 | 25.87784195 | 26.07366562 | 26.18771744
42.6328125 | 0.769545033 | 87.70361137 | 4.1742239 |  | 26.40340614 | 26.49180794 | 26.201828 | 25.92086601 | 26.05085373 | 26.15869331
42.73242188 | 0.771689869 | 86.74754906 | 4.174302101 |  | 26.40280914 | 26.47881317 | 26.23187447 | 25.8754158 | 26.0695076 | 26.1773243
42.83203125 | 0.773039937 | 85.89242363 | 4.174276352 |  | 26.40421104 | 26.45997429 | 26.1978569 | 25.93213081 | 26.06690407 | 26.16943932
42.93164063 | 0.775669178 | 84.47519493 | 4.174221992 |  | 26.43028641 | 26.50822449 | 26.19333649 | 25.91888237 | 26.05949402 | 26.14854622
43.03125 | 0.777552894 | 89.04040337 | 4.174244881 |  | 26.45646477 | 26.44814682 | 26.22092438 | 25.8913784 | 26.06616974 | 26.16783142
43.13085938 | 0.780091737 | 86.50875664 | 4.174239159 |  | 26.41110611 | 26.46186066 | 26.17569733 | 25.8961544 | 26.04913902 | 26.16935349
43.23046875 | 0.781378243 | 79.2382946 | 4.174290657 |  | 26.39123154 | 26.48853302 | 26.2289257 | 25.927248 | 26.06066704 | 26.16201591
43.33007813 | 0.783016207 | 85.65340996 | 4.17429781 |  | 26.38439178 | 26.47004509 | 26.22113228 | 25.87596893 | 26.06731415 | 26.17735291
43.4296875 | 0.785592536 | 84.8636837 | 4.174217224 |  | 26.40202522 | 26.49158669 | 26.19059753 | 25.89758492 | 26.05836487 | 26.17267418
43.52929688 | 0.788444304 | 84.98808861 | 4.1742239 |  | 26.41411972 | 26.49876404 | 26.17014313 | 25.91797256 | 26.0439415 | 26.18304634
43.62890625 | 0.790427381 | 83.33138847 | 4.174269676 |  | 26.39543533 | 26.46647263 | 26.19035721 | 25.90418625 | 26.06058693 | 26.16499519
43.72851563 | 0.791598053 | 88.00140953 | 4.174239635 |  | 26.41410637 | 26.48187637 | 26.1851387 | 25.91051483 | 26.0847435 | 26.17803764
43.828125 | 0.794018852 | 89.60616112 | 4.174229145 |  | 26.41883278 | 26.45854378 | 26.2045517 | 25.8906517 | 26.06451416 | 26.19010735
43.92773438 | 0.797158398 | 84.18446159 | 4.174310684 |  | 26.43305588 | 26.47036362 | 26.19087219 | 25.88820267 | 26.05910301 | 26.21498299
44.02734375 | 0.798820809 | 91.1158886 | 4.174231529 |  | 26.38818932 | 26.46357536 | 26.21592522 | 25.88600731 | 26.0793438 | 26.18429756
44.12695313 | 0.800203823 | 92.7678051 | 4.174263 |  | 26.43092155 | 26.48475838 | 26.18353081 | 25.88260269 | 26.05755997 | 26.14100266
44.2265625 | 0.802434981 | 90.5191555 | 4.174233437 |  | 26.38140297 | 26.44680977 | 26.18333054 | 25.90257072 | 26.04725647 | 26.19312096
44.32617188 | 0.803789007 | 86.99225426 | 4.174219608 |  | 26.41146088 | 26.44509315 | 26.21214867 | 25.88397408 | 26.04254341 | 26.18154907
44.42578125 | 0.806907599 | 87.8760891 | 4.174248219 |  | 26.40898705 | 26.48044777 | 26.18887901 | 25.87965584 | 26.04953003 | 26.17688751
44.52539063 | 0.808238343 | 84.29177666 | 4.174197197 |  | 26.41090965 | 26.49748039 | 26.18142319 | 25.93416595 | 26.0351162 | 26.17449188
44.625 | 0.811150821 | 88.46348381 | 4.174201488 |  | 26.44275284 | 26.46614075 | 26.21361732 | 25.88462639 | 26.07253265 | 26.20497322
44.72460938 | 0.812863698 | 90.43894768 | 4.174238205 |  | 26.40626907 | 26.50503731 | 26.18503189 | 25.87940979 | 26.05922699 | 26.18014526
44.82421875 | 0.814702013 | 88.89366722 | 4.174211979 |  | 26.41993141 | 26.48186874 | 26.19919586 | 25.89968491 | 26.06164551 | 26.17866516
44.92382813 | 0.816936023 | 85.12524986 | 4.174228191 |  | 26.40364075 | 26.4861412 | 26.19407272 | 25.92741394 | 26.07868767 | 26.18524361
45.0234375 | 0.819195644 | 91.04867363 | 4.174220085 |  | 26.42107201 | 26.48280716 | 26.19438362 | 25.88886261 | 26.06571579 | 26.18777847
45.12304688 | 0.821736234 | 90.70074272 | 4.174252033 |  | 26.42998886 | 26.48703957 | 26.20709038 | 25.91832924 | 26.06479263 | 26.19120407
45.22265625 | 0.823283335 | 90.51026726 | 4.174225807 |  | 26.39610672 | 26.47809982 | 26.1890831 | 25.8938446 | 26.06656837 | 26.16798782
45.32226563 | 0.825058029 | 91.74043083 | 4.17420578 |  | 26.41476822 | 26.49272728 | 26.20057869 | 25.8846817 | 26.06377983 | 26.1850605
45.421875 | 0.826906529 | 94.22057915 | 4.174220562 |  | 26.43645287 | 26.48057175 | 26.23247147 | 25.9302845 | 26.06045532 | 26.16469765
45.52148438 | 0.829653873 | 91.08695793 | 4.174224377 |  | 26.40343285 | 26.48092651 | 26.18873024 | 25.91120529 | 26.0673027 | 26.16597748
45.62109375 | 0.831615413 | 89.02832603 | 4.174233913 |  | 26.42587662 | 26.49595642 | 26.198452 | 25.91202545 | 26.07284546 | 26.18973923
45.72070313 | 0.833482074 | 90.79006004 | 4.174224377 |  | 26.39654732 | 26.49168396 | 26.16652489 | 25.89215279 | 26.06211853 | 26.1659584
45.8203125 | 0.835423707 | 89.50704002 | 4.174207687 |  | 26.37970352 | 26.48760986 | 26.19956779 | 25.92114258 | 26.03001404 | 26.16758919
45.91992188 | 0.837910397 | 100.0774593 | 4.174199104 |  | 26.41641426 | 26.47331619 | 26.18652916 | 25.89045525 | 26.0574646 | 26.18130302
46.01953125 | 0.839830493 | 92.31484032 | 4.17421627 |  | 26.41381836 | 26.47543716 | 26.21811867 | 25.93288612 | 26.05018806 | 26.18426323
46.11914063 | 0.842619222 | 94.27525902 | 4.17419529 |  | 26.41478157 | 26.48098183 | 26.18877602 | 25.89870453 | 26.07568169 | 26.19376945
46.21875 | 0.844520517 | 92.02318382 | 4.174134254 |  | 26.41496468 | 26.5023098 | 26.19610405 | 25.91518402 | 26.06163216 | 26.19870949
46.31835938 | 0.845885952 | 89.0214901 | 4.174227715 |  | 26.41906929 | 26.4826889 | 26.17645454 | 25.91874313 | 26.05529404 | 26.17038727
46.41796875 | 0.848060357 | 96.25801659 | 4.17424345 |  | 26.42200089 | 26.46656418 | 26.17804909 | 25.8880291 | 26.03953934 | 26.19460106
46.51757813 | 0.850203563 | 93.07176018 | 4.174210548 |  | 26.42609215 | 26.45194054 | 26.19224358 | 25.90613365 | 26.05084419 | 26.17624664
46.6171875 | 0.852889498 | 101.8173275 | 4.174155235 |  | 26.3965683 | 26.47134972 | 26.22047997 | 25.88324928 | 26.02848625 | 26.170084
46.71679688 | 0.85415889 | 94.75693321 | 4.174198627 |  | 26.42780876 | 26.46533203 | 26.19261742 | 25.87670517 | 26.07019997 | 26.172369
46.81640625 | 0.856661005 | 96.04178429 | 4.174210548 |  | 26.43662262 | 26.49028969 | 26.21351433 | 25.90104103 | 26.03287125 | 26.20045662
46.91601563 | 0.858857529 | 91.00857353 | 4.174189568 |  | 26.39691162 | 26.45377159 | 26.19643402 | 25.89775658 | 26.07328415 | 26.16407204
47.015625 | 0.860989443 | 94.2034893 | 4.174167156 |  | 26.39493561 | 26.50205231 | 26.21020699 | 25.91824341 | 26.05355835 | 26.19438934
47.11523438 | 0.862962333 | 98.01700401 | 4.174205303 |  | 26.41131401 | 26.48492813 | 26.20405579 | 25.90406227 | 26.05491447 | 26.19209099
47.21484375 | 0.864590518 | 100.6436672 | 4.174175739 |  | 26.45707512 | 26.5060215 | 26.18790436 | 25.87714577 | 26.04853249 | 26.19044685
47.31445313 | 0.866793911 | 101.6669369 | 4.174170971 |  | 26.4195137 | 26.46399879 | 26.1936264 | 25.92312622 | 26.04755974 | 26.18658447
47.4140625 | 0.86954108 | 98.1411953 | 4.17417717 |  | 26.39722443 | 26.46861649 | 26.21915627 | 25.90910149 | 26.07773399 | 26.20448303
47.51367188 | 0.871411874 | 98.83020592 | 4.174192429 |  | 26.41176224 | 26.44740868 | 26.21490669 | 25.88822365 | 26.08382797 | 26.1776104
47.61328125 | 0.873085577 | 106.5741482 | 4.174176216 |  | 26.4094162 | 26.47769928 | 26.22498703 | 25.87938499 | 26.04797745 | 26.17798233
47.71289063 | 0.87550981 | 97.65587425 | 4.174175739 |  | 26.40868568 | 26.45491219 | 26.20563507 | 25.91552925 | 26.08055496 | 26.1425972
47.8125 | 0.87792147 | 102.2759762 | 4.174229622 |  | 26.40781403 | 26.46195412 | 26.19013405 | 25.92274284 | 26.06751442 | 26.16933823
47.91210938 | 0.879430445 | 106.3376522 | 4.174179554 |  | 26.40130234 | 26.49160767 | 26.18850136 | 25.9022541 | 26.0587616 | 26.18948364
48.01171875 | 0.882115914 | 105.83251 | 4.174142838 |  | 26.43361282 | 26.42888451 | 26.22847176 | 25.94052124 | 26.04852867 | 26.16570663
48.11132813 | 0.884692301 | 106.0350552 | 4.174185753 |  | 26.42480469 | 26.43289375 | 26.22624779 | 25.93056488 | 26.06469345 | 26.1861763
48.2109375 | 0.885900459 | 105.9863033 | 4.174207687 |  | 26.38508034 | 26.45674515 | 26.22917175 | 25.9000988 | 26.06728935 | 26.18530464
48.31054688 | 0.888401293 | 107.5361385 | 4.174208641 |  | 26.41378212 | 26.44462013 | 26.23124123 | 25.92187119 | 26.05759621 | 26.19134331
48.41015625 | 0.890477444 | 112.9026852 | 4.17416954 |  | 26.38142586 | 26.48193741 | 26.2281208 | 25.92348671 | 26.04584312 | 26.19006729
48.50976563 | 0.892031938 | 112.9013271 | 4.174152374 |  | 26.41815758 | 26.43861771 | 26.2151432 | 25.87465286 | 26.06127167 | 26.18380165
48.609375 | 0.894337427 | 111.4266872 | 4.174123287 |  | 26.41375923 | 26.45122719 | 26.20381355 | 25.90626526 | 26.03676033 | 26.17522049
48.70898438 | 0.897235237 | 108.5489254 | 4.174211502 |  | 26.400177 | 26.47037125 | 26.20755959 | 25.90427971 | 26.05400658 | 26.21273422
48.80859375 | 0.898365513 | 111.6969204 | 4.17418766 |  | 26.42622566 | 26.45841408 | 26.20284653 | 25.89236832 | 26.06170845 | 26.19636154
48.90820313 | 0.901235966 | 119.0106716 | 4.174147129 |  | 26.40615082 | 26.47311783 | 26.18710709 | 25.89936829 | 26.06881905 | 26.15324783
49.0078125 | 0.903760199 | 108.4878597 | 4.17412138 |  | 26.41571045 | 26.42605019 | 26.21774864 | 25.91040421 | 26.01893234 | 26.18658638
49.10742188 | 0.905710855 | 116.1625423 | 4.174158573 |  | 26.4289608 | 26.43826294 | 26.22618675 | 25.91001892 | 26.05459595 | 26.20506668
49.20703125 | 0.907187583 | 106.8190975 | 4.174154282 |  | 26.41090584 | 26.47802544 | 26.20616913 | 25.90134811 | 26.08016396 | 26.16218567
49.30664063 | 0.909846392 | 111.6497402 | 4.174162865 |  | 26.41580391 | 26.44093704 | 26.23214149 | 25.89270782 | 26.07151413 | 26.19303894
49.40625 | 0.911825919 | 116.0814266 | 4.174129486 |  | 26.41574287 | 26.47599792 | 26.20767975 | 25.89830971 | 26.07438087 | 26.1689167
49.50585938 | 0.91405597 | 110.6143856 | 4.174156189 |  | 26.37890053 | 26.49506187 | 26.18697929 | 25.90461731 | 26.07821274 | 26.18192863
49.60546875 | 0.915676937 | 111.1903896 | 4.174117565 |  | 26.43877792 | 26.47304153 | 26.19631195 | 25.90864563 | 26.04070663 | 26.19342995
49.70507813 | 0.918442383 | 111.9477749 | 4.174142361 |  | 26.3919735 | 26.45791245 | 26.21341324 | 25.92142105 | 26.06062508 | 26.17893219
49.8046875 | 0.91991853 | 118.467474 | 4.17413187 |  | 26.40684128 | 26.45623779 | 26.20336914 | 25.90870667 | 26.05415916 | 26.18398094
49.90429688 | 0.922467676 | 109.6084194 | 4.174136639 |  | 26.4134922 | 26.45351791 | 26.22772598 | 25.89740372 | 26.05562019 | 26.17221832
50.00390625 | 0.924564316 | 120.3816433 | 4.174133301 |  | 26.42089462 | 26.45508194 | 26.21533012 | 25.88430786 | 26.07361794 | 26.21485138
50.10351563 | 0.926582492 | 114.670126 | 4.174145222 |  | 26.41405106 | 26.45795059 | 26.19805717 | 25.8990612 | 26.05953789 | 26.21547508
50.203125 | 0.928349327 | 116.9055538 | 4.174144745 |  | 26.4117012 | 26.4521904 | 26.22210503 | 25.9167366 | 26.08151245 | 26.16956902
50.30273438 | 0.930708833 | 115.5992947 | 4.174119949 |  | 26.40506363 | 26.46842766 | 26.23322296 | 25.89376068 | 26.06208801 | 26.17135239
50.40234375 | 0.932418276 | 116.5956783 | 4.17413187 |  | 26.42235374 | 26.45704651 | 26.19634628 | 25.92162895 | 26.05821419 | 26.18941879
50.50195313 | 0.934337149 | 123.9641323 | 4.174088478 |  | 26.37672424 | 26.51408005 | 26.20969009 | 25.92521667 | 26.05155754 | 26.1825161
50.6015625 | 0.93640713 | 118.1726284 | 4.174152374 |  | 26.39216423 | 26.4694767 | 26.20349121 | 25.87062454 | 26.05216789 | 26.18176842
50.70117188 | 0.939333229 | 118.7559414 | 4.174146175 |  | 26.42308807 | 26.46777725 | 26.22492981 | 25.87373924 | 26.0598011 | 26.17636871
50.80078125 | 0.940915546 | 119.4597683 | 4.174078941 |  | 26.42023277 | 26.46323204 | 26.2165451 | 25.91238976 | 26.06100655 | 26.16830826
50.90039063 | 0.943172257 | 116.5676632 | 4.174144745 |  | 26.40010452 | 26.44530487 | 26.21744537 | 25.91541862 | 26.02122498 | 26.19522476
51 | 0.945027685 | 118.2220669 | 4.174191475 |  | 26.41973495 | 26.47644806 | 26.19602776 | 25.90266418 | 26.06777763 | 26.20366669
51.09960938 | 0.946803484 | 119.2332821 | 4.174158096 |  | 26.39972305 | 26.46159744 | 26.1847477 | 25.89770508 | 26.06477737 | 26.19426155
51.19921875 | 0.949043198 | 121.1729641 | 4.174115658 |  | 26.39826012 | 26.42204857 | 26.21762085 | 25.90522575 | 26.07724571 | 26.20051765
51.29882813 | 0.951091526 | 122.711874 | 4.17413044 |  | 26.40768051 | 26.48146629 | 26.2383976 | 25.91702652 | 26.0889225 | 26.19277382
51.3984375 | 0.952913426 | 118.4321499 | 4.174141407 |  | 26.40773201 | 26.49761391 | 26.19789696 | 25.91772079 | 26.07932281 | 26.18762016
51.49804688 | 0.955371768 | 120.106863 | 4.174100876 |  | 26.40813065 | 26.47139549 | 26.21763229 | 25.8975563 | 26.06776047 | 26.21004486
51.59765625 | 0.957656302 | 123.541235 | 4.17413044 |  | 26.41490555 | 26.45963287 | 26.19103813 | 25.92288208 | 26.05140114 | 26.18265533
51.69726563 | 0.959952711 | 121.1214657 | 4.174147129 |  | 26.4050808 | 26.45937538 | 26.20508575 | 25.8988781 | 26.06529045 | 26.17219162
51.796875 | 0.96161454 | 121.4951382 | 4.174069881 |  | 26.40274429 | 26.43370438 | 26.19216156 | 25.8914814 | 26.05501747 | 26.14766312
51.89648438 | 0.963363214 | 126.203207 | 4.174131393 |  | 26.41994476 | 26.47451401 | 26.21097374 | 25.9108696 | 26.07032394 | 26.15936661
51.99609375 | 0.965454732 | 121.5420742 | 4.174066544 |  | 26.3769474 | 26.47865868 | 26.19233322 | 25.91350365 | 26.06954193 | 26.15509796
52.09570313 | 0.967491767 | 124.3214016 | 4.174147606 |  | 26.43473625 | 26.49562263 | 26.16992188 | 25.90762138 | 26.07465744 | 26.19299698
52.1953125 | 0.969832647 | 130.9709682 | 4.174107552 |  | 26.39497757 | 26.46002388 | 26.18507385 | 25.90769386 | 26.03888702 | 26.16835022
52.29492188 | 0.972376554 | 127.5559444 | 4.174136162 |  | 26.429842 | 26.49022293 | 26.19713783 | 25.9087925 | 26.06050301 | 26.1547451
52.39453125 | 0.97465713 | 125.385458 | 4.1740942 |  | 26.40820313 | 26.48603439 | 26.21911812 | 25.89943123 | 26.07133293 | 26.17334938
52.49414063 | 0.976628391 | 131.8119717 | 4.174115658 |  | 26.43291092 | 26.4315033 | 26.2049942 | 25.90507698 | 26.08984756 | 26.1823864
52.59375 | 0.978304306 | 124.6221676 | 4.174081802 |  | 26.38364792 | 26.46589088 | 26.21670151 | 25.9231205 | 26.05744553 | 26.17798615
52.69335938 | 0.980441226 | 129.9511166 | 4.174107552 |  | 26.4139328 | 26.46807861 | 26.23689079 | 25.92167664 | 26.05996895 | 26.18998146
52.79296875 | 0.982437865 | 124.60462 | 4.174091339 |  | 26.41474724 | 26.49036026 | 26.2267952 | 25.91210365 | 26.10608292 | 26.1841259
52.89257813 | 0.984562445 | 125.181982 | 4.174086094 |  | 26.45549393 | 26.48921776 | 26.19796181 | 25.88675308 | 26.09360504 | 26.1840229
52.9921875 | 0.986224157 | 124.8411312 | 4.174079418 |  | 26.4013176 | 26.45586777 | 26.21623802 | 25.93893433 | 26.06908989 | 26.19163322
53.09179688 | 0.988571672 | 126.7165585 | 4.174102306 |  | 26.41245651 | 26.48618317 | 26.21754837 | 25.89701271 | 26.07526398 | 26.19006729
53.19140625 | 0.991048757 | 128.7414608 | 4.174102306 |  | 26.40327454 | 26.50265694 | 26.23238182 | 25.91046143 | 26.07500839 | 26.17759132
53.29101563 | 0.992647489 | 127.0975246 | 4.174060345 |  | 26.38226891 | 26.44359589 | 26.21233559 | 25.89421844 | 26.06671143 | 26.18557358
53.390625 | 0.99490874 | 135.9620419 | 4.174044609 |  | 26.42238426 | 26.46064377 | 26.22344589 | 25.90302849 | 26.08011627 | 26.21778679
53.49023438 | 0.996387796 | 129.6934261 | 4.174084187 |  | 26.41690254 | 26.44741249 | 26.22363663 | 25.92163467 | 26.06173515 | 26.19135284
53.58984375 | 0.999427983 | 128.3051205 | 4.17404604 |  | 26.42011452 | 26.46671677 | 26.21980286 | 25.89139938 | 26.04448128 | 26.20471001
53.68945313 | 1.000721822 | 130.2042599 | 4.174031258 |  | 26.41477966 | 26.43287277 | 26.21349335 | 25.91847229 | 26.07376289 | 26.17151833
53.7890625 | 1.003551995 | 127.6104183 | 4.174070835 |  | 26.39663315 | 26.46890068 | 26.23426247 | 25.89855194 | 26.04380798 | 26.20426369
53.88867188 | 1.005349448 | 129.8859615 | 4.174033165 |  | 26.41820526 | 26.48740768 | 26.21554756 | 25.90310478 | 26.06256104 | 26.17764664
53.98828125 | 1.008100691 | 134.8770046 | 4.174057961 |  | 26.44095421 | 26.46811867 | 26.21394539 | 25.91403008 | 26.06547928 | 26.20506477
54.08789063 | 1.009576721 | 132.995657 | 4.174052238 |  | 26.41772652 | 26.47126579 | 26.23217583 | 25.92007446 | 26.06549072 | 26.17892838
54.1875 | 1.011133543 | 134.065649 | 4.174034119 |  | 26.42471313 | 26.47465515 | 26.22078514 | 25.92577362 | 26.06703568 | 26.2015152
54.28710938 | 1.013749046 | 134.8068295 | 4.174095631 |  | 26.42529678 | 26.45754623 | 26.23084641 | 25.89740181 | 26.08283997 | 26.20099068
54.38671875 | 1.016036491 | 135.9556484 | 4.174038887 |  | 26.46722221 | 26.49421692 | 26.19163132 | 25.91049385 | 26.04465675 | 26.17007446
54.48632813 | 1.017987728 | 138.6716213 | 4.174064159 |  | 26.40465736 | 26.46443558 | 26.23089218 | 25.90650558 | 26.07650185 | 26.19489861
54.5859375 | 1.019395771 | 133.5299587 | 4.174077988 |  | 26.40995979 | 26.46858978 | 26.22460365 | 25.89203835 | 26.09338379 | 26.20994759
54.68554688 | 1.022539334 | 138.0947018 | 4.174034595 |  | 26.43558121 | 26.46755028 | 26.23720741 | 25.91884232 | 26.08162689 | 26.20306015
54.78515625 | 1.02484657 | 132.9560146 | 4.174080849 |  | 26.40864563 | 26.48937035 | 26.22080231 | 25.87508392 | 26.06834793 | 26.19343948
54.88476563 | 1.026495825 | 129.8982449 | 4.174023628 |  | 26.39279747 | 26.46715546 | 26.21873474 | 25.90449524 | 26.07422447 | 26.18102837
54.984375 | 1.028105966 | 134.0118618 | 4.174053192 |  | 26.40928268 | 26.44900513 | 26.22180367 | 25.92944145 | 26.07442093 | 26.21418953
55.08398438 | 1.030069776 | 130.8137569 | 4.17404747 |  | 26.39748383 | 26.46507645 | 26.21653938 | 25.90261459 | 26.06116676 | 26.18608665
55.18359375 | 1.032649423 | 137.6287441 | 4.174061775 |  | 26.41040802 | 26.48288345 | 26.21889496 | 25.91761208 | 26.09843636 | 26.18928909
55.28320313 | 1.035042456 | 138.4089108 | 4.174075603 |  | 26.42160225 | 26.46969223 | 26.21603966 | 25.87606621 | 26.09755707 | 26.18588448
55.3828125 | 1.036467496 | 136.8249111 | 4.174032688 |  | 26.3879261 | 26.48455811 | 26.19910622 | 25.90592575 | 26.077034 | 26.19317055
55.48242188 | 1.038431306 | 136.6945705 | 4.174002647 |  | 26.4161377 | 26.45581436 | 26.21522903 | 25.90996361 | 26.07952118 | 26.18688202
55.58203125 | 1.040625037 | 135.6642361 | 4.174057484 |  | 26.42574692 | 26.47790527 | 26.21024323 | 25.90106773 | 26.06931305 | 26.17672729
55.68164063 | 1.043002703 | 138.2487392 | 4.174004555 |  | 26.41001129 | 26.47992897 | 26.20921135 | 25.92469406 | 26.05625343 | 26.14454842
55.78125 | 1.045072102 | 133.3734188 | 4.174011707 |  | 26.42939758 | 26.4713192 | 26.22481346 | 25.88050079 | 26.06048775 | 26.16044235
55.88085938 | 1.047198777 | 137.1956234 | 4.17401886 |  | 26.4415226 | 26.47458458 | 26.22966766 | 25.91689301 | 26.05792999 | 26.16285133
55.98046875 | 1.049191109 | 137.1721554 | 4.174055099 |  | 26.43147659 | 26.47000885 | 26.1850071 | 25.91282654 | 26.07927895 | 26.18800926
56.08007813 | 1.05153746 | 134.5771542 | 4.174031734 |  | 26.41960526 | 26.46863556 | 26.23956871 | 25.89837456 | 26.08872223 | 26.22273445
56.1796875 | 1.05394912 | 136.7515316 | 4.173971653 |  | 26.41439819 | 26.48047638 | 26.19058037 | 25.91358757 | 26.06651878 | 26.16862106
56.27929688 | 1.056228532 | 147.3105679 | 4.174084663 |  | 26.41433716 | 26.51320267 | 26.21792412 | 25.91543961 | 26.07624435 | 26.19584846
56.37890625 | 1.05748733 | 136.0251522 | 4.174019814 |  | 26.41682243 | 26.47555733 | 26.222929 | 25.90246773 | 26.05861664 | 26.19861412
56.47851563 | 1.059652655 | 143.8144283 | 4.174030781 |  | 26.44652367 | 26.4770298 | 26.21543312 | 25.92240334 | 26.06016159 | 26.20610428
56.578125 | 1.062573632 | 146.9065914 | 4.174034119 |  | 26.42218208 | 26.46240044 | 26.20390129 | 25.89679146 | 26.07078552 | 26.1741581
56.67773438 | 1.063728938 | 150.2099514 | 4.174055099 |  | 26.41374016 | 26.4728241 | 26.23025703 | 25.89856148 | 26.06421089 | 26.18753815
56.77734375 | 1.066565979 | 150.4514828 | 4.174109936 |  | 26.40632248 | 26.49815178 | 26.21927452 | 25.88687515 | 26.08032608 | 26.19655228
56.87695313 | 1.068285666 | 148.0128078 | 4.174044132 |  | 26.41539764 | 26.49427986 | 26.19597054 | 25.88768959 | 26.04904938 | 26.19880867
56.9765625 | 1.070499187 | 150.7476864 | 4.174017429 |  | 26.40569115 | 26.46465111 | 26.17933655 | 25.91011429 | 26.08144951 | 26.16780853
57.07617188 | 1.072441344 | 145.2674313 | 4.174022675 |  | 26.43603134 | 26.43017006 | 26.19857979 | 25.8882885 | 26.08883286 | 26.17567062
57.17578125 | 1.074951957 | 145.4440212 | 4.17406559 |  | 26.42384529 | 26.4604702 | 26.22105598 | 25.9143486 | 26.07957458 | 26.20251465
57.27539063 | 1.07752718 | 151.7069302 | 4.174015522 |  | 26.38570023 | 26.46534538 | 26.19154167 | 25.93589973 | 26.07744408 | 26.20086288
57.375 | 1.079908339 | 151.217062 | 4.174028397 |  | 26.40879822 | 26.46706581 | 26.21535683 | 25.89522743 | 26.08166885 | 26.17040634
57.47460938 | 1.080786576 | 158.1881161 | 4.174019814 |  | 26.44152641 | 26.45819283 | 26.19029999 | 25.90760994 | 26.09325981 | 26.18896866
57.57421875 | 1.083621173 | 157.8650265 | 4.173977852 |  | 26.45302773 | 26.46416855 | 26.21883392 | 25.93806458 | 26.06388283 | 26.20233917
57.67382813 | 1.085611759 | 150.7873287 | 4.173986435 |  | 26.42535591 | 26.46636391 | 26.21217728 | 25.94015503 | 26.07901001 | 26.19083595
57.7734375 | 1.087617595 | 158.5711422 | 4.174015999 |  | 26.43269539 | 26.51226616 | 26.2034111 | 25.92789268 | 26.09356689 | 26.20454597
57.87304688 | 1.089783385 | 156.241827 | 4.174021721 |  | 26.42007637 | 26.47981262 | 26.24744606 | 25.94406509 | 26.07065773 | 26.2023716
57.97265625 | 1.091764891 | 159.5602322 | 4.173985481 |  | 26.44687843 | 26.46520805 | 26.22097588 | 25.92484665 | 26.0639267 | 26.2038784
58.07226563 | 1.093347557 | 160.6044827 | 4.174014568 |  | 26.41913986 | 26.49075127 | 26.22342873 | 25.91904831 | 26.09417725 | 26.2057991
58.171875 | 1.095201354 | 161.0191555 | 4.173996925 |  | 26.41866875 | 26.51468849 | 26.2057991 | 25.89522743 | 26.0696373 | 26.20547485
58.27148438 | 1.097375178 | 159.090414 | 4.174045086 |  | 26.43941307 | 26.46289635 | 26.20320892 | 25.94442368 | 26.06799316 | 26.19697762
58.37109375 | 1.100046909 | 155.8241787 | 4.174013615 |  | 26.43627548 | 26.52091026 | 26.22197723 | 25.91922951 | 26.08776855 | 26.19090271
58.47070313 | 1.102542737 | 158.020422 | 4.173978806 |  | 26.40969086 | 26.46908188 | 26.2296772 | 25.92307854 | 26.06902122 | 26.21429825
58.5703125 | 1.103975577 | 156.6592464 | 4.173996925 |  | 26.42804527 | 26.49908829 | 26.233284 | 25.89438057 | 26.08757019 | 26.19518089
58.66992188 | 1.106127282 | 164.1625881 | 4.174014091 |  | 26.42769814 | 26.4772377 | 26.2393837 | 25.94153023 | 26.08908653 | 26.20890808
58.76953125 | 1.108519267 | 158.6408596 | 4.173986435 |  | 26.41672516 | 26.47538948 | 26.22876549 | 25.93620491 | 26.08645821 | 26.22421265
58.86914063 | 1.110531855 | 159.3246517 | 4.173997402 |  | 26.43382263 | 26.4796772 | 26.26054764 | 25.92326164 | 26.06763458 | 26.22192192
58.96875 | 1.112006838 | 160.7480221 | 4.174009323 |  | 26.40916443 | 26.46515846 | 26.21756172 | 25.93472099 | 26.08416748 | 26.19651413
59.06835938 | 1.114265877 | 157.3291225 | 4.173993587 |  | 26.46432686 | 26.49021721 | 26.22594261 | 25.92951775 | 26.08133888 | 26.216259
59.16796875 | 1.117067062 | 161.5805874 | 4.174015999 |  | 26.40865898 | 26.49707985 | 26.22471428 | 25.90925026 | 26.08715248 | 26.21405029
59.26757813 | 1.118847984 | 159.8862972 | 4.173981667 |  | 26.43633842 | 26.51010895 | 26.22432137 | 25.92545891 | 26.09131432 | 26.19753075
59.3671875 | 1.120958827 | 163.4455471 | 4.174025536 |  | 26.42080498 | 26.48228645 | 26.23488998 | 25.91880798 | 26.09056854 | 26.19820595
59.46679688 | 1.12281472 | 163.4375668 | 4.173983574 |  | 26.40429115 | 26.48905563 | 26.22661591 | 25.94575691 | 26.07994461 | 26.21101952
59.56640625 | 1.124771195 | 163.6622219 | 4.17399931 |  | 26.40845108 | 26.4790287 | 26.21191216 | 25.94832611 | 26.08734894 | 26.22495079
59.66601563 | 1.126968884 | 164.5082455 | 4.173984051 |  | 26.40582657 | 26.47867012 | 26.21031189 | 25.92537117 | 26.05038261 | 26.20215225
59.765625 | 1.129224431 | 168.6881466 | 4.173930168 |  | 26.42998886 | 26.46281433 | 26.21938515 | 25.9150753 | 26.05250931 | 26.19723129
59.86523438 | 1.131493715 | 165.8060665 | 4.173992157 |  | 26.4600029 | 26.47041702 | 26.23192596 | 25.93537903 | 26.08987236 | 26.19592285
59.96484375 | 1.133578946 | 169.4826565 | 4.173995018 |  | 26.43391609 | 26.48565483 | 26.22816849 | 25.90452576 | 26.07295036 | 26.24219131
60.06445313 | 1.135243569 | 169.8545132 | 4.17392683 |  | 26.42863655 | 26.47476768 | 26.24253654 | 25.9313736 | 26.08273315 | 26.21600342
60.1640625 | 1.137510641 | 164.9163113 | 4.173974514 |  | 26.42375374 | 26.46968651 | 26.23262405 | 25.9033165 | 26.09328651 | 26.22129059
60.26367188 | 1.139901811 | 162.995306 | 4.173962116 |  | 26.43143654 | 26.51191139 | 26.23498154 | 25.92294502 | 26.07546043 | 26.19314384
60.36328125 | 1.142077963 | 167.2861843 | 4.173976421 |  | 26.40950584 | 26.48987389 | 26.22156906 | 25.93260002 | 26.0793972 | 26.19717216
60.46289063 | 1.144079259 | 170.3216 | 4.173967361 |  | 26.45854378 | 26.47084808 | 26.21915245 | 25.91304207 | 26.08908081 | 26.22438622
60.5625 | 1.14576146 | 169.5352993 | 4.17397213 |  | 26.43172073 | 26.47046089 | 26.21618462 | 25.93398666 | 26.07240868 | 26.22882652
60.66210938 | 1.148361131 | 168.9225979 | 4.173978806 |  | 26.43623352 | 26.50895691 | 26.21012115 | 25.9322319 | 26.07356071 | 26.20274925
60.76171875 | 1.150862547 | 172.1106777 | 4.174038887 |  | 26.42613411 | 26.4684906 | 26.21220016 | 25.91607666 | 26.09695435 | 26.21014214
60.86132813 | 1.152250101 | 171.9024258 | 4.173947811 |  | 26.42366409 | 26.48225784 | 26.23275757 | 25.88017654 | 26.07159233 | 26.23197556
60.9609375 | 1.154958736 | 168.8006954 | 4.173946857 |  | 26.41642952 | 26.47791862 | 26.2149086 | 25.95030594 | 26.06306648 | 26.2082634
61.06054688 | 1.157604973 | 168.5436764 | 4.173947334 |  | 26.40245438 | 26.4653244 | 26.2324791 | 25.93781471 | 26.09710121 | 26.20920563
61.16015625 | 1.159699867 | 172.407568 | 4.173961163 |  | 26.44208527 | 26.50977516 | 26.22152138 | 25.92044067 | 26.07629967 | 26.20846176
61.25976563 | 1.161029562 | 169.9941769 | 4.173974514 |  | 26.44720459 | 26.48825455 | 26.20952797 | 25.92273521 | 26.08410263 | 26.20126915
61.359375 | 1.163445297 | 173.0662899 | 4.173933029 |  | 26.43561363 | 26.49233437 | 26.21581841 | 25.90135956 | 26.06766319 | 26.19573402
61.45898438 | 1.164917834 | 173.3989468 | 4.173944473 |  | 26.40940857 | 26.4828186 | 26.23409653 | 25.91736412 | 26.08319473 | 26.19482613
61.55859375 | 1.167663489 | 172.9480343 | 4.173947334 |  | 26.43225861 | 26.47974396 | 26.22529793 | 25.93147087 | 26.0629425 | 26.20754051
61.65820313 | 1.168903429 | 174.0025082 | 4.173948288 |  | 26.43531799 | 26.50019073 | 26.23282623 | 25.91168594 | 26.09692192 | 26.21624756
61.7578125 | 1.172077144 | 173.4982815 | 4.173962116 |  | 26.45149803 | 26.47058105 | 26.23019791 | 25.9515934 | 26.09553146 | 26.20676994
61.85742188 | 1.174089732 | 170.8310757 | 4.173926353 |  | 26.42740059 | 26.48541069 | 26.20107079 | 25.920187 | 26.09982491 | 26.19362068
61.95703125 | 1.17656216 | 172.4740963 | 4.173921585 |  | 26.43545532 | 26.47202492 | 26.25009918 | 25.92075539 | 26.06453514 | 26.20121002
62.05664063 | 1.178021892 | 173.9457912 | 4.173989296 |  | 26.44976807 | 26.47286415 | 26.24176788 | 25.91400146 | 26.09331703 | 26.20749664
62.15625 | 1.180346706 | 177.4977474 | 4.17397356 |  | 26.44504356 | 26.48387527 | 26.21527481 | 25.89141464 | 26.06191635 | 26.20140648
62.25585938 | 1.182441018 | 174.8487453 | 4.173933983 |  | 26.40335846 | 26.48981857 | 26.24332047 | 25.92707443 | 26.09535789 | 26.18808365
62.35546875 | 1.184283872 | 174.735281 | 4.173993587 |  | 26.44976807 | 26.49260902 | 26.22854233 | 25.89553833 | 26.09397316 | 26.19604683
62.45507813 | 1.186251058 | 174.5714474 | 4.173938751 |  | 26.4268837 | 26.46332932 | 26.21802139 | 25.8975544 | 26.04802704 | 26.20407486
62.5546875 | 1.188844442 | 177.8057919 | 4.173922539 |  | 26.40105057 | 26.47381401 | 26.2310791 | 25.90533829 | 26.10760307 | 26.21873665
62.65429688 | 1.190719777 | 172.3790951 | 4.173932552 |  | 26.40462303 | 26.46582985 | 26.23581505 | 25.90795898 | 26.08136368 | 26.19882011
62.75390625 | 1.193082193 | 175.2725582 | 4.173988819 |  | 26.4329834 | 26.47242165 | 26.22857285 | 25.90593338 | 26.07548141 | 26.19113541
62.85351563 | 1.194988494 | 174.7448635 | 4.173909187 |  | 26.42026711 | 26.45307732 | 26.20386696 | 25.92951584 | 26.06683731 | 26.21317101
62.953125 | 1.197630772 | 176.5968227 | 4.173912525 |  | 26.47392845 | 26.52960014 | 26.22726059 | 25.90935135 | 26.07337379 | 26.21028709
63.05273438 | 1.199426479 | 176.6517239 | 4.173930168 |  | 26.43724632 | 26.47931862 | 26.22741318 | 25.94883347 | 26.06232643 | 26.21723747
63.15234375 | 1.200760133 | 183.1807766 | 4.173942089 |  | 26.43483734 | 26.50545692 | 26.21019554 | 25.9062748 | 26.05407715 | 26.20448112
63.25195313 | 1.203306951 | 181.4320278 | 4.173947334 |  | 26.43169022 | 26.4862175 | 26.19003296 | 25.9382515 | 26.0995121 | 26.22073555
63.3515625 | 1.205818146 | 183.0128536 | 4.173961639 |  | 26.44505882 | 26.50153351 | 26.19404411 | 25.96405411 | 26.08826256 | 26.22478104
63.45117188 | 1.207243185 | 182.615942 | 4.17395401 |  | 26.45053291 | 26.49362564 | 26.21107292 | 25.93689919 | 26.07010841 | 26.23125267
63.55078125 | 1.209364156 | 179.0760555 | 4.17390871 |  | 26.45441437 | 26.49909401 | 26.20303345 | 25.92682648 | 26.09182739 | 26.22177696
63.65039063 | 1.212070463 | 180.1154995 | 4.173956871 |  | 26.40818787 | 26.50910378 | 26.22206116 | 25.94086838 | 26.07833672 | 26.20293999
63.75 | 1.213307027 | 180.796545 | 4.173971176 |  | 26.44045639 | 26.48626328 | 26.22854233 | 25.91619492 | 26.07135582 | 26.24944305
63.84960938 | 1.215784578 | 182.7599392 | 4.173988342 |  | 26.44797516 | 26.51771164 | 26.22148705 | 25.92980576 | 26.05668259 | 26.22595978
63.94921875 | 1.218930469 | 183.3749142 | 4.173952103 |  | 26.43482399 | 26.49949837 | 26.19810677 | 25.91794968 | 26.07686806 | 26.19828033
64.04882813 | 1.219852944 | 177.6656704 | 4.173936844 |  | 26.44024849 | 26.48732376 | 26.24009895 | 25.96178055 | 26.08209419 | 26.19749069
64.1484375 | 1.222423743 | 183.3976955 | 4.173919678 |  | 26.42866516 | 26.47124863 | 26.2397213 | 25.89419937 | 26.08817673 | 26.19540215
64.24804688 | 1.224939828 | 185.1079311 | 4.173934937 |  | 26.43251038 | 26.50432205 | 26.21208572 | 25.93042183 | 26.06826591 | 26.22383499
64.34765625 | 1.22680387 | 185.929327 | 4.173932076 |  | 26.44899178 | 26.48118973 | 26.20723724 | 25.93371582 | 26.07283211 | 26.22807693
64.44726563 | 1.228573965 | 184.3886013 | 4.173915386 |  | 26.41854858 | 26.5139904 | 26.23197937 | 25.91881943 | 26.08352852 | 26.18833351
64.546875 | 1.230896101 | 183.0399685 | 4.173902988 |  | 26.41682625 | 26.4818573 | 26.19208336 | 25.93380165 | 26.07064247 | 26.19669342
64.64648438 | 1.232759911 | 185.652029 | 4.17394495 |  | 26.44306755 | 26.49083138 | 26.23731995 | 25.93571854 | 26.09138107 | 26.19809151
64.74609375 | 1.235611038 | 186.2182522 | 4.17386055 |  | 26.46585083 | 26.50455666 | 26.21862221 | 25.90997505 | 26.06611824 | 26.21578979
64.84570313 | 1.237972756 | 190.0051022 | 4.173908234 |  | 26.44348907 | 26.48204803 | 26.22801399 | 25.93683052 | 26.07450104 | 26.21337891
64.9453125 | 1.238614321 | 187.7967892 | 4.173888206 |  | 26.43353081 | 26.49238586 | 26.21165657 | 25.92947197 | 26.0765686 | 26.17763901
65.04492188 | 1.241414924 | 185.4934597 | 4.173891068 |  | 26.44491005 | 26.5085659 | 26.22503471 | 25.9278717 | 26.05050087 | 26.2202034
65.14453125 | 1.244186657 | 192.1676388 | 4.17387104 |  | 26.42724228 | 26.46949959 | 26.21149826 | 25.94122314 | 26.07499695 | 26.20770073
65.24414063 | 1.245434629 | 190.8344936 | 4.173886776 |  | 26.45874405 | 26.48677254 | 26.22386169 | 25.92241859 | 26.08514786 | 26.25078011
65.34375 | 1.247287146 | 191.9596157 | 4.173900604 |  | 26.48530197 | 26.47208977 | 26.2276535 | 25.92910767 | 26.06723785 | 26.20234108
65.44335938 | 1.249475172 | 195.3687038 | 4.173881054 |  | 26.42570496 | 26.4960041 | 26.21311188 | 25.92686081 | 26.09480095 | 26.2088089
65.54296875 | 1.251822803 | 198.9133663 | 4.173866272 |  | 26.45990372 | 26.50186157 | 26.23051643 | 25.90086555 | 26.07040024 | 26.20297432
65.64257813 | 1.253893832 | 197.1525478 | 4.173873425 |  | 26.45121384 | 26.49772835 | 26.22371292 | 25.9491787 | 26.07673454 | 26.18581009
65.7421875 | 1.255903509 | 195.8701992 | 4.173859119 |  | 26.43723869 | 26.49971008 | 26.22904778 | 25.93107605 | 26.06441689 | 26.22460747
65.84179688 | 1.258126344 | 198.0529995 | 4.173871517 |  | 26.44087029 | 26.47167397 | 26.22120285 | 25.92983437 | 26.09085655 | 26.21732903
65.94140625 | 1.260792254 | 197.898077 | 4.173910618 |  | 26.42774963 | 26.49069405 | 26.23261642 | 25.92276001 | 26.0769577 | 26.21891022
66.04101563 | 1.262412756 | 198.6768703 | 4.173834324 |  | 26.43739128 | 26.49723053 | 26.21600342 | 25.9251976 | 26.07864952 | 26.21818161
66.140625 | 1.264476916 | 205.8115292 | 4.17390728 |  | 26.45436096 | 26.50058556 | 26.22009277 | 25.94950676 | 26.07321548 | 26.23357582
66.24023438 | 1.266581006 | 205.4702206 | 4.173883915 |  | 26.46500397 | 26.49384117 | 26.22743988 | 25.91993904 | 26.03843689 | 26.20274353
66.33984375 | 1.268288703 | 201.5402584 | 4.173907757 |  | 26.43857574 | 26.5124588 | 26.20702744 | 25.92136574 | 26.09415436 | 26.21731186
66.43945313 | 1.270953682 | 200.6725979 | 4.173909187 |  | 26.46625137 | 26.51516914 | 26.19579315 | 25.95562172 | 26.06221962 | 26.2186985
66.5390625 | 1.272410504 | 199.2795315 | 4.173894882 |  | 26.40620613 | 26.49048805 | 26.19755173 | 25.92511368 | 26.07161713 | 26.24386215
66.63867188 | 1.274844399 | 206.0015621 | 4.173844337 |  | 26.46919441 | 26.50695419 | 26.21245575 | 25.9255867 | 26.06225586 | 26.21196938
66.73828125 | 1.276594121 | 202.6348476 | 4.173914909 |  | 26.44644165 | 26.50291634 | 26.2048912 | 25.92881393 | 26.04620743 | 26.21544456
66.83789063 | 1.279211952 | 206.2553921 | 4.173855305 |  | 26.43346024 | 26.47290039 | 26.24343681 | 25.91663933 | 26.07345009 | 26.21462631
66.9375 | 1.28107355 | 207.810461 | 4.173845768 |  | 26.44604111 | 26.50998497 | 26.21832085 | 25.94018555 | 26.08449936 | 26.20719528
67.03710938 | 1.283495454 | 200.8974819 | 4.173895836 |  | 26.46269608 | 26.50936699 | 26.19126701 | 25.93229675 | 26.0868187 | 26.22441101
67.13671875 | 1.28502096 | 210.8522701 | 4.173892021 |  | 26.44016075 | 26.47983742 | 26.1909523 | 25.96885109 | 26.03561783 | 26.20674515
67.23632813 | 1.287785824 | 203.4207058 | 4.173841476 |  | 26.44591713 | 26.51901627 | 26.1986618 | 25.93459511 | 26.05931473 | 26.21896172
67.3359375 | 1.289116568 | 203.0919247 | 4.17383194 |  | 26.43489647 | 26.50537682 | 26.21394539 | 25.91822433 | 26.0715065 | 26.25203323
67.43554688 | 1.29153626 | 207.7396145 | 4.17383337 |  | 26.44408798 | 26.50466347 | 26.1961174 | 25.92910004 | 26.08564758 | 26.22325516
67.53515625 | 1.293868059 | 207.0034084 | 4.173858166 |  | 26.44545746 | 26.48404694 | 26.21494484 | 25.9266243 | 26.05559158 | 26.20087814
67.63476563 | 1.295350376 | 204.1436672 | 4.173871517 |  | 26.45299339 | 26.49277306 | 26.19055748 | 25.90870285 | 26.07431793 | 26.21165276
67.734375 | 1.297595212 | 206.591238 | 4.173839569 |  | 26.46829033 | 26.47552872 | 26.21069527 | 25.96431351 | 26.06951714 | 26.2245388
67.83398438 | 1.299985335 | 207.3955593 | 4.173852921 |  | 26.46248817 | 26.52207184 | 26.19295692 | 25.93090439 | 26.1047039 | 26.20299339
67.93359375 | 1.302155782 | 209.2491055 | 4.173827648 |  | 26.45683861 | 26.49578857 | 26.22237968 | 25.92719841 | 26.06849861 | 26.23652649
68.03320313 | 1.304122969 | 208.3112698 | 4.173885822 |  | 26.43033409 | 26.49209976 | 26.18776703 | 25.94487 | 26.06275368 | 26.2088356
68.1328125 | 1.306682243 | 215.1652431 | 4.17383337 |  | 26.43763542 | 26.52283478 | 26.18179131 | 25.91099739 | 26.0695076 | 26.18859863
68.23242188 | 1.309043029 | 209.2085476 | 4.173828125 |  | 26.40537453 | 26.52075386 | 26.20683289 | 25.937397 | 26.07026863 | 26.21647263
68.33203125 | 1.310407766 | 213.5386105 | 4.173870564 |  | 26.44488335 | 26.50448227 | 26.18273926 | 25.91864204 | 26.06879616 | 26.20126724
68.43164063 | 1.312817913 | 214.6874447 | 4.1737957 |  | 26.41232491 | 26.50438309 | 26.21068001 | 25.94525528 | 26.08024216 | 26.19053268
68.53125 | 1.314525492 | 216.68363 | 4.173844337 |  | 26.43938637 | 26.50279427 | 26.19786263 | 25.94555092 | 26.09917068 | 26.21808815
68.63085938 | 1.317053102 | 215.3602657 | 4.173862934 |  | 26.39365196 | 26.46688652 | 26.19478607 | 25.93634987 | 26.05711174 | 26.20252991
68.73046875 | 1.318366849 | 215.8378506 | 4.173794746 |  | 26.41111755 | 26.52205849 | 26.19066429 | 25.91064835 | 26.09134102 | 26.19163895
68.83007813 | 1.32093986 | 217.1949368 | 4.173852921 |  | 26.42406845 | 26.49729729 | 26.21297264 | 25.94522858 | 26.06479454 | 26.21588707
68.9296875 | 1.322705415 | 217.860693 | 4.173828125 |  | 26.43795395 | 26.484478 | 26.19343948 | 25.94630432 | 26.07650185 | 26.19519043
69.02929688 | 1.325273304 | 216.2753201 | 4.173889637 |  | 26.42853355 | 26.48638916 | 26.19345665 | 25.92808342 | 26.09003448 | 26.20860291
69.12890625 | 1.326882862 | 216.3988247 | 4.1737957 |  | 26.42255211 | 26.49861717 | 26.20376015 | 25.93333626 | 26.06621552 | 26.19734192
69.22851563 | 1.328813727 | 218.1010799 | 4.173769951 |  | 26.41028595 | 26.52440643 | 26.20241547 | 25.9446106 | 26.07028008 | 26.21054649
69.328125 | 1.331019332 | 216.036993 | 4.173855305 |  | 26.41989708 | 26.52474213 | 26.20115089 | 25.92636871 | 26.0774765 | 26.20940971
69.42773438 | 1.332492102 | 222.872488 | 4.17385006 |  | 26.42950249 | 26.48334694 | 26.18841171 | 25.92982101 | 26.07387733 | 26.19831657
69.52734375 | 1.334823784 | 221.7350826 | 4.17381382 |  | 26.46311378 | 26.48498726 | 26.23320007 | 25.95090866 | 26.06934547 | 26.18131828
69.62695313 | 1.337673864 | 229.1294765 | 4.173856735 |  | 26.42984772 | 26.48438072 | 26.18818283 | 25.91425323 | 26.07531166 | 26.20676613
69.7265625 | 1.33932929 | 221.816412 | 4.17381382 |  | 26.42461586 | 26.52666092 | 26.17221832 | 25.92069817 | 26.07850838 | 26.20168495
69.82617188 | 1.342516043 | 222.8280697 | 4.173832893 |  | 26.43260193 | 26.49620628 | 26.18862915 | 25.92646599 | 26.0867672 | 26.19835663
69.92578125 | 1.344418502 | 227.0075283 | 4.17382288 |  | 26.44968224 | 26.52861023 | 26.15902519 | 25.94715118 | 26.07134819 | 26.19106483
70.02539063 | 1.346830162 | 225.3312283 | 4.173779488 |  | 26.39347076 | 26.48123741 | 26.20666504 | 25.9034996 | 26.04460907 | 26.22068977
70.125 | 1.348372782 | 230.8832607 | 4.173808098 |  | 26.42578506 | 26.47703934 | 26.19339943 | 25.94413948 | 26.052948 | 26.20807266
70.22460938 | 1.349761384 | 225.5595303 | 4.173810005 |  | 26.43386841 | 26.50171661 | 26.20549393 | 25.93613434 | 26.06425858 | 26.21160126
70.32421875 | 1.351848477 | 222.2582302 | 4.173808575 |  | 26.43924904 | 26.47564507 | 26.19479942 | 25.96017456 | 26.08377075 | 26.17336273
70.42382813 | 1.354521839 | 232.1799526 | 4.173816681 |  | 26.43244934 | 26.47432327 | 26.20487976 | 25.94997025 | 26.0769558 | 26.22875977
70.5234375 | 1.355846995 | 230.0832729 | 4.173861027 |  | 26.43356895 | 26.46646118 | 26.17955971 | 25.9035759 | 26.07132912 | 26.19799614
70.62304688 | 1.358255278 | 224.9195156 | 4.173807144 |  | 26.4279995 | 26.50506973 | 26.19198608 | 25.98128319 | 26.08244133 | 26.19647789
70.72265625 | 1.360763446 | 229.5630703 | 4.173773289 |  | 26.44488907 | 26.47159767 | 26.17528915 | 25.92248535 | 26.08739662 | 26.21845245
70.82226563 | 1.362578594 | 231.6657009 | 4.173790932 |  | 26.42681122 | 26.49162865 | 26.18804169 | 25.95092964 | 26.0740242 | 26.20174789
70.921875 | 1.364537748 | 232.1409817 | 4.173789501 |  | 26.44474983 | 26.50256157 | 26.17765045 | 25.9407177 | 26.06397438 | 26.2006588
71.02148438 | 1.366784913 | 229.9513454 | 4.173810959 |  | 26.45928764 | 26.49414825 | 26.21470642 | 25.94205284 | 26.07589531 | 26.19912338
71.12109375 | 1.369588892 | 228.4318142 | 4.173819065 |  | 26.43268585 | 26.49269867 | 26.16518974 | 25.9508419 | 26.07530212 | 26.22733498
71.22070313 | 1.371794031 | 228.5363674 | 4.173824787 |  | 26.42932892 | 26.5143013 | 26.22247696 | 25.94530487 | 26.08226204 | 26.19882011
71.3203125 | 1.37314864 | 229.3345547 | 4.173792839 |  | 26.41963196 | 26.48177338 | 26.17186928 | 25.92332649 | 26.05601883 | 26.20483589
71.41992188 | 1.375630847 | 229.5423489 | 4.173728943 |  | 26.45394135 | 26.51165581 | 26.20191383 | 25.94683266 | 26.06493187 | 26.18517303
71.51953125 | 1.377080684 | 236.3024197 | 4.173799992 |  | 26.3810997 | 26.49827766 | 26.18179512 | 25.94923592 | 26.08250237 | 26.22452736
71.61914063 | 1.379532856 | 235.0905056 | 4.173803329 |  | 26.43645668 | 26.47470093 | 26.1961937 | 25.92872429 | 26.06482124 | 26.20830727
71.71875 | 1.381383627 | 235.743063 | 4.173786163 |  | 26.42712021 | 26.49524117 | 26.20302582 | 25.90003014 | 26.04940414 | 26.17275238
71.81835938 | 1.383748255 | 233.1335049 | 4.173770905 |  | 26.41834831 | 26.49424934 | 26.20967674 | 25.95176125 | 26.07707596 | 26.17588425
71.91796875 | 1.38658064 | 235.1107693 | 4.17374897 |  | 26.45553017 | 26.47183228 | 26.20975685 | 25.95774841 | 26.04525375 | 26.20538902
72.01757813 | 1.388068777 | 233.1786098 | 4.173782349 |  | 26.44694328 | 26.50315094 | 26.2197876 | 25.92741394 | 26.09402466 | 26.17589188
72.1171875 | 1.389272278 | 235.0973415 | 4.173767567 |  | 26.44748116 | 26.49693298 | 26.18239021 | 25.9006443 | 26.05572701 | 26.21514893
72.21679688 | 1.392178587 | 234.224905 | 4.173783302 |  | 26.42723656 | 26.47689819 | 26.22118187 | 25.91963959 | 26.06909752 | 26.22008133
72.31640625 | 1.393768704 | 234.3358669 | 4.173793316 |  | 26.43091011 | 26.51215935 | 26.22472191 | 25.94157791 | 26.04896164 | 26.1982193
72.41601563 | 1.395898871 | 235.3003445 | 4.173768997 |  | 26.42902184 | 26.48545265 | 26.18420029 | 25.94875717 | 26.07269287 | 26.20510101
72.515625 | 1.398359425 | 240.4408779 | 4.173763275 |  | 26.42110252 | 26.4693985 | 26.18551254 | 25.90703773 | 26.06481171 | 26.24619865
72.61523438 | 1.400210313 | 239.3544827 | 4.173825741 |  | 26.44297791 | 26.50595856 | 26.19287491 | 25.93665695 | 26.04175949 | 26.19631958
72.71484375 | 1.402790658 | 238.1108913 | 4.173775673 |  | 26.41434479 | 26.50306129 | 26.1899128 | 25.94430351 | 26.08898163 | 26.21536827
72.81445313 | 1.40458066 | 233.0804043 | 4.173780918 |  | 26.45695114 | 26.49752617 | 26.22584724 | 25.91882133 | 26.07247734 | 26.22489166
72.9140625 | 1.406786847 | 236.2983303 | 4.173769474 |  | 26.42996788 | 26.47920036 | 26.18520737 | 25.89945602 | 26.07646561 | 26.2010746
73.01367188 | 1.409195829 | 238.1391506 | 4.173771858 |  | 26.45947647 | 26.50085449 | 26.18705559 | 25.9409256 | 26.06616592 | 26.19870949
73.11328125 | 1.411445206 | 236.7075405 | 4.173798561 |  | 26.42186165 | 26.4814682 | 26.21816063 | 25.90931511 | 26.05791092 | 26.20636177
73.21289063 | 1.413520309 | 242.3292751 | 4.17380619 |  | 26.39292526 | 26.48082924 | 26.17712402 | 25.90500832 | 26.04527473 | 26.16941071
73.3125 | 1.415186562 | 233.472311 | 4.173796177 |  | 26.42730522 | 26.48851585 | 26.17067909 | 25.94620514 | 26.06811333 | 26.17345238
73.41210938 | 1.417681109 | 243.0752773 | 4.173769951 |  | 26.40828323 | 26.46847725 | 26.17390633 | 25.93465424 | 26.06232643 | 26.15494919
73.51171875 | 1.420237706 | 243.9645596 | 4.173744678 |  | 26.38985252 | 26.48049545 | 26.18863106 | 25.90085983 | 26.079216 | 26.1653347
73.61132813 | 1.422071364 | 247.2727566 | 4.173780441 |  | 26.39952278 | 26.49835205 | 26.17721367 | 25.92135239 | 26.08310699 | 26.14974976
73.7109375 | 1.42335915 | 241.5035915 | 4.173789978 |  | 26.40969086 | 26.47472382 | 26.19145393 | 25.93253899 | 26.0674057 | 26.18538094
73.81054688 | 1.426157425 | 243.9164944 | 4.173789501 |  | 26.41555786 | 26.48386002 | 26.18640709 | 25.90811729 | 26.08935738 | 26.17462158
73.91015625 | 1.428281306 | 241.1296902 | 4.173757553 |  | 26.42553139 | 26.46466827 | 26.17771912 | 25.90665817 | 26.05327415 | 26.20162773
74.00976563 | 1.42930611 | 247.881979 | 4.1737957 |  | 26.41261101 | 26.46714973 | 26.19198418 | 25.92801666 | 26.07113647 | 26.18244743
74.109375 | 1.431764918 | 243.9274197 | 4.173741817 |  | 26.41035271 | 26.46932411 | 26.20040131 | 25.91010094 | 26.04895401 | 26.16256332
74.20898438 | 1.434986247 | 245.0682888 | 4.17373848 |  | 26.39431953 | 26.47665215 | 26.18144226 | 25.94108391 | 26.0769825 | 26.16181374
74.30859375 | 1.436766703 | 246.0416775 | 4.17374754 |  | 26.38197899 | 26.47377205 | 26.19154167 | 25.913517 | 26.07436371 | 26.19280624
74.40820313 | 1.437499071 | 249.0313015 | 4.173775196 |  | 26.38473892 | 26.50919914 | 26.16973686 | 25.92116547 | 26.07244492 | 26.14649582
74.5078125 | 1.441090484 | 248.6865444 | 4.17375946 |  | 26.42419815 | 26.46034241 | 26.20355606 | 25.93424225 | 26.09433937 | 26.18723106
74.60742188 | 1.44193531 | 247.4613857 | 4.173742771 |  | 26.41113281 | 26.45642662 | 26.18188858 | 25.91225624 | 26.04538345 | 26.21901894
74.70703125 | 1.44447817 | 247.9754238 | 4.173774242 |  | 26.39648056 | 26.50056458 | 26.17162704 | 25.91707993 | 26.05996895 | 26.17123795
74.80664063 | 1.447676215 | 254.0743008 | 4.173760891 |  | 26.40636444 | 26.47166061 | 26.20237541 | 25.90443993 | 26.06125641 | 26.17285538
74.90625 | 1.449492411 | 252.0224819 | 4.173711777 |  | 26.4023304 | 26.47423363 | 26.18871307 | 25.90389633 | 26.07496643 | 26.19008827
75.00585938 | 1.451347722 | 252.1760769 | 4.173697472 |  | 26.41415596 | 26.46517372 | 26.18454933 | 25.91003036 | 26.09164238 | 26.17139244
75.10546875 | 1.453195116 | 255.9864101 | 4.173745632 |  | 26.44632339 | 26.46874237 | 26.17425728 | 25.90641975 | 26.0552063 | 26.20489693
75.20507813 | 1.455358812 | 252.2047939 | 4.173740864 |  | 26.39169693 | 26.47660446 | 26.18671227 | 25.92067909 | 26.0623188 | 26.18427658
75.3046875 | 1.457222737 | 253.5388393 | 4.173722267 |  | 26.4413414 | 26.48689651 | 26.16943741 | 25.91793823 | 26.05349922 | 26.1933918
75.40429688 | 1.459813328 | 256.2445583 | 4.173734665 |  | 26.39305496 | 26.48804474 | 26.17954445 | 25.93551826 | 26.05319405 | 26.18455315
75.50390625 | 1.462337445 | 253.7944851 | 4.173685551 |  | 26.40550041 | 26.45907211 | 26.22180748 | 25.88055992 | 26.04933548 | 26.17680359
75.60351563 | 1.463497989 | 256.1736965 | 4.173713684 |  | 26.42177391 | 26.46307755 | 26.19651413 | 25.91441154 | 26.0406723 | 26.17894745
75.703125 | 1.466188929 | 257.0406704 | 4.173706055 |  | 26.37851524 | 26.47937012 | 26.1923542 | 25.9224453 | 26.04008675 | 26.18948555
75.80273438 | 1.468099421 | 258.0685024 | 4.173710823 |  | 26.41515541 | 26.43933868 | 26.21807861 | 25.9275341 | 26.06602478 | 26.17391586
75.90234375 | 1.47004961 | 260.5256252 | 4.173744678 |  | 26.38863182 | 26.46722221 | 26.19792557 | 25.90204811 | 26.07576942 | 26.18446541
76.00195313 | 1.472346601 | 261.4411221 | 4.173709393 |  | 26.41730499 | 26.4801712 | 26.1851635 | 25.9058876 | 26.08295822 | 26.16252136
76.1015625 | 1.475285739 | 260.9501247 | 4.173737526 |  | 26.40619278 | 26.47717667 | 26.21196175 | 25.9038353 | 26.07397079 | 26.17917824
76.20117188 | 1.475872821 | 262.3268032 | 4.173736572 |  | 26.40073395 | 26.457407 | 26.19356537 | 25.91890526 | 26.05025101 | 26.2039547
76.30078125 | 1.479091821 | 264.3077297 | 4.173740387 |  | 26.42914963 | 26.48566818 | 26.19048309 | 25.92230225 | 26.05709076 | 26.17311096
76.40039063 | 1.480452716 | 262.3500271 | 4.173735619 |  | 26.42505074 | 26.45480156 | 26.21070862 | 25.91529274 | 26.06432533 | 26.18872833
76.5 | 1.482996158 | 263.099905 | 4.173727512 |  | 26.39132309 | 26.47108459 | 26.21269226 | 25.9242115 | 26.07959938 | 26.17572594
76.59960938 | 1.485081506 | 263.3407192 | 4.173755169 |  | 26.40866661 | 26.46445274 | 26.18280411 | 25.92228699 | 26.06976891 | 26.2059021
76.69921875 | 1.488246024 | 270.2696438 | 4.17372036 |  | 26.42292404 | 26.47311401 | 26.18744469 | 25.86926842 | 26.07066536 | 26.16814995
76.79882813 | 1.48951041 | 274.7302761 | 4.173741817 |  | 26.41699219 | 26.46993637 | 26.19520187 | 25.90428734 | 26.0780983 | 26.1763134
76.8984375 | 1.491950476 | 267.6324978 | 4.173727989 |  | 26.42452049 | 26.45465469 | 26.19246483 | 25.9109726 | 26.07579803 | 26.18570709
76.99804688 | 1.494784025 | 272.3722744 | 4.173713207 |  | 26.40870285 | 26.48492241 | 26.21246719 | 25.94413567 | 26.06432724 | 26.18193054
77.09765625 | 1.495573204 | 271.5481167 | 4.173694134 |  | 26.40583038 | 26.4750843 | 26.19545174 | 25.89476013 | 26.0561676 | 26.17970085
77.19726563 | 1.498324913 | 274.960165 | 4.173715591 |  | 26.42759132 | 26.46774292 | 26.18280983 | 25.90543747 | 26.08443832 | 26.20234108
77.296875 | 1.500196755 | 271.3412075 | 4.173688412 |  | 26.40423584 | 26.51108742 | 26.17050743 | 25.90338326 | 26.05422783 | 26.19338608
77.39648438 | 1.501680817 | 274.7906704 | 4.173672676 |  | 26.43098068 | 26.47472572 | 26.20554543 | 25.91201973 | 26.06638527 | 26.19197655
77.49609375 | 1.503848471 | 271.4414883 | 4.173680305 |  | 26.42619514 | 26.48836327 | 26.18010712 | 25.92834663 | 26.0860672 | 26.15935135
77.59570313 | 1.506933477 | 269.9021206 | 4.173746586 |  | 26.44105721 | 26.49997711 | 26.19442558 | 25.91956711 | 26.06608772 | 26.19143295
77.6953125 | 1.508671325 | 273.781271 | 4.173726082 |  | 26.40406418 | 26.47593689 | 26.19178009 | 25.88036919 | 26.06363297 | 26.18436813
77.79492188 | 1.510949107 | 272.9637356 | 4.173728943 |  | 26.39647102 | 26.48360443 | 26.18763351 | 25.93242073 | 26.10236549 | 26.19701004
77.89453125 | 1.512966235 | 271.7545376 | 4.17369318 |  | 26.4424305 | 26.49106026 | 26.19059372 | 25.91026497 | 26.06289101 | 26.1738739
77.99414063 | 1.514852862 | 275.855154 | 4.173719406 |  | 26.41348839 | 26.49755096 | 26.18683052 | 25.91357231 | 26.06493759 | 26.17687607
78.09375 | 1.517668134 | 273.1537685 | 4.173697472 |  | 26.40441132 | 26.50080109 | 26.18818283 | 25.89824677 | 26.09493828 | 26.14439392
78.19335938 | 1.519105164 | 275.7054653 | 4.173684597 |  | 26.42058945 | 26.45988274 | 26.21066856 | 25.90628624 | 26.05500221 | 26.19209671
78.29296875 | 1.522045466 | 273.544302 | 4.173697472 |  | 26.39458275 | 26.47875595 | 26.19958305 | 25.90974808 | 26.08138847 | 26.15509605
78.39257813 | 1.523453393 | 277.9949245 | 4.17370224 |  | 26.41991425 | 26.46861839 | 26.19839096 | 25.92432594 | 26.09639168 | 26.20581245
78.4921875 | 1.525806147 | 281.7607937 | 4.17372942 |  | 26.4141674 | 26.48681068 | 26.22769165 | 25.89050293 | 26.07941818 | 26.2052021
78.59179688 | 1.527095446 | 278.3902187 | 4.173719406 |  | 26.41503525 | 26.47724533 | 26.21885872 | 25.88490677 | 26.09474945 | 26.21810913
78.69140625 | 1.529606059 | 277.6920986 | 4.173663616 |  | 26.38927078 | 26.477108 | 26.22250557 | 25.948452 | 26.0674305 | 26.19141769
78.79101563 | 1.531781512 | 278.7850857 | 4.173730373 |  | 26.42952156 | 26.47303963 | 26.19537544 | 25.91670799 | 26.08906746 | 26.20529366
78.890625 | 1.534173382 | 279.96105 | 4.173733711 |  | 26.4201107 | 26.48250008 | 26.22211075 | 25.88156891 | 26.08829689 | 26.18906593
78.99023438 | 1.535734744 | 282.0155544 | 4.173622131 |  | 26.43683815 | 26.4828949 | 26.2139473 | 25.90813828 | 26.06299591 | 26.20076752
79.08984375 | 1.537434524 | 281.2451992 | 4.173689365 |  | 26.39666939 | 26.4870472 | 26.19892311 | 25.91210556 | 26.08067703 | 26.21569252
79.18945313 | 1.540218014 | 285.7971706 | 4.173718452 |  | 26.41316223 | 26.48736763 | 26.22369576 | 25.90530205 | 26.08685684 | 26.18619347
79.2890625 | 1.542141661 | 291.38381 | 4.173647881 |  | 26.43997765 | 26.49023438 | 26.21399117 | 25.94466209 | 26.06175423 | 26.1818676
79.38867188 | 1.54399802 | 286.9532986 | 4.173649788 |  | 26.44919586 | 26.47360802 | 26.22340202 | 25.9152298 | 26.06152725 | 26.1893959
79.48828125 | 1.545948209 | 285.1530361 | 4.173732758 |  | 26.43964767 | 26.49735069 | 26.25250435 | 25.93085861 | 26.10178757 | 26.20271683
79.58789063 | 1.54871773 | 287.0405483 | 4.173667431 |  | 26.43832397 | 26.50315666 | 26.19337082 | 25.91885567 | 26.08229637 | 26.20007706
79.6875 | 1.550266403 | 283.8283291 | 4.173667908 |  | 26.40011787 | 26.48545265 | 26.24741745 | 25.90757561 | 26.07787323 | 26.2085228
79.78710938 | 1.552302856 | 288.5213528 | 4.173670292 |  | 26.42303467 | 26.48718071 | 26.20979309 | 25.91387749 | 26.07237053 | 26.21196747
79.88671875 | 1.554911025 | 290.0240383 | 4.173711777 |  | 26.41524315 | 26.49459457 | 26.23970032 | 25.90989113 | 26.06244087 | 26.1897049
79.98632813 | 1.557034324 | 290.7447109 | 4.17367506 |  | 26.39863396 | 26.4600029 | 26.22547913 | 25.91510391 | 26.06374741 | 26.20537186
80.0859375 | 1.559435856 | 284.9324856 | 4.173680305 |  | 26.43006897 | 26.49178886 | 26.21503258 | 25.92841339 | 26.08955956 | 26.20305061
80.18554688 | 1.560556004 | 284.3304958 | 4.173684597 |  | 26.43129539 | 26.4758625 | 26.23326492 | 25.91038322 | 26.06834221 | 26.1878109
80.28515625 | 1.563225524 | 286.211874 | 4.173688889 |  | 26.41601563 | 26.46945 | 26.22108269 | 25.91636848 | 26.08465195 | 26.23025322
80.38476563 | 1.565043931 | 288.2180996 | 4.173640251 |  | 26.41023827 | 26.46822929 | 26.2097435 | 25.91870308 | 26.08289146 | 26.17612839
80.484375 | 1.56765664 | 293.256979 | 4.173671722 |  | 26.44150543 | 26.48302841 | 26.22966385 | 25.92683601 | 26.0881176 | 26.19478607
80.58398438 | 1.569355954 | 290.7392483 | 4.173699856 |  | 26.42340851 | 26.47443771 | 26.18974495 | 25.92168999 | 26.07686043 | 26.19873238
80.68359375 | 1.571488916 | 290.4455471 | 4.173658371 |  | 26.42345238 | 26.48972321 | 26.2327137 | 25.9118557 | 26.06839561 | 26.17729759
80.78320313 | 1.573199406 | 293.1546841 | 4.173659801 |  | 26.40882301 | 26.46757698 | 26.22331047 | 25.92048645 | 26.06097412 | 26.17247581
80.8828125 | 1.576470793 | 289.5637722 | 4.173686981 |  | 26.42013741 | 26.50252724 | 26.22366905 | 25.9144268 | 26.07695007 | 26.18231583
80.98242188 | 1.57828012 | 298.5659084 | 4.173652649 |  | 26.40209007 | 26.46801376 | 26.23397064 | 25.90517807 | 26.0932579 | 26.1783123
81.08203125 | 1.579655102 | 297.4772243 | 4.173672676 |  | 26.44536209 | 26.48027611 | 26.21665382 | 25.93441582 | 26.08829689 | 26.18951607
81.18164063 | 1.582228113 | 306.0530605 | 4.173631191 |  | 26.43865967 | 26.49135399 | 26.1951046 | 25.92121315 | 26.06624794 | 26.2083168
81.28125 | 1.584175508 | 299.5816555 | 4.17361021 |  | 26.41340065 | 26.45291138 | 26.21709824 | 25.91680145 | 26.09189987 | 26.20144653
81.38085938 | 1.587436069 | 302.2994595 | 4.173648834 |  | 26.42618752 | 26.48933029 | 26.20999527 | 25.93662071 | 26.06429482 | 26.16360855
81.48046875 | 1.58844539 | 303.0684414 | 4.173675537 |  | 26.42619133 | 26.49616432 | 26.2028141 | 25.91131973 | 26.07619286 | 26.18753624
81.58007813 | 1.590807689 | 302.7941189 | 4.173658371 |  | 26.42661285 | 26.49809456 | 26.22527885 | 25.90429878 | 26.08403969 | 26.18584633
81.6796875 | 1.59246556 | 301.7332363 | 4.173650742 |  | 26.41200256 | 26.5121479 | 26.20022774 | 25.90181541 | 26.09501457 | 26.19094467
81.77929688 | 1.594439615 | 307.730032 | 4.173692703 |  | 26.40683746 | 26.47890091 | 26.21773148 | 25.93272781 | 26.05865097 | 26.2040596
81.87890625 | 1.597048831 | 310.6200771 | 4.173651695 |  | 26.44169998 | 26.46202469 | 26.24299622 | 25.89787483 | 26.08038139 | 26.21652603
81.97851563 | 1.599132433 | 306.5654812 | 4.173638821 |  | 26.42919159 | 26.48910522 | 26.21281624 | 25.91792488 | 26.07543945 | 26.20639801
82.078125 | 1.600996358 | 309.3721523 | 4.173643112 |  | 26.41929054 | 26.4969902 | 26.21913719 | 25.92912102 | 26.09022141 | 26.18182373
82.17773438 | 1.603564247 | 309.8166714 | 4.173663139 |  | 26.44547272 | 26.46535873 | 26.20879936 | 25.92754173 | 26.08858299 | 26.20644569
82.27734375 | 1.605420024 | 304.1274929 | 4.173632145 |  | 26.4237442 | 26.49181557 | 26.22299767 | 25.92268181 | 26.07136536 | 26.18858337
82.37695313 | 1.607813057 | 314.0271206 | 4.173671722 |  | 26.40591621 | 26.49788857 | 26.21146393 | 25.92990875 | 26.08525276 | 26.17811394
82.4765625 | 1.609653002 | 313.0357571 | 4.173643112 |  | 26.40302849 | 26.47413635 | 26.23306274 | 25.92174721 | 26.07413101 | 26.21138
82.57617188 | 1.611418207 | 314.8938503 | 4.173659325 |  | 26.40217018 | 26.47953415 | 26.21262741 | 25.9245472 | 26.07798767 | 26.20857239
82.67578125 | 1.614066074 | 316.1976223 | 4.173643589 |  | 26.42582893 | 26.47646332 | 26.20783997 | 25.92621613 | 26.07514954 | 26.18574142
82.77539063 | 1.615980989 | 321.4755459 | 4.173670292 |  | 26.42804718 | 26.48184013 | 26.21050835 | 25.93800926 | 26.08787346 | 26.18421364
82.875 | 1.617659815 | 315.9720364 | 4.173640251 |  | 26.43139458 | 26.4667778 | 26.22590256 | 25.91748238 | 26.05821609 | 26.20479774
82.97460938 | 1.619586139 | 313.4590969 | 4.17363739 |  | 26.43409729 | 26.49432373 | 26.19095993 | 25.91781616 | 26.07490349 | 26.18014526
83.07421875 | 1.621593139 | 314.1533718 | 4.173622131 |  | 26.46153259 | 26.48950195 | 26.21307945 | 25.92749023 | 26.08820915 | 26.18616104
83.17382813 | 1.624368713 | 320.9008999 | 4.173620224 |  | 26.43342018 | 26.46883011 | 26.19256973 | 25.91660118 | 26.0963726 | 26.18978119
83.2734375 | 1.626095269 | 320.075613 | 4.173655987 |  | 26.43327904 | 26.50061417 | 26.22725868 | 25.88880539 | 26.08002853 | 26.20669365
83.37304688 | 1.628101687 | 322.4821987 | 4.173611164 |  | 26.40187263 | 26.48466301 | 26.20975685 | 25.90452957 | 26.0637455 | 26.20611191
83.47265625 | 1.630746643 | 321.8886318 | 4.173620224 |  | 26.43118858 | 26.49129486 | 26.21616554 | 25.91253853 | 26.07416916 | 26.17946243
83.57226563 | 1.632708823 | 317.0324612 | 4.173608303 |  | 26.44351959 | 26.52851486 | 26.23237038 | 25.93655014 | 26.06275368 | 26.2067318
83.671875 | 1.634736662 | 319.3847866 | 4.173650265 |  | 26.4405365 | 26.48979187 | 26.20470428 | 25.93128967 | 26.08629227 | 26.2299099
83.77148438 | 1.636887318 | 317.6011868 | 4.173595428 |  | 26.45974541 | 26.4719696 | 26.22248459 | 25.92591286 | 26.09210014 | 26.21448708
83.87109375 | 1.639289898 | 314.5782681 | 4.173626423 |  | 26.46705627 | 26.48656273 | 26.22073174 | 25.9100647 | 26.1027832 | 26.21312523
83.97070313 | 1.640955103 | 319.4777431 | 4.173646927 |  | 26.42696381 | 26.48916245 | 26.23220825 | 25.92694664 | 26.08891487 | 26.23875237
84.0703125 | 1.643648488 | 319.3784084 | 4.173625946 |  | 26.47732925 | 26.49448013 | 26.23091125 | 25.91417122 | 26.09848022 | 26.22826004
84.16992188 | 1.644961652 | 319.885397 | 4.17359972 |  | 26.43807602 | 26.50890923 | 26.24243546 | 25.93531799 | 26.07853508 | 26.22043419
84.26953125 | 1.646820921 | 326.5515652 | 4.173602104 |  | 26.43194962 | 26.47727966 | 26.23856544 | 25.92622566 | 26.06877327 | 26.22099686
84.36914063 | 1.649828861 | 323.2960415 | 4.173613548 |  | 26.46292686 | 26.49995995 | 26.22722626 | 25.92528534 | 26.07019234 | 26.23814392
84.46875 | 1.651844359 | 324.0725918 | 4.17363596 |  | 26.43514442 | 26.47827339 | 26.20505714 | 25.93390465 | 26.09184837 | 26.23133659
84.56835938 | 1.653378247 | 323.0994167 | 4.173624992 |  | 26.45590973 | 26.48325729 | 26.23778152 | 25.93712807 | 26.07243919 | 26.23013878
84.66796875 | 1.655062078 | 329.50704 | 4.17361784 |  | 26.44391441 | 26.47803497 | 26.21750641 | 25.93539619 | 26.07660103 | 26.20643616
84.76757813 | 1.657997374 | 326.8197536 | 4.173569679 |  | 26.44772339 | 26.50958252 | 26.23834419 | 25.94828796 | 26.09233093 | 26.18912506
84.8671875 | 1.660139998 | 328.5732937 | 4.173635483 |  | 26.46059227 | 26.48414803 | 26.2373333 | 25.92322922 | 26.08146286 | 26.22972298
84.96679688 | 1.662171911 | 329.2251797 | 4.173638344 |  | 26.48457336 | 26.50563622 | 26.2325573 | 25.91660118 | 26.05021667 | 26.2013073
85.06640625 | 1.664278214 | 330.5731411 | 4.173578262 |  | 26.47686005 | 26.50953484 | 26.20152283 | 25.92028809 | 26.08494759 | 26.20155144
85.16601563 | 1.666349825 | 332.0414028 | 4.173610687 |  | 26.42248535 | 26.51734543 | 26.22057724 | 25.94215393 | 26.09645653 | 26.21591949
85.265625 | 1.668306882 | 330.3824368 | 4.173663139 |  | 26.46964455 | 26.52440262 | 26.22565842 | 25.92918968 | 26.09273338 | 26.19128609
85.36523438 | 1.671001315 | 331.4168606 | 4.173574924 |  | 26.44391251 | 26.54508781 | 26.25132561 | 25.91735077 | 26.06944275 | 26.19842339
85.46484375 | 1.67254603 | 336.1349697 | 4.173566818 |  | 26.4649868 | 26.50213051 | 26.22116852 | 25.89575195 | 26.09548378 | 26.23965645
85.56445313 | 1.674550236 | 332.5508633 | 4.173606396 |  | 26.45796967 | 26.45969391 | 26.21727753 | 25.94833755 | 26.07547569 | 26.22304535
85.6640625 | 1.677428605 | 338.3900051 | 4.173602104 |  | 26.43382072 | 26.53308678 | 26.21867943 | 25.95429802 | 26.08361053 | 26.2047348
85.76367188 | 1.678761677 | 337.4077358 | 4.173577309 |  | 26.45278549 | 26.45995903 | 26.23902893 | 25.94112587 | 26.08196068 | 26.2027626
85.86328125 | 1.681376598 | 332.2350979 | 4.173601151 |  | 26.46006203 | 26.49291039 | 26.23264694 | 25.92386818 | 26.09058189 | 26.19462204
85.96289063 | 1.683793496 | 341.8726711 | 4.173655987 |  | 26.44150734 | 26.48299789 | 26.24775696 | 25.91132927 | 26.05888176 | 26.20121193
86.0625 | 1.685709693 | 342.9638577 | 4.173624039 |  | 26.44655228 | 26.49408531 | 26.24935722 | 25.95047188 | 26.07835579 | 26.21869278
86.16210938 | 1.687087468 | 344.0374966 | 4.173641205 |  | 26.45547485 | 26.49783134 | 26.24883842 | 25.91789055 | 26.08893967 | 26.20830917
86.26171875 | 1.689753612 | 348.6546535 | 4.17360878 |  | 26.46964073 | 26.49793816 | 26.22777176 | 25.93220711 | 26.07213211 | 26.20363998
86.36132813 | 1.691495301 | 345.9732876 | 4.173603535 |  | 26.46002769 | 26.49487877 | 26.22200012 | 25.92675209 | 26.09321594 | 26.23345947
86.4609375 | 1.693489845 | 343.7275906 | 4.173627377 |  | 26.42690849 | 26.51399803 | 26.25479317 | 25.92402649 | 26.06661987 | 26.22834969
86.56054688 | 1.696489169 | 349.3571072 | 4.173590183 |  | 26.47041702 | 26.48113632 | 26.25510406 | 25.94424057 | 26.09822083 | 26.22110558
86.66015625 | 1.698118635 | 350.3334255 | 4.173609734 |  | 26.40639877 | 26.51590347 | 26.23520279 | 25.94428635 | 26.06027412 | 26.2255764
86.75976563 | 1.700420748 | 349.7453518 | 4.173585892 |  | 26.46299553 | 26.48609352 | 26.23000336 | 25.90885353 | 26.08338928 | 26.203619
86.859375 | 1.701836125 | 349.6587734 | 4.173569202 |  | 26.45334625 | 26.51751328 | 26.23127556 | 25.93909454 | 26.05777168 | 26.19966125
86.95898438 | 1.704614027 | 355.973196 | 4.173593998 |  | 26.45082283 | 26.50293732 | 26.22979736 | 25.91674805 | 26.05270386 | 26.24003983
87.05859375 | 1.706487616 | 352.4071255 | 4.173594475 |  | 26.44577599 | 26.47159958 | 26.23324013 | 25.91698265 | 26.08755493 | 26.20064926
87.15820313 | 1.70877215 | 351.0190334 | 4.173546314 |  | 26.4472332 | 26.47353172 | 26.2310257 | 25.92178154 | 26.06813812 | 26.20998573
87.2578125 | 1.710967626 | 353.4310513 | 4.173576355 |  | 26.46647644 | 26.47898483 | 26.21360588 | 25.92647362 | 26.09175682 | 26.21474838
87.35742188 | 1.713022124 | 358.8472805 | 4.173620224 |  | 26.46930885 | 26.48057556 | 26.22030258 | 25.9379673 | 26.07637978 | 26.23514366
87.45703125 | 1.715001301 | 358.5414944 | 4.173598289 |  | 26.42804527 | 26.5115242 | 26.23155022 | 25.95075226 | 26.08876991 | 26.19709587
87.55664063 | 1.717154635 | 356.2860317 | 4.173562527 |  | 26.46926308 | 26.50609779 | 26.23099709 | 25.93693352 | 26.07485008 | 26.20134544
87.65625 | 1.720315311 | 359.1225185 | 4.17358017 |  | 26.46796989 | 26.492939 | 26.24656677 | 25.92344856 | 26.08651543 | 26.21424484
87.75585938 | 1.722036046 | 359.8092556 | 4.173590183 |  | 26.43733978 | 26.4881382 | 26.22705078 | 25.93669701 | 26.10157204 | 26.21776581
87.85546875 | 1.723273774 | 357.5273647 | 4.173546314 |  | 26.47651672 | 26.48483658 | 26.22367477 | 25.91299629 | 26.0725193 | 26.21250916
87.95507813 | 1.725370297 | 358.3173122 | 4.173535824 |  | 26.48431206 | 26.50531006 | 26.22636795 | 25.91950035 | 26.09633255 | 26.22878456
88.0546875 | 1.727070194 | 356.7319241 | 4.173548222 |  | 26.45958328 | 26.49142838 | 26.22286034 | 25.92611885 | 26.06787491 | 26.21169472
88.15429688 | 1.729830517 | 363.7545071 | 4.173555851 |  | 26.47290802 | 26.50753784 | 26.21627426 | 25.93154526 | 26.10055161 | 26.21022034
88.25390625 | 1.732356963 | 365.8835049 | 4.173580647 |  | 26.46200943 | 26.48852921 | 26.23267555 | 25.94124603 | 26.06430817 | 26.23630142
88.35351563 | 1.734430902 | 363.1828213 | 4.173551083 |  | 26.45994568 | 26.48613358 | 26.21728516 | 25.92801094 | 26.06680679 | 26.20251656
88.453125 | 1.735803671 | 367.9975185 | 4.173571587 |  | 26.42320251 | 26.48979759 | 26.23288155 | 25.95527267 | 26.09656143 | 26.197855
88.55273438 | 1.738784835 | 358.0951443 | 4.173547268 |  | 26.46130562 | 26.5082283 | 26.24345016 | 25.93044281 | 26.08572388 | 26.21030617
88.65234375 | 1.740937703 | 367.3182888 | 4.173540115 |  | 26.41872978 | 26.52590752 | 26.19566536 | 25.9192028 | 26.08369446 | 26.20620918
88.75195313 | 1.742455177 | 364.2548428 | 4.173570156 |  | 26.43222809 | 26.50967407 | 26.20313644 | 25.9289341 | 26.08939743 | 26.2247982
88.8515625 | 1.744472422 | 371.1270657 | 4.173569679 |  | 26.43104935 | 26.47319031 | 26.20199013 | 25.94296455 | 26.08678436 | 26.19635773
88.95117188 | 1.746299327 | 366.183157 | 4.173549175 |  | 26.46443176 | 26.49956131 | 26.19750214 | 25.92058372 | 26.07920456 | 26.22570801
89.05078125 | 1.748800161 | 370.9541225 | 4.173569679 |  | 26.44433022 | 26.48924446 | 26.19667244 | 25.91807175 | 26.07363892 | 26.23108864
89.15039063 | 1.751347096 | 369.7173367 | 4.173482418 |  | 26.45490456 | 26.52374268 | 26.22280884 | 25.95190048 | 26.07165909 | 26.20714569
89.25 | 1.752934535 | 368.5514126 | 4.173493862 |  | 26.45746422 | 26.47626686 | 26.20299149 | 25.91226196 | 26.03885269 | 26.24400902
89.34960938 | 1.755535253 | 368.4292812 | 4.173528671 |  | 26.44472885 | 26.46874046 | 26.19183159 | 25.94317055 | 26.0959301 | 26.20345688
89.44921875 | 1.756600919 | 370.892355 | 4.173555851 |  | 26.43432045 | 26.51927948 | 26.22967148 | 25.9403553 | 26.07216072 | 26.22589302
89.54882813 | 1.760197454 | 369.679739 | 4.173524857 |  | 26.42082405 | 26.50907707 | 26.23909378 | 25.91520309 | 26.09256554 | 26.21661949
89.6484375 | 1.761294901 | 375.3409023 | 4.173510551 |  | 26.41962624 | 26.48766708 | 26.21237183 | 25.94611931 | 26.06212997 | 26.20835114
89.74804688 | 1.763709472 | 374.6028957 | 4.17354393 |  | 26.4154129 | 26.474123 | 26.20575142 | 25.92787361 | 26.07450294 | 26.22369003
89.84765625 | 1.76541158 | 377.1313686 | 4.173526287 |  | 26.42614174 | 26.48932266 | 26.16874504 | 25.93291092 | 26.07596588 | 26.18472862
89.94726563 | 1.767650712 | 379.1234341 | 4.173517704 |  | 26.43595505 | 26.5001812 | 26.19692802 | 25.94678116 | 26.06275368 | 26.21905899
90.046875 | 1.770271338 | 376.2383938 | 4.173496246 |  | 26.42148972 | 26.49294472 | 26.20810318 | 25.95424652 | 26.07182312 | 26.23246384
90.14648438 | 1.771486946 | 383.9882717 | 4.173518181 |  | 26.43392372 | 26.49604988 | 26.21138763 | 25.92318916 | 26.0496521 | 26.20641136
90.24609375 | 1.774434466 | 380.5242519 | 4.173506737 |  | 26.42669487 | 26.49981499 | 26.2272625 | 25.92017937 | 26.0773735 | 26.20352936
90.34570313 | 1.776298974 | 385.451498 | 4.173561573 |  | 26.43313217 | 26.49298286 | 26.21211624 | 25.89230919 | 26.07794189 | 26.23522377
90.4453125 | 1.778246951 | 388.3272305 | 4.173517227 |  | 26.44192886 | 26.50667953 | 26.18736267 | 25.93667603 | 26.07101059 | 26.18604088
90.54492188 | 1.780154533 | 387.5930691 | 4.17352581 |  | 26.44853401 | 26.50110626 | 26.22808075 | 25.93804741 | 26.08041763 | 26.23736572
90.64453125 | 1.78304303 | 392.924551 | 4.173547268 |  | 26.44628906 | 26.50822258 | 26.21147919 | 25.9601593 | 26.07507324 | 26.22657585
90.74414063 | 1.784462365 | 387.09548 | 4.173560143 |  | 26.42263794 | 26.49055672 | 26.20544052 | 25.94412804 | 26.05764389 | 26.1932621
90.84375 | 1.785953296 | 393.6411343 | 4.173507214 |  | 26.43389702 | 26.53097153 | 26.22280312 | 25.94321823 | 26.07987404 | 26.19788551
90.94335938 | 1.788805006 | 388.0572109 | 4.173514843 |  | 26.41192627 | 26.48966026 | 26.22457695 | 25.92273521 | 26.07963943 | 26.21596718
91.04296875 | 1.790723996 | 391.6645412 | 4.173518181 |  | 26.43230438 | 26.50839233 | 26.2036171 | 25.94558525 | 26.08607674 | 26.21935272
91.14257813 | 1.792346477 | 389.219717 | 4.173456192 |  | 26.46179581 | 26.49507332 | 26.23019409 | 25.93083382 | 26.07598686 | 26.21726036
91.2421875 | 1.795804128 | 388.3183498 | 4.173514843 |  | 26.46939087 | 26.44877815 | 26.18592644 | 25.91490936 | 26.08177567 | 26.21433449
91.34179688 | 1.796968514 | 392.9350185 | 4.173517704 |  | 26.43702126 | 26.49581146 | 26.20935059 | 25.91291428 | 26.08234787 | 26.20037842
91.44140625 | 1.799054327 | 394.8911343 | 4.173559666 |  | 26.4301033 | 26.51743507 | 26.20248032 | 25.93759155 | 26.05962753 | 26.21041489
91.54101563 | 1.801629551 | 400.0040798 | 4.173555851 |  | 26.40969849 | 26.49323845 | 26.22764778 | 25.9300766 | 26.06396675 | 26.21990776
91.640625 | 1.803176128 | 389.5478115 | 4.173481941 |  | 26.43727875 | 26.49305153 | 26.20280838 | 25.93878174 | 26.06962585 | 26.21872711
91.74023438 | 1.806503627 | 394.6956387 | 4.173500538 |  | 26.44088364 | 26.49018097 | 26.19317245 | 25.9342804 | 26.08333969 | 26.21479225
91.83984375 | 1.807402354 | 393.1526394 | 4.173504829 |  | 26.4598465 | 26.46962357 | 26.18330956 | 25.93259811 | 26.07441521 | 26.20233345
91.93945313 | 1.809176523 | 397.7722988 | 4.173521519 |  | 26.44748497 | 26.48628998 | 26.23030281 | 25.9486351 | 26.07460594 | 26.20619583
92.0390625 | 1.812480739 | 394.6003628 | 4.173503399 |  | 26.41914177 | 26.50395966 | 26.16949272 | 25.93664742 | 26.08432579 | 26.21421623
92.13867188 | 1.813980052 | 391.9595852 | 4.173515797 |  | 26.42897034 | 26.5080986 | 26.2141552 | 25.9021244 | 26.07245636 | 26.24332809
92.23828125 | 1.816457137 | 399.2932034 | 4.173493862 |  | 26.47436523 | 26.49058151 | 26.17690277 | 25.93449974 | 26.09252548 | 26.21166229
92.33789063 | 1.818512799 | 400.010458 | 4.173517704 |  | 26.41278267 | 26.5004673 | 26.19879913 | 25.92483902 | 26.06320381 | 26.20218849
92.4375 | 1.820881385 | 398.0204372 | 4.173448563 |  | 26.45616913 | 26.50025177 | 26.19574356 | 25.938694 | 26.06925774 | 26.20308113
92.53710938 | 1.82334776 | 399.3957119 | 4.173475266 |  | 26.46223259 | 26.50488853 | 26.19441986 | 25.93539429 | 26.09366035 | 26.21632195
92.63671875 | 1.825148473 | 399.4729519 | 4.173482895 |  | 26.44139481 | 26.48696518 | 26.19212341 | 25.93772125 | 26.0734787 | 26.20879936
92.73632813 | 1.827066997 | 401.3267727 | 4.17349577 |  | 26.45846939 | 26.47587204 | 26.19895935 | 25.91704559 | 26.07197952 | 26.25016785
92.8359375 | 1.828959212 | 403.2233791 | 4.173501015 |  | 26.44145012 | 26.51355171 | 26.17166138 | 25.91818237 | 26.09163094 | 26.21090889
92.93554688 | 1.831464469 | 404.4070644 | 4.173504353 |  | 26.46180916 | 26.48074722 | 26.19611549 | 25.93584251 | 26.07361412 | 26.22943497
93.03515625 | 1.833688933 | 404.2924404 | 4.173525333 |  | 26.44254875 | 26.50039673 | 26.1758194 | 25.9178791 | 26.06287384 | 26.21460152
93.13476563 | 1.835673815 | 409.5614834 | 4.173495293 |  | 26.43264008 | 26.49350739 | 26.21280098 | 25.92919159 | 26.06608009 | 26.19732857
93.234375 | 1.837775577 | 406.3478909 | 4.173527718 |  | 26.43303108 | 26.51712608 | 26.20413017 | 25.93840408 | 26.08230972 | 26.20507813
93.33398438 | 1.839409349 | 404.5275784 | 4.173490047 |  | 26.42726326 | 26.49740982 | 26.20778465 | 25.93768883 | 26.06511688 | 26.21914482
93.43359375 | 1.841854071 | 405.8705349 | 4.173525333 |  | 26.42935181 | 26.48719215 | 26.17743683 | 25.94467354 | 26.08977509 | 26.20982742
93.53320313 | 1.843910431 | 405.0450344 | 4.173456669 |  | 26.42885208 | 26.50519371 | 26.23145485 | 25.95439911 | 26.07297325 | 26.19887543
93.6328125 | 1.845873659 | 404.5045681 | 4.173467159 |  | 26.43153381 | 26.46998024 | 26.22966385 | 25.94314957 | 26.06694984 | 26.22027397
93.73242188 | 1.848136773 | 411.1188564 | 4.173495293 |  | 26.45472145 | 26.50235367 | 26.18362617 | 25.89393044 | 26.0761261 | 26.21972466
93.83203125 | 1.850600122 | 411.6743374 | 4.173428535 |  | 26.4210453 | 26.46878433 | 26.20084381 | 25.91684723 | 26.05545616 | 26.16489983
93.93164063 | 1.852364046 | 412.3018093 | 4.173471451 |  | 26.43439674 | 26.44137001 | 26.19874191 | 25.93063736 | 26.06717873 | 26.22694969
94.03125 | 1.854132395 | 404.2343349 | 4.173435688 |  | 26.40208626 | 26.46668243 | 26.21116066 | 25.9235878 | 26.07808113 | 26.17989159
94.13085938 | 1.856130315 | 412.2097988 | 4.173427582 |  | 26.42224693 | 26.49928665 | 26.17416382 | 25.93195534 | 26.07358742 | 26.17277145
94.23046875 | 1.858748728 | 411.8725491 | 4.173454285 |  | 26.41786575 | 26.47792435 | 26.19708633 | 25.92340469 | 26.04587746 | 26.19745445
94.33007813 | 1.860743854 | 414.7323208 | 4.17344141 |  | 26.41998482 | 26.48224449 | 26.18585396 | 25.91074562 | 26.07816887 | 26.2125721
94.4296875 | 1.863304293 | 418.6073818 | 4.173470974 |  | 26.41165352 | 26.47627831 | 26.21637917 | 25.9113636 | 26.0480938 | 26.17552948
94.52929688 | 1.864850288 | 416.1121731 | 4.173460007 |  | 26.42223549 | 26.50126457 | 26.20914841 | 25.92938995 | 26.07800293 | 26.14800644
94.62890625 | 1.867248211 | 417.8540859 | 4.173466206 |  | 26.42144775 | 26.48222923 | 26.18214798 | 25.91075325 | 26.07352638 | 26.20937729
94.72851563 | 1.868566032 | 414.0749722 | 4.173469067 |  | 26.40987396 | 26.46891594 | 26.19742775 | 25.93588638 | 26.05020905 | 26.18643379
94.828125 | 1.871011918 | 425.4492397 | 4.17346096 |  | 26.42784309 | 26.4805603 | 26.19320679 | 25.92875481 | 26.05770874 | 26.18346596
94.92773438 | 1.873034751 | 424.1265774 | 4.173464775 |  | 26.43601227 | 26.519104 | 26.17263222 | 25.91117287 | 26.04813576 | 26.16597176
95.02734375 | 1.87557633 | 422.6393948 | 4.173435688 |  | 26.43267059 | 26.50200844 | 26.19361496 | 25.92917061 | 26.03883171 | 26.19758797
95.12695313 | 1.877435716 | 419.5442715 | 4.17347002 |  | 26.39442825 | 26.48620224 | 26.20760727 | 25.91561699 | 26.07165527 | 26.21230316
95.2265625 | 1.879886026 | 426.4374294 | 4.173483849 |  | 26.42346954 | 26.47891235 | 26.21964073 | 25.90167809 | 26.0940361 | 26.19242287
95.32617188 | 1.881814562 | 427.9585781 | 4.173429966 |  | 26.42473412 | 26.51189232 | 26.1810894 | 25.90585327 | 26.0667305 | 26.19372559
95.42578125 | 1.88436592 | 428.4286098 | 4.173501492 |  | 26.39002037 | 26.49160767 | 26.20075417 | 25.90979767 | 26.07600021 | 26.19819641
95.52539063 | 1.886550104 | 424.5405788 | 4.173463345 |  | 26.42611885 | 26.46979523 | 26.19676018 | 25.91177368 | 26.07780838 | 26.20271111
95.625 | 1.888110302 | 431.1523342 | 4.173422813 |  | 26.41259384 | 26.49964905 | 26.18443871 | 25.91124916 | 26.06763268 | 26.1953907
95.72460938 | 1.889917301 | 431.6572475 | 4.173424244 |  | 26.43351555 | 26.49380112 | 26.18787384 | 25.90650177 | 26.07220078 | 26.20941353
95.82421875 | 1.892899163 | 432.8906155 | 4.173455715 |  | 26.42940712 | 26.50996399 | 26.20584869 | 25.91243744 | 26.06918716 | 26.20778465
95.92382813 | 1.894157846 | 433.6502285 | 4.173491955 |  | 26.39812088 | 26.48682022 | 26.1832428 | 25.9174881 | 26.07642555 | 26.14414597
96.0234375 | 1.896557398 | 434.2025661 | 4.173437595 |  | 26.43660545 | 26.47981834 | 26.19568253 | 25.90806961 | 26.05900383 | 26.20776176
96.12304688 | 1.898933668 | 427.362051 | 4.173503876 |  | 26.43960762 | 26.479002 | 26.1813755 | 25.90279579 | 26.08593178 | 26.18456078
96.22265625 | 1.901082462 | 434.8767605 | 4.173432827 |  | 26.4283886 | 26.5122776 | 26.18470764 | 25.93827057 | 26.0808754 | 26.21888924
96.32226563 | 1.903394936 | 433.2105007 | 4.173491955 |  | 26.42342949 | 26.45562553 | 26.20716667 | 25.92299843 | 26.06077766 | 26.22276878
96.421875 | 1.905035693 | 437.7971096 | 4.173425198 |  | 26.4219799 | 26.47227859 | 26.22428131 | 25.9115715 | 26.05132484 | 26.16967773
96.52148438 | 1.906662714 | 436.6916103 | 4.173424721 |  | 26.42227936 | 26.48726845 | 26.19378662 | 25.90205574 | 26.06475258 | 26.1844635
96.62109375 | 1.909266924 | 436.9025784 | 4.173411846 |  | 26.41159058 | 26.48518372 | 26.20987511 | 25.91309738 | 26.06175804 | 26.18241501
96.72070313 | 1.911608269 | 438.0862637 | 4.173441887 |  | 26.42577553 | 26.47454834 | 26.18275833 | 25.91775322 | 26.06748772 | 26.21235657
96.8203125 | 1.913309796 | 444.9078579 | 4.173477173 |  | 26.42579269 | 26.4640007 | 26.22406006 | 25.93154907 | 26.06379318 | 26.19017792
96.91992188 | 1.91488862 | 442.380331 | 4.173456669 |  | 26.44259071 | 26.46142197 | 26.18919182 | 25.89391708 | 26.06156349 | 26.19573593
97.01953125 | 1.917872112 | 447.1537991 | 4.173436642 |  | 26.43510056 | 26.46418762 | 26.19972229 | 25.9202404 | 26.06145859 | 26.1995697
97.11914063 | 1.919714967 | 444.5868435 | 4.173424721 |  | 26.42919159 | 26.48294449 | 26.18164444 | 25.92566299 | 26.03419113 | 26.17397308
97.21875 | 1.921685413 | 446.603323 | 4.173429489 |  | 26.44712448 | 26.47332191 | 26.1982193 | 25.91530609 | 26.04979897 | 26.17940712
97.31835938 | 1.923394855 | 449.397665 | 4.173422337 |  | 26.44092751 | 26.47506523 | 26.18949127 | 25.89397812 | 26.04836464 | 26.17991829
97.41796875 | 1.925680088 | 449.8417263 | 4.17343998 |  | 26.44073296 | 26.47645187 | 26.20913696 | 25.93119431 | 26.06350899 | 26.19568634
97.51757813 | 1.927374862 | 455.1479092 | 4.173423767 |  | 26.4329071 | 26.44547462 | 26.19643402 | 25.92136002 | 26.06815338 | 26.19183159
97.6171875 | 1.930007944 | 453.2676907 | 4.173404694 |  | 26.40961456 | 26.46783447 | 26.19933891 | 25.92635727 | 26.05844307 | 26.19073868
97.71679688 | 1.932419604 | 461.3916836 | 4.173454762 |  | 26.45710373 | 26.50149155 | 26.1965332 | 25.89857864 | 26.05694389 | 26.20068741
97.81640625 | 1.934577711 | 455.1321621 | 4.173421383 |  | 26.40488815 | 26.4789505 | 26.20311737 | 25.92781067 | 26.06972504 | 26.16858673
97.91601563 | 1.935884589 | 456.632803 | 4.173404694 |  | 26.40746117 | 26.4991169 | 26.207901 | 25.90139008 | 26.05241013 | 26.19639206
98.015625 | 1.938581932 | 455.524313 | 4.173428535 |  | 26.42023659 | 26.49968529 | 26.19032288 | 25.9221344 | 26.05935097 | 26.18762779
98.11523438 | 1.940711401 | 467.0508022 | 4.173408985 |  | 26.4352951 | 26.46883011 | 26.22028542 | 25.93023491 | 26.04349327 | 26.20735359
98.21484375 | 1.942957286 | 455.2581692 | 4.173374653 |  | 26.41780853 | 26.49253082 | 26.2185688 | 25.92419815 | 26.09540939 | 26.17028809
98.31445313 | 1.944697928 | 460.6648464 | 4.173411846 |  | 26.40836716 | 26.46697235 | 26.19290543 | 25.91373062 | 26.05679321 | 26.20040321
98.4140625 | 1.946645323 | 463.233633 | 4.173392296 |  | 26.39346313 | 26.50335884 | 26.21047974 | 25.93805695 | 26.06513214 | 26.19750786
98.51367188 | 1.948987134 | 459.8067532 | 4.173434734 |  | 26.43350983 | 26.48254395 | 26.20780945 | 25.90991402 | 26.06233978 | 26.17304993
98.61328125 | 1.951226965 | 459.20751 | 4.173445702 |  | 26.40994072 | 26.48230553 | 26.20944786 | 25.9126873 | 26.06954956 | 26.18375206
98.71289063 | 1.953553641 | 460.3196621 | 4.173402309 |  | 26.39962959 | 26.49701691 | 26.19221687 | 25.91112518 | 26.05812836 | 26.19513512
98.8125 | 1.95534993 | 462.6045437 | 4.173425198 |  | 26.43854713 | 26.45411682 | 26.17632675 | 25.88172531 | 26.05252075 | 26.16925621
98.91210938 | 1.957699191 | 466.54772 | 4.173401833 |  | 26.44172478 | 26.48103142 | 26.16874695 | 25.90082169 | 26.09210777 | 26.20313835
99.01171875 | 1.959207701 | 470.8096523 | 4.173383236 |  | 26.43660927 | 26.45945358 | 26.20502472 | 25.90139961 | 26.07348442 | 26.16992188
99.11132813 | 1.961782807 | 467.1956997 | 4.173426151 |  | 26.41821671 | 26.47476387 | 26.21079636 | 25.92743874 | 26.0701313 | 26.19802475
99.2109375 | 1.963597257 | 473.9703579 | 4.173417568 |  | 26.40612221 | 26.46331406 | 26.20910645 | 25.89155006 | 26.07556152 | 26.18439674
99.31054688 | 1.96598866 | 474.397604 | 4.17338419 |  | 26.41186905 | 26.45948792 | 26.22904396 | 25.93503952 | 26.08827782 | 26.20059013
99.41015625 | 1.967753749 | 470.4901638 | 4.173427105 |  | 26.41444206 | 26.48482895 | 26.20937157 | 25.90333557 | 26.07588196 | 26.17647362
99.50976563 | 1.970187528 | 478.2808437 | 4.173402786 |  | 26.46582603 | 26.46863747 | 26.22500229 | 25.91037941 | 26.06971169 | 26.18935776
99.609375 | 1.972791739 | 475.1706753 | 4.173438072 |  | 26.4168396 | 26.47319794 | 26.20949554 | 25.89538002 | 26.08657646 | 26.19738007
99.70898438 | 1.974392449 | 476.994894 | 4.173437119 |  | 26.43177414 | 26.51096725 | 26.19231415 | 25.88681984 | 26.08104706 | 26.18357658
99.80859375 | 1.9765303 | 480.7826443 | 4.173383713 |  | 26.39524841 | 26.47070122 | 26.19187355 | 25.91356087 | 26.09966278 | 26.22415543
99.90820313 | 1.978682587 | 479.7477322 | 4.173391819 |  | 26.42313004 | 26.47224236 | 26.22721863 | 25.90373802 | 26.08512688 | 26.17365837
100.0078125 | 1.980556175 | 477.8454494 | 4.173428535 |  | 26.43960381 | 26.4414711 | 26.20417976 | 25.91446114 | 26.07783127 | 26.20358467
100.1074219 | 1.983183669 | 481.938345 | 4.173388004 |  | 26.40585899 | 26.45451927 | 26.24070549 | 25.93421555 | 26.07953644 | 26.21267891
100.2070313 | 1.985062845 | 481.4103298 | 4.173371315 |  | 26.44010735 | 26.47696495 | 26.21673393 | 25.93667412 | 26.08841515 | 26.18610954
100.3066406 | 1.987026539 | 484.2657375 | 4.173371792 |  | 26.44805336 | 26.47123718 | 26.21031952 | 25.92372131 | 26.07593346 | 26.21058464
100.40625 | 1.988644013 | 481.657095 | 4.173392296 |  | 26.45196152 | 26.46426201 | 26.24394417 | 25.89164352 | 26.08007622 | 26.21578789
100.5058594 | 1.990915509 | 487.4841824 | 4.173417091 |  | 26.44022369 | 26.49621964 | 26.23501778 | 25.93288612 | 26.08524704 | 26.17872047
100.6054688 | 1.993091777 | 491.6312771 | 4.173379421 |  | 26.41255569 | 26.47184181 | 26.22046852 | 25.89979172 | 26.0857811 | 26.17513657
100.7050781 | 1.99554651 | 487.9993191 | 4.173415184 |  | 26.43873978 | 26.50793076 | 26.20467758 | 25.93544769 | 26.07840347 | 26.1912365
100.8046875 | 1.997197513 | 489.4867458 | 4.173372269 |  | 26.40071678 | 26.49088287 | 26.24019432 | 25.89554405 | 26.09036064 | 26.19449997
100.9042969 | 1.999198459 | 488.1512966 | 4.173352718 |  | 26.42960548 | 26.46555138 | 26.23945999 | 25.92096901 | 26.10080147 | 26.19160271
101.0039063 | 2.001791261 | 497.2703152 | 4.1734128 |  | 26.40735435 | 26.45026207 | 26.21363449 | 25.90312195 | 26.07578468 | 26.1870575
101.1035156 | 2.003296046 | 492.9334011 | 4.173398972 |  | 26.45659256 | 26.46132469 | 26.25429344 | 25.9292202 | 26.08716774 | 26.21092224
101.203125 | 2.005974296 | 493.7871609 | 4.173371315 |  | 26.44974899 | 26.48483086 | 26.22655106 | 25.93241882 | 26.09113884 | 26.18070984
101.3027344 | 2.007682109 | 495.3953762 | 4.173376083 |  | 26.45984268 | 26.497509 | 26.2325058 | 25.9032383 | 26.08300209 | 26.19019508
101.4023438 | 2.009895397 | 493.3946438 | 4.173336029 |  | 26.40122032 | 26.4919014 | 26.23027039 | 25.89347267 | 26.08279419 | 26.17972374
101.5019531 | 2.012697281 | 499.4595242 | 4.173381329 |  | 26.43013954 | 26.46346474 | 26.21535873 | 25.9260788 | 26.06672096 | 26.1742897
101.6015625 | 2.014364582 | 496.1777859 | 4.173352242 |  | 26.39656448 | 26.45350838 | 26.23346901 | 25.92455482 | 26.06981277 | 26.18902397
101.7011719 | 2.015782986 | 494.5504665 | 4.17337513 |  | 26.44156837 | 26.47367668 | 26.22519302 | 25.8962307 | 26.09439087 | 26.19052315
101.8007813 | 2.018775325 | 496.528677 | 4.17333889 |  | 26.41331482 | 26.46945381 | 26.217556 | 25.90737534 | 26.09383583 | 26.19282913
101.9003906 | 2.020251006 | 493.0070095 | 4.173369884 |  | 26.39924431 | 26.48483086 | 26.19912338 | 25.90159607 | 26.07790184 | 26.19418144
102 | 2.022510394 | 497.7739162 | 4.173360348 |  | 26.42917824 | 26.49440765 | 26.21260834 | 25.9071846 | 26.07835579 | 26.19835472
102.0996094 | 2.024782589 | 503.2379665 | 4.173320293 |  | 26.42146873 | 26.47759247 | 26.21523666 | 25.91163254 | 26.08487892 | 26.16854286
102.1992188 | 2.026385861 | 503.3079128 | 4.173353672 |  | 26.39481544 | 26.48073387 | 26.24894142 | 25.89725876 | 26.09020233 | 26.1843071
102.2988281 | 2.029061085 | 502.8679714 | 4.173398972 |  | 26.44895935 | 26.48581314 | 26.23065948 | 25.92170334 | 26.07561874 | 26.18484879
102.3984375 | 2.030826174 | 505.8284206 | 4.173364639 |  | 26.41602707 | 26.46197891 | 26.20322418 | 25.93511581 | 26.06709862 | 26.18026352
102.4980469 | 2.032364719 | 499.8641872 | 4.173307896 |  | 26.44978333 | 26.49306679 | 26.2134304 | 25.9155407 | 26.06283188 | 26.19051552
102.5976563 | 2.035788726 | 503.4573879 | 4.173326492 |  | 26.44348335 | 26.48631096 | 26.19476509 | 25.93253136 | 26.07562637 | 26.2111702
102.6972656 | 2.037581988 | 507.3043728 | 4.173333168 |  | 26.43590164 | 26.48090553 | 26.2179451 | 25.89318085 | 26.07411957 | 26.18675804
102.796875 | 2.039774088 | 514.0164089 | 4.173300743 |  | 26.45217323 | 26.4948616 | 26.22518921 | 25.9304657 | 26.0946331 | 26.17577362
102.8964844 | 2.041741973 | 517.5464993 | 4.173333645 |  | 26.42949486 | 26.4520092 | 26.25184059 | 25.91385078 | 26.05081558 | 26.18956566
102.9960938 | 2.043823479 | 517.6688747 | 4.17333889 |  | 26.4093647 | 26.50436211 | 26.20240974 | 25.9129715 | 26.07323456 | 26.19798088
103.0957031 | 2.045887755 | 515.0870876 | 4.173340321 |  | 26.43080521 | 26.49731255 | 26.2196579 | 25.90870667 | 26.08613396 | 26.18128204
103.1953125 | 2.048321534 | 518.5266628 | 4.173329353 |  | 26.41730309 | 26.47131157 | 26.22750854 | 25.89365196 | 26.09713364 | 26.19474602
103.2949219 | 2.050742274 | 515.794302 | 4.173326015 |  | 26.4440918 | 26.49138069 | 26.20605659 | 25.9200592 | 26.06950569 | 26.21298599
103.3945313 | 2.052187221 | 518.8830471 | 4.173330307 |  | 26.42904282 | 26.47951889 | 26.20034981 | 25.93504524 | 26.09814072 | 26.19386673
103.4941406 | 2.05417769 | 526.6880398 | 4.173336506 |  | 26.43765831 | 26.50026703 | 26.22910309 | 25.94924927 | 26.0862999 | 26.20043564
103.59375 | 2.05695047 | 524.2869778 | 4.173318386 |  | 26.40625381 | 26.47598267 | 26.19148064 | 25.93615723 | 26.09389305 | 26.17788124
103.6933594 | 2.058587736 | 530.0741482 | 4.173331261 |  | 26.4258213 | 26.50709343 | 26.24632454 | 25.92145538 | 26.07545471 | 26.19965172
103.7929688 | 2.060938394 | 523.7194118 | 4.173298836 |  | 26.42009544 | 26.46046066 | 26.19529915 | 25.94558525 | 26.09486961 | 26.2219429
103.8925781 | 2.062979853 | 523.5104885 | 4.173317909 |  | 26.4310627 | 26.49022484 | 26.22405624 | 25.92332077 | 26.08696365 | 26.20286179
103.9921875 | 2.065145643 | 526.8712063 | 4.173290253 |  | 26.42676544 | 26.50188637 | 26.20433044 | 25.91107941 | 26.08401871 | 26.18238068
104.0917969 | 2.067257185 | 525.3740749 | 4.173354149 |  | 26.44387627 | 26.47746658 | 26.20431137 | 25.92747879 | 26.0787468 | 26.21211052
104.1914063 | 2.068692353 | 529.4370632 | 4.173314095 |  | 26.45716095 | 26.49412537 | 26.22359276 | 25.93683815 | 26.0825901 | 26.23245049
104.2910156 | 2.071210882 | 529.5746975 | 4.173286915 |  | 26.43593979 | 26.51528168 | 26.20877457 | 25.92168808 | 26.11401367 | 26.24303436
104.390625 | 2.072990173 | 531.434866 | 4.173307419 |  | 26.45014954 | 26.50670052 | 26.25114822 | 25.94128036 | 26.08212852 | 26.16543961
104.4902344 | 2.075736644 | 530.0632229 | 4.173305035 |  | 26.4638195 | 26.51967239 | 26.22197342 | 25.94150162 | 26.08720207 | 26.24113655
104.5898438 | 2.077183919 | 533.632925 | 4.173298359 |  | 26.45962524 | 26.53668022 | 26.21437263 | 25.92688751 | 26.10014153 | 26.23360825
104.6894531 | 2.079413971 | 533.2441921 | 4.173292637 |  | 26.46313858 | 26.47630501 | 26.19934654 | 25.91882515 | 26.11497688 | 26.21838188
104.7890625 | 2.081658691 | 529.8298855 | 4.173307419 |  | 26.46549988 | 26.49577713 | 26.24106789 | 25.9410305 | 26.10385132 | 26.19979668
104.8886719 | 2.084180014 | 534.8975124 | 4.173307896 |  | 26.44387054 | 26.50623512 | 26.22877312 | 25.92987633 | 26.09564209 | 26.22224426
104.9882813 | 2.086402848 | 530.8632107 | 4.1733284 |  | 26.42533684 | 26.46959496 | 26.22472572 | 25.92427063 | 26.10027504 | 26.23857307
105.0878906 | 2.087931149 | 535.8229885 | 4.173339844 |  | 26.45885086 | 26.52698135 | 26.20442581 | 25.96083069 | 26.08468628 | 26.23827934
105.1875 | 2.090316731 | 540.0120754 | 4.173274994 |  | 26.48292923 | 26.53726006 | 26.24809837 | 25.93693352 | 26.10758591 | 26.22852707
105.2871094 | 2.092311857 | 542.4131374 | 4.173303127 |  | 26.43472672 | 26.5181694 | 26.21619987 | 25.92485046 | 26.08551216 | 26.23478699
105.3867188 | 2.094453201 | 537.388113 | 4.173293591 |  | 26.43382835 | 26.4888134 | 26.23932648 | 25.95674515 | 26.10407066 | 26.2159214
105.4863281 | 2.096497687 | 546.0056057 | 4.173364162 |  | 26.47851753 | 26.50825882 | 26.22585297 | 25.9409523 | 26.10893059 | 26.2198925
105.5859375 | 2.098869765 | 542.2146511 | 4.173340321 |  | 26.44940376 | 26.52083397 | 26.22490501 | 25.9191246 | 26.09674644 | 26.23703575
105.6855469 | 2.100664889 | 542.9529324 | 4.173267365 |  | 26.47132111 | 26.48523331 | 26.23221588 | 25.93627357 | 26.09083366 | 26.225811
105.7851563 | 2.102692844 | 551.3746853 | 4.173307896 |  | 26.47798729 | 26.50143623 | 26.24670601 | 25.9444313 | 26.08105469 | 26.23405838
105.8847656 | 2.106095199 | 548.5939846 | 4.173304081 |  | 26.4506855 | 26.49915123 | 26.22384453 | 25.92375374 | 26.10633469 | 26.24473572
105.984375 | 2.107395791 | 547.5969753 | 4.173298836 |  | 26.46532631 | 26.52186966 | 26.22963905 | 25.93576622 | 26.0714035 | 26.23623085
106.0839844 | 2.109432826 | 553.0220242 | 4.173318863 |  | 26.43558693 | 26.52261162 | 26.21230316 | 25.93366814 | 26.09837723 | 26.23086357
106.1835938 | 2.111213747 | 555.0814114 | 4.173322678 |  | 26.46134377 | 26.51667404 | 26.23779488 | 25.93155861 | 26.10750961 | 26.24243164
106.2832031 | 2.114467556 | 559.2571926 | 4.173273087 |  | 26.45524025 | 26.51177406 | 26.20920563 | 25.94840431 | 26.10733795 | 26.23360062
106.3828125 | 2.116432646 | 557.2954006 | 4.173246384 |  | 26.4355545 | 26.5187397 | 26.23908424 | 25.93419266 | 26.07310104 | 26.2043705
106.4824219 | 2.117944881 | 558.2894802 | 4.17327261 |  | 26.48248863 | 26.50997734 | 26.19625473 | 25.96474266 | 26.09682846 | 26.21492386
106.5820313 | 2.120147925 | 561.2659206 | 4.173300266 |  | 26.45441628 | 26.48978806 | 26.23957062 | 25.92076874 | 26.08195305 | 26.23327637
106.6816406 | 2.121434314 | 557.568594 | 4.173293591 |  | 26.46330833 | 26.49688148 | 26.22479057 | 25.92318535 | 26.08026505 | 26.21830559
106.78125 | 2.124496736 | 565.3877468 | 4.173303604 |  | 26.44573021 | 26.46475601 | 26.20901871 | 25.95213318 | 26.08487892 | 26.22924995
106.8808594 | 2.126676263 | 563.7257595 | 4.173290253 |  | 26.47154999 | 26.53073692 | 26.23616028 | 25.9375782 | 26.08254433 | 26.21985245
106.9804688 | 2.128429245 | 565.0507107 | 4.173351288 |  | 26.47268486 | 26.48094177 | 26.22388649 | 25.9509201 | 26.10086632 | 26.19616699
107.0800781 | 2.130498178 | 569.0590725 | 4.173249245 |  | 26.46599007 | 26.47778893 | 26.23534775 | 25.95806503 | 26.06775284 | 26.22364807
107.1796875 | 2.132820198 | 570.77001 | 4.173274517 |  | 26.4661293 | 26.49786758 | 26.20709801 | 25.9408474 | 26.09014702 | 26.21536827
107.2792969 | 2.134633483 | 568.1025295 | 4.173286438 |  | 26.45954895 | 26.50879669 | 26.24843788 | 25.94189072 | 26.09222031 | 26.23739433
107.3789063 | 2.137106145 | 575.9482937 | 4.173300743 |  | 26.470047 | 26.47672081 | 26.22227478 | 25.93963814 | 26.07774544 | 26.2332077
107.4785156 | 2.138999291 | 574.933218 | 4.173265457 |  | 26.46069336 | 26.51838493 | 26.22954941 | 25.94095421 | 26.0885334 | 26.22541809
107.578125 | 2.141593955 | 575.948782 | 4.173243523 |  | 26.48375511 | 26.5110321 | 26.22736931 | 25.9281559 | 26.08141899 | 26.21772385
107.6777344 | 2.143510152 | 576.8688259 | 4.173309326 |  | 26.48886871 | 26.49998093 | 26.24378777 | 25.95230484 | 26.11754036 | 26.21173286
107.7773438 | 2.145402832 | 581.5600491 | 4.173264027 |  | 26.47410202 | 26.48048592 | 26.22629166 | 25.94108582 | 26.08206558 | 26.21614838
107.8769531 | 2.148185391 | 577.5733547 | 4.173249245 |  | 26.49031258 | 26.50302696 | 26.21045303 | 25.93453217 | 26.0884304 | 26.22758865
107.9765625 | 2.150431741 | 582.801199 | 4.173252583 |  | 26.45678329 | 26.48217583 | 26.21807861 | 25.94033623 | 26.08539391 | 26.24075127
108.0761719 | 2.152757719 | 586.9528103 | 4.173272133 |  | 26.478508 | 26.48585701 | 26.22787666 | 25.95310593 | 26.07883644 | 26.19460106
108.1757813 | 2.153753769 | 586.7889919 | 4.173237324 |  | 26.46906662 | 26.48659134 | 26.23080063 | 25.94287872 | 26.08479881 | 26.22967911
108.2753906 | 2.156605944 | 586.0646267 | 4.173217773 |  | 26.4451313 | 26.51197433 | 26.21278763 | 25.94157219 | 26.09032631 | 26.22419739
108.375 | 2.158531221 | 590.3719387 | 4.173244476 |  | 26.46635818 | 26.49696541 | 26.24921227 | 25.92758179 | 26.07325363 | 26.21857452
108.4746094 | 2.161053708 | 593.7372341 | 4.173217297 |  | 26.44576263 | 26.5086174 | 26.22795486 | 25.94728088 | 26.10220146 | 26.19852829
108.5742188 | 2.162354998 | 593.6390896 | 4.173288345 |  | 26.46590805 | 26.51214218 | 26.23333931 | 25.90544128 | 26.08542061 | 26.2117424
108.6738281 | 2.165044658 | 590.9996853 | 4.173232079 |  | 26.46795845 | 26.46034622 | 26.25834274 | 25.9330864 | 26.07918358 | 26.22422981
108.7734375 | 2.166411839 | 585.3312283 | 4.173244476 |  | 26.47774696 | 26.50421715 | 26.22454262 | 25.92618179 | 26.09196281 | 26.21086121
108.8730469 | 2.169138053 | 588.271841 | 4.173218727 |  | 26.46933937 | 26.48022079 | 26.24698067 | 25.93284798 | 26.05926895 | 26.22486877
108.9726563 | 2.170811873 | 595.1955471 | 4.173246384 |  | 26.48153877 | 26.48185539 | 26.23726463 | 25.93937302 | 26.08457565 | 26.26486969
109.0722656 | 2.173900371 | 597.2252102 | 4.173258781 |  | 26.44070816 | 26.50107574 | 26.25393295 | 25.91277122 | 26.08786011 | 26.22846794
109.171875 | 2.175527625 | 599.3125515 | 4.173252106 |  | 26.43400192 | 26.50153542 | 26.21284866 | 25.94043541 | 26.10143471 | 26.23617935
109.2714844 | 2.177195391 | 601.1387844 | 4.173244476 |  | 26.42465019 | 26.49080467 | 26.23177528 | 25.90520668 | 26.08329964 | 26.2348156
109.3710938 | 2.180031268 | 604.6148586 | 4.173231602 |  | 26.42790794 | 26.50125313 | 26.22455215 | 25.92266273 | 26.08015251 | 26.22285271
109.4707031 | 2.18169624 | 600.8218288 | 4.173237801 |  | 26.44412804 | 26.52022362 | 26.22028542 | 25.91472626 | 26.08023643 | 26.19885445
109.5703125 | 2.184209647 | 602.7182522 | 4.173215866 |  | 26.4522438 | 26.49337006 | 26.22953987 | 25.96520615 | 26.09175491 | 26.21441841
109.6699219 | 2.186285332 | 602.2896023 | 4.173205376 |  | 26.45462227 | 26.5248127 | 26.20202446 | 25.94480515 | 26.09233093 | 26.21544456
109.7695313 | 2.188089071 | 607.8120632 | 4.173224449 |  | 26.46210098 | 26.48945236 | 26.21293831 | 25.95781708 | 26.08181763 | 26.21395874
109.8691406 | 2.190733096 | 611.0142727 | 4.173237801 |  | 26.43488884 | 26.50009918 | 26.21214485 | 25.91854858 | 26.06412506 | 26.21345329
109.96875 | 2.192755463 | 608.278677 | 4.173206329 |  | 26.46739197 | 26.50314331 | 26.21662712 | 25.94881439 | 26.09269905 | 26.22458267
110.0683594 | 2.195234643 | 611.063406 | 4.173222065 |  | 26.43516731 | 26.51228333 | 26.23751831 | 25.93393707 | 26.07954216 | 26.2245369
110.1679688 | 2.197378315 | 608.3572903 | 4.173245907 |  | 26.45376968 | 26.48731041 | 26.22673607 | 25.92618942 | 26.08223915 | 26.19867325
110.2675781 | 2.198824426 | 609.1809597 | 4.173203945 |  | 26.44934273 | 26.50039673 | 26.2027874 | 25.93653107 | 26.06535149 | 26.21992683
110.3671875 | 2.201142022 | 609.7412014 | 4.173268795 |  | 26.43054962 | 26.50966072 | 26.21688461 | 25.95419884 | 26.08403587 | 26.23669243
110.4667969 | 2.203152282 | 612.1129665 | 4.173222542 |  | 26.43936729 | 26.49720383 | 26.23169136 | 25.94612312 | 26.07125282 | 26.23100853
110.5664063 | 2.205730416 | 611.5779324 | 4.173267841 |  | 26.44310188 | 26.50243759 | 26.22338486 | 25.91568565 | 26.11575317 | 26.2331295
110.6660156 | 2.2071735 | 621.4669094 | 4.173216343 |  | 26.45565414 | 26.5128212 | 26.16544342 | 25.93860245 | 26.09009171 | 26.21931076
110.765625 | 2.209957689 | 617.7086697 | 4.173216343 |  | 26.4514389 | 26.497118 | 26.22235489 | 25.94884682 | 26.08576584 | 26.24298096
110.8652344 | 2.211300423 | 619.8256741 | 4.173228264 |  | 26.41991615 | 26.49436569 | 26.19082642 | 25.92466545 | 26.0773735 | 26.23720551
110.9648438 | 2.213534899 | 622.789114 | 4.17323637 |  | 26.43806458 | 26.50946426 | 26.20855713 | 25.94630241 | 26.10012436 | 26.21224213
111.0644531 | 2.215587301 | 624.0463161 | 4.173203468 |  | 26.44800949 | 26.49550438 | 26.19621468 | 25.95506096 | 26.07926369 | 26.23102188
111.1640625 | 2.217466012 | 622.3994656 | 4.173200607 |  | 26.47274208 | 26.50414276 | 26.18709183 | 25.94520187 | 26.06863213 | 26.23336029
111.2636719 | 2.2200651 | 625.351675 | 4.173238754 |  | 26.45654869 | 26.50354576 | 26.21656609 | 25.90347672 | 26.086483 | 26.23641014
111.3632813 | 2.221952891 | 631.6943874 | 4.17318964 |  | 26.46653557 | 26.49548531 | 26.23373413 | 25.94165802 | 26.10755157 | 26.2418232
111.4628906 | 2.223741263 | 628.7849636 | 4.173231125 |  | 26.44545174 | 26.4996357 | 26.20176506 | 25.92897034 | 26.091465 | 26.23920441
111.5625 | 2.226168057 | 632.8525295 | 4.173208237 |  | 26.46243858 | 26.49891472 | 26.21676826 | 25.93771553 | 26.09282875 | 26.22071075
111.6621094 | 2.228080295 | 634.164053 | 4.173193455 |  | 26.41827965 | 26.49556923 | 26.21426964 | 25.92751312 | 26.10516357 | 26.24736404
111.7617188 | 2.23058043 | 631.8700466 | 4.173226357 |  | 26.44956779 | 26.52030373 | 26.24420929 | 25.92658615 | 26.09044075 | 26.20802689
111.8613281 | 2.232367173 | 635.0305691 | 4.173141003 |  | 26.44249916 | 26.51937103 | 26.21476746 | 25.96822166 | 26.08781815 | 26.24549294
111.9609375 | 2.235011198 | 636.0791531 | 4.17316246 |  | 26.43278885 | 26.52375031 | 26.21906662 | 25.93578339 | 26.09795189 | 26.24293137
112.0605469 | 2.237072214 | 637.6218777 | 4.173183918 |  | 26.43668938 | 26.50158882 | 26.24370193 | 25.93863297 | 26.09585762 | 26.24149895
112.1601563 | 2.238685498 | 637.296072 | 4.173161507 |  | 26.46183205 | 26.50675392 | 26.22616577 | 25.9438076 | 26.07086372 | 26.23919868
112.2597656 | 2.240724862 | 641.3196316 | 4.173189163 |  | 26.43289185 | 26.49956703 | 26.18583679 | 25.9508667 | 26.0932312 | 26.21520805
112.359375 | 2.243230352 | 640.9838161 | 4.173201561 |  | 26.45478821 | 26.50068855 | 26.21002007 | 25.92016602 | 26.10762978 | 26.23111534
112.4589844 | 2.24470417 | 640.6869411 | 4.173177242 |  | 26.47066307 | 26.50946236 | 26.20254326 | 25.94304085 | 26.08111572 | 26.20478821
112.5585938 | 2.247547731 | 639.7068996 | 4.173184872 |  | 26.46016502 | 26.4822216 | 26.21915627 | 25.94920158 | 26.08809662 | 26.23043633
112.6582031 | 2.249600366 | 648.042654 | 4.173220158 |  | 26.41504097 | 26.52331543 | 26.20073891 | 25.96029091 | 26.09434319 | 26.2245369
112.7578125 | 2.251250204 | 645.471365 | 4.173203468 |  | 26.45405388 | 26.53025055 | 26.21056366 | 25.94663239 | 26.09672737 | 26.23950195
112.8574219 | 2.253269544 | 648.1122952 | 4.173173428 |  | 26.4186554 | 26.46718407 | 26.23656845 | 25.9446106 | 26.08003235 | 26.21520424
112.9570313 | 2.255478641 | 650.6633205 | 4.17316246 |  | 26.46701813 | 26.48495674 | 26.20795631 | 25.93311119 | 26.09405708 | 26.23300552
113.0566406 | 2.257566666 | 655.7847195 | 4.173192024 |  | 26.44399071 | 26.53476524 | 26.22597122 | 25.92517662 | 26.07562447 | 26.21944237
113.15625 | 2.259322908 | 655.9080105 | 4.17320013 |  | 26.44863892 | 26.52079201 | 26.18652153 | 25.93971443 | 26.09843063 | 26.2166481
113.2558594 | 2.261684975 | 654.5240383 | 4.173140049 |  | 26.42770195 | 26.4737854 | 26.20878029 | 25.93912506 | 26.1122036 | 26.24022484
113.3554688 | 2.264328301 | 654.1881618 | 4.173129082 |  | 26.43263626 | 26.50084686 | 26.22129059 | 25.94277573 | 26.09243393 | 26.23315239
113.4550781 | 2.266456839 | 658.8146877 | 4.173158169 |  | 26.48192406 | 26.49753571 | 26.21528053 | 25.92603111 | 26.08226204 | 26.24394608
113.5546875 | 2.268250333 | 657.4457302 | 4.173177242 |  | 26.47559166 | 26.49971962 | 26.22582436 | 25.9374752 | 26.09534645 | 26.25800133
113.6542969 | 2.270088065 | 660.4868679 | 4.173185349 |  | 26.41453934 | 26.50572395 | 26.2071476 | 25.94164848 | 26.08262062 | 26.2309761
113.7539063 | 2.271961654 | 657.2539577 | 4.173187256 |  | 26.46237755 | 26.5112381 | 26.20829391 | 25.9425602 | 26.05887794 | 26.22079468
113.8535156 | 2.274901373 | 663.0548 | 4.173187256 |  | 26.45339775 | 26.50935936 | 26.20878029 | 25.92785263 | 26.08254623 | 26.2389946
113.953125 | 2.276033396 | 669.5912991 | 4.173151493 |  | 26.44966507 | 26.50534248 | 26.20704842 | 25.91656876 | 26.09499931 | 26.21715546
114.0527344 | 2.278449712 | 666.4098415 | 4.173132896 |  | 26.44520187 | 26.52957916 | 26.20576477 | 25.92698097 | 26.07817841 | 26.21403694
114.1523438 | 2.280960325 | 672.0379543 | 4.173153877 |  | 26.44002533 | 26.48858452 | 26.22664261 | 25.93318939 | 26.07679558 | 26.23683548
114.2519531 | 2.282924484 | 674.537466 | 4.173167229 |  | 26.48389626 | 26.5122776 | 26.19649315 | 25.93549919 | 26.10277939 | 26.22987556
114.3515625 | 2.285557101 | 671.8456936 | 4.173139095 |  | 26.44420433 | 26.51078224 | 26.19616699 | 25.92023277 | 26.08750725 | 26.21580505
114.4511719 | 2.286816249 | 670.4603786 | 4.173110962 |  | 26.44297028 | 26.47149849 | 26.19313812 | 25.95296478 | 26.09388351 | 26.21450424
114.5507813 | 2.289388096 | 672.3389797 | 4.173183918 |  | 26.42036438 | 26.48415184 | 26.21222115 | 25.92134857 | 26.08415031 | 26.21503448
114.6503906 | 2.291512676 | 672.5551662 | 4.173191071 |  | 26.44989395 | 26.48994637 | 26.20561981 | 25.90206718 | 26.08302307 | 26.23114967
114.75 | 2.293598605 | 681.3994045 | 4.173130035 |  | 26.41846848 | 26.49924278 | 26.2137146 | 25.92916107 | 26.09219742 | 26.22788239
114.8496094 | 2.295469632 | 679.6625271 | 4.173134804 |  | 26.44094086 | 26.48502541 | 26.20717049 | 25.9299736 | 26.12011337 | 26.20332146
114.9492188 | 2.297120169 | 679.2389431 | 4.173168182 |  | 26.42243767 | 26.49803925 | 26.19892883 | 25.93725395 | 26.09120941 | 26.21613693
115.0488281 | 2.299175365 | 680.2360134 | 4.1731534 |  | 26.42743683 | 26.50559807 | 26.17278671 | 25.92573929 | 26.09282112 | 26.20290947
115.1484375 | 2.301773289 | 688.3809719 | 4.173183918 |  | 26.40517998 | 26.51548767 | 26.20878792 | 25.95170212 | 26.07665253 | 26.22486305
115.2480469 | 2.304055262 | 684.9709988 | 4.17317915 |  | 26.44247055 | 26.49525452 | 26.19260788 | 25.95796204 | 26.06812668 | 26.19413948
115.3476563 | 2.306063194 | 687.5796413 | 4.173104286 |  | 26.44955063 | 26.46945763 | 26.22006035 | 25.94049072 | 26.06920815 | 26.22834015
115.4472656 | 2.30795471 | 688.1324368 | 4.17317152 |  | 26.43463135 | 26.50789261 | 26.19581223 | 25.92410851 | 26.0961132 | 26.20638084
115.546875 | 2.310579875 | 686.8022366 | 4.173139572 |  | 26.46014214 | 26.5229187 | 26.21320534 | 25.93876457 | 26.11692429 | 26.21890831
115.6464844 | 2.312325174 | 689.4776516 | 4.173131943 |  | 26.4285183 | 26.48013115 | 26.19317818 | 25.93836594 | 26.08008957 | 26.22903252
115.7460938 | 2.314607613 | 695.6238918 | 4.173148632 |  | 26.44471741 | 26.49612236 | 26.17651939 | 25.95158005 | 26.09301567 | 26.19534874
115.8457031 | 2.315387595 | 689.0454006 | 4.173146248 |  | 26.41001129 | 26.49968529 | 26.22491646 | 25.94628906 | 26.08524132 | 26.20651436
115.9453125 | 2.31834338 | 693.5071316 | 4.173140049 |  | 26.44470406 | 26.47197723 | 26.20976448 | 25.93402863 | 26.08262825 | 26.18627548
116.0449219 | 2.320860978 | 690.6071072 | 4.173149586 |  | 26.45981598 | 26.5147171 | 26.20534897 | 25.942976 | 26.1028862 | 26.2105217
116.1445313 | 2.322247019 | 694.6283474 | 4.173139572 |  | 26.43366623 | 26.49602509 | 26.20887947 | 25.92318153 | 26.07144547 | 26.21239471
116.2441406 | 2.324917587 | 700.2066555 | 4.173120975 |  | 26.43507576 | 26.47863197 | 26.192379 | 25.95353317 | 26.07415009 | 26.226511
116.34375 | 2.3268722 | 696.7105007 | 4.173115253 |  | 26.44534683 | 26.49901772 | 26.2070694 | 25.94480133 | 26.07871628 | 26.20623016
116.4433594 | 2.329085255 | 702.8708401 | 4.173125267 |  | 26.46226692 | 26.50635147 | 26.19386482 | 25.93225861 | 26.0810318 | 26.21264839
116.5429688 | 2.330614254 | 704.3065701 | 4.173142433 |  | 26.4339962 | 26.50140762 | 26.20599937 | 25.95232773 | 26.07239723 | 26.20665359
116.6425781 | 2.333500655 | 706.7177029 | 4.173135281 |  | 26.42532921 | 26.49775887 | 26.19034958 | 25.94451141 | 26.06454468 | 26.22737312
116.7421875 | 2.335033612 | 702.8663235 | 4.173121929 |  | 26.4337101 | 26.49785995 | 26.21686935 | 25.93242645 | 26.06909752 | 26.19813347
116.8417969 | 2.337715589 | 709.2258205 | 4.173077106 |  | 26.43753052 | 26.51667404 | 26.20113373 | 25.94367599 | 26.08646011 | 26.22961807
116.9414063 | 2.339218743 | 708.7756252 | 4.173104763 |  | 26.44100189 | 26.4793148 | 26.18875504 | 25.95969391 | 26.07728386 | 26.21785355
117.0410156 | 2.341801301 | 716.2994289 | 4.173093319 |  | 26.42439461 | 26.48517036 | 26.2144146 | 25.93179131 | 26.08105278 | 26.23433304
117.140625 | 2.343840664 | 711.0342922 | 4.173117638 |  | 26.41963387 | 26.49278641 | 26.17609024 | 25.93087006 | 26.07959175 | 26.20971107
117.2402344 | 2.346288878 | 703.2914944 | 4.173135757 |  | 26.39075661 | 26.50144577 | 26.19235229 | 25.95174026 | 26.07623482 | 26.23874855
117.3398438 | 2.348012989 | 706.7192287 | 4.173104763 |  | 26.45377159 | 26.49676132 | 26.17902184 | 25.94950104 | 26.07379723 | 26.22221947
117.4394531 | 2.349688904 | 711.9146633 | 4.173119545 |  | 26.40512276 | 26.49773407 | 26.19493675 | 25.94258308 | 26.08693695 | 26.20431709
117.5390625 | 2.352097305 | 715.6404934 | 4.173089027 |  | 26.41989326 | 26.48035431 | 26.18336105 | 25.93158913 | 26.08496284 | 26.23455048
117.6386719 | 2.354674274 | 716.6729031 | 4.173113823 |  | 26.45339012 | 26.50203514 | 26.16565514 | 25.93883133 | 26.09097481 | 26.22815514
117.7382813 | 2.356505021 | 723.2618313 | 4.173116207 |  | 26.44649887 | 26.49225807 | 26.19939613 | 25.94724846 | 26.07656097 | 26.21063232
117.8378906 | 2.357561374 | 718.5970974 | 4.173095703 |  | 26.42080116 | 26.47774124 | 26.18997765 | 25.91577911 | 26.09404564 | 26.2371521
117.9375 | 2.360591898 | 725.0096951 | 4.173101425 |  | 26.42419815 | 26.49319839 | 26.19133568 | 25.95369339 | 26.06700516 | 26.19231415
118.0371094 | 2.362192143 | 728.1898098 | 4.173118114 |  | 26.41913986 | 26.5066433 | 26.18602562 | 25.92952347 | 26.09671974 | 26.22448921
118.1367188 | 2.363987267 | 723.0748196 | 4.173124313 |  | 26.43225861 | 26.5038147 | 26.21265411 | 25.93951797 | 26.10129929 | 26.22246361
118.2363281 | 2.36673397 | 723.5596828 | 4.173063278 |  | 26.4466095 | 26.52223969 | 26.21505356 | 25.92336273 | 26.0934391 | 26.22531891
118.3359375 | 2.369153779 | 723.5423489 | 4.173110008 |  | 26.44335747 | 26.49442482 | 26.20492554 | 25.92008209 | 26.06909561 | 26.20925713
118.4355469 | 2.370453672 | 726.9999294 | 4.173121929 |  | 26.42412376 | 26.54118156 | 26.2104187 | 25.92438507 | 26.07914925 | 26.22271347
118.5351563 | 2.372596413 | 733.0370998 | 4.173122406 |  | 26.47494698 | 26.48173332 | 26.19944572 | 25.94576263 | 26.08584976 | 26.242836
118.6347656 | 2.375195036 | 728.7421169 | 4.173112869 |  | 26.44543076 | 26.50699806 | 26.22573662 | 25.96544266 | 26.07588768 | 26.2227478
118.734375 | 2.376992488 | 732.2546291 | 4.173130512 |  | 26.43984222 | 26.48869705 | 26.23464203 | 25.95143509 | 26.06091118 | 26.2182827
118.8339844 | 2.378999023 | 732.2532864 | 4.173095703 |  | 26.45280838 | 26.48542786 | 26.21784592 | 25.93082619 | 26.09418869 | 26.22123146
118.9335938 | 2.381605795 | 726.7201443 | 4.173074245 |  | 26.43183327 | 26.50697136 | 26.21816635 | 25.92909241 | 26.08747864 | 26.21635818
119.0332031 | 2.383001149 | 737.6173 | 4.173095703 |  | 26.45595169 | 26.48595238 | 26.21453667 | 25.93413925 | 26.07812691 | 26.20756912
119.1328125 | 2.385738306 | 742.7235012 | 4.173090935 |  | 26.44891739 | 26.48085785 | 26.22453499 | 25.95018768 | 26.09346771 | 26.23906326
119.2324219 | 2.387152053 | 739.2450466 | 4.173103333 |  | 26.46935081 | 26.49666214 | 26.17876816 | 25.91559982 | 26.09599686 | 26.20769882
119.3320313 | 2.389602363 | 738.6114407 | 4.173094273 |  | 26.42534828 | 26.51961136 | 26.197649 | 25.95596695 | 26.08156395 | 26.23479462
119.4316406 | 2.391725779 | 742.8549099 | 4.173092365 |  | 26.44846725 | 26.47802544 | 26.20334625 | 25.94252777 | 26.09957314 | 26.20673752
119.53125 | 2.394057345 | 742.6899929 | 4.17306757 |  | 26.4656868 | 26.48885536 | 26.20254898 | 25.92374039 | 26.0864048 | 26.21032715
119.6308594 | 2.396350494 | 745.8500881 | 4.173065186 |  | 26.43067169 | 26.48079109 | 26.20224571 | 25.92706299 | 26.07335854 | 26.19347763
119.7304688 | 2.397598932 | 748.3141994 | 4.173091412 |  | 26.40845108 | 26.47423744 | 26.20359421 | 25.90729332 | 26.0885067 | 26.19248962
119.8300781 | 2.400428522 | 748.9587917 | 4.173089504 |  | 26.42566681 | 26.47672844 | 26.21700668 | 25.9274025 | 26.07165527 | 26.20499611
119.9296875 | 2.402610844 | 752.4850979 | 4.173112392 |  | 26.45664787 | 26.4537468 | 26.16457176 | 25.89920616 | 26.09820366 | 26.2020359
120.0292969 | 2.404432744 | 751.9719143 | 4.173044682 |  | 26.41852379 | 26.47297096 | 26.20638084 | 25.9221611 | 26.09062386 | 26.23563576
120.1289063 | 2.406549174 | 754.1110744 | 4.173108101 |  | 26.44372749 | 26.49701691 | 26.18974876 | 25.92255211 | 26.0958519 | 26.19916153
120.2285156 | 2.408401808 | 761.1005764 | 4.173088551 |  | 26.44075966 | 26.47376823 | 26.21922874 | 25.91792679 | 26.07830811 | 26.19797707
120.328125 | 2.410429763 | 755.8444118 | 4.173061371 |  | 26.45882034 | 26.46239853 | 26.20408058 | 25.93364716 | 26.09479904 | 26.23295975
120.4277344 | 2.41280417 | 760.7155056 | 4.173101902 |  | 26.41195679 | 26.50558472 | 26.19805717 | 25.91778755 | 26.09742737 | 26.19670868
120.5273438 | 2.41467054 | 762.4542141 | 4.173086166 |  | 26.40388298 | 26.4913044 | 26.18647575 | 25.92503166 | 26.06723785 | 26.20222855
120.6269531 | 2.416871255 | 764.8440456 | 4.173065186 |  | 26.42193222 | 26.46663666 | 26.193573 | 25.92525291 | 26.07958221 | 26.20862198
120.7265625 | 2.419235883 | 766.5694485 | 4.17306757 |  | 26.44069481 | 26.49077034 | 26.18321037 | 25.90958786 | 26.05839348 | 26.2198143
120.8261719 | 2.421365352 | 767.0723171 | 4.173027992 |  | 26.43092918 | 26.47655487 | 26.1817131 | 25.92894173 | 26.06665421 | 26.21549988
120.9257813 | 2.423379803 | 767.6541653 | 4.173091888 |  | 26.42951012 | 26.5099411 | 26.19371986 | 25.9351635 | 26.09746742 | 26.19618797
121.0253906 | 2.425633138 | 768.7607937 | 4.173041344 |  | 26.44690895 | 26.47341537 | 26.1960907 | 25.9165535 | 26.06356621 | 26.22378731
121.125 | 2.427448286 | 773.294363 | 4.173068523 |  | 26.45302773 | 26.48503685 | 26.20215607 | 25.93328476 | 26.07916641 | 26.21085358
121.2246094 | 2.429250162 | 773.9789944 | 4.173044205 |  | 26.45144081 | 26.50684547 | 26.18911171 | 25.92254066 | 26.10994911 | 26.2296257
121.3242188 | 2.431334928 | 772.9513454 | 4.173092365 |  | 26.44512558 | 26.49621391 | 26.19373322 | 25.88700676 | 26.08077049 | 26.20638084
121.4238281 | 2.433979418 | 772.9501858 | 4.1730299 |  | 26.42721939 | 26.46737099 | 26.18592072 | 25.91769028 | 26.08008766 | 26.21687698
121.5234375 | 2.435714472 | 773.9295559 | 4.17305088 |  | 26.4642868 | 26.49987602 | 26.20277977 | 25.92297935 | 26.06080437 | 26.22267723
121.6230469 | 2.438511467 | 779.2531033 | 4.172996044 |  | 26.43196106 | 26.46977997 | 26.2087822 | 25.90605164 | 26.10266685 | 26.19335365
121.7226563 | 2.440439537 | 779.6758327 | 4.173048019 |  | 26.43187141 | 26.47777176 | 26.18559456 | 25.93343925 | 26.04224968 | 26.20682526
121.8222656 | 2.442114521 | 784.0787258 | 4.173027992 |  | 26.43590164 | 26.47762299 | 26.18282127 | 25.94203377 | 26.05834579 | 26.19109917
121.921875 | 2.444658894 | 785.6304836 | 4.173048019 |  | 26.44707298 | 26.49240112 | 26.17603874 | 25.9349308 | 26.08830833 | 26.20037079
122.0214844 | 2.446852159 | 786.0146389 | 4.173054218 |  | 26.44332504 | 26.47901344 | 26.20013237 | 25.91306877 | 26.08931541 | 26.21275139
122.1210938 | 2.449030057 | 785.8242702 | 4.173018456 |  | 26.43371582 | 26.4992466 | 26.19843102 | 25.89953041 | 26.07579041 | 26.2303257
122.2207031 | 2.451297361 | 786.3796291 | 4.173016071 |  | 26.45284271 | 26.48575401 | 26.17190361 | 25.91935921 | 26.1031723 | 26.20999336
122.3203125 | 2.453118796 | 786.9594021 | 4.172970295 |  | 26.43196869 | 26.48697662 | 26.19823265 | 25.90856361 | 26.06216431 | 26.19832611
122.4199219 | 2.455087146 | 794.5914822 | 4.173056602 |  | 26.42432594 | 26.47888947 | 26.17004204 | 25.94471741 | 26.0846386 | 26.20005417
122.5195313 | 2.457330935 | 793.4594021 | 4.173065186 |  | 26.42669296 | 26.46331215 | 26.20630646 | 25.92081451 | 26.08597374 | 26.23836517
122.6191406 | 2.459554235 | 797.8119411 | 4.17303896 |  | 26.43635941 | 26.47622871 | 26.23342133 | 25.93454933 | 26.10270882 | 26.22029305
122.71875 | 2.461039694 | 791.8829861 | 4.173018456 |  | 26.44728279 | 26.49875641 | 26.20794296 | 25.91793251 | 26.06358719 | 26.21068764
122.8183594 | 2.462964971 | 798.5800076 | 4.173036098 |  | 26.44383049 | 26.46567917 | 26.20861435 | 25.91511917 | 26.08443832 | 26.22330093
122.9179688 | 2.466013189 | 801.6920681 | 4.172973156 |  | 26.45505333 | 26.51551628 | 26.22430611 | 25.92936325 | 26.09676743 | 26.20828247
123.0175781 | 2.467491198 | 800.3929958 | 4.173035145 |  | 26.43955803 | 26.48453331 | 26.17846489 | 25.92559433 | 26.04868126 | 26.16909599
123.1171875 | 2.469694242 | 796.5563869 | 4.17303133 |  | 26.43093681 | 26.48244286 | 26.18773651 | 25.92053413 | 26.07862282 | 26.23019981
123.2167969 | 2.472307067 | 800.0574856 | 4.173007965 |  | 26.44749069 | 26.4806385 | 26.19956398 | 25.93223953 | 26.05817795 | 26.24612045
123.3164063 | 2.474040492 | 802.6732693 | 4.173010349 |  | 26.41691589 | 26.49605751 | 26.20084572 | 25.92412567 | 26.08356857 | 26.21273994
123.4160156 | 2.475916874 | 806.8704128 | 4.173018456 |  | 26.44929314 | 26.47519684 | 26.20277596 | 25.94292831 | 26.08819199 | 26.21334839
123.515625 | 2.477825619 | 806.6447659 | 4.173009872 |  | 26.44553566 | 26.51561165 | 26.1528492 | 25.91279221 | 26.11120033 | 26.21930885
123.6152344 | 2.480474301 | 813.3121243 | 4.172984123 |  | 26.43330956 | 26.51516342 | 26.2235775 | 25.9524231 | 26.06604004 | 26.19908333
123.7148438 | 2.482207259 | 805.8784695 | 4.172999382 |  | 26.41661644 | 26.47232056 | 26.1805439 | 25.93408394 | 26.07188988 | 26.20596886
123.8144531 | 2.484710421 | 812.8403835 | 4.172956467 |  | 26.44418907 | 26.47216797 | 26.18400192 | 25.94317627 | 26.08123589 | 26.23078918
123.9140625 | 2.486481098 | 816.188467 | 4.173005104 |  | 26.42554283 | 26.52030373 | 26.16099548 | 25.92269325 | 26.09009933 | 26.19557571
124.0136719 | 2.488506259 | 818.3474636 | 4.173033714 |  | 26.46328545 | 26.45714569 | 26.18036079 | 25.92824173 | 26.07954979 | 26.21229553
124.1132813 | 2.490303712 | 817.1954861 | 4.173069954 |  | 26.44222832 | 26.47567558 | 26.20664787 | 25.90781975 | 26.09248543 | 26.21880341
124.2128906 | 2.493826672 | 816.6249294 | 4.173027515 |  | 26.44252014 | 26.47505569 | 26.20261955 | 25.93318939 | 26.09470749 | 26.22826576
124.3125 | 2.495846013 | 817.2341213 | 4.173008442 |  | 26.44093323 | 26.50066185 | 26.18297005 | 25.92215919 | 26.0820446 | 26.20062828
124.4121094 | 2.497274894 | 815.7651882 | 4.172986031 |  | 26.44386673 | 26.4811554 | 26.2032032 | 25.92877579 | 26.09533119 | 26.20189285
124.5117188 | 2.4995571 | 819.3503933 | 4.173021317 |  | 26.45041656 | 26.46280098 | 26.21000671 | 25.9213028 | 26.07924461 | 26.20250702
124.6113281 | 2.501541283 | 821.5965481 | 4.172958374 |  | 26.41896629 | 26.48082542 | 26.22471428 | 25.9284687 | 26.09566307 | 26.18298912
124.7109375 | 2.503539668 | 824.0872097 | 4.172987461 |  | 26.39828491 | 26.49442291 | 26.18815041 | 25.92749214 | 26.07962799 | 26.21507454
124.8105469 | 2.505110577 | 825.2722683 | 4.172943115 |  | 26.42902374 | 26.51936913 | 26.1966877 | 25.9247551 | 26.10721207 | 26.21100616
124.9101563 | 2.508149249 | 825.9769192 | 4.173011303 |  | 26.44641495 | 26.48249245 | 26.22271919 | 25.92265511 | 26.08420944 | 26.20926094
125.0097656 | 2.509825863 | 835.5587673 | 4.172983646 |  | 26.43973541 | 26.47442055 | 26.23425484 | 25.92437172 | 26.10193253 | 26.20912743
125.109375 | 2.512106439 | 829.5296535 | 4.173007965 |  | 26.44120979 | 26.45677567 | 26.23596573 | 25.9181366 | 26.0940361 | 26.20787239
125.2089844 | 2.513710177 | 832.0358181 | 4.173000336 |  | 26.4582901 | 26.48313713 | 26.19969177 | 25.91668701 | 26.06683731 | 26.23270226
125.3085938 | 2.515650121 | 837.7426662 | 4.172944546 |  | 26.42664528 | 26.46267128 | 26.19208908 | 25.94057655 | 26.0747261 | 26.22676849
125.4082031 | 2.518281108 | 833.4984646 | 4.172965527 |  | 26.44418907 | 26.47755051 | 26.22097588 | 25.92890358 | 26.09584045 | 26.1857338
125.5078125 | 2.520629205 | 839.441946 | 4.172980785 |  | 26.43833923 | 26.50259018 | 26.19710922 | 25.91491318 | 26.07452583 | 26.21207809
125.6074219 | 2.52248277 | 834.9370022 | 4.1729846 |  | 26.41058731 | 26.46003723 | 26.22675705 | 25.90591431 | 26.10279655 | 26.203228
125.7070313 | 2.524152398 | 841.6573391 | 4.172988415 |  | 26.39742851 | 26.47933769 | 26.21517181 | 25.91870308 | 26.08563042 | 26.207407
125.8066406 | 2.527292585 | 847.4097195 | 4.172977448 |  | 26.45731735 | 26.48422432 | 26.17239761 | 25.9066925 | 26.11483765 | 26.21081352
125.90625 | 2.528623911 | 847.3413601 | 4.172964573 |  | 26.42824936 | 26.46909332 | 26.21061325 | 25.9240036 | 26.10535049 | 26.21061134
126.0058594 | 2.531166188 | 845.0433254 | 4.173011303 |  | 26.42147636 | 26.46609306 | 26.21150589 | 25.93030167 | 26.09830666 | 26.19248009
126.1054688 | 2.53296853 | 849.079092 | 4.17302227 |  | 26.41062164 | 26.46577644 | 26.21224213 | 25.91057205 | 26.09793091 | 26.2034626
126.2050781 | 2.534488216 | 850.3200588 | 4.172936916 |  | 26.42650032 | 26.467556 | 26.21729088 | 25.90977287 | 26.09700775 | 26.20182419
126.3046875 | 2.53745704 | 852.3526516 | 4.172963142 |  | 26.399786 | 26.46542931 | 26.20573997 | 25.89983368 | 26.0974102 | 26.18921852
126.4042969 | 2.53956602 | 850.0289822 | 4.172943115 |  | 26.44791031 | 26.48443985 | 26.24415779 | 25.90270615 | 26.1034832 | 26.162817
126.5039063 | 2.541566733 | 852.3570461 | 4.172976971 |  | 26.43502808 | 26.46523285 | 26.1986351 | 25.88772583 | 26.08684158 | 26.1973114
126.6035156 | 2.543887123 | 848.5557156 | 4.172950268 |  | 26.42860603 | 26.45678329 | 26.2115345 | 25.90583038 | 26.08565521 | 26.19701004
126.703125 | 2.546446165 | 857.302969 | 4.172967434 |  | 26.4456234 | 26.47410774 | 26.20004272 | 25.92882919 | 26.11900902 | 26.19848061
126.8027344 | 2.547606826 | 857.1353054 | 4.172977448 |  | 26.42521667 | 26.47945023 | 26.20270729 | 25.92299843 | 26.10894012 | 26.19203568
126.9023438 | 2.550489735 | 859.466238 | 4.172936916 |  | 26.45793724 | 26.44697762 | 26.20473862 | 25.87857819 | 26.10097694 | 26.20188904
127.0019531 | 2.552738646 | 858.0767727 | 4.172977924 |  | 26.4213562 | 26.4732132 | 26.19363594 | 25.93428993 | 26.09524918 | 26.19473076
127.1015625 | 2.5550602 | 859.4507351 | 4.172960281 |  | 26.43905449 | 26.49855423 | 26.21634865 | 25.91505814 | 26.07870865 | 26.1769104
127.2011719 | 2.557442058 | 863.3700466 | 4.172954559 |  | 26.43141556 | 26.48885727 | 26.19184685 | 25.88312531 | 26.07377434 | 26.1868515
127.3007813 | 2.559312386 | 860.4268703 | 4.172947407 |  | 26.39871407 | 26.44836807 | 26.20314598 | 25.91949844 | 26.06806374 | 26.20960808
127.4003906 | 2.561386675 | 865.0156155 | 4.172935009 |  | 26.4238472 | 26.47403526 | 26.19665146 | 25.89766693 | 26.07906342 | 26.19736481
127.5 | 2.563573187 | 866.2967434 | 4.172927856 |  | 26.41566849 | 26.4739399 | 26.17762375 | 25.89443779 | 26.07660103 | 26.20474815
127.5996094 | 2.56546028 | 871.7997341 | 4.172963619 |  | 26.42437744 | 26.48117065 | 26.2060585 | 25.90946388 | 26.10147285 | 26.21482468
127.6992188 | 2.567223273 | 869.5013332 | 4.172914982 |  | 26.42991257 | 26.47942352 | 26.20136642 | 25.92291069 | 26.09983635 | 26.2078228
127.7988281 | 2.569687786 | 872.565237 | 4.172973156 |  | 26.45607758 | 26.49840736 | 26.22117996 | 25.91608238 | 26.08584213 | 26.19680786
127.8984375 | 2.571707591 | 871.3282986 | 4.172945976 |  | 26.40265083 | 26.47256279 | 26.18412018 | 25.92554665 | 26.11101723 | 26.19792747
127.9980469 | 2.573268954 | 874.5658474 | 4.17293787 |  | 26.40930176 | 26.48357391 | 26.19639969 | 25.90930176 | 26.07030106 | 26.21801949
128.0976563 | 2.575851511 | 873.1423855 | 4.172914505 |  | 26.43512917 | 26.47192192 | 26.20589256 | 25.90995407 | 26.12541771 | 26.17735481
128.1972656 | 2.57815537 | 874.0850735 | 4.172966957 |  | 26.42241669 | 26.51057434 | 26.21187973 | 25.9406414 | 26.09592056 | 26.20795059
128.296875 | 2.580090892 | 873.6130886 | 4.172966957 |  | 26.41812897 | 26.46939087 | 26.20206261 | 25.90296364 | 26.11092186 | 26.19818306
128.3964844 | 2.582570771 | 876.5225124 | 4.172887325 |  | 26.4484787 | 26.48056602 | 26.2095623 | 25.93873405 | 26.10143852 | 26.2061348
128.4960938 | 2.584378468 | 878.2083645 | 4.172935009 |  | 26.45277786 | 26.48480415 | 26.20267677 | 25.94393349 | 26.08241653 | 26.19342804
128.5957031 | 2.586371033 | 879.5685329 | 4.172963619 |  | 26.42676926 | 26.47305489 | 26.20580101 | 25.908144 | 26.08978271 | 26.19291687
128.6953125 | 2.588934964 | 884.4755764 | 4.172883511 |  | 26.42028427 | 26.4641819 | 26.2356205 | 25.92571831 | 26.08789444 | 26.21901703
128.7949219 | 2.591012511 | 889.8564358 | 4.172894478 |  | 26.45340347 | 26.4748764 | 26.21401978 | 25.91207504 | 26.11361122 | 26.21144485
128.8945313 | 2.593250945 | 886.9741116 | 4.172905445 |  | 26.41090965 | 26.45808983 | 26.22846794 | 25.90426445 | 26.0756073 | 26.19104767
128.9941406 | 2.594967373 | 891.8390408 | 4.172941208 |  | 26.43648911 | 26.47703171 | 26.20245934 | 25.92301369 | 26.10111809 | 26.21020699
129.09375 | 2.597694052 | 896.4277248 | 4.172913551 |  | 26.39625168 | 26.49933052 | 26.23083115 | 25.89695168 | 26.10961723 | 26.20267487
129.1933594 | 2.599279862 | 897.5466213 | 4.172911167 |  | 26.42900848 | 26.47143745 | 26.19675636 | 25.89358521 | 26.10911179 | 26.21201134
129.2929688 | 2.601118525 | 898.8326931 | 4.172944069 |  | 26.41256714 | 26.44869804 | 26.18448448 | 25.92099571 | 26.08684921 | 26.19342041
129.3925781 | 2.603524597 | 896.7733669 | 4.172898293 |  | 26.44608498 | 26.47034073 | 26.20030212 | 25.91324997 | 26.09642601 | 26.20457458
129.4921875 | 2.605780261 | 893.2522488 | 4.172887325 |  | 26.41654015 | 26.46203041 | 26.21621132 | 25.92126656 | 26.07582664 | 26.21223259
129.5917969 | 2.607670147 | 906.5609035 | 4.172941208 |  | 26.41305923 | 26.46565628 | 26.1810894 | 25.91108322 | 26.07822609 | 26.21517754
129.6914063 | 2.609796356 | 904.2200832 | 4.17291069 |  | 26.43193436 | 26.46908188 | 26.23912048 | 25.90952492 | 26.07355309 | 26.22981071
129.7910156 | 2.611975418 | 905.6499538 | 4.172933578 |  | 26.45236969 | 26.48176384 | 26.18901253 | 25.90095139 | 26.09687233 | 26.19722366
129.890625 | 2.61388137 | 915.690237 | 4.172882557 |  | 26.42539978 | 26.46994019 | 26.22953224 | 25.91617966 | 26.07196426 | 26.22401428
129.9902344 | 2.616236219 | 910.9278469 | 4.172924042 |  | 26.4509716 | 26.50467491 | 26.23187447 | 25.91775894 | 26.08295059 | 26.19915962
130.0898438 | 2.618975472 | 913.0189724 | 4.172873497 |  | 26.44114494 | 26.4747982 | 26.21922112 | 25.90770721 | 26.10822487 | 26.21608925
130.1894531 | 2.620507265 | 912.9044704 | 4.172905445 |  | 26.43097878 | 26.48626328 | 26.24157524 | 25.92906761 | 26.08427429 | 26.22209549
130.2890625 | 2.622752218 | 917.0983181 | 4.172897339 |  | 26.44648552 | 26.48007584 | 26.21440125 | 25.91630554 | 26.08099937 | 26.2298069
130.3886719 | 2.624743152 | 922.6483669 | 4.17290163 |  | 26.44645882 | 26.49534988 | 26.20065689 | 25.90250587 | 26.09939957 | 26.21576118
130.4882813 | 2.626600675 | 925.7348537 | 4.172956467 |  | 26.43471527 | 26.48546219 | 26.22810745 | 25.92411804 | 26.100317 | 26.21363068
130.5878906 | 2.628581598 | 928.3606472 | 4.17295742 |  | 26.44683075 | 26.49588394 | 26.22304153 | 25.89426041 | 26.092062 | 26.2062912
130.6875 | 2.630684525 | 924.7229519 | 4.172920227 |  | 26.41970634 | 26.48692322 | 26.22233772 | 25.95212173 | 26.10725975 | 26.20230675
130.7871094 | 2.633296186 | 929.9564724 | 4.172894478 |  | 26.44114876 | 26.4875412 | 26.20454788 | 25.93309212 | 26.10106468 | 26.22499466
130.8867188 | 2.63517932 | 930.8657742 | 4.172885418 |  | 26.43055344 | 26.46569061 | 26.22019768 | 25.8820858 | 26.10877228 | 26.23857498
130.9863281 | 2.637307625 | 927.2206326 | 4.172887325 |  | 26.44076729 | 26.49029732 | 26.23317528 | 25.9055481 | 26.09448624 | 26.21321106
131.0859375 | 2.639588201 | 930.7020168 | 4.1728549 |  | 26.41253471 | 26.48357391 | 26.23113632 | 25.94691277 | 26.1039505 | 26.20867538
131.1855469 | 2.640767954 | 935.7686672 | 4.172883034 |  | 26.44097328 | 26.45863533 | 26.23416901 | 25.92453003 | 26.11936951 | 26.20421982
131.2851563 | 2.643309301 | 935.3038235 | 4.17287302 |  | 26.46647453 | 26.50662231 | 26.22137451 | 25.91178513 | 26.1034584 | 26.2226696
131.3847656 | 2.646395937 | 929.5284328 | 4.172923565 |  | 26.44527054 | 26.48656082 | 26.24762726 | 25.91459465 | 26.09912872 | 26.21668053
131.484375 | 2.648392692 | 939.5420437 | 4.172922134 |  | 26.43810654 | 26.47969437 | 26.23109436 | 25.91791916 | 26.09401321 | 26.2349205
131.5839844 | 2.64981878 | 937.6964016 | 4.172904968 |  | 26.45320129 | 26.5043087 | 26.21315384 | 25.91650772 | 26.09262276 | 26.22716904
131.6835938 | 2.651601564 | 936.405386 | 4.172863483 |  | 26.44538116 | 26.47792816 | 26.22220612 | 25.92841148 | 26.08479881 | 26.19696426
131.7832031 | 2.653979231 | 933.6527004 | 4.172888756 |  | 26.44495201 | 26.47338676 | 26.24287033 | 25.92662048 | 26.08006859 | 26.2151432
131.8828125 | 2.65626586 | 935.0717678 | 4.17284584 |  | 26.45815659 | 26.52025795 | 26.20572472 | 25.93683624 | 26.09362602 | 26.21858978
131.9824219 | 2.658542013 | 943.8338528 | 4.172865868 |  | 26.44965363 | 26.46700096 | 26.24805069 | 25.92146873 | 26.09496307 | 26.21747208
132.0820313 | 2.660309896 | 941.6807766 | 4.172883034 |  | 26.41749573 | 26.50137329 | 26.23241043 | 25.89639854 | 26.12364006 | 26.22031593
132.1816406 | 2.662105253 | 942.346365 | 4.172852516 |  | 26.44791222 | 26.48608971 | 26.2332077 | 25.92819214 | 26.09299469 | 26.23074722
132.28125 | 2.664233558 | 945.2472439 | 4.172879219 |  | 26.42419243 | 26.5011692 | 26.22166443 | 25.92523193 | 26.08549881 | 26.208395
132.3808594 | 2.667183056 | 946.4082546 | 4.17287159 |  | 26.43412018 | 26.49368668 | 26.21619034 | 25.93873024 | 26.07765198 | 26.22413445
132.4804688 | 2.668757923 | 953.4365139 | 4.172863483 |  | 26.41453552 | 26.476408 | 26.22148514 | 25.9248085 | 26.09369659 | 26.24588394
132.5800781 | 2.670852933 | 948.0821438 | 4.172875881 |  | 26.42016602 | 26.49083138 | 26.20895195 | 25.89479828 | 26.10671616 | 26.22663116
132.6796875 | 2.672928618 | 948.7394924 | 4.1728549 |  | 26.44856453 | 26.48221016 | 26.24110222 | 25.90707016 | 26.10729408 | 26.21241951
132.7792969 | 2.675077878 | 955.3494167 | 4.172847748 |  | 26.44055557 | 26.45324516 | 26.24623871 | 25.87625504 | 26.12210655 | 26.2317543
132.8789063 | 2.67749629 | 963.0510769 | 4.172845364 |  | 26.44027519 | 26.49231529 | 26.21768951 | 25.92702103 | 26.09506416 | 26.20103264
132.9785156 | 2.67932401 | 959.0932522 | 4.172851086 |  | 26.42948151 | 26.4846344 | 26.22060776 | 25.92637825 | 26.08053398 | 26.22237396
133.078125 | 2.681826008 | 963.9117947 | 4.172860146 |  | 26.44233131 | 26.49459648 | 26.22964287 | 25.91731834 | 26.08406067 | 26.21607208
133.1777344 | 2.683819272 | 961.2324734 | 4.17281723 |  | 26.41666985 | 26.49605942 | 26.19655991 | 25.92775536 | 26.10221672 | 26.20060349
133.2773438 | 2.685503103 | 963.7185574 | 4.172876835 |  | 26.45098114 | 26.50619888 | 26.21068001 | 25.94653893 | 26.11002731 | 26.24813652
133.3769531 | 2.687247237 | 966.1020412 | 4.172872543 |  | 26.44520378 | 26.45698547 | 26.2514019 | 25.90339661 | 26.10668564 | 26.21680069
133.4765625 | 2.690021647 | 964.9142361 | 4.172832489 |  | 26.46556091 | 26.48051643 | 26.22822952 | 25.92829132 | 26.08607101 | 26.20739555
133.5761719 | 2.691751113 | 966.728323 | 4.172855854 |  | 26.43128967 | 26.47695351 | 26.21188736 | 25.90745354 | 26.11276627 | 26.2354393
133.6757813 | 2.693810966 | 966.5538235 | 4.17285347 |  | 26.45038033 | 26.4542141 | 26.20859146 | 25.89937782 | 26.11188316 | 26.2240696
133.7753906 | 2.696665935 | 973.5140896 | 4.172827244 |  | 26.44363022 | 26.48256111 | 26.20976639 | 25.90091515 | 26.08473969 | 26.22437859
133.875 | 2.697328571 | 973.5167141 | 4.172836304 |  | 26.43283463 | 26.49627304 | 26.20584679 | 25.92921829 | 26.10331154 | 26.20883179
133.9746094 | 2.700055251 | 976.0740871 | 4.172829151 |  | 26.44539833 | 26.48176765 | 26.21909523 | 25.88466644 | 26.11452484 | 26.23596764
134.0742188 | 2.701909514 | 978.0348415 | 4.172822952 |  | 26.44662857 | 26.49223518 | 26.19331551 | 25.90823555 | 26.1101265 | 26.22581673
134.1738281 | 2.703952137 | 978.5995388 | 4.172811985 |  | 26.44959831 | 26.47430801 | 26.21667099 | 25.89907074 | 26.09743881 | 26.20816422
134.2734375 | 2.706369152 | 978.815115 | 4.172789097 |  | 26.44909096 | 26.50352478 | 26.20770073 | 25.93840981 | 26.10879326 | 26.23359108
134.3730469 | 2.708149608 | 985.6455593 | 4.172850609 |  | 26.43101883 | 26.47224045 | 26.2589283 | 25.94236755 | 26.10740471 | 26.21979713
134.4726563 | 2.7114884 | 986.0893459 | 4.172817707 |  | 26.44763565 | 26.49340439 | 26.21139908 | 25.92807388 | 26.11512375 | 26.19389725
134.5722656 | 2.712897025 | 985.1671658 | 4.172832489 |  | 26.44090462 | 26.45432281 | 26.21876907 | 25.90373039 | 26.1078167 | 26.24759293
134.671875 | 2.714708447 | 988.8465481 | 4.172801018 |  | 26.44040489 | 26.51412392 | 26.21097183 | 25.9206562 | 26.06954575 | 26.21103287
134.7714844 | 2.716829767 | 991.631155 | 4.172793865 |  | 26.40791702 | 26.50057983 | 26.20929527 | 25.92767143 | 26.09449959 | 26.20184326
134.8710938 | 2.718399512 | 992.8804836 | 4.172818184 |  | 26.45442581 | 26.49173546 | 26.22437859 | 25.93432808 | 26.0832386 | 26.2213707
134.9707031 | 2.721194876 | 995.4008083 | 4.172857761 |  | 26.46192741 | 26.4873867 | 26.23695564 | 25.92528152 | 26.10492516 | 26.2134819
135.0703125 | 2.723196289 | 998.9712429 | 4.172845364 |  | 26.41109085 | 26.47753906 | 26.20308495 | 25.93004417 | 26.10444832 | 26.21664238
135.1699219 | 2.72498047 | 1001.639822 | 4.172820091 |  | 26.44929886 | 26.51958656 | 26.24177742 | 25.95330429 | 26.0951252 | 26.23161888
135.2695313 | 2.727247542 | 1004.11199 | 4.172791004 |  | 26.44719887 | 26.49597359 | 26.233778 | 25.92361259 | 26.12400246 | 26.22290611
135.3691406 | 2.729744418 | 1008.716116 | 4.172807693 |  | 26.45040321 | 26.49936295 | 26.25917244 | 25.93519402 | 26.07449532 | 26.24277306
135.46875 | 2.730985638 | 1006.681204 | 4.172813416 |  | 26.45817184 | 26.51185417 | 26.23686028 | 25.92989731 | 26.12701797 | 26.24036026
135.5683594 | 2.733132802 | 1012.022635 | 4.172848701 |  | 26.4288559 | 26.46570396 | 26.22885323 | 25.92126083 | 26.12507629 | 26.21423721
135.6679688 | 2.735699294 | 1011.203665 | 4.17276907 |  | 26.46331406 | 26.52576637 | 26.26035118 | 25.93102264 | 26.12784004 | 26.23675919
135.7675781 | 2.73684226 | 1008.894827 | 4.172822952 |  | 26.45773315 | 26.50866127 | 26.22561264 | 25.95175362 | 26.12401962 | 26.2653923
135.8671875 | 2.739850199 | 1011.478811 | 4.172796726 |  | 26.43130493 | 26.5283165 | 26.23599243 | 25.94975853 | 26.11827469 | 26.25132561
135.9667969 | 2.741554054 | 1008.975393 | 4.172818184 |  | 26.45122719 | 26.50740814 | 26.23323631 | 25.93518066 | 26.11273956 | 26.23057556
136.0664063 | 2.744691214 | 1014.132132 | 4.172753811 |  | 26.44044685 | 26.48952484 | 26.23185158 | 25.94223595 | 26.09477234 | 26.23774147
136.1660156 | 2.746037906 | 1015.179007 | 4.172819138 |  | 26.46200562 | 26.52277756 | 26.25730133 | 25.92977715 | 26.1186142 | 26.23656464
136.265625 | 2.748043742 | 1016.953176 | 4.17277813 |  | 26.44780731 | 26.4896965 | 26.23120689 | 25.92910767 | 26.10435677 | 26.24287224
136.3652344 | 2.750226762 | 1021.445364 | 4.172817707 |  | 26.47580528 | 26.4966774 | 26.22459221 | 25.92342186 | 26.07332611 | 26.25640678
136.4648438 | 2.752400935 | 1022.527761 | 4.172834396 |  | 26.47524261 | 26.50692177 | 26.22279167 | 25.93612671 | 26.10481644 | 26.22749138
136.5644531 | 2.754534595 | 1023.2918 | 4.172818661 |  | 26.43816185 | 26.50575829 | 26.24059868 | 25.93570137 | 26.08934593 | 26.26293945
136.6640625 | 2.756543923 | 1021.335135 | 4.172794819 |  | 26.46221924 | 26.49862289 | 26.23995972 | 25.9568634 | 26.11616898 | 26.23597908
136.7636719 | 2.758241724 | 1025.58367 | 4.17279911 |  | 26.44347382 | 26.50327492 | 26.21655273 | 25.93948174 | 26.09208298 | 26.26852226
136.8632813 | 2.760831732 | 1033.534231 | 4.172827721 |  | 26.40960884 | 26.50984001 | 26.2086277 | 25.97354507 | 26.10507202 | 26.21202278
136.9628906 | 2.76312558 | 1028.053518 | 4.172775269 |  | 26.4409256 | 26.49121857 | 26.24670982 | 25.93820763 | 26.07651138 | 26.23612595
137.0625 | 2.76522222 | 1033.559011 | 4.172840595 |  | 26.47464943 | 26.4832058 | 26.21092987 | 25.92536354 | 26.11891365 | 26.24892616
137.1621094 | 2.767567988 | 1033.835379 | 4.172770023 |  | 26.46197891 | 26.50187302 | 26.26122665 | 25.93655014 | 26.10061264 | 26.23799515
137.2617188 | 2.769332612 | 1038.895803 | 4.172870636 |  | 26.44564629 | 26.49906921 | 26.23546791 | 25.93115807 | 26.10549164 | 26.25313377
137.3613281 | 2.770725172 | 1032.853201 | 4.172808647 |  | 26.44926262 | 26.48089218 | 26.21641159 | 25.9201107 | 26.10594559 | 26.24908066
137.4609375 | 2.773974324 | 1037.958181 | 4.172814846 |  | 26.46337891 | 26.49393082 | 26.21487236 | 25.9575119 | 26.09039116 | 26.22301674
137.5605469 | 2.775383415 | 1043.887625 | 4.172809124 |  | 26.43809891 | 26.47624779 | 26.22035789 | 25.91896629 | 26.09617805 | 26.26049042
137.6601563 | 2.777316608 | 1045.096731 | 4.172819138 |  | 26.41758919 | 26.4887886 | 26.23893166 | 25.95153999 | 26.12031555 | 26.23118591
137.7597656 | 2.779837232 | 1047.71282 | 4.172814369 |  | 26.47323418 | 26.52653122 | 26.21184349 | 25.91977119 | 26.09640694 | 26.23479271
137.859375 | 2.781144343 | 1046.571829 | 4.172788143 |  | 26.47423744 | 26.50521469 | 26.26067162 | 25.94504166 | 26.0916748 | 26.24952507
137.9589844 | 2.783351112 | 1052.255911 | 4.17279768 |  | 26.47904205 | 26.48521042 | 26.22499275 | 25.94200134 | 26.09275246 | 26.24357796
138.0585938 | 2.785704797 | 1053.62322 | 4.172790527 |  | 26.47610283 | 26.52111816 | 26.26069069 | 25.95026207 | 26.1172657 | 26.20743752
138.1582031 | 2.788034268 | 1054.015554 | 4.172782421 |  | 26.43111038 | 26.48508835 | 26.21159554 | 25.92642403 | 26.10855865 | 26.24695206
138.2578125 | 2.790084342 | 1053.947439 | 4.172819614 |  | 26.47174263 | 26.50042725 | 26.23082161 | 25.93904495 | 26.09434891 | 26.24187088
138.3574219 | 2.792199841 | 1058.509695 | 4.172780991 |  | 26.49424934 | 26.51026154 | 26.21167374 | 25.93783379 | 26.10129356 | 26.20679855
138.4570313 | 2.794231521 | 1061.0418 | 4.172780991 |  | 26.48417091 | 26.49282837 | 26.21526718 | 25.95217514 | 26.10150719 | 26.23810005
138.5566406 | 2.79624993 | 1068.866629 | 4.172737122 |  | 26.43291855 | 26.48306847 | 26.21966171 | 25.95925331 | 26.08798027 | 26.26079369
138.65625 | 2.798232017 | 1063.868093 | 4.172781944 |  | 26.45848846 | 26.50264168 | 26.25185204 | 25.94903755 | 26.10079384 | 26.22104836
138.7558594 | 2.800713526 | 1062.874563 | 4.172774315 |  | 26.46318436 | 26.51299286 | 26.21748543 | 25.94979668 | 26.11832619 | 26.24506187
138.8554688 | 2.802444622 | 1065.489553 | 4.172738075 |  | 26.48659515 | 26.49767494 | 26.23405838 | 25.92563629 | 26.11533737 | 26.25350952
138.9550781 | 2.804055111 | 1066.319632 | 4.172756672 |  | 26.42997932 | 26.49729156 | 26.24947166 | 25.94043541 | 26.10034943 | 26.24997711
139.0546875 | 2.806717297 | 1068.744192 | 4.172758579 |  | 26.44980431 | 26.50973511 | 26.2393837 | 25.91874313 | 26.0972805 | 26.2263813
139.1542969 | 2.808687277 | 1064.998953 | 4.172801495 |  | 26.45491791 | 26.48993874 | 26.22606087 | 25.92184258 | 26.1171608 | 26.21808434
139.2539063 | 2.811187645 | 1072.877493 | 4.172772408 |  | 26.44615173 | 26.50356102 | 26.22013474 | 25.92607117 | 26.12067604 | 26.24137306
139.3535156 | 2.812955528 | 1070.148733 | 4.172793865 |  | 26.46579742 | 26.50784874 | 26.21110344 | 25.94447899 | 26.09291267 | 26.24082756
139.453125 | 2.814967651 | 1075.113577 | 4.172772884 |  | 26.44973373 | 26.52050018 | 26.2160511 | 25.9317131 | 26.09935188 | 26.2308712
139.5527344 | 2.816654742 | 1075.379568 | 4.172785759 |  | 26.43987274 | 26.48334122 | 26.24529076 | 25.94663239 | 26.13075256 | 26.23022652
139.6523438 | 2.819194924 | 1082.642019 | 4.172750473 |  | 26.46329117 | 26.48501778 | 26.22025299 | 25.94056702 | 26.11073303 | 26.23674202
139.7519531 | 2.821389819 | 1080.355398 | 4.172743797 |  | 26.46001625 | 26.50889397 | 26.22377586 | 25.94400215 | 26.12857056 | 26.25295067
139.8515625 | 2.824099734 | 1083.185232 | 4.172796726 |  | 26.44901466 | 26.49316597 | 26.23713875 | 25.95816231 | 26.11935234 | 26.25355721
139.9511719 | 2.825386589 | 1085.444876 | 4.172819138 |  | 26.45328522 | 26.51621628 | 26.20682716 | 25.93383598 | 26.11909294 | 26.22924232
140.0507813 | 2.827678574 | 1086.589651 | 4.172770023 |  | 26.46217728 | 26.52425194 | 26.23870277 | 25.93553925 | 26.11711884 | 26.24715614
140.1503906 | 2.830024343 | 1089.998465 | 4.17283392 |  | 26.47816277 | 26.51862144 | 26.22381401 | 25.94111061 | 26.14386559 | 26.24442482
140.25 | 2.831873018 | 1094.203543 | 4.172782898 |  | 26.46500778 | 26.51054573 | 26.21547127 | 25.95621681 | 26.11994171 | 26.22343445
140.3496094 | 2.834164305 | 1093.431204 | 4.172790527 |  | 26.44797325 | 26.51729012 | 26.19610786 | 25.94416809 | 26.09022331 | 26.2545433
140.4492188 | 2.835954307 | 1090.068899 | 4.172766209 |  | 26.44655228 | 26.50559616 | 26.21822166 | 25.9457016 | 26.12354469 | 26.26324081
140.5488281 | 2.838361776 | 1095.328787 | 4.172801018 |  | 26.47936821 | 26.50043488 | 26.21624565 | 25.92795753 | 26.09748077 | 26.23714638
140.6484375 | 2.840848872 | 1097.601248 | 4.172777176 |  | 26.45168304 | 26.5156498 | 26.23298454 | 25.93055344 | 26.11786461 | 26.225214
140.7480469 | 2.842635615 | 1100.196218 | 4.172754288 |  | 26.48896599 | 26.54013443 | 26.21034241 | 25.92405319 | 26.11376572 | 26.25510406
140.8476563 | 2.844741335 | 1101.255911 | 4.17276907 |  | 26.45186996 | 26.50273895 | 26.1898365 | 25.9368 | 26.10150337 | 26.23611832
140.9472656 | 2.846696181 | 1104.210135 | 4.17276001 |  | 26.46743774 | 26.48384476 | 26.21192932 | 25.90960693 | 26.10201263 | 26.26405907
141.046875 | 2.849161625 | 1101.738089 | 4.172749519 |  | 26.45419121 | 26.49958038 | 26.23243332 | 25.92485046 | 26.11080551 | 26.25937653
141.1464844 | 2.850810532 | 1108.034109 | 4.172733307 |  | 26.43656731 | 26.51096344 | 26.20380211 | 25.92822075 | 26.09087563 | 26.26313972
141.2460938 | 2.853135346 | 1101.436087 | 4.172761917 |  | 26.46820068 | 26.52578163 | 26.22826576 | 25.95882797 | 26.11206627 | 26.25409889
141.3457031 | 2.854935592 | 1106.361868 | 4.172783375 |  | 26.46177101 | 26.49454689 | 26.20570946 | 25.94360924 | 26.09559441 | 26.22523117
141.4453125 | 2.858137945 | 1108.535086 | 4.172775269 |  | 26.46841621 | 26.52642441 | 26.23849678 | 25.93964958 | 26.09498596 | 26.22974396
141.5449219 | 2.85953912 | 1115.494802 | 4.172716141 |  | 26.45154381 | 26.51046944 | 26.22308922 | 25.92286301 | 26.09915733 | 26.22241592
141.6445313 | 2.861651359 | 1116.486502 | 4.17274189 |  | 26.43524361 | 26.50020981 | 26.24664116 | 25.97883415 | 26.08649635 | 26.25237846
141.7441406 | 2.863282803 | 1113.430471 | 4.17276001 |  | 26.42942429 | 26.51779175 | 26.21051598 | 25.95268822 | 26.11271667 | 26.25529099
141.84375 | 2.865679329 | 1121.842093 | 4.172718525 |  | 26.4440937 | 26.50872803 | 26.19964409 | 25.96364594 | 26.11739349 | 26.25551224
141.9433594 | 2.868566196 | 1120.464407 | 4.172684669 |  | 26.47807884 | 26.48970795 | 26.20498085 | 25.92295647 | 26.11143303 | 26.22466087
142.0429688 | 2.869831165 | 1120.247122 | 4.172754765 |  | 26.48308754 | 26.51371193 | 26.21572876 | 25.93663979 | 26.10510445 | 26.21981812
142.1425781 | 2.871895442 | 1121.001883 | 4.172721386 |  | 26.45396423 | 26.52461243 | 26.17978668 | 25.94404221 | 26.1152401 | 26.22375488
142.2421875 | 2.874222584 | 1131.170706 | 4.17271471 |  | 26.48654747 | 26.49495888 | 26.23338127 | 25.93684387 | 26.11581039 | 26.23745155
142.3417969 | 2.876982791 | 1129.9168 | 4.172700405 |  | 26.46781349 | 26.52143669 | 26.22951317 | 25.94721794 | 26.10400963 | 26.23019028
142.4414063 | 2.878270112 | 1136.302053 | 4.172743797 |  | 26.48510933 | 26.53309441 | 26.22922897 | 25.9465313 | 26.11738777 | 26.24599648
142.5410156 | 2.880630782 | 1130.588064 | 4.172756195 |  | 26.46153069 | 26.51651382 | 26.20674515 | 25.93874168 | 26.08590698 | 26.25046921
142.640625 | 2.882991685 | 1132.006887 | 4.172758579 |  | 26.46504784 | 26.5027523 | 26.24146461 | 25.93400764 | 26.10930061 | 26.24313545
142.7402344 | 2.884669462 | 1137.335623 | 4.172753334 |  | 26.44296265 | 26.51178741 | 26.21661949 | 25.97271156 | 26.12374687 | 26.25008583
142.8398438 | 2.887232229 | 1141.308889 | 4.172738075 |  | 26.43053055 | 26.53235817 | 26.2421093 | 25.93420219 | 26.11753464 | 26.22262192
142.9394531 | 2.88924668 | 1144.138113 | 4.172720432 |  | 26.44706917 | 26.51122665 | 26.20503235 | 25.94177246 | 26.10452461 | 26.26334572
143.0390625 | 2.892029006 | 1143.096853 | 4.172739983 |  | 26.46308708 | 26.52857971 | 26.19861794 | 25.96809578 | 26.06932068 | 26.26051331
143.1386719 | 2.893792931 | 1149.957327 | 4.172771454 |  | 26.4513073 | 26.53326607 | 26.20867729 | 25.94469833 | 26.0901413 | 26.24483109
143.2382813 | 2.895914018 | 1147.638601 | 4.17271328 |  | 26.44277382 | 26.51518059 | 26.21233559 | 25.96948433 | 26.10622406 | 26.2527771
143.3378906 | 2.898271661 | 1150.889456 | 4.172673702 |  | 26.44525146 | 26.54083443 | 26.235466 | 25.9417305 | 26.11512375 | 26.20867157
143.4375 | 2.899616258 | 1146.796316 | 4.172708988 |  | 26.46285057 | 26.49718094 | 26.24764824 | 25.94606972 | 26.08891487 | 26.26906013
143.5371094 | 2.902005799 | 1151.468069 | 4.172675133 |  | 26.48218727 | 26.49764633 | 26.23568916 | 25.95147324 | 26.1031456 | 26.24632454
143.6367188 | 2.904026536 | 1159.943777 | 4.172755718 |  | 26.47393417 | 26.52725983 | 26.22276688 | 25.93662834 | 26.12528992 | 26.24743271
143.7363281 | 2.906080801 | 1157.772757 | 4.172726154 |  | 26.42525864 | 26.49817276 | 26.21693039 | 25.91010857 | 26.10809135 | 26.23828697
143.8359375 | 2.908151597 | 1160.86199 | 4.172696114 |  | 26.46848297 | 26.52181053 | 26.22074509 | 25.95288467 | 26.11831665 | 26.25877953
143.9355469 | 2.91122729 | 1160.110159 | 4.172715187 |  | 26.4284687 | 26.50787735 | 26.21271324 | 25.93895912 | 26.10139275 | 26.22817612
144.0351563 | 2.913168631 | 1165.179617 | 4.172759056 |  | 26.45645332 | 26.51085854 | 26.23314095 | 25.93149757 | 26.13289261 | 26.26860237
144.1347656 | 2.915469697 | 1167.691336 | 4.172727585 |  | 26.45174599 | 26.51083755 | 26.1916523 | 25.93454361 | 26.12092209 | 26.24912071
144.234375 | 2.916764701 | 1171.784231 | 4.172703266 |  | 26.49610519 | 26.51875305 | 26.23273659 | 25.96216965 | 26.12485886 | 26.22872925
144.3339844 | 2.919063903 | 1173.701956 | 4.172719955 |  | 26.46847725 | 26.51162529 | 26.22504234 | 25.96789742 | 26.1239872 | 26.24254227
144.4335938 | 2.921360545 | 1168.982107 | 4.172717094 |  | 26.47463799 | 26.51455879 | 26.2158947 | 25.97168541 | 26.10111427 | 26.24766159
144.5332031 | 2.923804568 | 1171.580252 | 4.172731876 |  | 26.43878937 | 26.52197838 | 26.2259388 | 25.9645195 | 26.1186924 | 26.24400711
144.6328125 | 2.92509445 | 1171.378103 | 4.172710896 |  | 26.45024109 | 26.48654747 | 26.2144928 | 25.93609619 | 26.10665703 | 26.23651886
144.7324219 | 2.927463036 | 1171.773245 | 4.172661304 |  | 26.44753075 | 26.51066589 | 26.24546242 | 25.94821167 | 26.09939194 | 26.24433136
144.8320313 | 2.930216491 | 1177.856253 | 4.172766685 |  | 26.46475601 | 26.50003624 | 26.20800018 | 25.93009949 | 26.1081028 | 26.24853325
144.9316406 | 2.932173433 | 1176.838675 | 4.172737122 |  | 26.4557991 | 26.51993179 | 26.22700882 | 25.93278122 | 26.1002388 | 26.24450493
145.03125 | 2.934091259 | 1175.907766 | 4.172733307 |  | 26.45877266 | 26.47664261 | 26.20232201 | 25.93820572 | 26.09788322 | 26.25852203
145.1308594 | 2.936019795 | 1174.289724 | 4.172669411 |  | 26.43284798 | 26.50419426 | 26.24233437 | 25.9447422 | 26.10993004 | 26.25057602
145.2304688 | 2.93835043 | 1178.928396 | 4.172718525 |  | 26.45032692 | 26.52467728 | 26.22373199 | 25.96874619 | 26.10407829 | 26.23001099
145.3300781 | 2.940778155 | 1181.956839 | 4.172735691 |  | 26.44858551 | 26.51403809 | 26.27804947 | 25.94244385 | 26.09287643 | 26.24390984
145.4296875 | 2.942918567 | 1182.365042 | 4.172693729 |  | 26.44135284 | 26.48702812 | 26.22214699 | 25.91646957 | 26.09286499 | 26.24431992
145.5292969 | 2.944648499 | 1187.417898 | 4.172698021 |  | 26.45460129 | 26.50435066 | 26.22278404 | 25.9450016 | 26.10301781 | 26.20629501
145.6289063 | 2.947803121 | 65.50166893 | 3.235354185 |  | 26.45925903 | 26.4964447 | 26.20363045 | 25.91775131 | 26.12075806 | 26.23952103
145.7285156 | 2.95023201 | 5.147134781 | 3.423985004 |  | 26.42385483 | 26.49179077 | 26.22949219 | 25.9666748 | 28.31480789 | 26.30643845
145.828125 | 2.951043891 | -3.458993912 | 3.527334213 |  | 26.42790222 | 26.50789833 | 26.17110252 | 25.9399395 | 32.79864883 | 26.99318886
145.9277344 | 2.952357754 | -8.129920959 | 3.542455673 |  | 26.42788696 | 26.52429771 | 26.23138618 | 25.92714691 | 46.40597534 | 28.14628029
146.0273438 | 2.953159856 | -10.62738419 | 3.594104052 |  | 26.44398689 | 26.5249691 | 26.19784355 | 25.94414902 | 61.15280533 | 29.77507401
146.1269531 | 2.953151939 | -15.81165886 | 3.594075203 |  | 26.46229744 | 26.55064011 | 26.20084 | 25.96732712 | 77.49385834 | 31.90770531
146.2265625 | 2.953633899 | -15.79502583 | 3.607328415 |  | 26.46377182 | 26.5494442 | 26.22367477 | 25.96814346 | 110.570343 | 35.08336639
146.3261719 | 2.953517484 | -20.13465881 | 3.496518612 |  | 26.48478889 | 26.5532856 | 26.21900749 | 26.00296211 | 146.3956604 | 40.33196259
146.4257813 | 2.952807117 | 11.79055977 | 3.095574856 |  | 26.45933723 | 26.54200172 | 26.21427155 | 26.03423309 | 158.0102692 | 67.30345917
146.5253906 | 2.953457879 | 40.67762566 | 2.874724627 |  | 26.57810783 | 26.56837654 | 26.24074364 | 25.99196434 | 162.6614685 | 104.6368637
146.625 | 2.952963347 | 31.61762047 | 2.740273476 |  | 26.57896042 | 26.59744644 | 26.24733353 | 26.02131653 | 173.8798065 | 139.4986877
146.7246094 | 2.952880925 | 21.09641075 | 2.590036154 |  | 26.58554459 | 26.60987473 | 26.24676704 | 26.45654869 | 184.0921936 | 181.1165619
146.8242188 | 2.952012932 | 17.38632774 | 2.611229658 |  | 26.5948658 | 26.63399124 | 26.28427887 | 26.99542046 | 188.9927979 | 212.9142609
146.9238281 | 2.952998504 | 11.02931023 | 2.655361652 |  | 26.59350967 | 26.63313866 | 26.3087635 | 27.58731461 | 186.4545593 | 237.9271088
147.0234375 | 2.952137962 | 4.199731827 | 2.520258427 |  | 26.66178513 | 26.67944717 | 26.33947754 | 27.88635254 | 186.4098206 | 243.657608
147.1230469 | 2.95211561 | -1.064743042 | 2.532884598 |  | 26.68074799 | 26.64382553 | 26.33089638 | 27.93901443 | 189.3233337 | 245.3604584
147.2226563 | 2.951788949 | 5.958051682 | 2.427604437 |  | 26.73004723 | 26.69206238 | 26.32179451 | 27.97755051 | 196.2412567 | 249.3210144
147.3222656 | 2.950729337 | 0.750310898 | 2.457657337 |  | 26.75104523 | 26.74086189 | 26.35854912 | 27.88773918 | 206.0897522 | 253.8128662
147.421875 | 2.951059258 | 1.865865707 | 2.521401882 |  | 26.81387901 | 26.73923111 | 26.36918259 | 27.82938766 | 219.733963 | 261.4234619
147.5214844 | 2.951366361 | 6.076078415 | 2.515990496 |  | 26.84893036 | 26.77463531 | 26.34920692 | 27.7675972 | 233.7657013 | 272.374939
147.6210938 | 2.951217582 | -2.677238464 | 2.425492048 |  | 26.91534805 | 26.79178619 | 26.40649796 | 27.67690468 | 248.5678406 | 284.5926819
147.7207031 | 2.951008035 | -3.109241486 | 2.324630976 |  | 26.97387123 | 26.81988716 | 26.4066925 | 27.63344765 | 263.0187683 | 296.6355896
147.8203125 | 2.95028952 | -8.573999405 | 2.317205191 |  | 27.05817795 | 26.84224129 | 26.42222214 | 27.56247139 | 276.4602356 | 311.8523865
147.9199219 | 2.950543072 | -6.28752327 | 2.229768753 |  | 27.1469574 | 26.90375328 | 26.47868729 | 27.55966187 | 288.4967346 | 325.506897
148.0195313 | 2.949599409 | -12.20456314 | 2.169485807 |  | 27.22096825 | 26.90776443 | 26.48125076 | 27.51231575 | 298.3520813 | 338.5874023
148.1191406 | 2.950001508 | -7.048088074 | 2.050097227 |  | 27.30915833 | 26.9819622 | 26.48813629 | 27.48736 | 306.5780029 | 351.8738708
148.21875 | 2.949588699 | -14.67149639 | 1.855683088 |  | 27.36281395 | 27.01300049 | 26.56692696 | 27.45942688 | 313.2611389 | 363.7652588
148.3183594 | 2.950110706 | -13.63272667 | 1.751440883 |  | 27.46367455 | 27.03667831 | 26.55206108 | 27.46676636 | 319.0577087 | 374.5364075
148.4179688 | 2.950103255 | -22.27189255 | 1.658681035 |  | 27.55106735 | 27.11802101 | 26.59161568 | 27.44287872 | 323.2235107 | 382.4390564
148.5175781 | 2.949441085 | -15.81348133 | 1.587815881 |  | 27.63186836 | 27.17002869 | 26.63346863 | 27.46725273 | 325.9380493 | 389.184082
148.6171875 | 2.949642017 | -13.47642326 | 1.51778686 |  | 27.72637367 | 27.29761696 | 26.65304565 | 27.51114273 | 328.234436 | 395.8403015
148.7167969 | 2.949498594 | -14.09913826 | 1.465521812 |  | 27.84967422 | 27.36314011 | 26.68017387 | 27.52495003 | 331.8841553 | 402.7501526
148.8164063 | 2.948775655 | -12.54497337 | 1.40400815 |  | 27.96755028 | 27.52411652 | 26.7681427 | 27.55666924 | 336.002594 | 408.1394348
148.9160156 | 2.948730486 | -9.621883392 | 1.360742807 |  | 28.11862373 | 27.65452576 | 26.8032589 | 27.59857559 | 340.116272 | 412.2546082
149.015625 | 2.949153306 | -13.43951225 | 1.286600947 |  | 28.26863289 | 27.83142662 | 26.90386391 | 27.65239334 | 344.8395691 | 416.0335083
149.1152344 | 2.949293936 | -8.824861526 | 1.225019455 |  | 28.39886284 | 27.95665169 | 26.9615612 | 27.70702934 | 349.5586548 | 419.4422913
149.2148438 | 2.948328853 | -8.31584549 | 1.174503684 |  | 28.54932976 | 28.12232399 | 26.99944305 | 27.71568489 | 353.7324524 | 422.2914429
149.3144531 | 2.94806622 | -6.469804764 | 1.149636745 |  | 28.72346306 | 28.21597862 | 27.07790184 | 27.79955101 | 357.4091187 | 424.771637
149.4140625 | 2.947951434 | -11.31549263 | 1.144274354 |  | 28.84377861 | 28.34545708 | 27.15605927 | 27.90949631 | 360.875061 | 427.1270447
149.5136719 | 2.948724665 | -23.55901814 | 1.12365818 |  | 29.01222229 | 28.41951561 | 27.22178459 | 27.97080231 | 363.9226074 | 428.7722778
149.6132813 | 2.947683912 | -23.17850876 | 1.102775931 |  | 29.15313339 | 28.59209442 | 27.31207466 | 28.07235909 | 367.6170959 | 430.2481079
149.7128906 | 2.948381938 | -27.47872376 | 1.068776488 |  | 29.28982544 | 28.73069382 | 27.38837624 | 28.18653297 | 371.5002747 | 431.4129028
149.8125 | 2.948481124 | -26.10387611 | 1.108738184 |  | 29.40642738 | 28.88321304 | 27.48846436 | 28.32607841 | 375.1066895 | 430.414978
149.9121094 | 2.94807693 | -26.447474 | 1.041723013 |  | 29.55722809 | 29.07754517 | 27.59981155 | 28.54659462 | 379.3736267 | 426.0666199
150.0117188 | 2.948021749 | -25.57002354 | 0.979679763 |  | 29.67753983 | 29.27004242 | 27.72152328 | 28.71413422 | 383.3448181 | 421.122406
150.1113281 | 2.948069945 | -27.21282244 | 0.949634075 |  | 29.83454895 | 29.48830414 | 27.81192017 | 28.86499214 | 387.252655 | 416.576416
150.2109375 | 2.948222915 | -27.71978903 | 0.780948639 |  | 29.97517967 | 29.71928978 | 27.97571373 | 29.1059742 | 390.8841553 | 412.4265747
150.3105469 | 2.948662266 | -28.91509068 | 0.731296599 |  | 30.13306999 | 29.90782738 | 28.06103516 | 29.39233017 | 393.6451721 | 409.0463257
150.4101563 | 2.948176814 | -36.38447285 | 0.786237419 |  | 30.32806396 | 30.14376259 | 28.23922539 | 29.6584816 | 395.9294739 | 406.2529602
150.5097656 | 2.947787987 | -32.36793125 | 0.762164056 |  | 30.50772285 | 30.35361099 | 28.38957024 | 29.97651291 | 398.1825562 | 403.8938904
150.609375 | 2.948390786 | -24.87963724 | 0.723708153 |  | 30.63627625 | 30.47320366 | 28.52182198 | 30.17662621 | 399.8339233 | 402.2809448
150.7089844 | 2.947842237 | -32.26927209 | 0.716478944 |  | 30.97904968 | 30.68148613 | 28.72080612 | 30.52282333 | 401.642334 | 400.3951721
150.8085938 | 2.947749803 | -32.15511918 | 0.658046007 |  | 31.20994377 | 30.89279175 | 28.91688156 | 30.89202881 | 403.2027588 | 398.6182861
150.9082031 | 2.948559821 | -27.15791082 | 0.669018924 |  | 31.44788742 | 31.04820633 | 29.124506 | 31.36147881 | 404.9984436 | 397.0871582
151.0078125 | 2.948093461 | -32.60238898 | 0.682964087 |  | 31.69286728 | 31.25922203 | 29.31605339 | 31.79703331 | 407.0657654 | 395.9819946
151.1074219 | 2.94798729 | -27.76946044 | 0.673211813 |  | 31.97568321 | 31.414011 | 29.490942 | 32.30652237 | 408.5411377 | 395.0505066
151.2070313 | 2.947384724 | -28.77405143 | 0.673819423 |  | 32.26929092 | 31.57123947 | 29.67005539 | 32.8587532 | 409.6036072 | 394.4866333
151.3066406 | 2.948470879 | -27.57396483 | 0.657045186 |  | 32.57382202 | 31.6992836 | 29.83807373 | 33.48910522 | 409.8228455 | 394.2071838
151.40625 | 2.947694622 | -27.76535916 | 0.653490186 |  | 32.90953064 | 31.81628799 | 29.96510887 | 34.08252716 | 408.9794617 | 394.0498962
151.5058594 | 2.947699279 | -34.86448479 | 0.647746384 |  | 33.30030441 | 31.98744392 | 30.12016869 | 34.73923492 | 407.13974 | 394.0133057
151.6054688 | 2.948256908 | -29.40542412 | 0.64689362 |  | 33.7414856 | 32.2219696 | 30.25930023 | 35.58111191 | 404.4202271 | 393.7956848
151.7050781 | 2.94745178 | -26.54909563 | 0.633645117 |  | 34.24417877 | 32.40468597 | 30.35168266 | 36.51441193 | 400.659668 | 393.3036194
151.8046875 | 2.947609173 | -26.86557913 | 0.603320718 |  | 34.84135818 | 32.57138824 | 30.48960114 | 37.71985626 | 394.9719849 | 392.3647156
151.9042969 | 2.947582863 | -31.77848303 | 0.596996129 |  | 35.6013031 | 32.77025986 | 30.66274834 | 39.17134476 | 389.9465637 | 391.1557617
152.0039063 | 2.947937232 | -28.40174437 | 0.593500793 |  | 36.4854126 | 32.99775696 | 30.80046463 | 40.85229492 | 387.0002441 | 389.6936646
152.1035156 | 2.947844099 | -30.09558213 | 0.577259481 |  | 37.56995773 | 33.20528412 | 30.98390198 | 42.97085571 | 384.3550415 | 388.1706543
152.203125 | 2.94732512 | -35.87636757 | 0.543568373 |  | 38.94938278 | 33.42434311 | 31.17387199 | 45.53384781 | 381.8352966 | 386.4360657
152.3027344 | 2.947847592 | -32.96034145 | 0.522043526 |  | 40.49837875 | 33.63724899 | 31.42228508 | 48.79625702 | 379.3844299 | 384.7471924
152.4023438 | 2.947693691 | -35.41155291 | 0.509430468 |  | 42.45427704 | 33.90554428 | 31.73022652 | 52.7530098 | 376.7868958 | 383.2200317
152.5019531 | 2.94753979 | -26.23397875 | 0.504736841 |  | 44.71977615 | 34.15349579 | 32.05615997 | 57.16164017 | 374.0160828 | 381.7403259
152.6015625 | 2.947266679 | -26.80064178 | 0.491181374 |  | 47.35713577 | 34.5276413 | 32.42713165 | 62.81645584 | 371.3414001 | 380.3760986
152.7011719 | 2.947329311 | -25.9753685 | 0.464217335 |  | 50.60588074 | 34.86365128 | 32.85509872 | 71.42953491 | 368.7365417 | 379.1421204
152.8007813 | 2.94781453 | -28.88638151 | 0.42028892 |  | 54.39949417 | 35.23241043 | 33.38102722 | 84.84992218 | 366.164032 | 377.90979
152.9003906 | 2.947453409 | -28.55212545 | 0.398653626 |  | 58.84893036 | 35.60582733 | 34.26808548 | 102.9113388 | 363.4361877 | 376.6354065
153 | 2.947347704 | -26.93849087 | 0.372911543 |  | 63.95930862 | 36.02309799 | 35.8836174 | 126.9005127 | 360.6806335 | 375.4381714
153.0996094 | 2.947867382 | -26.63294411 | 0.359434932 |  | 69.73636627 | 36.38866806 | 38.04013443 | 143.9932556 | 357.9829407 | 374.4819946
153.1992188 | 2.948007546 | -28.05176663 | 0.355083793 |  | 76.66009521 | 36.83221436 | 40.4220314 | 154.010788 | 355.550354 | 373.666626
153.2988281 | 2.947660163 | -30.44123073 | 0.342759013 |  | 85.09115601 | 37.27939606 | 42.73153687 | 159.3519135 | 353.0214539 | 373.0587769
153.3984375 | 2.947583562 | -27.07155538 | 0.329989374 |  | 95.97109222 | 37.74159241 | 44.90045547 | 163.1054993 | 350.5626221 | 372.4663086
153.4980469 | 2.947241766 | -33.03462076 | 0.319941759 |  | 111.0138245 | 38.29140854 | 46.91161728 | 167.3159943 | 348.1261597 | 371.986145
153.5976563 | 2.947313245 | -26.8696804 | 0.284008205 |  | 125.1932602 | 38.78783035 | 48.77176666 | 172.6330566 | 345.5880432 | 371.5779419
153.6972656 | 2.948133275 | -32.32350051 | 0.266325504 |  | 133.5494843 | 39.37255478 | 50.48469162 | 178.6302185 | 343.0722351 | 371.3196106
153.796875 | 2.94744852 | -29.28990412 | 0.262837172 |  | 142.9008636 | 39.93809891 | 51.93097687 | 185.3378143 | 340.848053 | 371.0301514
153.8964844 | 2.947605448 | -30.54171261 | 0.257977426 |  | 154.5407867 | 40.59632111 | 53.04735184 | 192.435379 | 338.7579041 | 370.8173218
153.9960938 | 2.947917441 | -31.92840838 | 0.246324867 |  | 167.9144592 | 41.21350479 | 53.81303787 | 199.4779816 | 336.6563416 | 370.5632935
154.0957031 | 2.947552362 | -27.81935954 | 0.236190438 |  | 181.7714386 | 41.91838074 | 54.39363861 | 206.5814819 | 334.7058716 | 370.3962402
154.1953125 | 2.948047826 | -31.93228173 | 0.234506518 |  | 195.3808899 | 42.63278961 | 54.89392471 | 214.1046143 | 332.8845215 | 370.3048706
154.2949219 | 2.947627334 | -30.24368468 | 0.229869008 |  | 208.619873 | 43.4034462 | 55.34517288 | 221.7121124 | 330.9737549 | 370.273468
154.3945313 | 2.947683912 | -28.45073223 | 0.215629935 |  | 222.397934 | 44.19790268 | 55.7818718 | 229.227066 | 329.1213379 | 370.1328125
154.4941406 | 2.947376808 | -26.85509801 | 0.207966357 |  | 235.4333496 | 45.0533638 | 56.21080399 | 237.0585632 | 327.1646118 | 370.0394897
154.59375 | 2.947447821 | -32.09382761 | 0.201240703 |  | 247.1178894 | 45.85487747 | 56.71683502 | 245.0832977 | 325.3199158 | 370.0517578
154.6933594 | 2.947553992 | -22.56422424 | 0.198618636 |  | 257.5071716 | 46.72312164 | 57.32787323 | 252.9866486 | 323.9223633 | 370.101593
154.7929688 | 2.94800289 | -27.63639593 | 0.193837315 |  | 264.9997864 | 47.57620621 | 58.09210968 | 260.4473572 | 322.3442383 | 370.0942383
154.8925781 | 2.947255969 | -30.37857193 | 0.189888299 |  | 271.1767273 | 48.45857239 | 58.92793274 | 267.5679932 | 320.6478882 | 370.5583801
154.9921875 | 2.947879955 | -29.44552577 | 0.162956238 |  | 276.6517944 | 49.40441895 | 59.74288559 | 274.7825928 | 319.0584717 | 370.8752441
155.0917969 | 2.947929781 | -31.97671258 | 0.159325078 |  | 281.2701416 | 50.31997681 | 60.61011124 | 281.4000549 | 317.4254761 | 371.1350708
155.1914063 | 2.94728158 | -30.20267165 | 0.153066382 |  | 285.2718811 | 51.30496597 | 61.4525528 | 287.1439819 | 315.990387 | 371.177124
155.2910156 | 2.947192872 | -30.66680233 | 0.14562422 |  | 288.5849609 | 52.19934464 | 62.24636841 | 292.3745422 | 314.6531677 | 371.0436096
155.390625 | 2.947303001 | -34.38668323 | 0.141424969 |  | 291.2359924 | 53.10805511 | 63.01876831 | 297.7740479 | 313.3108521 | 370.7190857
155.4902344 | 2.948082518 | -34.99481535 | 0.137577534 |  | 293.4734192 | 54.04708099 | 63.84701157 | 302.9064331 | 311.8322449 | 370.2774658
155.5898438 | 2.94719846 | -32.36474133 | 0.132843718 |  | 295.269104 | 54.99645996 | 64.76847076 | 307.6460571 | 310.2711792 | 369.6252747
155.6894531 | 2.947289031 | -33.69789243 | 0.126403138 |  | 296.8871155 | 55.97172546 | 65.64624023 | 311.7012329 | 308.6213989 | 368.8459473
155.7890625 | 2.946982393 | -35.04425859 | 0.12288221 |  | 298.0668335 | 56.76974106 | 66.3681488 | 313.4596252 | 307.4203186 | 368.2007751
155.8886719 | 2.947604517 | -32.55021131 | 0.117758706 |  | 299.3971252 | 57.80413055 | 67.38597107 | 313.4360046 | 306.0471191 | 367.2548523
155.9882813 | 2.94749043 | -32.97651887 | 0.112767816 |  | 300.5282288 | 58.85295105 | 68.40718842 | 312.2524719 | 304.508728 | 366.5053406
156.0878906 | 2.947367029 | -37.00718737 | 0.110003062 |  | 301.5496826 | 59.84510422 | 69.43564606 | 310.3826294 | 303.0103149 | 365.6612549
156.1875 | 2.948031994 | -30.86206988 | 0.104943156 |  | 302.4372559 | 60.84002686 | 70.49922943 | 308.0892029 | 301.6113281 | 364.8874817
156.2871094 | 2.947508125 | -33.75713325 | 0.100854777 |  | 303.2098694 | 61.92910767 | 71.59246826 | 305.702301 | 299.8252869 | 364.0560303
156.3867188 | 2.947259927 | -36.70300722 | 0.098337084 |  | 303.9519348 | 62.96126938 | 72.76342773 | 303.0490417 | 298.2977905 | 363.1933289
156.4863281 | 2.947363304 | -33.83186817 | 0.093372613 |  | 304.5438232 | 63.98553848 | 74.0007782 | 300.2636108 | 296.8968811 | 362.3954773
156.5859375 | 2.947326284 | -39.35381508 | 0.091132879 |  | 305.1256104 | 64.99104309 | 75.18774414 | 297.5470276 | 295.590332 | 361.5593262
156.6855469 | 2.947287634 | -38.07284212 | 0.086839825 |  | 305.6470337 | 65.97146606 | 76.50283813 | 295.2619934 | 294.4613342 | 360.7588196
156.7851563 | 2.947096247 | -37.36696243 | 0.08464767 |  | 306.1009827 | 66.96784973 | 77.76378632 | 293.2744446 | 293.406311 | 359.9199829
156.8847656 | 2.948102774 | -37.98079062 | 0.0798821 |  | 306.5869141 | 67.98209381 | 78.99365234 | 291.6141968 | 292.1975708 | 359.1367188
156.984375 | 2.947482513 | -34.92213106 | 0.076507024 |  | 307.055481 | 69.03328705 | 80.22840118 | 290.0084839 | 291.199646 | 358.3410339
157.0839844 | 2.947647823 | -34.39898705 | 0.071439803 |  | 307.5431519 | 70.18536377 | 81.41310883 | 288.1029358 | 290.1314392 | 357.6424561
157.1835938 | 2.947518369 | -35.29124832 | 0.067769744 |  | 307.9927368 | 71.22525024 | 82.61136627 | 285.8738403 | 289.0492249 | 356.9577026
157.2832031 | 2.947464352 | -37.87757444 | 0.061896365 |  | 308.4410706 | 72.33228302 | 83.77640533 | 283.5276184 | 288.1320801 | 356.5353394
157.3828125 | 2.947378205 | -42.20535946 | 0.058758408 |  | 308.9002075 | 73.49754333 | 84.99182892 | 280.9549561 | 287.0618591 | 356.2859192
157.4824219 | 2.947795438 | -42.02490234 | 0.054551333 |  | 309.3129578 | 74.58620453 | 86.1931839 | 278.1879578 | 285.9746094 | 356.0534973
157.5820313 | 2.947665052 | -40.67830753 | 0.048941746 |  | 309.6203003 | 75.72924042 | 87.28843689 | 275.2362976 | 284.8604431 | 355.9490051
157.6816406 | 2.946647815 | -36.66495657 | 0.043595318 |  | 309.9522095 | 76.86212921 | 88.4223938 | 272.4170532 | 283.9282532 | 355.8740845
157.78125 | 2.947989386 | -37.60734463 | 0.039873384 |  | 310.2856445 | 77.98522186 | 89.42249298 | 269.7102966 | 282.909729 | 355.6766663
157.8808594 | 2.947882051 | -34.41607594 | 0.036525175 |  | 310.6199036 | 79.07027435 | 90.52405548 | 267.6297607 | 281.7971802 | 355.4274292
157.9804688 | 2.947760047 | -43.43506622 | 0.032628831 |  | 311.116333 | 80.19750214 | 91.5842514 | 265.5886536 | 280.6902771 | 355.0932007
158.0800781 | 2.94821756 | -39.54543781 | 0.029817171 |  | 311.5685425 | 81.23802948 | 92.63222504 | 263.6604004 | 279.6775818 | 354.7764282
158.1796875 | 2.947966801 | -36.60548782 | 0.02822699 |  | 312.0299072 | 82.33152008 | 93.50843048 | 261.6862793 | 278.5312805 | 354.3881531
158.2792969 | 2.947516507 | -37.61987638 | 0.026833054 |  | 312.5082703 | 83.38345337 | 94.66927338 | 259.4047241 | 277.3678284 | 353.9518433
158.3789063 | 2.947966335 | -39.9963522 | 0.026114047 |  | 312.9953308 | 84.43382263 | 95.77484131 | 257.0890808 | 276.4463501 | 353.4656067
158.4785156 | 2.946747234 | -41.46644115 | 0.025555354 |  | 313.4917908 | 85.41371918 | 96.9241333 | 254.6678314 | 275.5708313 | 353.1156616
158.578125 | 2.94749951 | -40.11870766 | 0.023440978 |  | 313.9444885 | 86.44808197 | 98.09733582 | 252.2666473 | 274.6446838 | 352.7719421
158.6777344 | 2.947723027 | -39.3114357 | 0.02090938 |  | 314.3519592 | 87.44989014 | 99.3762207 | 249.9764252 | 273.7131653 | 352.3903503
158.7773438 | 2.94739916 | -38.45380783 | 0.019169895 |  | 314.691925 | 88.44754791 | 100.5144196 | 247.6956635 | 272.9690857 | 351.8682861
158.8769531 | 2.94729718 | -33.64958811 | 0.017795946 |  | 314.9771118 | 89.35343933 | 101.7789307 | 245.4518127 | 272.4096985 | 351.2698669
158.9765625 | 2.947870176 | -33.53384042 | 0.017717741 |  | 315.3139343 | 90.40248108 | 102.9702148 | 243.2377625 | 271.5762024 | 350.6113892
159.0761719 | 2.947639208 | -39.9403019 | 0.016615162 |  | 315.6242676 | 91.38129425 | 104.2879181 | 241.194046 | 270.6166992 | 349.8795471
159.1757813 | 2.947160043 | -37.86276436 | 0.016265677 |  | 315.9479065 | 92.38047028 | 105.5068741 | 239.1979523 | 269.6018982 | 349.0946045
159.2753906 | 2.947228029 | -30.46971197 | 0.016454201 |  | 316.3552856 | 93.41562653 | 106.7490616 | 237.3466797 | 268.818634 | 348.2329712
159.375 | 2.947120927 | -32.58324957 | 0.015440318 |  | 316.6197205 | 94.51746368 | 108.0715256 | 235.3141785 | 268.0332642 | 347.3299255
159.4746094 | 2.947662491 | -35.77018929 | 0.01523276 |  | 316.8925781 | 95.47657013 | 109.4970779 | 233.1701813 | 267.3594055 | 346.5067444
159.5742188 | 2.94738193 | -35.24294424 | 0.014028378 |  | 317.1357422 | 96.57130432 | 110.8547287 | 231.1380005 | 266.6250916 | 345.7813721
159.6738281 | 2.946632449 | -33.96151471 | 0.01291007 |  | 317.3660889 | 97.60797119 | 112.2659302 | 229.0709839 | 266.1452637 | 344.9376831
159.7734375 | 2.947085071 | -35.37897015 | 0.011557244 |  | 317.5844421 | 98.61867523 | 113.6352463 | 226.9661865 | 265.7150879 | 344.2463074
159.8730469 | 2.947719768 | -28.91372359 | 0.011553447 |  | 317.7507935 | 99.66368866 | 114.9936676 | 224.8580322 | 265.2962646 | 343.5464783
159.9726563 | 2.947530709 | -35.97981119 | 0.011245516 |  | 317.816925 | 100.7040558 | 116.3703537 | 222.8253784 | 264.7727356 | 342.9442444
160.0722656 | 2.947264351 | -29.07002878 | 0.010764364 |  | 317.8945923 | 101.7962265 | 117.7313843 | 220.8973999 | 264.1968079 | 342.516449
160.171875 | 2.947627334 | -32.26129735 | 0.010144301 |  | 317.8461914 | 102.91745 | 119.1013489 | 219.0939941 | 263.6399536 | 342.2069397
160.2714844 | 2.947065281 | -35.73760653 | 0.009842448 |  | 317.8066101 | 104.0162048 | 120.4340973 | 217.3445129 | 263.0369568 | 341.9347534
160.3710938 | 2.94731441 | -35.79502487 | 0.00930584 |  | 317.7417908 | 105.0677414 | 121.7915344 | 215.552948 | 262.6123657 | 341.6752319
160.4707031 | 2.947489265 | -32.04939675 | 0.00898338 |  | 317.6347351 | 106.1036148 | 123.1544266 | 213.8619537 | 262.1720276 | 341.4867249
160.5703125 | 2.946781926 | -33.41513038 | 0.008432472 |  | 317.4899597 | 107.1205444 | 124.438446 | 212.1585083 | 261.8659363 | 341.2653198
160.6699219 | 2.947132103 | -34.02166724 | 0.008163813 |  | 317.4043274 | 108.1162186 | 125.7470932 | 210.571701 | 261.6103821 | 341.0254822
160.7695313 | 2.947472269 | -36.47447395 | 0.008026454 |  | 317.2828979 | 109.210701 | 127.0198441 | 208.9884644 | 261.4470825 | 340.894043
160.8691406 | 2.946908353 | -37.86640978 | 0.007790451 |  | 317.2300415 | 110.3626251 | 128.3146362 | 207.4901581 | 261.3738403 | 340.9008789
160.96875 | 2.946843859 | -37.57476234 | 0.007199114 |  | 317.1798706 | 111.2109756 | 129.3162231 | 206.2553406 | 261.3031006 | 340.9334717
161.0683594 | 2.947166795 | -39.47412014 | 0.006772237 |  | 317.0844116 | 112.3423691 | 130.5764313 | 204.7789612 | 261.405304 | 341.0675659
161.1679688 | 2.945984714 | -37.57476234 | 0.006432115 |  | 316.9663086 | 113.4249115 | 131.8153229 | 203.302597 | 261.4798584 | 341.1620178
161.2675781 | 2.946826629 | -32.27291775 | 0.00601199 |  | 316.7904663 | 114.4967041 | 133.0114746 | 201.7726288 | 261.4703369 | 341.2133179
161.3671875 | 2.94727576 | -37.78689051 | 0.006106119 |  | 316.59729 | 115.6180267 | 134.2054138 | 200.2840118 | 261.6090088 | 341.2636719
161.4667969 | 2.946551191 | -41.9702177 | 0.005974009 |  | 316.4190979 | 116.6236343 | 135.4125061 | 198.7632294 | 261.830719 | 341.2650452
161.5664063 | 2.947159577 | -40.07473373 | 0.005911328 |  | 316.2255249 | 117.6478958 | 136.5508881 | 197.2991486 | 262.091217 | 341.3174438
161.6660156 | 2.947451314 | -37.78324461 | 0.005739727 |  | 315.9042664 | 118.801445 | 137.7382813 | 196.0283661 | 262.3352051 | 341.3538513
161.765625 | 2.946536755 | -36.22748423 | 0.005519949 |  | 315.6266785 | 119.9451523 | 138.9599609 | 194.7975311 | 262.5417786 | 341.4493713
161.8652344 | 2.947156085 | -35.94540596 | 0.005338692 |  | 315.3035889 | 121.381691 | 140.0829468 | 193.583786 | 262.8565674 | 341.5543518
161.9648438 | 2.946553053 | -39.88402271 | 0.005006513 |  | 315.0106506 | 123.149231 | 141.2065277 | 192.4727173 | 263.1878662 | 341.6558838
162.0644531 | 2.94647296 | -39.43675232 | 0.00476319 |  | 314.6626892 | 125.7016525 | 142.3082581 | 191.6743317 | 263.525177 | 341.7380676
162.1640625 | 2.946973313 | -36.11515427 | 0.004603398 |  | 314.3512878 | 130.5168762 | 143.3825989 | 190.9442596 | 264.01828 | 341.8560486
162.2636719 | 2.94657913 | -34.40832901 | 0.004383931 |  | 313.997406 | 138.3610992 | 144.4407349 | 190.1925659 | 264.5575256 | 341.9914551
162.3632813 | 2.946460387 | -34.8396492 | 0.004256927 |  | 313.634552 | 147.0416718 | 145.9208221 | 189.3282623 | 265.0645142 | 342.1755981
162.4628906 | 2.946365159 | -31.67822897 | 0.004038583 |  | 313.3570557 | 155.0707397 | 148.015976 | 188.7042236 | 265.7374268 | 342.2451172
162.5625 | 2.946728375 | -28.4739728 | 0.003784077 |  | 313.1018066 | 162.8868408 | 151.0032349 | 188.2420349 | 266.4569092 | 342.3989868
162.6621094 | 2.946425462 | -34.92942238 | 0.003510727 |  | 312.9089355 | 170.1149445 | 154.458374 | 187.9702454 | 267.1732178 | 342.473938
162.7617188 | 2.946788678 | -30.46173723 | 0.003351678 |  | 312.6555176 | 176.1018677 | 158.4963837 | 188.0642395 | 267.8866882 | 342.5487061
162.8613281 | 2.946171444 | -27.32332993 | 0.003105531 |  | 312.4595337 | 180.2596436 | 162.7611847 | 188.3145599 | 268.5137024 | 342.5890808
162.9609375 | 2.946846653 | -34.63412833 | 0.002887233 |  | 312.262207 | 182.5533295 | 166.5523682 | 188.369339 | 269.1244202 | 342.6445007
163.0605469 | 2.946090419 | -31.57729137 | 0.002684802 |  | 312.1208496 | 183.4352417 | 169.7701263 | 188.3450928 | 269.7126465 | 342.6933289
163.1601563 | 2.947038971 | -31.54356956 | 0.002579195 |  | 311.9358826 | 183.1907349 | 172.3676453 | 188.2346802 | 270.4759827 | 342.7779541
163.2597656 | 2.94682174 | -33.77490568 | 0.002375474 |  | 311.802063 | 182.4739532 | 174.8199615 | 187.8361053 | 271.160675 | 342.7772827
163.359375 | 2.946834778 | -32.27929759 | 0.002175404 |  | 311.6495056 | 181.8577423 | 177.2843933 | 187.3370209 | 271.8852539 | 342.8602905
163.4589844 | 2.947123721 | -33.29596472 | 0.002045816 |  | 311.5485535 | 181.5601196 | 179.7639771 | 186.8220825 | 272.6186218 | 342.9486694
163.5585938 | 2.946455963 | -35.97707701 | 0.001917723 |  | 311.4874573 | 181.6771698 | 182.3125 | 186.5962524 | 273.289856 | 343.0244446
163.6582031 | 2.946450375 | -30.74905622 | 0.001846786 |  | 311.4168701 | 182.0328979 | 184.771637 | 186.8981171 | 273.8641968 | 343.0915833
163.7578125 | 2.946052933 | -33.88632417 | 0.001758772 |  | 311.372406 | 182.4430695 | 187.2038879 | 187.1754456 | 274.3164978 | 343.1162415
163.8574219 | 2.946376568 | -34.82575035 | 0.001674787 |  | 311.2861328 | 182.8964233 | 189.6233521 | 187.3048859 | 274.5739441 | 343.1061096
163.9570313 | 2.946941415 | -29.18896651 | 0.001544884 |  | 311.2947388 | 183.2819214 | 192.0305634 | 187.6077423 | 275.1091309 | 343.0868225
164.0566406 | 2.946117194 | -32.38365281 | 0.001457536 |  | 311.3097839 | 183.7351074 | 194.5414581 | 188.4936218 | 275.4307556 | 343.0503235
164.15625 | 2.946450375 | -33.64024615 | 0.001351525 |  | 311.3408508 | 184.26091 | 197.0666656 | 189.5675049 | 276.2365112 | 342.9949951
164.2558594 | 2.94584292 | -30.1420635 | 0.001326228 |  | 311.5890198 | 184.874939 | 199.6444092 | 190.6866302 | 277.2085571 | 342.982666
164.3554688 | 2.946625231 | -29.10192776 | 0.001242299 |  | 311.8964233 | 185.5513 | 202.2216187 | 192.040329 | 278.2912903 | 342.9833984
164.4550781 | 2.946335822 | -31.25032645 | 0.001220551 |  | 312.2129211 | 186.2098694 | 204.7906494 | 193.4547424 | 279.0813599 | 342.9807434
164.5546875 | 2.945783315 | -37.3681016 | 0.001203965 |  | 312.503418 | 186.8953552 | 207.4746246 | 195.0129089 | 279.7583313 | 342.9909363
164.6542969 | 2.945829416 | -34.91256094 | 0.001096931 |  | 312.5475464 | 187.5172119 | 210.235321 | 196.642334 | 280.5497131 | 342.93927
164.7539063 | 2.946654102 | -36.86911011 | 0.001102894 |  | 312.1980286 | 188.2304993 | 213.0824585 | 197.9626923 | 281.4580078 | 342.938324
164.8535156 | 2.946851077 | -34.970891 | 0.001055082 |  | 311.5104065 | 188.7855682 | 215.8566437 | 198.8722229 | 282.3507996 | 342.9908447
164.953125 | 2.945926273 | -31.41369504 | 0.001038423 |  | 310.5605164 | 189.0782776 | 218.7067719 | 199.9672089 | 283.0244751 | 342.9901428
165.0527344 | 2.946305089 | -36.08917904 | 0.001061423 |  | 309.489563 | 187.6654205 | 221.5783691 | 201.4912872 | 283.9276428 | 342.9694214
165.1523438 | 2.945743036 | -35.36780548 | 0.000914152 |  | 308.1847229 | 185.537674 | 224.5012665 | 203.359726 | 284.8771973 | 343.0074768
165.2519531 | 2.946037101 | -29.04883873 | 0.000976559 |  | 306.8946838 | 183.4571991 | 227.3642273 | 205.2093811 | 285.7218018 | 343.0288086
165.3515625 | 2.946226625 | -37.60962296 | 0.000898845 |  | 305.2685242 | 181.510376 | 230.2077026 | 206.8166046 | 286.5989685 | 343.0475159
165.4511719 | 2.946215216 | -35.10782862 | 0.00092829 |  | 303.4926758 | 179.57164 | 232.834137 | 207.8943481 | 287.4552612 | 343.0769043
165.5507813 | 2.946140943 | -29.61390698 | 0.000896078 |  | 301.5398865 | 177.7496338 | 235.4355316 | 208.5108643 | 288.0254211 | 343.0646973
165.6503906 | 2.946179593 | -29.05157292 | 0.00084902 |  | 299.4992065 | 175.9692383 | 237.8510895 | 209.1190948 | 288.3059998 | 343.0512695
165.75 | 2.946117194 | -34.26728964 | 0.000803011 |  | 297.348938 | 174.2065125 | 240.1938782 | 209.9792175 | 288.712677 | 343.047821
165.8496094 | 2.946376568 | -34.70521736 | 0.000795284 |  | 295.3128662 | 172.5124359 | 242.3409882 | 210.9315491 | 289.1598206 | 343.0610962
165.9492188 | 2.946689958 | -33.62429667 | 0.000794558 |  | 293.1555786 | 170.7797546 | 244.415329 | 211.5383911 | 289.9394836 | 343.1298828
166.0488281 | 2.945865039 | -40.94489288 | 0.000830279 |  | 291.044281 | 169.0681 | 246.3011169 | 211.7997437 | 290.7546387 | 343.178894
166.1484375 | 2.946306253 | -37.48225498 | 0.000780788 |  | 289.3590698 | 167.740448 | 247.8316193 | 211.6183319 | 291.4173584 | 343.1918335
166.2480469 | 2.946326043 | -35.12742376 | 0.000783214 |  | 287.2577209 | 166.0354462 | 249.6250458 | 211.805481 | 292.4419861 | 343.2872009
166.3476563 | 2.945666201 | -38.73884869 | 0.000751635 |  | 285.1794128 | 164.3815002 | 251.4366455 | 212.1861877 | 293.4127197 | 343.4179688
166.4472656 | 2.946639899 | -36.42366314 | 0.000753172 |  | 283.1376343 | 162.777359 | 253.2245636 | 212.5558624 | 294.2044678 | 343.5670166
166.546875 | 2.946955618 | -37.00126314 | 0.000659743 |  | 281.0758362 | 161.1665039 | 254.734436 | 213.3106842 | 295.0162659 | 343.6590881
166.6464844 | 2.946150023 | -31.92954767 | 0.000695662 |  | 279.0915833 | 159.654541 | 255.9450378 | 214.3948975 | 295.7726746 | 343.7226563
166.7460938 | 2.945766086 | -41.13651466 | 0.000600274 |  | 277.0953674 | 158.1972809 | 256.9747009 | 215.5254669 | 296.3625488 | 343.8280029
166.8457031 | 2.945889952 | -38.93958378 | 0.000633715 |  | 275.0310059 | 156.8118591 | 257.8568726 | 216.7025909 | 297.0358276 | 343.8867493
166.9453125 | 2.945963759 | -37.02564335 | 0.000620254 |  | 272.895874 | 155.439682 | 258.6445618 | 218.0006256 | 297.6685791 | 344.006897
167.0449219 | 2.946393332 | -39.6880722 | 0.000662544 |  | 270.7655334 | 154.1129456 | 259.464325 | 219.3654327 | 298.2391052 | 344.0900269
167.1445313 | 2.94604199 | -36.60275316 | 0.000591294 |  | 268.601532 | 152.8323822 | 260.2983398 | 220.7915955 | 298.9153748 | 344.1697998
167.2441406 | 2.94594327 | -36.67384243 | 0.000574745 |  | 266.4508362 | 151.5401917 | 261.1707458 | 221.91362 | 299.6752014 | 344.2839355
167.34375 | 2.945735585 | -38.85960865 | 0.000525093 |  | 264.3685913 | 150.3138275 | 262.01474 | 222.5670319 | 300.443512 | 344.3621826
167.4433594 | 2.94603873 | -37.15346718 | 0.000557441 |  | 262.2992249 | 149.0671082 | 262.8731384 | 223.311203 | 301.1473083 | 344.4658203
167.5429688 | 2.945883665 | -36.66199446 | 0.000583448 |  | 260.2897644 | 147.8545074 | 263.7032471 | 223.9990997 | 301.8240051 | 344.5787048
167.6425781 | 2.945909975 | -36.09009075 | 0.00049924 |  | 258.3612366 | 146.6181641 | 264.559967 | 224.1385498 | 302.4521179 | 344.6567383
167.7421875 | 2.946409397 | -35.45370531 | 0.00053882 |  | 256.438446 | 145.4249725 | 265.4551392 | 224.1188202 | 302.8878174 | 344.7843628
167.8417969 | 2.945705317 | -35.31357765 | 0.000515798 |  | 254.5113373 | 144.2200317 | 266.3180237 | 224.181015 | 303.4161377 | 344.8512268
167.9414063 | 2.945657587 | -36.32318163 | 0.000493901 |  | 252.6645508 | 142.9986725 | 267.1530151 | 224.1858978 | 304.0064087 | 344.9205627
168.0410156 | 2.945845714 | -33.44042158 | 0.000506584 |  | 250.7680969 | 141.7741852 | 268.0469055 | 224.1578522 | 304.5940857 | 344.9678345
168.140625 | 2.945067361 | -37.57339478 | 0.000441551 |  | 248.8988647 | 140.5659332 | 268.8987732 | 224.3554077 | 305.1669312 | 345.1229858
168.2402344 | 2.945219399 | -35.46054077 | 0.000472372 |  | 247.0502319 | 139.3000031 | 269.7896729 | 224.6015167 | 305.7331238 | 345.1776123
168.3398438 | 2.945410088 | -29.13724458 | 0.000497644 |  | 245.1757965 | 138.0514069 | 270.6721497 | 224.9219818 | 306.0822754 | 345.2714844
168.4394531 | 2.945397748 | -30.31841949 | 0.000411466 |  | 243.2952118 | 136.8421478 | 271.5602112 | 225.2801819 | 306.4250488 | 345.3771057
168.5390625 | 2.9457747 | -27.58900285 | 0.000442274 |  | 241.4614716 | 135.6472626 | 272.4044495 | 225.7035675 | 306.6424255 | 345.5000305
168.6386719 | 2.946493449 | -33.70996833 | 0.00038622 |  | 239.6062012 | 134.4948883 | 273.2587585 | 225.7285919 | 306.8324585 | 345.6125488
168.7382813 | 2.946108114 | -32.26722145 | 0.000383401 |  | 237.7824707 | 133.426178 | 274.0743713 | 225.3915405 | 307.0171204 | 345.7764893
168.8378906 | 2.945736051 | -33.50672603 | 0.000364191 |  | 236.0185852 | 132.3446198 | 274.8794861 | 224.9020081 | 307.1809387 | 345.920166
168.9375 | 2.945674816 | -34.34726524 | 0.00030497 |  | 234.3016968 | 131.358139 | 275.6374207 | 224.0397186 | 307.3748474 | 345.9891968
169.0371094 | 2.946438966 | -30.97645062 | 0.000304243 |  | 232.6046906 | 130.3083496 | 276.4001465 | 223.0594482 | 307.4248657 | 346.1452942
169.1367188 | 2.945670858 | -31.04070437 | 0.000315987 |  | 230.8722839 | 129.348938 | 277.1131592 | 222.0206909 | 307.5621033 | 346.2735291
169.2363281 | 2.945601009 | -30.70325835 | 0.000308933 |  | 229.2161102 | 128.3800812 | 277.8793335 | 220.9055786 | 307.7883301 | 346.4300537
169.3359375 | 2.946302528 | -30.57475089 | 0.000306598 |  | 227.5307159 | 127.5369415 | 278.5917358 | 219.7726593 | 308.0276184 | 346.5890808
169.4355469 | 2.945564687 | -30.89442459 | 0.000271207 |  | 225.8830719 | 126.6665039 | 279.2907715 | 218.6663208 | 308.3785706 | 346.7030945
169.5351563 | 2.945616841 | -34.08227539 | 0.000278865 |  | 224.1765747 | 125.8418884 | 280.0655518 | 217.6938019 | 308.74823 | 346.8128357
169.6347656 | 2.945459448 | -31.01290664 | 0.000256076 |  | 222.4906006 | 125.0852356 | 280.7236023 | 216.7862854 | 309.1636658 | 346.9600525
169.734375 | 2.946266904 | -35.89208889 | 0.000305069 |  | 220.8741302 | 124.2159958 | 281.3688354 | 216.107605 | 309.5555115 | 347.0397949
169.8339844 | 2.945875749 | -31.04617277 | 0.000261648 |  | 219.2947693 | 123.3631744 | 281.9729919 | 215.3596649 | 309.9381409 | 347.162262
169.9335938 | 2.945192158 | -32.2123096 | 0.000271632 |  | 217.7408905 | 122.5148849 | 282.6270142 | 214.4568787 | 310.3233337 | 347.2866821
170.0332031 | 2.945359098 | -36.31839609 | 0.000246899 |  | 216.162674 | 121.6109695 | 283.2364807 | 213.5801849 | 310.7059631 | 347.4006653
170.1328125 | 2.946109744 | -33.30029392 | 0.000252964 |  | 214.6002502 | 120.783989 | 283.8752441 | 212.6429291 | 311.091095 | 347.528656
170.2324219 | 2.946118359 | -32.41919744 | 0.00024311 |  | 213.0263367 | 119.9377136 | 284.5015259 | 212.0986023 | 311.4876709 | 347.6273804
170.3320313 | 2.945783781 | -35.66674519 | 0.000188145 |  | 211.4979401 | 119.1175995 | 285.0616455 | 211.9129639 | 311.8154907 | 347.7376099
170.4316406 | 2.945968881 | -33.07745647 | 0.0002299 |  | 209.9612579 | 118.2948227 | 285.6268311 | 212.0632935 | 312.1083069 | 347.8173218
170.53125 | 2.946130233 | -36.61619663 | 0.000225477 |  | 208.5112305 | 117.5504074 | 286.1764221 | 212.6652985 | 312.418335 | 347.9164429
170.6308594 | 2.945787041 | -40.13556957 | 0.000202943 |  | 207.0632019 | 116.8198166 | 286.699707 | 213.4158173 | 312.7331848 | 347.9647522
170.7304688 | 2.945673186 | -36.61391783 | 0.000200634 |  | 205.6326599 | 116.0816345 | 287.1660461 | 214.0269928 | 312.9967651 | 348.0431519
170.8300781 | 2.945644083 | -38.33942699 | 0.000160366 |  | 204.2391968 | 115.3723679 | 287.602356 | 214.4405212 | 313.2670898 | 348.1204529
170.9296875 | 2.945726505 | -37.57567358 | 0.000153342 |  | 202.8215485 | 114.6806641 | 288.0011597 | 214.605896 | 313.525238 | 348.2013245
171.0292969 | 2.945556073 | -40.23992443 | 0.000165975 |  | 201.4577942 | 114.0014801 | 288.3661499 | 214.6573944 | 313.7634583 | 348.2764893
171.1289063 | 2.945580753 | -38.37725019 | 0.000139111 |  | 200.1365051 | 113.2804565 | 288.6802368 | 214.5822601 | 313.9158936 | 348.3456421
171.2285156 | 2.946004039 | -34.42541766 | 0.000133536 |  | 198.7294006 | 112.6321411 | 288.9516296 | 214.2992401 | 314.0227966 | 348.3787537
171.328125 | 2.945829881 | -30.44123073 | 9.77e-05 |  | 197.6526642 | 112.0919571 | 289.1809082 | 213.8466339 | 314.059845 | 348.4325256
171.4277344 | 2.945959335 | -38.4556303 | 6.13e-05 |  | 196.3011322 | 111.3720398 | 289.4454956 | 212.92276 | 313.9116821 | 348.3872375
171.5273438 | 2.946291352 | -33.87288141 | 6.03e-05 |  | 194.9477386 | 110.7328339 | 289.73703 | 211.7272491 | 313.9160461 | 348.372345
171.6269531 | 2.946525812 | -38.11727285 | 6.19e-05 |  | 193.6923828 | 110.1331329 | 290.0193481 | 210.4015503 | 313.921814 | 348.4368896
171.7265625 | 2.945772372 | -38.18107128 | 8.2e-05 |  | 192.4348145 | 109.5699615 | 290.3076782 | 209.0637665 | 313.9301453 | 348.5253296
171.8261719 | 2.945834305 | -37.35192442 | 5.85e-05 |  | 191.1167297 | 109.0642166 | 290.5801086 | 207.7689972 | 313.9937439 | 348.5910034
171.9257813 | 2.945808927 | -34.45800042 | 8.07e-05 |  | 189.8240051 | 108.5502472 | 290.8630981 | 206.5829773 | 314.0664368 | 348.6416321
172.0253906 | 2.946062479 | -40.33698845 | 8.51e-05 |  | 188.6106262 | 108.0715485 | 291.1660461 | 205.6959076 | 314.1295166 | 348.679657
172.125 | 2.945546526 | -36.3749032 | 6.95e-05 |  | 187.3573303 | 107.5255127 | 291.4102478 | 204.9693146 | 314.1262207 | 348.7003479
172.2246094 | 2.945872955 | -33.36340833 | 7.2e-06 |  | 186.1553345 | 106.9567871 | 291.6493835 | 204.4126434 | 314.0874634 | 348.6854858
172.3242188 | 2.945821267 | -39.98063087 | 1.88e-05 |  | 184.910614 | 106.4083862 | 291.8214722 | 203.9630432 | 313.9916687 | 348.6622314
172.4238281 | 2.945792861 | -36.83743906 | 8.06e-05 |  | 183.651123 | 105.8231506 | 291.9947205 | 203.7794495 | 313.8554077 | 348.5731201
172.5234375 | 2.946362831 | -39.05829334 | 2.45e-05 |  | 182.4231415 | 105.1786728 | 292.2080383 | 203.7778931 | 313.6724854 | 348.4468994
172.6230469 | 2.945873421 | -37.20040417 | 3.25e-07 |  | 181.1937408 | 104.5421066 | 292.3355408 | 203.699646 | 313.6127625 | 348.3722839
172.7226563 | 2.945812186 | -35.33613443 | -7.64e-06 |  | 180.0415344 | 103.9126205 | 292.4513245 | 203.4287109 | 313.6539917 | 348.3024292
172.8222656 | 2.946467837 | -36.04224205 | -5.95e-05 |  | 178.851059 | 103.2927704 | 292.5974426 | 202.9300232 | 313.7200623 | 348.2426147
172.921875 | 2.946455963 | -36.96913671 | -7.75e-05 |  | 177.6983185 | 102.7540054 | 292.6578979 | 202.4535828 | 313.8466187 | 348.1737671
173.0214844 | 2.94516026 | -33.47072577 | -0.000132405 |  | 176.5688324 | 102.2239227 | 292.8227234 | 201.797226 | 313.8470459 | 348.0765381
173.1210938 | 2.94630439 | -37.99765205 | -0.000108199 |  | 175.4425964 | 101.7297821 | 292.9709167 | 201.5134125 | 313.7815247 | 348.0209656
173.2207031 | 2.945991 | -39.43265152 | -0.000115581 |  | 174.2919464 | 101.2163773 | 293.1661072 | 201.7902985 | 313.7484131 | 348.000946
173.3203125 | 2.946163528 | -45.10839844 | -0.00012343 |  | 173.2542725 | 100.7389908 | 293.3244019 | 202.3146667 | 313.7134399 | 347.9478455
173.4199219 | 2.946172142 | -39.27178955 | -9.72e-05 |  | 172.1439362 | 100.3179703 | 293.5052185 | 202.7496338 | 313.6579895 | 347.9668579
173.5195313 | 2.945542568 | -40.68947315 | -0.000116012 |  | 171.1221924 | 99.8551712 | 293.6793823 | 202.6275787 | 313.6090088 | 347.9692688
173.6191406 | 2.946154447 | -42.74969292 | -0.000124499 |  | 170.0407562 | 99.49932861 | 293.8930969 | 202.2238159 | 313.6144714 | 347.9432373
173.71875 | 2.945860382 | -40.51949692 | -0.00017604 |  | 169.0968018 | 99.03652954 | 294.0619202 | 202.0148926 | 313.6660767 | 347.9524231
173.8183594 | 2.946241992 | -40.8583107 | -0.000180691 |  | 168.0968475 | 98.56720734 | 294.2915649 | 201.949234 | 313.7389221 | 347.8694458
173.9179688 | 2.946453635 | -39.63475418 | -0.00014422 |  | 167.1388245 | 98.11244202 | 294.4538269 | 201.729599 | 313.8440247 | 347.8240051
174.0175781 | 2.946296474 | -40.06516361 | -0.000238755 |  | 166.1448059 | 97.60853577 | 294.6332703 | 201.4936371 | 313.9614258 | 347.7433167
174.1171875 | 2.946559805 | -43.54739666 | -0.000246714 |  | 165.2306366 | 97.12648773 | 294.7200012 | 201.0539398 | 314.0281067 | 347.6700134
174.2167969 | 2.94598029 | -40.33038044 | -0.000266054 |  | 164.324295 | 96.63250732 | 294.827179 | 200.5478973 | 314.0691528 | 347.6111755
174.3164063 | 2.94525479 | -39.47639942 | -0.000299763 |  | 163.4486389 | 96.118927 | 294.9509583 | 200.0452728 | 314.1731873 | 347.5537415
174.4160156 | 2.945653163 | -39.59601974 | -0.000333185 |  | 162.4842834 | 95.57266998 | 295.0401001 | 199.5917816 | 314.2642822 | 347.4934998
174.515625 | 2.945372835 | -39.06148338 | -0.000315485 |  | 161.5796509 | 95.04001617 | 295.1515198 | 199.3133392 | 314.3747559 | 347.4577332
174.6152344 | 2.946063643 | -40.58602905 | -0.000342379 |  | 160.649826 | 94.51751709 | 295.2666626 | 199.2466583 | 314.4533081 | 347.4423218
174.7148438 | 2.945780521 | -41.00800705 | -0.000356778 |  | 159.7352142 | 94.04005432 | 295.2929993 | 199.0891113 | 314.5912476 | 347.3746033
174.8144531 | 2.946212888 | -40.58147144 | -0.000389933 |  | 158.9051666 | 93.52290344 | 295.4287415 | 198.922287 | 314.7527161 | 347.3368225
174.9140625 | 2.945479471 | -36.16323042 | -0.000422498 |  | 157.9448853 | 92.89709473 | 295.5048218 | 198.4873352 | 314.8826904 | 347.2851257
175.0136719 | 2.945862245 | -40.85079098 | -0.00039174 |  | 157.09552 | 92.39241791 | 295.5870972 | 197.9593201 | 314.9190674 | 347.2008057
175.1132813 | 2.945958171 | -41.93854809 | -0.000425232 |  | 156.2145538 | 91.80292511 | 295.617157 | 197.3233337 | 314.9451294 | 347.1860352
175.2128906 | 2.945348388 | -34.18275714 | -0.000453224 |  | 155.3906555 | 91.17555237 | 295.660675 | 196.891098 | 314.9982605 | 347.1040649
175.3125 | 2.9458676 | -39.71108437 | -0.000502421 |  | 154.5625153 | 90.54192352 | 295.7107849 | 196.4944763 | 315.0719604 | 347.0505676
175.4121094 | 2.945963759 | -38.12889338 | -0.000537296 |  | 153.6610565 | 89.89977264 | 295.7185974 | 195.9482269 | 315.202301 | 346.9641724
175.5117188 | 2.945415443 | -43.37810421 | -0.000571133 |  | 152.7746735 | 89.29141998 | 295.7805786 | 195.1681061 | 315.2583923 | 346.9239197
175.6113281 | 2.946174238 | -46.5413475 | -0.00062414 |  | 151.9349823 | 88.74569702 | 295.7911987 | 194.1917572 | 315.2969971 | 346.8769531
175.7109375 | 2.94592022 | -42.18303013 | -0.000659455 |  | 151.0801392 | 88.19663239 | 295.8273621 | 193.2523193 | 315.3955688 | 346.816864
175.8105469 | 2.945554443 | -41.96042061 | -0.000671676 |  | 150.2332306 | 87.61711884 | 295.842804 | 192.5198212 | 315.4248047 | 346.7615967
175.9101563 | 2.945399377 | -42.01464844 | -0.000668727 |  | 149.3927155 | 87.00743866 | 295.8158569 | 192.2684174 | 315.4707642 | 346.7075195
176.0097656 | 2.944623353 | -36.19239521 | -0.000749317 |  | 148.603653 | 86.43661499 | 295.8783264 | 192.4098206 | 315.5069275 | 346.6359253
176.109375 | 2.945512533 | -34.73164797 | -0.00072232 |  | 147.8272095 | 85.84666443 | 295.8785706 | 192.6406555 | 315.5341492 | 346.5759583
176.2089844 | 2.94529344 | -42.32042408 | -0.000742336 |  | 147.0150604 | 85.26470947 | 295.8862305 | 192.7316742 | 315.5066528 | 346.5054626
176.3085938 | 2.945831977 | -46.97380829 | -0.000767204 |  | 146.1847992 | 84.71688843 | 295.8600159 | 192.769165 | 315.3430786 | 346.4098511
176.4082031 | 2.945823595 | -43.51595402 | -0.000752329 |  | 145.6196289 | 84.26830292 | 295.8308716 | 192.6418915 | 315.1998291 | 346.4675293
176.5078125 | 2.945563057 | -38.64611292 | -0.000735857 |  | 144.8397217 | 83.73233032 | 295.7577515 | 192.3133392 | 315.0888672 | 346.3416443
176.6074219 | 2.945511835 | -38.49049139 | -0.000801084 |  | 144.0671387 | 83.26241302 | 295.7156372 | 191.772995 | 315.0601196 | 346.2363892
176.7070313 | 2.945288084 | -39.72794533 | -0.000777677 |  | 143.3126526 | 82.88014984 | 295.6442261 | 191.0099945 | 315.0882568 | 346.1304932
176.8066406 | 2.945034998 | -37.99149942 | -0.000822592 |  | 142.5664063 | 82.54400635 | 295.4708862 | 190.1653137 | 315.0039063 | 346.0605164
176.90625 | 2.946173772 | -37.24415159 | -0.000853884 |  | 141.8269653 | 82.25962067 | 295.3248291 | 189.1824493 | 314.961792 | 345.9934082
177.0058594 | 2.945755841 | -36.42776442 | -0.000913355 |  | 141.116272 | 81.89383698 | 295.1754761 | 188.0511017 | 314.9267883 | 345.9237671
177.1054688 | 2.945016837 | -34.5618999 | -0.000860439 |  | 140.3527374 | 81.48799133 | 295.0177002 | 186.877121 | 314.8935547 | 345.8402405
177.2050781 | 2.946063178 | -42.31427193 | -0.000868564 |  | 139.671463 | 81.0629425 | 294.8823547 | 185.7162018 | 314.9221802 | 345.8423157
177.3046875 | 2.945786109 | -39.09247112 | -0.000897123 |  | 138.9594269 | 80.66079712 | 294.7915955 | 184.7601624 | 314.989563 | 345.7952576
177.4042969 | 2.945679938 | -35.65694761 | -0.000908101 |  | 138.299469 | 80.25731659 | 294.6417542 | 183.8230133 | 315.1335449 | 345.8173828
177.5039063 | 2.946160268 | -38.64998627 | -0.000899836 |  | 137.5802002 | 79.85700989 | 294.5956116 | 182.9043274 | 315.2304688 | 345.8380432
177.6035156 | 2.945579356 | -40.1656456 | -0.000917813 |  | 136.886673 | 79.40080261 | 294.4551392 | 182.1130524 | 315.3735962 | 345.8805542
177.703125 | 2.94594653 | -38.35378122 | -0.000911978 |  | 136.1807861 | 78.8829422 | 294.3106079 | 181.4601288 | 315.5288086 | 345.8651123
177.8027344 | 2.945316024 | -36.26052237 | -0.000989548 |  | 135.4890137 | 78.42232513 | 294.213562 | 180.9394836 | 315.5088196 | 345.8645325
177.9023438 | 2.946022898 | -36.5259676 | -0.000969223 |  | 134.7441406 | 77.88271332 | 294.1227417 | 180.5992432 | 315.293457 | 345.9238281
178.0019531 | 2.945667831 | -39.09930706 | -0.000994572 |  | 134.0805511 | 77.41352081 | 293.9927368 | 180.3453217 | 315.1025391 | 345.946228
178.1015625 | 2.945458982 | -39.83981991 | -0.001025079 |  | 133.3807068 | 76.923172 | 293.9232483 | 180.0014801 | 314.915802 | 345.9361877
178.2011719 | 2.945265966 | -38.6103406 | -0.001043834 |  | 132.732666 | 76.53852844 | 293.7690735 | 179.8472595 | 314.7130737 | 345.9099121
178.3007813 | 2.944882726 | -39.35222149 | -0.001042222 |  | 132.0347137 | 76.14854431 | 293.6593018 | 180.0300903 | 314.420166 | 345.8523865
178.4003906 | 2.945305314 | -37.55585003 | -0.001027395 |  | 131.3163605 | 75.82807159 | 293.5188599 | 180.0099945 | 314.2443237 | 345.7515869
178.5 | 2.945516258 | -40.15903759 | -0.001015084 |  | 130.6905975 | 75.51134491 | 293.3572693 | 180.2022552 | 313.9696655 | 345.586853
178.5996094 | 2.945123706 | -42.94837856 | -0.001100769 |  | 130.0534515 | 75.21323395 | 293.1877136 | 180.3894653 | 313.4715576 | 345.4761047
178.6992188 | 2.946026158 | -40.94284153 | -0.001097501 |  | 129.3858948 | 74.87254333 | 293.0715027 | 180.4898834 | 313.1141663 | 345.3685913
178.7988281 | 2.944801468 | -41.34818745 | -0.001103963 |  | 128.7912598 | 74.57447052 | 292.9424438 | 180.2563629 | 312.9490967 | 345.2944946
178.8984375 | 2.945445944 | -46.09909058 | -0.001142688 |  | 128.2013245 | 74.26072693 | 292.8180237 | 179.9849548 | 312.9015503 | 345.1890259
178.9980469 | 2.945545828 | -39.34994221 | -0.001172292 |  | 127.5226746 | 74.00628662 | 292.7275391 | 179.9375153 | 312.5604858 | 345.0716553
179.0976563 | 2.945578191 | -34.2563529 | -0.001191218 |  | 126.9026489 | 73.70065308 | 292.6613159 | 180.0945587 | 312.2434387 | 344.8854675
179.1972656 | 2.945469692 | -39.94440365 | -0.001155053 |  | 126.3064651 | 73.479599 | 292.5377197 | 180.4637604 | 311.9298706 | 344.7183533
179.296875 | 2.945308108 | -37.36377287 | -0.001232935 |  | 125.7133179 | 73.2321167 | 292.5086365 | 180.9373779 | 311.6700134 | 344.5537109
179.3964844 | 2.945224056 | -35.51135111 | -0.001250855 |  | 125.1065292 | 73.00080109 | 292.3761902 | 181.3916626 | 311.4481506 | 344.3676147
179.4960938 | 2.945581218 | -35.13790512 | -0.001234922 |  | 124.5469437 | 72.80277252 | 292.3597107 | 181.5411377 | 311.158905 | 344.1619263
179.5957031 | 2.945859917 | -36.42662525 | -0.001280402 |  | 123.99263 | 72.68230438 | 292.3037415 | 181.4330139 | 310.9389038 | 344.0277405
179.6953125 | 2.945272485 | -34.22445393 | -0.001340968 |  | 123.4328156 | 72.49546814 | 292.2480469 | 181.2507477 | 310.8668518 | 343.903656
179.7949219 | 2.944387961 | -36.1716609 | -0.001339467 |  | 122.8745193 | 72.35891724 | 292.1661377 | 180.8760071 | 310.8978271 | 343.725708
179.8945313 | 2.945014508 | -38.82133007 | -0.001328604 |  | 122.3329468 | 72.21505737 | 292.0715332 | 180.4320526 | 310.9017639 | 343.643158
179.9941406 | 2.945597982 | -38.41917467 | -0.001399987 |  | 121.7684784 | 72.09170532 | 291.9975586 | 179.9617157 | 310.983551 | 343.5293274
180.09375 | 2.946176799 | -40.91413307 | -0.001405887 |  | 121.2617722 | 71.90979767 | 291.9320068 | 179.5523987 | 311.1112366 | 343.4100037
180.1933594 | 2.945768647 | -35.13152552 | -0.001360309 |  | 120.7415771 | 71.78200531 | 291.8568115 | 179.2814636 | 311.1909485 | 343.3163452
180.2929688 | 2.945457352 | -35.01965046 | -0.001438715 |  | 120.1633682 | 71.68325043 | 291.7855225 | 179.1419373 | 311.2285156 | 343.2020874
180.3925781 | 2.945641289 | -35.8374052 | -0.001386995 |  | 119.6625519 | 71.53352356 | 291.6876526 | 179.1361694 | 311.3281555 | 343.0689087
180.4921875 | 2.94576725 | -37.22364521 | -0.001407776 |  | 119.1318512 | 71.23153687 | 291.5947266 | 179.174057 | 311.3041992 | 343.0004272
180.5917969 | 2.945283195 | -39.15307999 | -0.00139532 |  | 118.63797 | 71.17571259 | 291.5348511 | 179.2004547 | 311.1186523 | 342.9047546
180.6914063 | 2.946376568 | -41.30694675 | -0.001394087 |  | 118.1136551 | 70.93795776 | 291.4437561 | 179.1688843 | 310.9519653 | 342.7407837
180.7910156 | 2.946037101 | -32.24990487 | -0.001406434 |  | 117.6627274 | 70.74385071 | 291.3224182 | 179.151825 | 310.8406067 | 342.612915
180.890625 | 2.946127905 | -37.90081549 | -0.001477808 |  | 117.1472168 | 70.56283569 | 291.2229614 | 179.4712219 | 310.6782532 | 342.4757996
180.9902344 | 2.946302528 | -38.88011456 | -0.00156971 |  | 116.6619186 | 70.52407837 | 291.0895081 | 179.8130188 | 310.3744812 | 342.2989502
181.0898438 | 2.945789602 | -40.9585638 | -0.00152049 |  | 116.1827316 | 70.41505432 | 290.9908752 | 180.0153656 | 310.1196289 | 342.1115112
181.1894531 | 2.945353976 | -37.23936701 | -0.001495483 |  | 115.6711884 | 70.21411896 | 290.9028015 | 180.25177 | 309.8252258 | 341.8434143
181.2890625 | 2.945276909 | -42.01487732 | -0.001491196 |  | 115.1993332 | 70.02572632 | 290.7940674 | 180.6627197 | 309.3573914 | 341.6131287
181.3886719 | 2.94525479 | -42.24227142 | -0.001411164 |  | 114.7210617 | 69.87063599 | 290.6654968 | 181.5353241 | 308.8486023 | 341.4139709
181.4882813 | 2.94540613 | -48.79136658 | -0.001387779 |  | 114.2856216 | 69.67399597 | 290.6432495 | 182.4335327 | 308.3902588 | 341.2438049
181.5878906 | 2.945303451 | -46.64501858 | -0.001385477 |  | 113.8747787 | 69.46012115 | 290.4923096 | 182.9832458 | 308.1853027 | 341.0595398
181.6875 | 2.94515118 | -43.45602894 | -0.001450985 |  | 113.3839417 | 69.29381561 | 290.4165649 | 183.6641083 | 307.9122925 | 340.89505
181.7871094 | 2.945798682 | -44.77391338 | -0.00144374 |  | 112.9358902 | 69.08058929 | 290.306427 | 184.1366425 | 307.754364 | 340.7069092
181.8867188 | 2.945534652 | -44.04319859 | -0.001420378 |  | 112.4616013 | 68.8516922 | 290.2167053 | 184.5167084 | 307.619812 | 340.5491638
181.9863281 | 2.945022425 | -41.48102379 | -0.001421441 |  | 112.0159531 | 68.72388458 | 290.1187744 | 184.9452667 | 307.4457092 | 340.400177
182.0859375 | 2.945588436 | -47.00069237 | -0.00141149 |  | 111.5901184 | 68.5316391 | 290.0231323 | 185.5391541 | 307.3809814 | 340.2368164
182.1855469 | 2.945213346 | -47.94923401 | -0.001435656 |  | 111.1568222 | 68.36105347 | 289.9403076 | 186.3069305 | 307.2549438 | 340.1062622
182.2851563 | 2.945348853 | -43.78390598 | -0.001456958 |  | 110.7633438 | 68.19598389 | 289.8642273 | 186.7990723 | 307.1791382 | 339.9568787
182.3847656 | 2.945246175 | -44.47884846 | -0.001463886 |  | 110.3299026 | 67.98067474 | 289.7980957 | 186.9340057 | 307.2090454 | 339.8443298
182.484375 | 2.945493674 | -40.65575123 | -0.001443177 |  | 109.9030838 | 67.84456635 | 289.7110901 | 186.9449158 | 307.32724 | 339.6564636
182.5839844 | 2.94457213 | -41.91029453 | -0.001465125 |  | 109.4985886 | 67.79136658 | 289.6732788 | 186.8464966 | 307.2707214 | 339.5688477
182.6835938 | 2.945516258 | -41.9939146 | -0.001436382 |  | 109.0770264 | 67.65473938 | 289.6328125 | 186.7610474 | 307.1773682 | 339.4457397
182.7832031 | 2.944556996 | -40.79109383 | -0.001464406 |  | 108.6584854 | 67.53136444 | 289.5741272 | 186.66745 | 307.0873108 | 339.2765198
182.8828125 | 2.94448575 | -35.28623533 | -0.001419082 |  | 108.2832336 | 67.41938019 | 289.526947 | 186.6230316 | 307.0903625 | 339.1149597
182.9824219 | 2.944425214 | -42.50612164 | -0.001465018 |  | 107.8879242 | 67.23377228 | 289.50354 | 186.6431122 | 307.1008911 | 338.9710388
183.0820313 | 2.945009386 | -39.46591759 | -0.001473569 |  | 107.4946976 | 67.12067413 | 289.4867249 | 186.8935089 | 307.0157166 | 338.8208618
183.1816406 | 2.945510903 | -40.19002533 | -0.001446406 |  | 107.0540771 | 66.94945526 | 289.4694214 | 187.4364014 | 306.9274902 | 338.7546082
183.28125 | 2.944491571 | -43.49271297 | -0.001449305 |  | 106.6742477 | 66.79156494 | 289.4638977 | 188.1988068 | 306.8666992 | 338.6862488
183.3808594 | 2.944410546 | -48.64622688 | -0.001522978 |  | 106.2450256 | 66.66123199 | 289.4456482 | 188.9661865 | 306.8695984 | 338.6455688
183.4804688 | 2.944884589 | -43.64263821 | -0.001533143 |  | 105.8426285 | 66.59172821 | 289.4316101 | 189.7399597 | 306.786438 | 338.6416321
183.5800781 | 2.944490639 | -38.06304455 | -0.001551028 |  | 105.4613571 | 66.43392944 | 289.4573364 | 190.4824524 | 306.7193909 | 338.6297913
183.6796875 | 2.945527202 | -42.28943634 | -0.001533823 |  | 105.0153732 | 66.39530945 | 289.4168091 | 191.3171997 | 306.724884 | 338.5888977
183.7792969 | 2.945393324 | -38.82543182 | -0.001555894 |  | 104.6228256 | 66.29777527 | 289.4290771 | 192.1828003 | 306.7164001 | 338.5314636
183.8789063 | 2.94525479 | -37.8124094 | -0.00158636 |  | 104.2526245 | 66.20633698 | 289.444519 | 192.9031372 | 306.6670837 | 338.5341187
183.9785156 | 2.945222426 | -42.71209812 | -0.001573855 |  | 103.8385925 | 66.13604736 | 289.4156494 | 193.3141174 | 306.6134338 | 338.4665833
184.078125 | 2.945561428 | -37.27194929 | -0.001596828 |  | 103.3736725 | 66.01696014 | 289.4052734 | 193.4000092 | 306.538147 | 338.4017029
184.1777344 | 2.944864798 | -37.51415396 | -0.001625198 |  | 103.0294647 | 65.92079926 | 289.4294434 | 193.3137054 | 306.4827881 | 338.3617554
184.2773438 | 2.945336513 | -34.59698915 | -0.001650419 |  | 102.6107025 | 65.81690216 | 289.4116516 | 192.9518738 | 306.4317627 | 338.3353577
184.3769531 | 2.945247805 | -41.65100002 | -0.001618586 |  | 102.1813889 | 65.76229095 | 289.3865967 | 192.3958435 | 306.3553162 | 338.2902527
184.4765625 | 2.944862936 | -36.39586544 | -0.001605614 |  | 101.8028259 | 65.66371155 | 289.3483276 | 191.6282654 | 306.2966614 | 338.2658081
184.5761719 | 2.94505246 | -39.51513386 | -0.001628759 |  | 101.4426041 | 65.5300827 | 289.3014221 | 190.855484 | 306.2206421 | 338.276062
184.6757813 | 2.94562825 | -37.39111471 | -0.001524853 |  | 101.0433426 | 65.48204803 | 289.2302856 | 190.1238403 | 306.072998 | 338.2747498
184.7753906 | 2.945573768 | -35.73555613 | -0.001587244 |  | 100.65271 | 65.38801575 | 289.2203369 | 189.4025116 | 305.9382324 | 338.2312927
184.875 | 2.945433604 | -34.81458569 | -0.001549777 |  | 100.3212814 | 65.39359283 | 289.1509705 | 188.6937103 | 305.7513733 | 338.1671753
184.9746094 | 2.945312764 | -38.8179121 | -0.001610475 |  | 99.87783051 | 65.38830566 | 289.0990601 | 187.9919128 | 305.6095581 | 338.0641785
185.0742188 | 2.94510182 | -39.41282845 | -0.001635975 |  | 99.55512238 | 65.35382843 | 289.0758362 | 187.1797791 | 305.5021667 | 337.9533081
185.1738281 | 2.945908811 | -36.4425745 | -0.001623406 |  | 99.19419861 | 65.31214905 | 289.0031738 | 186.3112946 | 305.4109802 | 337.8567505
185.2734375 | 2.945750952 | -36.63989305 | -0.001630529 |  | 98.88434601 | 65.28760529 | 288.9131165 | 185.5324402 | 305.2874451 | 337.6959534
185.3730469 | 2.945473185 | -31.44992316 | -0.001570892 |  | 98.52371216 | 65.23687744 | 288.8591919 | 184.9059448 | 305.2088013 | 337.6126404
185.4726563 | 2.94527784 | -31.31640297 | -0.001575644 |  | 98.15377808 | 65.19001007 | 288.8304749 | 184.2254181 | 305.0827026 | 337.4891968
185.5722656 | 2.945679938 | -37.2926836 | -0.001579329 |  | 97.78804779 | 65.09641266 | 288.7267456 | 183.6108551 | 304.9983521 | 337.3813171
185.671875 | 2.945809392 | -33.98885679 | -0.00155104 |  | 97.47714233 | 65.00798798 | 288.7077637 | 182.9568481 | 304.9588318 | 337.2881165
185.7714844 | 2.945850836 | -37.04432678 | -0.001568473 |  | 97.12117004 | 64.93645477 | 288.6739197 | 182.4150238 | 304.9028015 | 337.205719
185.8710938 | 2.945772372 | -36.10649586 | -0.001516245 |  | 96.74267578 | 64.8923111 | 288.6319275 | 181.8601074 | 304.8946228 | 337.1201172
185.9707031 | 2.945901826 | -38.21114731 | -0.001550107 |  | 96.42234039 | 64.81282043 | 288.6450195 | 181.2928314 | 304.8277283 | 337.033905
186.0703125 | 2.946078079 | -32.80950475 | -0.001541608 |  | 96.09432983 | 64.75623322 | 288.6445313 | 180.7436371 | 304.8126831 | 336.9814453
186.1699219 | 2.945627086 | -32.36747551 | -0.001550673 |  | 95.74942017 | 64.71749115 | 288.7205505 | 180.2884827 | 304.7321167 | 336.8898621
186.2695313 | 2.946089255 | -35.49562979 | -0.001573792 |  | 95.41629791 | 64.68836975 | 288.7093506 | 179.8148193 | 304.598938 | 336.8737183
186.3691406 | 2.9458676 | -37.45650768 | -0.001581327 |  | 95.10378265 | 64.62693024 | 288.7279053 | 179.4761658 | 304.4595032 | 336.8040466
186.46875 | 2.946224762 | -31.90972471 | -0.001547097 |  | 94.78025818 | 64.51939392 | 288.7303162 | 179.1091766 | 304.3484497 | 336.717804
186.5683594 | 2.94614723 | -35.65489721 | -0.001543736 |  | 94.43353271 | 64.45854187 | 288.7664185 | 178.8517609 | 304.20401 | 336.6583252
186.6679688 | 2.946027555 | -38.27221107 | -0.001519625 |  | 94.16651154 | 64.32756042 | 288.7732544 | 178.6900024 | 304.062439 | 336.561676
186.7675781 | 2.946315799 | -34.35637903 | -0.001563429 |  | 93.93031311 | 64.26595306 | 288.7425537 | 178.5462646 | 303.9086304 | 336.4585876
186.8671875 | 2.945975168 | -32.89312577 | -0.001542508 |  | 93.65457916 | 64.18412781 | 288.7566528 | 178.4329834 | 303.7756653 | 336.4037476
186.9667969 | 2.94584618 | -34.60769796 | -0.001563774 |  | 93.39156342 | 64.08595276 | 288.7159729 | 178.31073 | 303.7316284 | 336.3108826
187.0664063 | 2.946005668 | -28.33771849 | -0.001516843 |  | 93.12880707 | 64.00559998 | 288.7326965 | 178.098114 | 303.6976624 | 336.1875916
187.1660156 | 2.945974004 | -31.30911177 | -0.001524554 |  | 92.83109283 | 63.90598679 | 288.6444397 | 177.8628387 | 303.6126709 | 336.0416565
187.265625 | 2.946371911 | -35.82783508 | -0.001515938 |  | 92.55549622 | 63.82899475 | 288.5967407 | 177.5348663 | 303.4400024 | 335.8512268
187.3652344 | 2.946140943 | -36.37262487 | -0.001549191 |  | 92.28675079 | 63.73100662 | 288.5939026 | 177.2296906 | 303.1672058 | 335.6741028
187.4648438 | 2.945975168 | -32.19271445 | -0.001587648 |  | 92.00733185 | 63.6295166 | 288.5446167 | 176.8300476 | 303.0866699 | 335.5466919
187.5644531 | 2.946715569 | -34.32379651 | -0.001585526 |  | 91.72525024 | 63.55818939 | 288.4754333 | 176.4898987 | 303.0232544 | 335.4768066
187.6640625 | 2.94657168 | -30.88622199 | -0.001605123 |  | 91.49018097 | 63.47492599 | 288.3725891 | 176.0238647 | 302.9446716 | 335.3582458
187.7636719 | 2.946093213 | -33.73366499 | -0.001644704 |  | 91.2122879 | 63.36270905 | 288.3485718 | 175.5335388 | 302.9434204 | 335.2985535
187.8632813 | 2.946339548 | -32.03504217 | -0.001665701 |  | 90.98129272 | 63.25801468 | 288.2901306 | 175.0533295 | 302.8860474 | 335.2472534
187.9628906 | 2.94615957 | -34.06997156 | -0.00172372 |  | 90.73231506 | 63.174366 | 288.1844788 | 174.6441956 | 302.8313904 | 335.1984863
188.0625 | 2.945994958 | -36.9381485 | -0.001717095 |  | 90.51470947 | 63.10887527 | 288.0992126 | 174.2320557 | 302.7261353 | 335.1459351
188.1621094 | 2.945945598 | -34.78519297 | -0.001704833 |  | 90.29737091 | 63.06700897 | 287.984314 | 173.7662506 | 302.6396484 | 335.0465088
188.2617188 | 2.946400782 | -40.19959545 | -0.001719317 |  | 90.03827667 | 63.02170181 | 287.9419556 | 173.3587036 | 302.5357971 | 334.9657593
188.3613281 | 2.946437802 | -36.29037094 | -0.00172941 |  | 89.80312347 | 62.92869186 | 287.8312988 | 172.8664246 | 302.4379578 | 334.8738098
188.4609375 | 2.946073189 | -33.538625 | -0.001684803 |  | 89.60189819 | 62.85069656 | 287.7253113 | 172.3444519 | 302.3991089 | 334.7744141
188.5605469 | 2.946215216 | -32.03754854 | -0.0016457 |  | 89.40752411 | 62.79994965 | 287.5743408 | 171.7334747 | 302.2817688 | 334.6465759
188.6601563 | 2.946072258 | -34.85742188 | -0.001680237 |  | 89.20620728 | 62.69933319 | 287.4969482 | 170.9604492 | 302.20047 | 334.5653992
188.7597656 | 2.946168184 | -38.19314718 | -0.001673473 |  | 88.9670105 | 62.57963562 | 287.3255615 | 170.1048431 | 302.0324402 | 334.5028992
188.859375 | 2.946176799 | -36.8148818 | -0.001675019 |  | 88.71459961 | 62.5219841 | 287.2229614 | 169.2543335 | 301.9069519 | 334.4477844
188.9589844 | 2.946332796 | -38.54927683 | -0.001681394 |  | 88.53618622 | 62.3800621 | 287.0952454 | 168.4950256 | 301.7326965 | 334.4202881
189.0585938 | 2.945912071 | -39.82318687 | -0.001709721 |  | 88.32526398 | 62.28078842 | 286.9389343 | 167.7313843 | 301.6099548 | 334.4137878
189.1582031 | 2.945655957 | -35.72689772 | -0.001724174 |  | 88.12158203 | 62.18875122 | 286.778595 | 166.8668823 | 301.4099426 | 334.3862915
189.2578125 | 2.946229419 | -37.31318998 | -0.001711505 |  | 87.91161346 | 62.17871475 | 286.6643677 | 166.0767059 | 301.3248291 | 334.3294983
189.3574219 | 2.946688794 | -42.07297802 | -0.001665787 |  | 87.71244049 | 62.10889053 | 286.5529175 | 165.5339813 | 301.1880798 | 334.2861938
189.4570313 | 2.946318127 | -43.57906723 | -0.001700574 |  | 87.5009613 | 62.06355286 | 286.4060974 | 165.4082947 | 301.0788269 | 334.2173157
189.5566406 | 2.947222907 | -40.01275826 | -0.001659664 |  | 87.33951569 | 62.02797318 | 286.3203735 | 165.2050171 | 300.9623413 | 334.1353455
189.65625 | 2.946702531 | -41.7906723 | -0.001698168 |  | 87.15085602 | 61.97493362 | 286.2321777 | 164.8365936 | 300.8796997 | 334.0341187
189.7558594 | 2.945923479 | -38.00653791 | -0.001676734 |  | 86.93477631 | 61.9044342 | 286.1134644 | 164.4140472 | 300.7966309 | 333.9492188
189.8554688 | 2.946809633 | -40.88473988 | -0.001669091 |  | 86.74917603 | 61.84767914 | 286.0006714 | 163.934021 | 300.7141724 | 333.8001099
189.9550781 | 2.946817083 | -36.75222301 | -0.001688794 |  | 86.56401062 | 61.76243591 | 285.8554077 | 163.5177002 | 300.6788635 | 333.6752319
190.0546875 | 2.946369117 | -39.94713688 | -0.00166882 |  | 86.37261963 | 61.70963287 | 285.7497559 | 163.2314301 | 300.6005859 | 333.5463562
190.1542969 | 2.946422435 | -43.2176981 | -0.001690615 |  | 86.21244049 | 61.64214325 | 285.6108704 | 162.9278107 | 300.5361328 | 333.4111633
190.2539063 | 2.946751192 | -43.11151981 | -0.001686349 |  | 86.03755951 | 61.56645203 | 285.3960571 | 162.7148132 | 300.4679565 | 333.2697144
190.3535156 | 2.94656679 | -39.32396793 | -0.001680759 |  | 85.84037018 | 61.5146637 | 285.281189 | 162.7097015 | 300.378418 | 333.1343079
190.453125 | 2.946672961 | -47.95720673 | -0.00173158 |  | 85.63527679 | 61.45427704 | 285.0803223 | 162.9629822 | 300.2671204 | 333.0121155
190.5527344 | 2.946527442 | -36.90693283 | -0.001714754 |  | 85.47097015 | 61.36205292 | 284.8889771 | 163.2980347 | 300.1885376 | 332.8543701
190.6523438 | 2.946627559 | -42.46624756 | -0.001764902 |  | 85.27367401 | 61.26689529 | 284.6487427 | 163.6324005 | 300.0694275 | 332.7278748
190.7519531 | 2.945918357 | -38.39730072 | -0.001700171 |  | 85.09479523 | 61.16827774 | 284.4296265 | 164.1923981 | 299.9710388 | 332.6177673
190.8515625 | 2.94635212 | -37.25144291 | -0.001732471 |  | 84.92029572 | 61.0678215 | 284.1776123 | 164.6814728 | 299.9179688 | 332.4757996
190.9511719 | 2.946961904 | -39.47617054 | -0.001746696 |  | 84.73778534 | 60.96121979 | 283.9724426 | 165.075058 | 299.9117737 | 332.3800659
191.0507813 | 2.946435707 | -41.91963482 | -0.001764395 |  | 84.57167053 | 60.90128708 | 283.784668 | 165.3832855 | 299.8627014 | 332.2669678
191.1503906 | 2.946785418 | -39.73933792 | -0.001784937 |  | 84.36340332 | 60.80169296 | 283.6090698 | 165.7219696 | 299.8238831 | 332.0994568
191.25 | 2.946807304 | -40.6395731 | -0.001768719 |  | 84.18692017 | 60.75788498 | 283.4305725 | 166.0252686 | 299.7499084 | 331.9725952
191.3496094 | 2.946574707 | -37.86572647 | -0.001803282 |  | 84.01920319 | 60.70623016 | 283.322052 | 166.2495422 | 299.6479187 | 331.8204041
191.4492188 | 2.946099965 | -38.72153091 | -0.001826302 |  | 83.82444 | 60.62677383 | 283.2425537 | 166.5140533 | 299.5778503 | 331.7210693
191.5488281 | 2.946300432 | -38.17400789 | -0.001833941 |  | 83.6658783 | 60.54906845 | 283.109375 | 166.8907928 | 299.4735413 | 331.5250549
191.6484375 | 2.946760273 | -40.93714619 | -0.001776344 |  | 83.48150635 | 60.47069931 | 283.0385437 | 167.3027039 | 299.4369507 | 331.4163818
191.7480469 | 2.946655266 | -42.35209465 | -0.001796138 |  | 83.33698273 | 60.42747498 | 282.9968567 | 167.7552795 | 299.3843384 | 331.2360229
191.8476563 | 2.946805209 | -35.80869579 | -0.001853412 |  | 83.16123962 | 60.35372543 | 282.9553223 | 168.282608 | 299.2606506 | 331.0606384
191.9472656 | 2.946521156 | -39.17495346 | -0.001878599 |  | 83.04811859 | 60.24534225 | 282.9539185 | 168.7645874 | 299.2338257 | 331.0394592
192.046875 | 2.945672022 | -37.12635326 | -0.001844924 |  | 82.86937714 | 60.21495056 | 282.9761963 | 169.3357391 | 299.0176697 | 330.9333496
192.1464844 | 2.946555382 | -36.14454699 | -0.001938929 |  | 82.6791153 | 60.17390823 | 282.990387 | 169.8407288 | 298.7687378 | 330.8452759
192.2460938 | 2.946129069 | -36.21631956 | -0.001953992 |  | 82.47576904 | 60.1180687 | 282.9990234 | 170.4492188 | 298.5020752 | 330.7909241
192.3457031 | 2.94656097 | -33.29323053 | -0.001930811 |  | 82.25914001 | 60.09422302 | 283.0281372 | 171.1264038 | 298.2701416 | 330.7032471
192.4453125 | 2.946435008 | -36.74675465 | -0.001961197 |  | 82.04039764 | 60.05708313 | 283.013855 | 171.306076 | 298.1073608 | 330.6747437
192.5449219 | 2.946258523 | -38.92226791 | -0.001927561 |  | 81.88427734 | 60.03789139 | 283.0245972 | 171.5897064 | 297.953125 | 330.643158
192.6445313 | 2.946563065 | -38.79945564 | -0.001976526 |  | 81.66480255 | 59.97337341 | 283.0038147 | 172.3903961 | 297.8432312 | 330.566803
192.7441406 | 2.946476452 | -34.82164907 | -0.001932625 |  | 81.54534149 | 59.9565773 | 282.9851074 | 173.2111359 | 297.7066956 | 330.4709778
192.84375 | 2.946639434 | -37.04478264 | -0.001935625 |  | 81.3723526 | 59.89905548 | 282.9378052 | 173.829071 | 297.6742859 | 330.3735352
192.9433594 | 2.947053406 | -30.9696151 | -0.001963502 |  | 81.18338013 | 59.83165359 | 282.8570251 | 174.1389008 | 297.6058044 | 330.3016663
193.0429688 | 2.946283435 | -35.91737986 | -0.002013323 |  | 80.97755432 | 59.80110168 | 282.7668457 | 174.388504 | 297.4725037 | 330.2214966
193.1425781 | 2.946403576 | -34.73461008 | -0.002024982 |  | 80.80185699 | 59.79009628 | 282.7410278 | 174.5780182 | 297.2647095 | 330.203125
193.2421875 | 2.946242923 | -42.0253582 | -0.002032798 |  | 80.62893677 | 59.7342186 | 282.6755371 | 174.7891541 | 297.1383972 | 330.1795654
193.3417969 | 2.946084598 | -39.21778965 | -0.00203679 |  | 80.4447937 | 59.66643524 | 282.58078 | 174.9120789 | 296.9719543 | 330.1329956
193.4414063 | 2.946512774 | -39.08062363 | -0.002014682 |  | 80.28268433 | 59.6001091 | 282.5646667 | 174.9695587 | 296.7880859 | 330.1062317
193.5410156 | 2.946240827 | -39.9963522 | -0.001958262 |  | 80.11575317 | 59.52548599 | 282.5207825 | 174.8175812 | 296.631134 | 330.0979309
193.640625 | 2.946224762 | -39.9469099 | -0.002008047 |  | 79.94220734 | 59.47672653 | 282.4776001 | 174.6045227 | 296.4681396 | 330.0827942
193.7402344 | 2.946384251 | -37.99856329 | -0.002003449 |  | 79.80005646 | 59.40715408 | 282.4734497 | 174.3766632 | 296.2784424 | 330.0795288
193.8398438 | 2.946209162 | -41.66353226 | -0.002032664 |  | 79.66451263 | 59.33808136 | 282.428772 | 174.2629089 | 296.0983887 | 330.0673828
193.9394531 | 2.946595196 | -36.50363874 | -0.002046282 |  | 79.47822571 | 59.29606247 | 282.4328613 | 174.4366302 | 295.9272766 | 330.0731506
194.0390625 | 2.946398687 | -38.42965555 | -0.002068521 |  | 79.38472748 | 59.20569611 | 282.4183044 | 174.8082581 | 295.7895203 | 330.0769958
194.1386719 | 2.945942804 | -42.89802361 | -0.002034454 |  | 79.2284317 | 59.15419006 | 282.4273987 | 175.2896118 | 295.7416077 | 330.0090332
194.2382813 | 2.946793335 | -41.3265419 | -0.002096365 |  | 79.07862091 | 59.06591415 | 282.4616394 | 175.8179321 | 295.6598816 | 329.9531555
194.3378906 | 2.946331166 | -39.68510914 | -0.002076028 |  | 78.94078827 | 59.02802658 | 282.4840088 | 176.3198853 | 295.6161804 | 329.8644409
194.4375 | 2.946223132 | -40.04534054 | -0.002105126 |  | 78.81134796 | 58.97613144 | 282.4716187 | 176.7907104 | 295.5531921 | 329.7364502
194.5371094 | 2.946920227 | -35.6817832 | -0.002076878 |  | 78.66775513 | 58.92296982 | 282.4507141 | 177.3903351 | 295.4935608 | 329.6122742
194.6367188 | 2.946718363 | -41.99209213 | -0.002150941 |  | 78.56364441 | 58.84602737 | 282.4107361 | 178.1727142 | 295.4336548 | 329.5040588
194.7363281 | 2.946676919 | -41.86814117 | -0.002067357 |  | 78.44058228 | 58.81408691 | 282.3972473 | 179.0979919 | 295.3448486 | 329.3832092
194.8359375 | 2.945699263 | -44.36241722 | -0.002130226 |  | 78.31079865 | 58.76787949 | 282.3551331 | 180.1745453 | 295.2193909 | 329.2622375
194.9355469 | 2.946665045 | -40.01936531 | -0.002176361 |  | 78.12491608 | 58.70667267 | 282.3277893 | 181.4717102 | 295.0790405 | 329.1500854
195.0351563 | 2.94714421 | -43.59615612 | -0.002141732 |  | 77.98497009 | 58.65539551 | 282.2594604 | 182.9087677 | 294.9146423 | 329.0305786
195.1347656 | 2.94601894 | -46.0555706 | -0.00211445 |  | 77.84169769 | 58.60087585 | 282.2380371 | 184.3049011 | 294.7965088 | 328.8692322
195.234375 | 2.947012894 | -39.24854946 | -0.002153078 |  | 77.7308197 | 58.57139206 | 282.2044067 | 185.6876526 | 294.6603394 | 328.7421265
195.3339844 | 2.945885295 | -40.39645767 | -0.002173612 |  | 77.59076691 | 58.51633835 | 282.1381836 | 187.2550812 | 294.4877014 | 328.584259
195.4335938 | 2.946249908 | -34.88134575 | -0.002164328 |  | 77.45076752 | 58.45732498 | 282.0592651 | 188.7792206 | 294.316803 | 328.4576416
195.5332031 | 2.946519526 | -41.1397047 | -0.002147489 |  | 77.31950378 | 58.43943405 | 281.9808655 | 190.2815094 | 294.187561 | 328.3204041
195.6328125 | 2.946238499 | -38.59780884 | -0.002211127 |  | 77.17513275 | 58.40262222 | 281.8960876 | 191.5798645 | 294.0806274 | 328.1545715
195.7324219 | 2.946360502 | -37.00103521 | -0.002227694 |  | 77.00769043 | 58.38582993 | 281.8360901 | 192.6438904 | 294.0267334 | 328.0242004
195.8320313 | 2.946264111 | -42.0351553 | -0.002263446 |  | 76.90698242 | 58.31988525 | 281.7287903 | 193.6216583 | 293.9868774 | 327.8728027
195.9316406 | 2.946214518 | -36.19512987 | -0.002283907 |  | 76.75004578 | 58.32624817 | 281.6141052 | 194.6469116 | 293.9705811 | 327.7526245
196.03125 | 2.946249908 | -35.40221119 | -0.002299442 |  | 76.61203003 | 58.29867172 | 281.5227966 | 195.6901093 | 293.9579163 | 327.6563721
196.1308594 | 2.946232911 | -38.01587963 | -0.002328417 |  | 76.5357666 | 58.25651169 | 281.4423828 | 196.9102325 | 293.9038391 | 327.5534973
196.2304688 | 2.946343506 | -36.66336155 | -0.002323828 |  | 76.34749603 | 58.17917252 | 281.263031 | 198.1478119 | 293.8436279 | 327.4621277
196.3300781 | 2.946449677 | -37.23754358 | -0.002361432 |  | 76.27439117 | 58.20039368 | 281.2078857 | 199.2423096 | 293.7835388 | 327.3823242
196.4296875 | 2.946199849 | -38.37816143 | -0.002404144 |  | 76.13314056 | 58.13712692 | 281.0839844 | 199.7351074 | 293.7104187 | 327.3425903
196.5292969 | 2.945965389 | -38.67801285 | -0.002419498 |  | 76.03678894 | 58.10307693 | 280.9908752 | 199.5671234 | 293.6048584 | 327.3247986
196.6289063 | 2.945938846 | -38.22436237 | -0.002436418 |  | 75.9026413 | 58.05599594 | 280.8508606 | 198.9304199 | 293.4603271 | 327.268158
196.7285156 | 2.94585526 | -39.22143459 | -0.00241723 |  | 75.81192017 | 58.03663635 | 280.7558289 | 198.0847473 | 293.3450317 | 327.248291
196.828125 | 2.945753047 | -39.27315617 | -0.002390695 |  | 75.6556015 | 57.98165512 | 280.7073059 | 197.2371063 | 293.2104797 | 327.2272034
196.9277344 | 2.946334425 | -40.95696926 | -0.002405476 |  | 75.5291748 | 57.94865417 | 280.6230774 | 196.4779053 | 293.117157 | 327.1842346
197.0273438 | 2.945758868 | -42.18211937 | -0.002438212 |  | 75.43511963 | 57.92208099 | 280.5202637 | 195.6841583 | 293.0953674 | 327.1612854
197.1269531 | 2.946275519 | -41.39193439 | -0.002460542 |  | 75.35036469 | 57.90798187 | 280.4298096 | 195.131546 | 293.0752258 | 327.1746521
197.2265625 | 2.947274595 | -41.60975933 | -0.002505634 |  | 75.17854309 | 57.8830719 | 280.368042 | 194.701889 | 293.1268311 | 327.158905
197.3261719 | 2.946221968 | -39.04052162 | -0.002536895 |  | 75.06613922 | 57.85354614 | 280.2652283 | 194.2567139 | 293.1418457 | 327.0617065
197.4257813 | 2.945909975 | -41.37074471 | -0.002504314 |  | 74.95735931 | 57.81337738 | 280.151947 | 193.6739044 | 293.1316528 | 326.9821167
197.5253906 | 2.946013585 | -37.91904306 | -0.002517048 |  | 74.85041046 | 57.78143692 | 280.026001 | 192.8265533 | 293.0700684 | 326.9024353
197.625 | 2.946367487 | -45.32508373 | -0.002489037 |  | 74.72707367 | 57.72223282 | 279.9801636 | 191.9454193 | 292.9786377 | 326.8059387
197.7246094 | 2.945563523 | -36.56584167 | -0.002515864 |  | 74.63934326 | 57.66197968 | 279.880188 | 190.9876862 | 292.9145203 | 326.6690674
197.8242188 | 2.945914399 | -44.16760445 | -0.002559983 |  | 74.52776337 | 57.60798264 | 279.8144531 | 190.0715179 | 292.8963318 | 326.5655518
197.9238281 | 2.946330002 | -43.75109482 | -0.002527033 |  | 74.43904877 | 57.58136749 | 279.727417 | 189.1044617 | 292.8751221 | 326.453186
198.0234375 | 2.945974004 | -44.19016266 | -0.002525232 |  | 74.34178162 | 57.54234695 | 279.6573181 | 188.3660126 | 292.8778992 | 326.3234863
198.1230469 | 2.946168184 | -38.17993164 | -0.002562585 |  | 74.24613953 | 57.45388794 | 279.6286011 | 187.5849762 | 292.9278259 | 326.1681213
198.2226563 | 2.945526503 | -38.64428997 | -0.002566776 |  | 74.1716156 | 57.43805695 | 279.5777893 | 186.7545776 | 293.0354309 | 326.0509949
198.3222656 | 2.945841756 | -43.65084076 | -0.002558632 |  | 74.08146667 | 57.41971207 | 279.4890747 | 186.1764069 | 293.0740662 | 325.9332581
198.421875 | 2.94594653 | -44.91814327 | -0.002582041 |  | 73.96576691 | 57.34215164 | 279.4289856 | 186.2517548 | 293.1047058 | 325.8089294
198.5214844 | 2.945868997 | -43.84565258 | -0.002602527 |  | 73.92886353 | 57.29400253 | 279.3797913 | 186.0847931 | 292.9884949 | 325.6634521
198.6210938 | 2.946002875 | -34.94468784 | -0.002653256 |  | 73.83974457 | 57.28155518 | 279.3249512 | 185.4529266 | 292.9137573 | 325.5306702
198.7207031 | 2.946370747 | -35.26117182 | -0.00268782 |  | 73.77311707 | 57.20718765 | 279.2530518 | 184.5055847 | 292.8365479 | 325.3618164
198.8203125 | 2.946408233 | -39.71290779 | -0.002662354 |  | 73.71121979 | 57.14199066 | 279.1841431 | 183.5335541 | 292.5447083 | 325.1581421
198.9199219 | 2.946440596 | -36.94111061 | -0.002693074 |  | 73.63658905 | 57.14092255 | 279.1119385 | 182.5995178 | 292.180603 | 324.9492493
199.0195313 | 2.945482964 | -36.35075092 | -0.002724485 |  | 73.58776855 | 57.05725861 | 279.0528564 | 181.7624664 | 292.0317383 | 324.8585205
199.1191406 | 2.946005203 | -38.5228467 | -0.002694912 |  | 73.52933502 | 57.00439072 | 278.9805908 | 180.9147797 | 291.8791504 | 324.7507324
199.21875 | 2.946205437 | -34.98661232 | -0.002714956 |  | 73.42045593 | 56.97343445 | 278.8999329 | 180.0441589 | 291.7580566 | 324.6183472
199.3183594 | 2.945999615 | -36.13292646 | -0.002764759 |  | 73.39334106 | 56.9086647 | 278.8447876 | 179.2527466 | 291.6733398 | 324.5871582
199.4179688 | 2.945665037 | -39.390728 | -0.002724246 |  | 73.32301331 | 56.87683105 | 278.7857056 | 178.4801636 | 291.5745544 | 324.5066528
199.5175781 | 2.945611952 | -37.57544518 | -0.002755888 |  | 73.26051331 | 56.77948761 | 278.6291504 | 178.0036316 | 291.5154114 | 324.3360291
199.6171875 | 2.946345368 | -33.42766213 | -0.002791792 |  | 73.19176483 | 56.75456238 | 278.574707 | 177.7301788 | 291.4820251 | 324.2691956
199.7167969 | 2.945833141 | -38.50302362 | -0.002793732 |  | 73.1548996 | 56.68731308 | 278.4199524 | 177.6020966 | 291.4527893 | 324.1277161
199.8164063 | 2.945320448 | -37.69164896 | -0.002840406 |  | 73.09211731 | 56.62959671 | 278.3190308 | 177.4720764 | 291.4076843 | 324.0357971
199.9160156 | 2.946052235 | -31.73291302 | -0.00289033 |  | 73.00165558 | 56.62032318 | 278.1975403 | 177.3155823 | 291.3346252 | 323.9169922
200.015625 | 2.945595188 | -39.98632813 | -0.002933785 |  | 72.95939636 | 56.5867157 | 278.0907898 | 177.098526 | 291.3267517 | 323.8462219
200.1152344 | 2.946095308 | -38.99768639 | -0.0029401 |  | 72.87728119 | 56.54123688 | 277.9836731 | 176.7680206 | 291.3142395 | 323.7236328
200.2148438 | 2.946215216 | -36.80827427 | -0.002982889 |  | 72.77347565 | 56.48163605 | 277.9221497 | 176.3621979 | 291.3214111 | 323.6321411
200.3144531 | 2.945999149 | -38.24760294 | -0.003014842 |  | 72.67790222 | 56.45207977 | 277.8483887 | 176.0365906 | 291.2615662 | 323.5077209
200.4140625 | 2.945928602 | -37.68982601 | -0.003007365 |  | 72.49042511 | 56.41598511 | 277.7991333 | 175.7822723 | 291.2154541 | 323.3678589
200.5136719 | 2.945292275 | -34.29896092 | -0.002967041 |  | 72.43978882 | 56.37387848 | 277.7779846 | 175.5047913 | 291.1549377 | 323.2486267
200.6132813 | 2.945871325 | -37.58068562 | -0.003001179 |  | 72.32537842 | 56.33869934 | 277.7382507 | 175.1833191 | 291.1407166 | 323.1335754
200.7128906 | 2.94585037 | -34.85742188 | -0.002989826 |  | 72.23056793 | 56.28323364 | 277.646698 | 174.7267151 | 291.1620789 | 323.0517273
200.8125 | 2.945218934 | -32.70606089 | -0.002951574 |  | 72.11705017 | 56.26568222 | 277.5993958 | 174.1626434 | 291.1497498 | 322.9086914
200.9121094 | 2.9457747 | -41.3543396 | -0.003021454 |  | 71.95585632 | 56.23008728 | 277.5316162 | 173.5182648 | 291.1386108 | 322.8587646
201.0117188 | 2.94571463 | -37.32754421 | -0.003030202 |  | 71.87458038 | 56.16806412 | 277.4421387 | 172.9477081 | 291.1457214 | 322.7687683
201.1113281 | 2.945296699 | -36.44713163 | -0.003015271 |  | 71.75033569 | 56.09502792 | 277.3400574 | 172.616745 | 291.1688843 | 322.6844177
201.2109375 | 2.945034998 | -35.75515127 | -0.003049277 |  | 71.62216949 | 56.06397247 | 277.2489624 | 172.1920776 | 291.1662598 | 322.6040344
201.3105469 | 2.945560729 | -33.62703109 | -0.003096387 |  | 71.52216339 | 56.05094147 | 277.1474304 | 171.4958801 | 291.0992126 | 322.5180969
201.4101563 | 2.945563523 | -33.25563526 | -0.003051146 |  | 71.42120361 | 56.07954025 | 277.0967102 | 170.5226135 | 291.0345764 | 322.4154053
201.5097656 | 2.944979351 | -36.03973579 | -0.00304714 |  | 71.34441376 | 56.03464127 | 277.0438843 | 169.5125427 | 291.0642395 | 322.3448486
201.609375 | 2.945050132 | -29.4721843 | -0.00307836 |  | 71.24875641 | 56.05802155 | 276.9981079 | 168.7553711 | 291.0325928 | 322.2441406
201.7089844 | 2.944960026 | -38.18015957 | -0.003054365 |  | 71.12884521 | 56.02390289 | 276.9061584 | 168.4691925 | 290.8873291 | 322.1539917
201.8085938 | 2.94593838 | -32.60945237 | -0.003056329 |  | 71.05276489 | 55.94860458 | 276.8337097 | 168.4976959 | 290.7538757 | 322.0194092
201.9082031 | 2.944677835 | -34.98775196 | -0.003071898 |  | 70.90574646 | 55.9059639 | 276.7793884 | 168.6062927 | 290.6141357 | 321.9149475
202.0078125 | 2.945542103 | -38.12456417 | -0.00308492 |  | 70.81201935 | 55.87670898 | 276.6693726 | 168.6570587 | 290.4650269 | 321.7823486
202.1074219 | 2.94507225 | -30.84839886 | -0.003130267 |  | 70.73771667 | 55.85758591 | 276.5991821 | 168.7058563 | 290.3549194 | 321.6639404
202.2070313 | 2.945418702 | -35.17800665 | -0.003119905 |  | 70.53903961 | 55.82522964 | 276.5447083 | 168.7382202 | 290.3300476 | 321.5432434
202.3066406 | 2.945390763 | -40.67192841 | -0.003131643 |  | 70.50600433 | 55.7983284 | 276.4466248 | 168.7977448 | 290.2788696 | 321.3946838
202.40625 | 2.945469692 | -36.99738979 | -0.003206954 |  | 70.43669891 | 55.79849243 | 276.4104004 | 168.9038239 | 290.3128662 | 321.3205566
202.5058594 | 2.945682732 | -38.86963367 | -0.003173383 |  | 70.29725647 | 55.72583389 | 276.350708 | 168.9976044 | 290.3386841 | 321.2685852
202.6054688 | 2.94586271 | -34.49058294 | -0.003155314 |  | 70.26026917 | 55.73666 | 276.2822876 | 169.064209 | 290.3443604 | 321.1957397
202.7050781 | 2.945173066 | -35.64783335 | -0.003231214 |  | 70.13360596 | 55.71419144 | 276.197876 | 169.1256866 | 290.327179 | 321.1081848
202.8046875 | 2.945900196 | -35.91100025 | -0.003232868 |  | 70.05050659 | 55.71220779 | 276.1733704 | 169.1455383 | 290.2163696 | 321.0222168
202.9042969 | 2.945501823 | -37.25303745 | -0.003239765 |  | 69.95494843 | 55.70799637 | 276.1072388 | 168.9438324 | 290.0949402 | 320.895752
203.0039063 | 2.945878776 | -38.93958378 | -0.003197512 |  | 69.80393219 | 55.67069244 | 276.0474243 | 168.4968872 | 289.9063416 | 320.8007507
203.1035156 | 2.945275744 | -38.44309902 | -0.003226267 |  | 69.70658875 | 55.70688248 | 276.0017395 | 168.0975037 | 289.7061768 | 320.6913452
203.203125 | 2.94528692 | -38.66001177 | -0.00324537 |  | 69.58789063 | 55.68664169 | 276.0036926 | 167.9876251 | 289.5040894 | 320.600769
203.3027344 | 2.945515327 | -39.34629726 | -0.003245687 |  | 69.46255493 | 55.64567566 | 275.9421082 | 167.8852692 | 289.2552795 | 320.5036621
203.4023438 | 2.945348853 | -40.69243526 | -0.003251178 |  | 69.39953613 | 55.65522766 | 275.8728943 | 167.6233215 | 289.1237488 | 320.4214172
203.5019531 | 2.944583073 | -38.19838762 | -0.003263834 |  | 69.33055115 | 55.61510086 | 275.8411865 | 167.2590179 | 289.097229 | 320.3186951
203.6015625 | 2.945449203 | -44.24598503 | -0.003256905 |  | 69.19544983 | 55.61768723 | 275.730957 | 166.9277191 | 288.9675598 | 320.1787109
203.7011719 | 2.946190303 | -40.85056305 | -0.003248346 |  | 69.0622406 | 55.62013245 | 275.6474609 | 166.5888519 | 288.6958313 | 320.0367432
203.8007813 | 2.945383079 | -39.41601849 | -0.00325729 |  | 69.07299042 | 55.60725021 | 275.5844421 | 166.164505 | 288.395813 | 319.8962097
203.9003906 | 2.945089946 | -42.99417686 | -0.003291198 |  | 68.88938904 | 55.59615707 | 275.5090942 | 165.8909302 | 288.1642151 | 319.7278442
204 | 2.945511835 | -33.1831789 | -0.003355708 |  | 68.88008118 | 55.59854889 | 275.3998108 | 165.8809204 | 288.0046692 | 319.5679016
204.0996094 | 2.945755376 | -40.32081127 | -0.003389193 |  | 68.76558685 | 55.56243134 | 275.2917175 | 165.753006 | 287.8999634 | 319.4556885
204.1992188 | 2.945679938 | -44.9903717 | -0.003418631 |  | 68.7177887 | 55.57606125 | 275.2189026 | 165.4562073 | 287.8202515 | 319.3486023
204.2988281 | 2.944916254 | -41.50289822 | -0.003415896 |  | 68.65535736 | 55.58991241 | 275.1369324 | 165.0790558 | 287.7461548 | 319.2933044
204.3984375 | 2.945435699 | -44.30431461 | -0.003422674 |  | 68.55008698 | 55.57337952 | 275.0476685 | 164.7211761 | 287.6032104 | 319.1935425
204.4980469 | 2.945290878 | -41.05448914 | -0.003366371 |  | 68.49928284 | 55.58618927 | 274.964386 | 164.7368774 | 287.5375366 | 319.083313
204.5976563 | 2.945880406 | -37.89215755 | -0.003365282 |  | 68.42948151 | 55.56520081 | 274.864563 | 164.5273285 | 287.4811096 | 318.9888916
204.6972656 | 2.945766784 | -37.39316559 | -0.00341122 |  | 68.39517975 | 55.5612793 | 274.8305359 | 164.114563 | 287.3909302 | 318.8939819
204.796875 | 2.944767708 | -43.77707005 | -0.003376675 |  | 68.3866806 | 55.53437424 | 274.7702942 | 163.8694153 | 287.2829285 | 318.8384705
204.8964844 | 2.94539379 | -39.68693256 | -0.003408346 |  | 68.28688049 | 55.56488419 | 274.7318115 | 163.8182526 | 287.1996155 | 318.7440796
204.9960938 | 2.94531323 | -36.06457138 | -0.003371323 |  | 68.22642517 | 55.5501442 | 274.6648865 | 163.6681519 | 287.0134583 | 318.6254272
205.0957031 | 2.945909975 | -43.98532486 | -0.003374001 |  | 68.21482086 | 55.46416855 | 274.6574707 | 163.731308 | 286.855072 | 318.500885
205.1953125 | 2.945597051 | -35.75674582 | -0.003419028 |  | 68.13311005 | 55.46632385 | 274.5419312 | 163.9311829 | 286.7573242 | 318.4378967
205.2949219 | 2.945842221 | -40.08885956 | -0.003416178 |  | 68.04737091 | 55.43156815 | 274.4983521 | 164.1516418 | 286.6139221 | 318.311554
205.3945313 | 2.945301821 | -38.99586391 | -0.003435823 |  | 68.04416656 | 55.37763596 | 274.4207764 | 164.2791443 | 286.3973083 | 318.1711121
205.4941406 | 2.945152344 | -41.65282345 | -0.003425542 |  | 67.98416138 | 55.35433197 | 274.3580322 | 164.5253143 | 286.2160339 | 318.0207825
205.59375 | 2.945438027 | -40.25792503 | -0.003426003 |  | 67.89568329 | 55.31109238 | 274.2486572 | 165.2162933 | 286.0384827 | 317.9184875
205.6933594 | 2.946023829 | -36.79232454 | -0.003366717 |  | 67.8236084 | 55.3054924 | 274.1670227 | 166.0634613 | 285.9584656 | 317.8027649
205.7929688 | 2.946051769 | -41.11122322 | -0.003354575 |  | 67.8075943 | 55.29666519 | 274.0637207 | 167.1003876 | 285.8497925 | 317.6771545
205.8925781 | 2.945439192 | -39.46090508 | -0.003339779 |  | 67.72356415 | 55.26063538 | 273.9931335 | 168.1642609 | 285.7333984 | 317.5523376
205.9921875 | 2.946016379 | -46.7101841 | -0.003312915 |  | 67.65233612 | 55.26276398 | 273.8703918 | 169.0567169 | 285.6180725 | 317.4319458
206.0917969 | 2.945422893 | -38.0527916 | -0.003319429 |  | 67.58927917 | 55.26664734 | 273.7444763 | 169.5005035 | 285.4676514 | 317.3175049
206.1914063 | 2.94605922 | -40.46617985 | -0.003341116 |  | 67.54462433 | 55.27109528 | 273.6430664 | 169.6137238 | 285.3904114 | 317.1654053
206.2910156 | 2.945570508 | -40.03258133 | -0.003292013 |  | 67.45557404 | 55.25284576 | 273.5228271 | 169.7745972 | 285.1774902 | 317.0531311
206.390625 | 2.945397049 | -44.13661671 | -0.003306996 |  | 67.42700195 | 55.22719193 | 273.4007874 | 169.9252472 | 285.0341492 | 316.9582825
206.4902344 | 2.946152119 | -42.36804485 | -0.003342859 |  | 67.34673309 | 55.23859406 | 273.2426147 | 170.0652924 | 284.861969 | 316.8805847
206.5898438 | 2.944963286 | -33.7507534 | -0.00330406 |  | 67.29039764 | 55.24043274 | 273.0898132 | 170.1004486 | 284.6349182 | 316.7483215
206.6894531 | 2.94566853 | -36.30176353 | -0.003279428 |  | 67.21520233 | 55.2594986 | 272.9754028 | 169.9402771 | 284.3832092 | 316.6784363
206.7890625 | 2.945783315 | -34.40605044 | -0.003378522 |  | 67.16388702 | 55.27420044 | 272.8567505 | 169.6935883 | 284.1644592 | 316.5778198
206.8886719 | 2.945427317 | -40.17863274 | -0.003347559 |  | 67.11225891 | 55.27420807 | 272.7726746 | 169.7184448 | 283.8514709 | 316.4561157
206.9882813 | 2.945819637 | -38.15965319 | -0.003330794 |  | 67.0435791 | 55.2465477 | 272.6944885 | 169.764328 | 283.5444946 | 316.3004456
207.0878906 | 2.94518983 | -36.46513176 | -0.003347864 |  | 67.00621033 | 55.26705551 | 272.6387634 | 170.0530701 | 283.2385254 | 316.1637878
207.1875 | 2.945504384 | -42.40085506 | -0.00334272 |  | 66.91227722 | 55.21517181 | 272.5645142 | 170.4389343 | 283.0066223 | 315.9576416
207.2871094 | 2.946177963 | -40.72342205 | -0.003346028 |  | 66.88238525 | 55.24353409 | 272.4813538 | 170.6342163 | 282.7687988 | 315.7633362
207.3867188 | 2.945701592 | -37.93544865 | -0.003323967 |  | 66.82174683 | 55.21041107 | 272.3836365 | 170.43367 | 282.4785767 | 315.5675049
207.4863281 | 2.94650998 | -36.08576107 | -0.003304543 |  | 66.78059387 | 55.1669426 | 272.3288269 | 170.1462555 | 282.3337097 | 315.3631287
207.5859375 | 2.945341635 | -30.81376565 | -0.003381957 |  | 66.69410706 | 55.10428238 | 272.2260742 | 169.6961823 | 282.1539612 | 315.2373657
207.6855469 | 2.945136046 | -36.58019638 | -0.003354903 |  | 66.65168762 | 55.06669998 | 272.0997925 | 169.2816467 | 282.0591736 | 315.0990295
207.7851563 | 2.946067136 | -37.43827963 | -0.003412657 |  | 66.55865479 | 55.02754211 | 272.0428162 | 168.9038239 | 281.9984741 | 314.9462585
207.8847656 | 2.945376793 | -30.99285585 | -0.003415533 |  | 66.50960541 | 55.0047226 | 271.9242249 | 168.5473938 | 281.9117126 | 314.7904358
207.984375 | 2.945271553 | -40.08111286 | -0.003412967 |  | 66.43654633 | 54.98116684 | 271.8623657 | 168.2560272 | 281.7755432 | 314.6091003
208.0839844 | 2.945592627 | -36.67908335 | -0.003453213 |  | 66.40407562 | 54.96724701 | 271.734436 | 167.9724274 | 281.6452026 | 314.4708557
208.1835938 | 2.945745597 | -36.20538282 | -0.003456382 |  | 66.28670502 | 54.96638489 | 271.6684265 | 167.6890869 | 281.604187 | 314.3513794
208.2832031 | 2.945271088 | -34.04673076 | -0.003385711 |  | 66.21389771 | 54.932621 | 271.6386108 | 167.3724518 | 281.6239014 | 314.2160645
208.3828125 | 2.945459448 | -38.92295074 | -0.003466716 |  | 66.12487793 | 54.9795723 | 271.5480652 | 167.1395721 | 281.6072388 | 314.1208191
208.4824219 | 2.945933724 | -36.80736256 | -0.003482838 |  | 66.06092072 | 54.96856689 | 271.4396667 | 167.1091766 | 281.6148987 | 314.0404358
208.5820313 | 2.945531858 | -43.36898994 | -0.003414142 |  | 65.99676514 | 54.97286224 | 271.3493652 | 167.1552124 | 281.642395 | 313.9606323
208.6816406 | 2.945292741 | -37.04546595 | -0.003438691 |  | 65.94982147 | 54.9807663 | 271.2923889 | 167.0839996 | 281.6635437 | 313.9017944
208.78125 | 2.945058746 | -36.90966749 | -0.003458287 |  | 65.88742828 | 54.98435974 | 271.1859741 | 166.8444672 | 281.6719971 | 313.803772
208.8808594 | 2.945643617 | -34.48146892 | -0.003360786 |  | 65.84966278 | 54.97183228 | 271.0444946 | 166.5419006 | 281.6766357 | 313.7475586
208.9804688 | 2.946084132 | -38.60213852 | -0.003370387 |  | 65.79557037 | 54.9605217 | 270.9512329 | 166.3115234 | 281.7330627 | 313.6890259
209.0800781 | 2.94531486 | -36.67862701 | -0.003387453 |  | 65.76979065 | 54.93018723 | 270.8690491 | 166.0354156 | 281.7490234 | 313.6341858
209.1796875 | 2.94513721 | -32.13484061 | -0.003420273 |  | 65.7376709 | 54.93320084 | 270.8053894 | 165.7872925 | 281.7574463 | 313.559906
209.2792969 | 2.945451764 | -35.68064404 | -0.003412738 |  | 65.67840576 | 54.8310318 | 270.6999207 | 165.4867554 | 281.723175 | 313.5811768
209.3789063 | 2.945995424 | -38.56704903 | -0.003443889 |  | 65.61761475 | 54.81986618 | 270.5898132 | 165.382431 | 281.750946 | 313.5073242
209.4785156 | 2.94571789 | -37.36263323 | -0.003413687 |  | 65.55992126 | 54.81178665 | 270.5244141 | 165.5035553 | 281.6564331 | 313.4392395
209.578125 | 2.945394954 | -38.15167809 | -0.003428987 |  | 65.51750946 | 54.79841995 | 270.462616 | 165.7886047 | 281.5376587 | 313.3654785
209.6777344 | 2.94527458 | -39.12186432 | -0.003368102 |  | 65.44143677 | 54.83847046 | 270.3280029 | 165.7697754 | 281.4954834 | 313.3309021
209.7773438 | 2.944985637 | -37.20610046 | -0.003370302 |  | 65.38529205 | 54.86589813 | 270.2778931 | 165.9464874 | 281.4307251 | 313.3053894
209.8769531 | 2.945556771 | -32.41190624 | -0.003331367 |  | 65.35756683 | 54.87691879 | 270.1392517 | 166.4422455 | 281.215271 | 313.2867737
209.9765625 | 2.94572697 | -30.0527463 | -0.003306791 |  | 65.29532623 | 54.87525558 | 270.0437012 | 167.0009766 | 280.8344421 | 313.1980591
210.0761719 | 2.946037101 | -30.93452621 | -0.003335345 |  | 65.24417114 | 54.87231445 | 269.9398804 | 167.2101593 | 280.5774841 | 313.0885925
210.1757813 | 2.945849672 | -32.4212482 | -0.003276389 |  | 65.16729736 | 54.87015533 | 269.8355408 | 167.5125732 | 280.5264282 | 312.9906616
210.2753906 | 2.945863875 | -33.81728578 | -0.003299246 |  | 65.10249329 | 54.87031937 | 269.7486267 | 167.9210968 | 280.5476074 | 312.8944092
210.375 | 2.945820102 | -37.35921574 | -0.003315478 |  | 65.0903244 | 54.80839157 | 269.6817932 | 168.2376099 | 280.6160889 | 312.8811951
210.4746094 | 2.945653861 | -31.94686425 | -0.003279609 |  | 65.03636932 | 54.77195358 | 269.5947571 | 168.2528229 | 280.5643311 | 312.8876038
210.5742188 | 2.945298795 | -34.60336852 | -0.00328948 |  | 65.04219818 | 54.76266861 | 269.4673462 | 168.0879669 | 280.5450745 | 312.8297119
210.6738281 | 2.945110435 | -37.45354605 | -0.003226941 |  | 64.99916077 | 54.74362183 | 269.4174194 | 167.8371582 | 280.4963684 | 312.7981873
210.7734375 | 2.945743036 | -35.91806364 | -0.00326919 |  | 64.971138 | 54.65055466 | 269.3585815 | 167.6354828 | 280.5366211 | 312.6870422
210.8730469 | 2.945352346 | -33.38801622 | -0.003247658 |  | 64.97299194 | 54.63479233 | 269.2863464 | 167.1826935 | 280.6365051 | 312.5592041
210.9726563 | 2.94571626 | -34.31285977 | -0.003267531 |  | 64.96647644 | 54.60756683 | 269.2152405 | 166.7703094 | 280.5966492 | 312.5171204
211.0722656 | 2.945987741 | -34.04832578 | -0.003207891 |  | 64.95860291 | 54.52773285 | 269.172821 | 166.2233124 | 280.4771729 | 312.4732361
211.171875 | 2.945581218 | -38.10155106 | -0.00321713 |  | 64.96875 | 54.53573227 | 269.1452637 | 165.7602844 | 280.3427734 | 312.365509
211.2714844 | 2.946160734 | -37.94114494 | -0.003189405 |  | 64.95101929 | 54.45838547 | 269.0776062 | 165.3099365 | 280.1317139 | 312.3493042
211.3710938 | 2.946104389 | -33.57690406 | -0.003171544 |  | 64.96408081 | 54.40818787 | 269.0309753 | 164.8911591 | 280.0292053 | 312.3664246
211.4707031 | 2.945659682 | -40.90729809 | -0.003222765 |  | 64.96646881 | 54.3711853 | 268.9417419 | 164.5872498 | 279.9215698 | 312.3619385
211.5703125 | 2.945182612 | -37.41207695 | -0.0032011 |  | 64.93972778 | 54.29806519 | 268.9167786 | 164.3686676 | 279.9373779 | 312.3903503
211.6699219 | 2.94538145 | -37.52098942 | -0.003179644 |  | 64.97197723 | 54.24157333 | 268.8639526 | 164.0964966 | 279.9275818 | 312.3703308
211.7695313 | 2.946241293 | -32.70446587 | -0.003147392 |  | 64.94398499 | 54.15542221 | 268.828949 | 163.7709198 | 279.868988 | 312.3079834
211.8691406 | 2.945494838 | -33.64229679 | -0.003124536 |  | 64.96479797 | 54.08955002 | 268.8027039 | 163.3757477 | 279.8535156 | 312.2477112
211.96875 | 2.945741173 | -35.9784441 | -0.003144238 |  | 64.95042419 | 54.03527069 | 268.7772522 | 163.0015869 | 279.9375 | 312.1775513
212.0683594 | 2.945567481 | -32.05304241 | -0.003202849 |  | 64.95996857 | 54.01971817 | 268.7711487 | 162.7404327 | 279.9158936 | 312.1266174
212.1679688 | 2.945361426 | -34.53569698 | -0.003189319 |  | 64.93489838 | 53.96033478 | 268.7538147 | 162.6613464 | 279.8482666 | 312.0595093
212.2675781 | 2.945610089 | -40.05354309 | -0.003174264 |  | 64.96717834 | 53.89819717 | 268.7131653 | 162.4980469 | 279.8569336 | 312.0006714
212.3671875 | 2.946118824 | -32.56160378 | -0.003187468 |  | 64.94915771 | 53.78779984 | 268.633606 | 162.2126923 | 279.7985229 | 311.8934326
212.4667969 | 2.946125576 | -36.87002134 | -0.003217343 |  | 64.96017456 | 53.69054031 | 268.6039429 | 161.7502594 | 279.6947632 | 311.8523865
212.5664063 | 2.945547458 | -36.05226755 | -0.003214916 |  | 64.96470642 | 53.62702942 | 268.5767822 | 161.2362061 | 279.688385 | 311.8752441
212.6660156 | 2.946123714 | -35.40357828 | -0.003150787 |  | 64.94680786 | 53.56111908 | 268.4826355 | 160.4645233 | 279.6233826 | 311.8284912
212.765625 | 2.945658285 | -39.06194019 | -0.003133812 |  | 64.94670105 | 53.4662056 | 268.4837341 | 159.8594666 | 279.4490967 | 311.7614441
212.8652344 | 2.945851302 | -38.90814018 | -0.003069536 |  | 64.92695618 | 53.40838623 | 268.4486694 | 159.1595917 | 279.2655334 | 311.6577148
212.9648438 | 2.946268069 | -40.04921436 | -0.003104475 |  | 64.95266724 | 53.36044693 | 268.3832397 | 158.381073 | 279.0684509 | 311.6073608
213.0644531 | 2.946368651 | -36.35827017 | -0.003115629 |  | 64.87828064 | 53.30855942 | 268.3590698 | 157.5635681 | 279.0321045 | 311.5131836
213.1640625 | 2.945831511 | -37.70418072 | -0.00305461 |  | 64.90588379 | 53.26400375 | 268.3023682 | 156.8637543 | 278.8613892 | 311.4971924
213.2636719 | 2.945964225 | -40.3745842 | -0.003092726 |  | 64.88304901 | 53.19339752 | 268.2390442 | 156.1212311 | 278.5655823 | 311.4093628
213.3632813 | 2.945962129 | -36.53986692 | -0.00308334 |  | 64.88286591 | 53.11566925 | 268.1970825 | 155.5876007 | 278.2967224 | 311.3162537
213.4628906 | 2.945593558 | -34.85332012 | -0.003057845 |  | 64.87286377 | 53.0153389 | 268.1622925 | 155.1993256 | 277.982666 | 311.1980591
213.5625 | 2.945737215 | -30.83039871 | -0.003138707 |  | 64.87190247 | 52.97016907 | 268.092804 | 154.8730164 | 277.6184387 | 311.0256958
213.6621094 | 2.945859917 | -35.10919619 | -0.003031851 |  | 64.87165833 | 52.87303543 | 268.0827942 | 154.5078125 | 277.3320007 | 310.9232788
213.7617188 | 2.9458676 | -36.67634869 | -0.003015783 |  | 64.87851715 | 52.8046608 | 268.0085449 | 154.1888733 | 277.1144409 | 310.727478
213.8613281 | 2.945478773 | -33.67647457 | -0.003032327 |  | 64.91098785 | 52.73721695 | 267.9493103 | 154.0175781 | 277.0375977 | 310.5825806
213.9609375 | 2.946192631 | -34.45617747 | -0.003032395 |  | 64.89318848 | 52.64372635 | 267.9078064 | 154.0858917 | 276.980011 | 310.4739075
214.0605469 | 2.946060849 | -27.33016539 | -0.003043812 |  | 64.87407684 | 52.58730316 | 267.8617554 | 154.3046265 | 276.9788513 | 310.417572
214.1601563 | 2.94586597 | -38.60441637 | -0.003063725 |  | 64.86899567 | 52.5116539 | 267.8206787 | 154.6324463 | 276.8469238 | 310.3588562
214.2597656 | 2.945454093 | -36.67543745 | -0.002998711 |  | 64.86711121 | 52.41363525 | 267.8410645 | 154.7814636 | 276.691803 | 310.3267212
214.359375 | 2.945794491 | -36.98052883 | -0.00302532 |  | 64.84015656 | 52.37574768 | 267.8135681 | 154.8410797 | 276.447113 | 310.2924194
214.4589844 | 2.945636166 | -32.37932372 | -0.003018583 |  | 64.8506546 | 52.34780121 | 267.831543 | 155.1118469 | 276.1647949 | 310.2358398
214.5585938 | 2.945891581 | -39.00748348 | -0.003027924 |  | 64.81229401 | 52.32336426 | 267.8135071 | 155.2281189 | 276.0844421 | 310.1398926
214.6582031 | 2.946096007 | -34.12169337 | -0.002989061 |  | 64.79118347 | 52.24839401 | 267.8074646 | 155.0805206 | 276.0384216 | 310.0619812
214.7578125 | 2.946230117 | -35.51362991 | -0.002995856 |  | 64.77612305 | 52.18684006 | 267.7764893 | 154.8936005 | 276.0671692 | 310.0201416
214.8574219 | 2.94580753 | -35.92672205 | -0.002953272 |  | 64.7718811 | 52.13396072 | 267.6887512 | 154.7944031 | 276.1082153 | 310.0638123
214.9570313 | 2.946309512 | -31.86164832 | -0.002976329 |  | 64.74741364 | 52.07379532 | 267.5783691 | 154.6614838 | 276.1620789 | 310.0484619
215.0566406 | 2.94590462 | -35.92991209 | -0.002991824 |  | 64.69337463 | 52.08638763 | 267.4915161 | 154.4990692 | 276.2394714 | 310.0592346
215.15625 | 2.945335815 | -38.43284559 | -0.003002894 |  | 64.67504883 | 51.99767303 | 267.3658447 | 154.2723694 | 276.2591858 | 310.085968
215.2558594 | 2.945500659 | -33.84918475 | -0.002923682 |  | 64.6662674 | 51.93949509 | 267.247467 | 153.9212799 | 276.3461609 | 310.0527954
215.3554688 | 2.945666667 | -32.0516752 | -0.002929437 |  | 64.6158905 | 51.90221405 | 267.1161499 | 153.5853424 | 276.2703247 | 310.0101013
215.4550781 | 2.94661615 | -35.20603228 | -0.00290898 |  | 64.56542206 | 51.8406601 | 267.0177002 | 153.1099091 | 276.3117676 | 309.9841309
215.5546875 | 2.945977962 | -34.07703495 | -0.002961403 |  | 64.52819061 | 51.77042389 | 266.8614197 | 152.5456543 | 276.2980042 | 309.9033508
215.6542969 | 2.946155611 | -27.70725727 | -0.002924257 |  | 64.44641876 | 51.70936203 | 266.6900635 | 151.9723969 | 276.2224121 | 309.8591003
215.7539063 | 2.945704851 | -34.92418194 | -0.002911691 |  | 64.41923523 | 51.66214752 | 266.6109619 | 151.2481995 | 276.0694275 | 309.7726135
215.8535156 | 2.946084132 | -33.90796995 | -0.002947256 |  | 64.35414886 | 51.56749344 | 266.5142822 | 150.4941406 | 275.9343567 | 309.6560974
215.953125 | 2.946458757 | -31.04116005 | -0.002962841 |  | 64.27554321 | 51.55573273 | 266.4009399 | 149.7348022 | 275.9039001 | 309.6060791
216.0527344 | 2.94579356 | -33.01821542 | -0.00294535 |  | 64.18849945 | 51.48835754 | 266.3643188 | 149.0348053 | 275.8371277 | 309.4958801
216.1523438 | 2.946044318 | -39.2872839 | -0.002956954 |  | 64.13304901 | 51.44907379 | 266.3273926 | 148.5221252 | 275.8168945 | 309.4169006
216.2519531 | 2.946408233 | -31.50483507 | -0.002977356 |  | 64.05146027 | 51.39991379 | 266.2456055 | 148.3519897 | 275.7819214 | 309.3686218
216.3515625 | 2.945907414 | -36.97437716 | -0.002985542 |  | 64.00001526 | 51.34706497 | 266.1972961 | 148.2133484 | 275.6880188 | 309.3059082
216.4511719 | 2.945936518 | -35.3131218 | -0.003021041 |  | 63.9359169 | 51.26961899 | 266.2136536 | 148.0357666 | 275.6129761 | 309.2211609
216.5507813 | 2.946411027 | -36.23819304 | -0.003012955 |  | 63.84877396 | 51.23856354 | 266.1580505 | 147.6875305 | 275.4806519 | 309.1037598
216.6503906 | 2.945527202 | -39.92002296 | -0.00301607 |  | 63.80282211 | 51.15624619 | 266.1472473 | 147.3467407 | 275.5363464 | 309.0792542
216.75 | 2.946467372 | -41.42337799 | -0.002996347 |  | 63.70770264 | 51.08274078 | 266.019104 | 146.9514618 | 275.6380615 | 309.0170898
216.8496094 | 2.945989836 | -43.30587578 | -0.002961124 |  | 63.62685776 | 51.00348663 | 266.0044861 | 146.4595337 | 275.7729187 | 308.9606018
216.9492188 | 2.946011955 | -32.70378232 | -0.002980642 |  | 63.57858276 | 50.95755768 | 265.8719788 | 145.969223 | 275.9379883 | 308.9108582
217.0488281 | 2.946208464 | -33.84052658 | -0.002998378 |  | 63.55239487 | 50.87617111 | 265.8205566 | 145.3408661 | 276.0547485 | 308.8820801
217.1484375 | 2.94591533 | -40.85944939 | -0.002938275 |  | 63.52468109 | 50.82023239 | 265.7063599 | 145.0143127 | 276.0709229 | 308.7459412
217.2480469 | 2.944927197 | -40.87676525 | -0.002922195 |  | 63.50678635 | 50.7449379 | 265.6060791 | 145.1142273 | 276.0852661 | 308.6465149
217.3476563 | 2.946544671 | -36.40224504 | -0.002953048 |  | 63.44900131 | 50.67450333 | 265.4730835 | 145.5523682 | 276.1566467 | 308.5140686
217.4472656 | 2.945897169 | -35.48583221 | -0.002985974 |  | 63.42356491 | 50.63752747 | 265.4215393 | 145.7170105 | 276.0344849 | 308.3627319
217.546875 | 2.945291344 | -37.00513697 | -0.002944372 |  | 63.35774612 | 50.54019547 | 265.2983398 | 145.7814331 | 275.9232178 | 308.2271423
217.6464844 | 2.946446883 | -37.9757781 | -0.002940201 |  | 63.39307785 | 50.51446915 | 265.1914978 | 146.2245789 | 275.6876831 | 308.0631104
217.7460938 | 2.946135588 | -43.39268684 | -0.00300976 |  | 63.40720367 | 50.41226196 | 265.072876 | 146.4934998 | 275.5690613 | 307.9597473
217.8457031 | 2.945380053 | -41.72322845 | -0.002871491 |  | 63.46630859 | 50.42156982 | 264.9973145 | 146.6659851 | 275.5322571 | 307.8877563
217.9453125 | 2.945464104 | -41.60588551 | -0.002924958 |  | 63.43387985 | 50.35726166 | 264.9337769 | 147.0237122 | 275.6271362 | 307.8619385
218.0449219 | 2.946290188 | -38.95143223 | -0.002891873 |  | 63.44448853 | 50.30150223 | 264.8300476 | 147.6904755 | 275.5866089 | 307.8166809
218.1445313 | 2.945478773 | -38.09289312 | -0.002855008 |  | 63.4465332 | 50.24798584 | 264.7584839 | 148.6934052 | 275.4530334 | 307.7744141
218.2441406 | 2.946036402 | -38.65340424 | -0.002889415 |  | 63.43659973 | 50.23707962 | 264.6263123 | 149.5969849 | 275.3581543 | 307.7093201
218.34375 | 2.946363995 | -43.61347389 | -0.00291924 |  | 63.44300079 | 50.18861389 | 264.5562134 | 149.9228363 | 275.2520142 | 307.6336975
218.4433594 | 2.946136985 | -37.41298819 | -0.002896174 |  | 63.41194534 | 50.20332336 | 264.4092712 | 149.8744507 | 275.25 | 307.5445862
218.5429688 | 2.946236404 | -39.17859936 | -0.002851221 |  | 63.40904236 | 50.19307327 | 264.3654175 | 149.5663147 | 275.358551 | 307.43573
218.6425781 | 2.945713932 | -42.9609108 | -0.002889418 |  | 63.39535522 | 50.20733261 | 264.2714844 | 148.9749451 | 275.4167175 | 307.3272705
218.7421875 | 2.945988206 | -46.19638252 | -0.002879537 |  | 63.39595413 | 50.21670914 | 264.2586365 | 148.1825256 | 275.5704041 | 307.2737427
218.8417969 | 2.945899032 | -43.16688728 | -0.002850065 |  | 63.41759109 | 50.23048401 | 264.2214355 | 147.3302307 | 275.7237549 | 307.1899109
218.9414063 | 2.946725814 | -43.69982815 | -0.002783178 |  | 63.37689972 | 50.25233841 | 264.1812744 | 146.6133881 | 275.8586731 | 307.1040039
219.0410156 | 2.945850836 | -42.28852463 | -0.002796368 |  | 63.35564804 | 50.32729721 | 264.1318359 | 146.1353149 | 276.0052185 | 307.1125488
219.140625 | 2.945399377 | -42.136549 | -0.002793029 |  | 63.39226151 | 50.3580513 | 264.1261292 | 145.8288422 | 276.0731201 | 307.0943604
219.2402344 | 2.945743967 | -38.96783733 | -0.002771211 |  | 63.3739357 | 50.36618042 | 264.1057434 | 145.6448669 | 276.1710815 | 307.0756226
219.3398438 | 2.946281573 | -48.01986694 | -0.002733838 |  | 63.41261673 | 50.40263367 | 264.1264648 | 145.5645752 | 276.2289124 | 307.0756836
219.4394531 | 2.945642453 | -42.87273312 | -0.002735156 |  | 63.37382889 | 50.40906143 | 264.1324158 | 145.4549255 | 276.3878784 | 307.056366
219.5390625 | 2.946031978 | -44.99584007 | -0.002695762 |  | 63.43830109 | 50.47557449 | 264.1534424 | 145.561203 | 276.4692383 | 307.0338745
219.6386719 | 2.94523756 | -48.03991699 | -0.002686497 |  | 63.43268585 | 50.48475266 | 264.1359253 | 145.9851379 | 276.5358276 | 307.0479431
219.7382813 | 2.945910906 | -45.30708408 | -0.002685242 |  | 63.42977524 | 50.52819824 | 264.1472168 | 146.6820984 | 276.5368042 | 307.0422668
219.8378906 | 2.945621032 | -42.79526424 | -0.002704833 |  | 63.44895935 | 50.53858566 | 264.1101685 | 147.0755463 | 276.5280151 | 307.0203247
219.9375 | 2.945499728 | -43.37126923 | -0.002726099 |  | 63.44841766 | 50.53862381 | 264.0657043 | 147.022171 | 276.4664612 | 307.0027771
220.0371094 | 2.945520449 | -41.19962883 | -0.002708792 |  | 63.48442078 | 50.56460571 | 264.0509033 | 146.7494354 | 276.4036255 | 306.9946899
220.1367188 | 2.945615677 | -37.51871109 | -0.00272019 |  | 63.53488922 | 50.57156372 | 263.9943542 | 146.4295502 | 276.2846985 | 307.0513611
220.2363281 | 2.945896704 | -40.70792866 | -0.002714067 |  | 63.52890015 | 50.6438179 | 263.9302979 | 146.3194885 | 276.2717896 | 307.0061951
220.3359375 | 2.946256893 | -43.25529385 | -0.002757593 |  | 63.53126907 | 50.64351654 | 263.8631897 | 146.4657745 | 276.3229675 | 307.0058594
220.4355469 | 2.945985179 | -47.05059242 | -0.002747057 |  | 63.60644913 | 50.65201187 | 263.8332214 | 146.3727875 | 276.4302063 | 306.9042664
220.5351563 | 2.945282031 | -39.72954082 | -0.002773691 |  | 63.59095001 | 50.70413589 | 263.7727356 | 146.321991 | 276.5004578 | 306.8039551
220.6347656 | 2.946217079 | -40.77263832 | -0.002755051 |  | 63.61776352 | 50.74211502 | 263.6507874 | 146.3946533 | 276.5884705 | 306.7163696
220.734375 | 2.945360262 | -35.44800901 | -0.002757123 |  | 63.68340302 | 50.79135132 | 263.5611267 | 146.6652832 | 276.7232971 | 306.6604004
220.8339844 | 2.945747925 | -40.04648018 | -0.002696803 |  | 63.71852875 | 50.86801147 | 263.4647827 | 147.0776825 | 276.8314514 | 306.6613159
220.9335938 | 2.945745131 | -36.36442232 | -0.002776146 |  | 63.75454712 | 50.90749359 | 263.3949585 | 147.7106476 | 276.9366455 | 306.5986023
221.0332031 | 2.945167711 | -42.18143559 | -0.002691783 |  | 63.7853775 | 50.93432236 | 263.2645874 | 148.2667236 | 277.0991211 | 306.6112671
221.1328125 | 2.945658285 | -40.41286278 | -0.00272013 |  | 63.82474899 | 50.99745941 | 263.1150208 | 148.7255096 | 277.2497864 | 306.5803833
221.2324219 | 2.94612837 | -33.4787004 | -0.00266518 |  | 63.84722137 | 51.01810074 | 263.0076294 | 149.3299713 | 277.3652954 | 306.5592346
221.3320313 | 2.945049666 | -38.4713521 | -0.002635849 |  | 63.87177658 | 51.10622406 | 262.8192749 | 149.7787933 | 277.4708252 | 306.5815125
221.4316406 | 2.94546131 | -36.80303383 | -0.002646911 |  | 63.89738083 | 51.1622467 | 262.6586914 | 150.0513306 | 277.6278687 | 306.5874329
221.53125 | 2.946876688 | -36.98987055 | -0.002619633 |  | 63.91955948 | 51.20708084 | 262.5568542 | 149.8253326 | 277.7797546 | 306.5565796
221.6308594 | 2.946009161 | -34.24268198 | -0.002650039 |  | 63.93990707 | 51.24962616 | 262.4457397 | 149.1741791 | 277.9526672 | 306.4968262
221.7304688 | 2.945473185 | -39.8769598 | -0.002640139 |  | 63.97336197 | 51.33777618 | 262.3406372 | 148.2943726 | 278.0817871 | 306.416687
221.8300781 | 2.946098335 | -32.42010891 | -0.00266894 |  | 63.98116302 | 51.38494492 | 262.2012329 | 147.4260101 | 278.1565247 | 306.3236389
221.9296875 | 2.945667366 | -37.99263906 | -0.002671998 |  | 64.00990295 | 51.4526329 | 262.1322937 | 146.3613281 | 278.2352295 | 306.2544861
222.0292969 | 2.946451306 | -36.09578705 | -0.002591373 |  | 64.04664612 | 51.5007782 | 262.0696411 | 145.4359894 | 278.3278809 | 306.2794189
222.1289063 | 2.945537446 | -35.19008255 | -0.002578151 |  | 64.02983856 | 51.5749588 | 262.0319519 | 144.5089722 | 278.329895 | 306.2405701
222.2285156 | 2.945602639 | -37.77846003 | -0.002583654 |  | 64.05910492 | 51.59173584 | 261.9819946 | 143.6634674 | 278.3629456 | 306.223114
222.328125 | 2.945398912 | -31.90288913 | -0.002569421 |  | 64.0531311 | 51.62957382 | 261.9237061 | 143.063324 | 278.381134 | 306.2076721
222.4277344 | 2.946113003 | -36.40224504 | -0.002537428 |  | 64.08734894 | 51.6439209 | 261.8968811 | 142.9240875 | 278.4277039 | 306.1893311
222.5273438 | 2.945487853 | -28.54688501 | -0.00252517 |  | 64.09712982 | 51.6870575 | 261.8695068 | 142.6769409 | 278.46698 | 306.1632385
222.6269531 | 2.945712768 | -34.7954464 | -0.002554495 |  | 64.05747223 | 51.72085953 | 261.8505554 | 142.3109131 | 278.4757996 | 306.1428833
222.7265625 | 2.945287619 | -31.51326549 | -0.002591272 |  | 64.09959412 | 51.74806213 | 261.7709961 | 141.9631805 | 278.4822998 | 306.0760193
222.8261719 | 2.945389599 | -34.93830872 | -0.002548581 |  | 64.07727814 | 51.76576614 | 261.7184753 | 141.7315826 | 278.4667664 | 306.0446777
222.9257813 | 2.945546526 | -37.75294113 | -0.002547726 |  | 64.07524872 | 51.84073639 | 261.6610413 | 141.615387 | 278.4041748 | 305.9179382
223.0253906 | 2.94580264 | -36.03517866 | -0.002572202 |  | 64.07512665 | 51.82730103 | 261.5699768 | 141.3055267 | 278.3302002 | 305.8406677
223.125 | 2.94606667 | -39.13576317 | -0.002535054 |  | 64.07653809 | 51.81015015 | 261.4964905 | 140.7716217 | 278.2634583 | 305.8190918
223.2246094 | 2.946083434 | -32.53585684 | -0.002540687 |  | 64.06109619 | 51.86244202 | 261.4033813 | 140.154007 | 278.1420898 | 305.7511902
223.3242188 | 2.946387976 | -34.06746507 | -0.002552745 |  | 64.08142853 | 51.85168457 | 261.3251953 | 139.5894928 | 278.0523987 | 305.6608276
223.4238281 | 2.945571439 | -43.84223557 | -0.002531452 |  | 64.08152771 | 51.89955521 | 261.1825867 | 139.0527954 | 277.9807739 | 305.5888672
223.5234375 | 2.94568832 | -37.93316984 | -0.002494038 |  | 64.11419678 | 51.8872757 | 261.094696 | 138.5644073 | 277.8194275 | 305.5368042
223.6230469 | 2.94530415 | -35.83649302 | -0.002503955 |  | 64.11618042 | 51.86867142 | 260.9751587 | 137.9289093 | 277.5883484 | 305.4375
223.7226563 | 2.944945358 | -37.7447381 | -0.002498004 |  | 64.09141541 | 51.89612961 | 260.9094849 | 137.229126 | 277.4208374 | 305.3773499
223.8222656 | 2.945957705 | -41.81960964 | -0.002474947 |  | 64.09850311 | 51.90825653 | 260.7955322 | 136.3011932 | 277.1553955 | 305.2982483
223.921875 | 2.945555607 | -35.95087385 | -0.002471044 |  | 64.10062408 | 51.88133621 | 260.714386 | 135.3643799 | 276.798584 | 305.2094421
224.0214844 | 2.946566092 | -34.88339615 | -0.002473857 |  | 64.10916901 | 51.89182281 | 260.6035461 | 134.5004425 | 276.3848572 | 305.1451416
224.1210938 | 2.946210094 | -32.91226506 | -0.002471625 |  | 64.11071014 | 51.89492035 | 260.5229492 | 133.7332306 | 276.1734619 | 305.0202637
224.2207031 | 2.945804736 | -32.31712067 | -0.002509526 |  | 64.10412598 | 51.8901825 | 260.4657593 | 132.9876099 | 276.0215149 | 304.9546509
224.3203125 | 2.945780987 | -33.88723588 | -0.0025052 |  | 64.12290955 | 51.89849854 | 260.3713074 | 132.1583099 | 275.769043 | 304.9094849
224.4199219 | 2.94582732 | -35.79479694 | -0.002515365 |  | 64.11627197 | 51.90302277 | 260.2500305 | 131.2463989 | 275.4884338 | 304.7892151
224.5195313 | 2.94581661 | -37.10379553 | -0.002529713 |  | 64.10733795 | 51.92021942 | 260.1715088 | 130.3564758 | 275.244751 | 304.7125244
224.6191406 | 2.945900196 | -36.1994586 | -0.002565557 |  | 64.10388947 | 51.92199326 | 260.024353 | 129.4463196 | 275.0328064 | 304.5661926
224.71875 | 2.945820102 | -33.67123389 | -0.002557205 |  | 64.09323883 | 51.94764709 | 259.9036865 | 128.4912567 | 274.8353882 | 304.4756775
224.8183594 | 2.946127905 | -33.47687793 | -0.002609644 |  | 64.11846161 | 51.96218872 | 259.684845 | 127.8095551 | 274.7122498 | 304.4236145
224.9179688 | 2.94595398 | -35.96408939 | -0.002586711 |  | 64.08876801 | 51.93082809 | 259.5057983 | 127.3699875 | 274.6363831 | 304.4389343
225.0175781 | 2.945478773 | -41.04742527 | -0.002624408 |  | 64.06567383 | 51.93666077 | 259.3395996 | 127.0529404 | 274.6572266 | 304.4071655
225.1171875 | 2.945818473 | -41.46006203 | -0.002563333 |  | 64.0428772 | 51.94657898 | 259.2290344 | 126.8029022 | 274.5909119 | 304.3490906
225.2167969 | 2.945600543 | -41.76401424 | -0.002545381 |  | 64.01100159 | 51.93685532 | 259.1358337 | 126.6059952 | 274.5888367 | 304.2770691
225.3164063 | 2.946041524 | -40.91549969 | -0.00253834 |  | 63.96540451 | 51.95650101 | 259.0550842 | 126.6425705 | 274.5934143 | 304.1835022
225.4160156 | 2.946805675 | -37.83473873 | -0.002515221 |  | 63.92905807 | 51.99371338 | 258.9754028 | 127.0458221 | 274.5958252 | 304.0679932
225.515625 | 2.945925109 | -40.87676525 | -0.002493429 |  | 63.88314056 | 51.98700333 | 258.9079285 | 127.9488373 | 274.6292114 | 303.9776611
225.6152344 | 2.945439657 | -40.12918949 | -0.002511161 |  | 63.82920074 | 51.98548126 | 258.8384094 | 128.933136 | 274.6653748 | 303.8862305
225.7148438 | 2.945635002 | -41.90915394 | -0.002434988 |  | 63.77098465 | 51.97021103 | 258.7384644 | 129.6170654 | 274.6720276 | 303.7586365
225.8144531 | 2.945104847 | -35.10532236 | -0.002501844 |  | 63.73080063 | 51.92422104 | 258.6472473 | 130.049408 | 274.6146545 | 303.6635132
225.9140625 | 2.94604199 | -40.10777092 | -0.002500115 |  | 63.65617752 | 51.93527985 | 258.5862427 | 130.2382507 | 274.5831604 | 303.5411377
226.0136719 | 2.9458676 | -43.61119461 | -0.002523975 |  | 63.55725861 | 51.92201614 | 258.4755859 | 130.3912506 | 274.6151123 | 303.4479675
226.1132813 | 2.945878776 | -38.35560417 | -0.002495735 |  | 63.49563599 | 51.86235428 | 258.36026 | 130.4606934 | 274.622345 | 303.3978271
226.2128906 | 2.945445478 | -37.03407335 | -0.002479712 |  | 63.42272949 | 51.82398605 | 258.2530212 | 130.6512604 | 274.6558533 | 303.3569031
226.3125 | 2.945407294 | -44.09127426 | -0.002462827 |  | 63.32629776 | 51.76466751 | 258.1246033 | 130.8950806 | 274.6535034 | 303.2692566
226.4121094 | 2.94518075 | -39.03140736 | -0.002427122 |  | 63.21719742 | 51.73180771 | 257.9896851 | 130.8761444 | 274.653717 | 303.1754761
226.5117188 | 2.945961431 | -44.34623909 | -0.002479001 |  | 63.13824081 | 51.64894867 | 257.8613281 | 130.7119141 | 274.6276245 | 303.0905762
226.6113281 | 2.945514629 | -40.48668671 | -0.002384822 |  | 63.05403137 | 51.60894012 | 257.7094421 | 130.5559082 | 274.4955139 | 302.9985657
226.7109375 | 2.945893444 | -42.79366875 | -0.002462344 |  | 62.95123291 | 51.56816101 | 257.5561829 | 130.3307495 | 274.4379883 | 302.9016724
226.8105469 | 2.946347697 | -44.19016266 | -0.002425001 |  | 62.84672546 | 51.5234375 | 257.434906 | 130.1420746 | 274.4165344 | 302.7420044
226.9101563 | 2.945569111 | -41.84695148 | -0.002420527 |  | 62.76358795 | 51.50377655 | 257.2870178 | 129.8815308 | 274.3102417 | 302.5874023
227.0097656 | 2.945472719 | -44.62581062 | -0.002420987 |  | 62.69140244 | 51.45006943 | 257.1450806 | 129.8513641 | 274.2609558 | 302.4121704
227.109375 | 2.945535583 | -44.72560978 | -0.002395755 |  | 62.6245079 | 51.43419647 | 257.0556641 | 130.0574036 | 274.1860352 | 302.2686462
227.2089844 | 2.945116255 | -39.99042892 | -0.002434297 |  | 62.55939865 | 51.43162155 | 257.0177307 | 130.7277374 | 274.098053 | 302.1162415
227.3085938 | 2.945480635 | -43.36580086 | -0.002408421 |  | 62.46458817 | 51.38388824 | 256.9888916 | 131.6146088 | 274.0583191 | 301.9443359
227.4082031 | 2.945533488 | -40.40078735 | -0.002402903 |  | 62.40615082 | 51.3610878 | 257.0734863 | 132.5887604 | 274.0155334 | 301.8323669
227.5078125 | 2.945174696 | -42.37055111 | -0.002423067 |  | 62.36016083 | 51.30525589 | 257.1091919 | 133.842926 | 273.9265747 | 301.7052307
227.6074219 | 2.945521148 | -41.18003368 | -0.002376182 |  | 62.27280807 | 51.29463959 | 257.1916199 | 135.0382843 | 273.8255615 | 301.6346741
227.7070313 | 2.945037326 | -40.93304443 | -0.002440617 |  | 62.21448517 | 51.27621078 | 257.2577515 | 135.9016724 | 273.7755432 | 301.5918274
227.8066406 | 2.945884364 | -43.12108898 | -0.002389944 |  | 62.17003632 | 51.26078033 | 257.3364868 | 136.3181763 | 273.6369629 | 301.5568237
227.90625 | 2.945344895 | -44.00810909 | -0.002401747 |  | 62.10480118 | 51.22702789 | 257.442749 | 136.6808777 | 273.4564209 | 301.5722351
228.0058594 | 2.945237095 | -35.58585835 | -0.002402661 |  | 62.03876877 | 51.2244873 | 257.555603 | 137.2295837 | 273.3922424 | 301.5651855
228.1054688 | 2.945434069 | -40.50810432 | -0.002394035 |  | 62.00845337 | 51.19756699 | 257.6481018 | 138.0474091 | 273.3019714 | 301.4211731
228.2050781 | 2.945187734 | -44.78257179 | -0.002387947 |  | 61.92902374 | 51.16542053 | 257.7507019 | 139.2126312 | 273.2293091 | 301.3788147
228.3046875 | 2.945021726 | -36.8085022 | -0.00238239 |  | 61.91705322 | 51.16460037 | 257.8399353 | 140.3231201 | 273.1530457 | 301.3662415
228.4042969 | 2.945233835 | -41.76538086 | -0.002352023 |  | 61.88780975 | 51.15599442 | 257.8973083 | 141.2602539 | 272.9835205 | 301.2868347
228.5039063 | 2.945213346 | -41.54664516 | -0.002398243 |  | 61.87835693 | 51.18542862 | 257.9485474 | 142.2757416 | 272.6999207 | 301.2035522
228.6035156 | 2.945178654 | -41.25978184 | -0.002374226 |  | 61.87106323 | 51.16181946 | 257.9447632 | 143.1379242 | 272.5011597 | 301.1257019
228.703125 | 2.945471089 | -33.65687919 | -0.002342237 |  | 61.85723495 | 51.17440033 | 257.9638367 | 143.8278198 | 271.9663391 | 300.936615
228.8027344 | 2.945471089 | -38.5071249 | -0.002418729 |  | 61.85118484 | 51.17811584 | 257.9718628 | 144.4863739 | 271.4682617 | 300.7657776
228.9023438 | 2.945396584 | -40.68856144 | -0.00239455 |  | 61.85875702 | 51.15283203 | 257.9859009 | 144.7930603 | 270.9754944 | 300.5473328
229.0019531 | 2.945006127 | -38.15031099 | -0.002443167 |  | 61.87893677 | 51.15818405 | 257.9759827 | 144.7545166 | 270.5578308 | 300.3998718
229.1015625 | 2.945568645 | -37.07144117 | -0.002455774 |  | 61.87984085 | 51.17452621 | 257.9927979 | 144.7333374 | 270.2906189 | 300.2855835
229.2011719 | 2.945606131 | -38.78054428 | -0.002434282 |  | 61.90573502 | 51.16025162 | 257.9891968 | 145.1791077 | 270.1715698 | 300.2069092
229.3007813 | 2.945442218 | -37.45491266 | -0.002436149 |  | 61.93647385 | 51.1735878 | 258.0352173 | 145.9328613 | 269.986084 | 300.0530701
229.4003906 | 2.945436863 | -44.68345737 | -0.002473779 |  | 61.97021866 | 51.19485092 | 258.0106812 | 146.9883575 | 269.802124 | 299.8632507
229.5 | 2.945280634 | -38.51532698 | -0.002463755 |  | 61.98614883 | 51.17800903 | 257.9911499 | 147.7311859 | 269.5529785 | 299.6408691
229.5996094 | 2.945068991 | -30.8199176 | -0.002416671 |  | 61.99905396 | 51.16228485 | 257.9393311 | 148.0116577 | 269.3805542 | 299.5057678
229.6992188 | 2.944970271 | -36.94384527 | -0.002371749 |  | 62.01455307 | 51.16483688 | 257.9490051 | 148.0066376 | 269.2444458 | 299.315033
229.7988281 | 2.945167245 | -33.26816702 | -0.002400299 |  | 62.04948425 | 51.12485886 | 257.9048157 | 147.9391327 | 269.111145 | 299.2004395
229.8984375 | 2.945468063 | -39.47480392 | -0.002375946 |  | 62.06019974 | 51.11969757 | 257.915863 | 147.7345886 | 269.1530762 | 299.0715027
229.9980469 | 2.946182853 | -33.95240092 | -0.002386687 |  | 62.09335709 | 51.09815598 | 257.8747864 | 147.6377106 | 269.1899109 | 298.9729614
230.0976563 | 2.945412649 | -38.69099998 | -0.002357692 |  | 62.10163498 | 51.06850433 | 257.8867798 | 147.5856323 | 269.1195068 | 298.8934631
230.1972656 | 2.945174696 | -38.74249363 | -0.002411542 |  | 62.13991547 | 51.03461838 | 257.816803 | 147.6802368 | 269.0201416 | 298.8413391
230.296875 | 2.945646876 | -36.65538645 | -0.0024107 |  | 62.1439743 | 51.02375412 | 257.7562866 | 147.832489 | 268.8745728 | 298.7679138
230.3964844 | 2.944979817 | -33.62680316 | -0.002453907 |  | 62.16241455 | 51.01626968 | 257.7388306 | 148.2400055 | 268.6947021 | 298.6959839
230.4960938 | 2.945717191 | -36.75381804 | -0.002373868 |  | 62.20141983 | 50.99434662 | 257.7096863 | 148.5805359 | 268.5354919 | 298.6555786
230.5957031 | 2.945347223 | -37.84294176 | -0.002359685 |  | 62.25082016 | 51.00567245 | 257.6619568 | 148.6157074 | 268.4961243 | 298.5785828
230.6953125 | 2.944983076 | -34.89980173 | -0.002317229 |  | 62.23907471 | 50.97238159 | 257.6499634 | 148.7285919 | 268.359314 | 298.5097351
230.7949219 | 2.944312757 | -40.11825275 | -0.002327839 |  | 62.31749725 | 50.95592499 | 257.6101379 | 149.1695251 | 268.3269043 | 298.3975525
230.8945313 | 2.945964225 | -43.62190342 | -0.002331479 |  | 62.33823395 | 50.94844818 | 257.5281372 | 149.9267883 | 268.3442383 | 298.3628845
230.9941406 | 2.945455723 | -38.69783497 | -0.002356119 |  | 62.39184952 | 50.92234039 | 257.4989624 | 151.0254669 | 268.4571533 | 298.3086548
231.09375 | 2.945543034 | -39.47708225 | -0.002289355 |  | 62.41516113 | 50.91501999 | 257.4512024 | 152.0392303 | 268.5951843 | 298.2448425
231.1933594 | 2.945314394 | -41.70978546 | -0.002318543 |  | 62.42963409 | 50.90383911 | 257.4515686 | 153.2205353 | 268.6899109 | 298.0766296
231.2929688 | 2.946051769 | -44.77186394 | -0.002282439 |  | 62.47480011 | 50.8785553 | 257.3792725 | 154.4550781 | 268.7622375 | 298.0337219
231.3925781 | 2.945243381 | -46.31531906 | -0.002295349 |  | 62.48962784 | 50.83239746 | 257.3701782 | 155.4241333 | 268.7866821 | 297.9281921
231.4921875 | 2.945225686 | -47.25223923 | -0.002306834 |  | 62.53611755 | 50.81819534 | 257.2992249 | 156.0928955 | 268.7519226 | 297.8787231
231.5917969 | 2.944959328 | -48.74556923 | -0.002292458 |  | 62.56884766 | 50.79562378 | 257.2446289 | 156.8535004 | 268.6913757 | 297.7703247
231.6914063 | 2.945701592 | -48.90802574 | -0.002260804 |  | 62.5673027 | 50.7614212 | 257.2163391 | 157.3964233 | 268.6838379 | 297.6609192
231.7910156 | 2.946283435 | -42.96432877 | -0.002203443 |  | 62.58069992 | 50.73181152 | 257.1708984 | 157.6264801 | 268.7284851 | 297.5985107
231.890625 | 2.945251064 | -46.12392616 | -0.002291457 |  | 62.60309601 | 50.69360352 | 257.0874939 | 157.4717102 | 268.8294067 | 297.5169373
231.9902344 | 2.945343265 | -45.88354397 | -0.002270026 |  | 62.64157867 | 50.68414688 | 257.0526123 | 157.0011444 | 268.9035034 | 297.454895
232.0898438 | 2.945717191 | -44.77710438 | -0.002295166 |  | 62.65299606 | 50.68226624 | 256.9713135 | 156.6181335 | 269.0039368 | 297.4070129
232.1894531 | 2.945578191 | -49.86545181 | -0.002274754 |  | 62.65357208 | 50.65031052 | 256.9500427 | 156.5319977 | 269.0547485 | 297.3956909
232.2890625 | 2.945741871 | -44.44375896 | -0.002292554 |  | 62.66493988 | 50.60832977 | 256.8927612 | 156.4988861 | 269.1392822 | 297.3618469
232.3886719 | 2.945691813 | -49.9458828 | -0.002283859 |  | 62.73095703 | 50.60463333 | 256.8326111 | 156.2386627 | 269.2001038 | 297.3411255
232.4882813 | 2.945736051 | -43.23683739 | -0.002289446 |  | 62.71302414 | 50.60507202 | 256.7624817 | 156.0496521 | 269.2567749 | 297.3697815
232.5878906 | 2.945924643 | -50.7661438 | -0.002229084 |  | 62.77535248 | 50.62300873 | 256.703949 | 156.0216522 | 269.3015747 | 297.3967285
232.6875 | 2.945445944 | -44.70897675 | -0.002247917 |  | 62.76581573 | 50.56050491 | 256.6777954 | 156.2249146 | 269.3959351 | 297.3737183
232.7871094 | 2.945153741 | -44.73700237 | -0.002271612 |  | 62.79165649 | 50.54423904 | 256.599762 | 156.6394958 | 269.3959045 | 297.3921814
232.8867188 | 2.945285989 | -46.62588024 | -0.002233703 |  | 62.79505157 | 50.53055573 | 256.5385132 | 157.2557373 | 269.361908 | 297.3822632
232.9863281 | 2.946240827 | -49.38035965 | -0.002345065 |  | 62.82870483 | 50.5176239 | 256.458313 | 157.8323975 | 269.2358093 | 297.3743591
233.0859375 | 2.945955843 | -47.7434845 | -0.002324573 |  | 62.82885361 | 50.50348282 | 256.4083557 | 158.433609 | 269.0981445 | 297.3262329
233.1855469 | 2.946101828 | -52.56752586 | -0.002335215 |  | 62.88290787 | 50.47195053 | 256.3399048 | 158.9790802 | 268.949646 | 297.2992554
233.2851563 | 2.945696237 | -49.98712349 | -0.002307094 |  | 62.87710953 | 50.48913574 | 256.2635193 | 159.5971222 | 268.8834839 | 297.3361816
233.3847656 | 2.946688794 | -50.98989105 | -0.002325903 |  | 62.90832901 | 50.4383049 | 256.1639404 | 160.3751984 | 268.7399292 | 297.3563843
233.484375 | 2.946601249 | -48.19713402 | -0.002367807 |  | 62.93809891 | 50.42712402 | 256.0425415 | 160.8608856 | 268.6562195 | 297.3654785
233.5839844 | 2.945753746 | -43.98145103 | -0.002349044 |  | 62.97967911 | 50.39376831 | 255.9277802 | 160.9122162 | 268.5262451 | 297.3719177
233.6835938 | 2.945213811 | -46.12597656 | -0.002317275 |  | 62.99131393 | 50.4168129 | 255.8647156 | 160.9527283 | 268.4831543 | 297.4060059
233.7832031 | 2.945958637 | -46.89041328 | -0.002332105 |  | 62.98006821 | 50.34408569 | 255.776947 | 160.7297974 | 268.4029236 | 297.414093
233.8828125 | 2.945899032 | -45.33807087 | -0.002337449 |  | 63.01147079 | 50.34686279 | 255.6376648 | 160.1517639 | 268.2233887 | 297.3565063
233.9824219 | 2.945597051 | -42.45690632 | -0.002322477 |  | 63.015522 | 50.30732727 | 255.5769348 | 159.4578705 | 268.1552429 | 297.3479309
234.0820313 | 2.945852 | -45.51989555 | -0.002259692 |  | 63.02077866 | 50.27389526 | 255.5082397 | 158.7656555 | 268.1106262 | 297.2834473
234.1816406 | 2.946109045 | -42.06295395 | -0.002277239 |  | 63.05316162 | 50.22865295 | 255.4503937 | 158.4734497 | 268.1250916 | 297.2602539
234.28125 | 2.946181688 | -42.3953867 | -0.002225052 |  | 63.05571365 | 50.23118973 | 255.3723602 | 158.7828674 | 268.1959839 | 297.2210083
234.3808594 | 2.946877852 | -46.4210434 | -0.00224582 |  | 63.06548309 | 50.22808456 | 255.3638153 | 159.2285004 | 268.2889404 | 297.2080994
234.4804688 | 2.946088789 | -44.5720396 | -0.002242936 |  | 63.07406235 | 50.16164017 | 255.310257 | 159.4035034 | 268.3086243 | 297.2574463
234.5800781 | 2.94615794 | -48.1037159 | -0.002238725 |  | 63.0772934 | 50.15331268 | 255.2622375 | 159.4380188 | 268.3525696 | 297.2322388
234.6796875 | 2.94607901 | -52.28111839 | -0.002267807 |  | 63.08271027 | 50.14415359 | 255.1996155 | 159.293045 | 268.4310608 | 297.2168274
234.7792969 | 2.946236404 | -45.15966415 | -0.00223339 |  | 63.08132935 | 50.10515594 | 255.1467438 | 159.0306702 | 268.4374084 | 297.2224121
234.8789063 | 2.947064582 | -45.57457924 | -0.002228599 |  | 63.07132339 | 50.12373734 | 255.0812531 | 158.6949615 | 268.4439087 | 297.1925049
234.9785156 | 2.947018016 | -42.75721264 | -0.002195414 |  | 63.07385254 | 50.13632584 | 255.048645 | 158.3822784 | 268.4342957 | 297.1647644
235.078125 | 2.94648041 | -45.55931377 | -0.002186223 |  | 63.07408142 | 50.11012268 | 254.9762573 | 158.0885925 | 268.3992004 | 297.1614075
235.1777344 | 2.946581924 | -54.85855865 | -0.002141696 |  | 63.09431458 | 50.09529877 | 254.9112701 | 157.947464 | 268.3335876 | 297.1144409
235.2773438 | 2.946796129 | -50.9513855 | -0.002184021 |  | 63.07268143 | 50.14228439 | 254.8433075 | 157.8795471 | 268.2929688 | 297.1339111
235.3769531 | 2.947005443 | -48.08115768 | -0.002154249 |  | 63.07794571 | 50.12371826 | 254.7913361 | 157.7535095 | 268.295166 | 297.1266479
235.4765625 | 2.946633846 | -49.28192902 | -0.002157588 |  | 63.09176636 | 50.16866302 | 254.6973267 | 157.6646576 | 268.2445679 | 297.1098328
235.5761719 | 2.946104389 | -48.0563221 | -0.002187304 |  | 63.11092377 | 50.20495605 | 254.644455 | 157.6229553 | 268.1702271 | 297.1174927
235.6757813 | 2.946956782 | -46.54408169 | -0.002185945 |  | 63.11217499 | 50.22854233 | 254.5937195 | 157.7911224 | 268.1591492 | 297.0978394
235.7753906 | 2.947016386 | -52.01521873 | -0.002126306 |  | 63.1014328 | 50.28261948 | 254.543457 | 158.1138 | 268.0776978 | 297.1011963
235.875 | 2.947089495 | -50.36421585 | -0.002142527 |  | 63.09594345 | 50.33724213 | 254.5053253 | 158.5149841 | 268.0276489 | 297.0875244
235.9746094 | 2.947065281 | -46.29731846 | -0.002127717 |  | 63.08196259 | 50.34832764 | 254.4057007 | 158.8389893 | 267.9437866 | 297.1077881
236.0742188 | 2.946486231 | -47.97384071 | -0.00217241 |  | 63.07979965 | 50.3777504 | 254.372345 | 159.0343018 | 267.8817139 | 297.0822449
236.1738281 | 2.94679543 | -52.57322311 | -0.002202482 |  | 63.05438995 | 50.433918 | 254.2898865 | 159.1260986 | 267.8237305 | 297.0183411
236.2734375 | 2.94662104 | -47.27024078 | -0.002124547 |  | 63.06248474 | 50.4690094 | 254.2272797 | 159.1227722 | 267.7329407 | 297.0079041
236.3730469 | 2.94719683 | -48.60361862 | -0.002107773 |  | 63.01721191 | 50.48371506 | 254.1697845 | 159.1167145 | 267.6005859 | 296.9743958
236.4726563 | 2.946419641 | -46.34813023 | -0.002138422 |  | 63.01542282 | 50.54980087 | 254.0944824 | 159.1111755 | 267.5185547 | 296.9284668
236.5722656 | 2.94669345 | -49.26324463 | -0.002145531 |  | 62.96413422 | 50.58010864 | 254.0379944 | 159.111496 | 267.4315796 | 296.914856
236.671875 | 2.94607901 | -44.96963787 | -0.00215937 |  | 63.00841141 | 50.60069275 | 253.9437866 | 159.0766144 | 267.363739 | 296.8776245
236.7714844 | 2.946884604 | -46.86808395 | -0.002092853 |  | 62.98371887 | 50.68982315 | 253.8693848 | 158.9645691 | 267.3102112 | 296.8264465
236.8710938 | 2.947503468 | -47.2021122 | -0.002126107 |  | 62.96355057 | 50.71910858 | 253.8175201 | 158.6203156 | 267.3072205 | 296.7926331
236.9707031 | 2.946843859 | -47.37892342 | -0.002170931 |  | 62.99167252 | 50.74163437 | 253.7153473 | 158.1652527 | 267.2668457 | 296.76297
237.0703125 | 2.947133966 | -48.74465752 | -0.002130857 |  | 62.9789238 | 50.77939987 | 253.6546631 | 157.6078033 | 267.2657166 | 296.7454224
237.1699219 | 2.94737285 | -48.41746521 | -0.00214027 |  | 62.96737671 | 50.81086731 | 253.5769806 | 157.0298462 | 267.2145386 | 296.698761
237.2695313 | 2.946870867 | -49.29901695 | -0.002155292 |  | 62.97109985 | 50.86274338 | 253.5371246 | 156.2069702 | 267.215271 | 296.7017212
237.3691406 | 2.947217785 | -51.84387589 | -0.002109785 |  | 62.94082642 | 50.85534668 | 253.4580231 | 155.3220367 | 267.2284851 | 296.6801758
237.46875 | 2.94683408 | -45.16080379 | -0.002128906 |  | 62.93642807 | 50.86703491 | 253.402771 | 154.3596649 | 267.2223206 | 296.6073608
237.5683594 | 2.947115572 | -44.38383484 | -0.002142393 |  | 62.92170715 | 50.8441391 | 253.3389282 | 153.2879791 | 267.1951294 | 296.5896912
237.6679688 | 2.947301837 | -46.75279236 | -0.002191311 |  | 62.90750122 | 50.86689377 | 253.2499847 | 152.1914063 | 267.1482239 | 296.5457153
237.7675781 | 2.946734196 | -47.04170609 | -0.002200214 |  | 62.89166641 | 50.86999893 | 253.177948 | 150.9999237 | 267.0889282 | 296.4752808
237.8671875 | 2.946526511 | -44.41846752 | -0.002184205 |  | 62.86697388 | 50.87144089 | 253.1179352 | 149.6841431 | 267.0592957 | 296.4275208
237.9667969 | 2.947202651 | -47.18365669 | -0.002204176 |  | 62.84693527 | 50.89037704 | 253.067337 | 148.4229431 | 267.0408936 | 296.3637085
238.0664063 | 2.94687273 | -42.97070789 | -0.002175323 |  | 62.79547501 | 50.90830231 | 252.9768829 | 147.1213989 | 266.9908142 | 296.3202515
238.1660156 | 2.946979366 | -45.71607399 | -0.002154731 |  | 62.7755394 | 50.87706757 | 252.8916321 | 145.9341431 | 267.0129395 | 296.2667542
238.265625 | 2.946564462 | -39.53860188 | -0.002149438 |  | 62.78587341 | 50.89915466 | 252.8592072 | 145.1330109 | 267.0057983 | 296.2256775
238.3652344 | 2.947103232 | -46.72545052 | -0.002112902 |  | 62.73723221 | 50.89498138 | 252.7872162 | 144.3795166 | 266.9932861 | 296.1522217
238.4648438 | 2.946614521 | -45.87739182 | -0.002129163 |  | 62.69683838 | 50.91244888 | 252.7732697 | 143.7974548 | 267.0348206 | 296.2417908
238.5644531 | 2.947323956 | -45.88992405 | -0.002103593 |  | 62.68883514 | 50.91782761 | 252.7033997 | 143.1270752 | 266.9944458 | 296.1979065
238.6640625 | 2.946730703 | -43.07643127 | -0.002050894 |  | 62.67026901 | 50.92043304 | 252.6161652 | 142.5480652 | 266.9530029 | 296.1539307
238.7636719 | 2.946945373 | -45.67597198 | -0.002099049 |  | 62.65651703 | 50.89414978 | 252.5529327 | 142.0820618 | 266.8535156 | 296.1058044
238.8632813 | 2.9470101 | -45.08265114 | -0.002067716 |  | 62.63447952 | 50.87701035 | 252.4721985 | 141.6832123 | 266.7324219 | 296.0891724
238.9628906 | 2.94719846 | -44.3193531 | -0.0020638 |  | 62.58833313 | 50.86704254 | 252.4381561 | 141.3109436 | 266.5546265 | 296.0160217
239.0625 | 2.946769819 | -48.35868073 | -0.002072856 |  | 62.56159592 | 50.83187866 | 252.3951111 | 141.0469666 | 266.4001465 | 295.9536743
239.1621094 | 2.946817083 | -49.92993355 | -0.002119872 |  | 62.51216888 | 50.78489685 | 252.3271027 | 140.8934174 | 266.333374 | 295.8951416
239.2617188 | 2.946701134 | -49.06455994 | -0.002040116 |  | 62.48128891 | 50.7906723 | 252.297348 | 140.8936462 | 266.3013 | 295.8248596
239.3613281 | 2.94677401 | -42.79936504 | -0.002026432 |  | 62.45895386 | 50.75632095 | 252.2330017 | 140.7095642 | 266.2755127 | 295.7695923
239.4609375 | 2.946848748 | -50.19264412 | -0.002009767 |  | 62.40130234 | 50.68736649 | 252.1429138 | 140.461731 | 266.2380066 | 295.6956787
239.5605469 | 2.946905559 | -53.26224327 | -0.001970253 |  | 62.39338303 | 50.68535614 | 252.0358582 | 139.9208832 | 266.1747742 | 295.6584778
239.6601563 | 2.94652814 | -49.24957466 | -0.001981022 |  | 62.32771683 | 50.67726898 | 251.9349823 | 139.23703 | 266.0412598 | 295.5744324
239.7597656 | 2.946436172 | -48.17434883 | -0.001982031 |  | 62.26935196 | 50.67530441 | 251.8176422 | 138.4496765 | 265.882843 | 295.4754333
239.859375 | 2.946961438 | -48.78453064 | -0.001980376 |  | 62.25898361 | 50.69223404 | 251.6844635 | 137.6152954 | 265.8104553 | 295.367981
239.9589844 | 2.947205445 | -41.17616081 | -0.001986536 |  | 62.19158173 | 50.69213486 | 251.5464478 | 136.7557526 | 265.776062 | 295.2428284
240.0585938 | 2.946482506 | -50.65335846 | -0.001962199 |  | 62.13158417 | 50.7434845 | 251.4438324 | 135.8047638 | 265.7442017 | 295.1119385
240.1582031 | 2.947016386 | -49.94975662 | -0.001986785 |  | 62.13208008 | 50.70077515 | 251.2914734 | 134.9143524 | 265.5982971 | 294.980896
240.2578125 | 2.946571214 | -51.05893135 | -0.001945707 |  | 62.06882477 | 50.70759583 | 251.1889191 | 134.0776367 | 265.4356689 | 294.8202209
240.3574219 | 2.946694614 | -47.7897377 | -0.00197036 |  | 62.0519104 | 50.75228119 | 251.1100769 | 133.2844238 | 265.33255 | 294.7068787
240.4570313 | 2.947175875 | -47.57419205 | -0.001929159 |  | 62.02700043 | 50.71077728 | 250.9995117 | 132.4800873 | 265.2478333 | 294.5757751
240.5566406 | 2.946926048 | -50.71487808 | -0.001940797 |  | 61.97110367 | 50.72920609 | 250.9255981 | 131.7501526 | 265.182251 | 294.4591064
240.65625 | 2.947032917 | -49.06068611 | -0.001976745 |  | 61.9273262 | 50.75402832 | 250.7984314 | 131.0424957 | 265.074707 | 294.3901062
240.7558594 | 2.946462715 | -52.26288986 | -0.001915704 |  | 61.94625473 | 50.75859833 | 250.7216949 | 130.3413849 | 264.9990234 | 294.2920532
240.8554688 | 2.94652069 | -44.35580921 | -0.001962354 |  | 61.92501068 | 50.76261139 | 250.567749 | 129.8030548 | 265.0068054 | 294.1816406
240.9550781 | 2.947484143 | -49.03288841 | -0.001936997 |  | 61.84527969 | 50.73729706 | 250.4313354 | 129.1211548 | 265.0219421 | 294.1757813
241.0546875 | 2.946956083 | -49.8419857 | -0.00193877 |  | 61.8454895 | 50.74510193 | 250.3006439 | 128.3621063 | 265.0352173 | 294.176178
241.1542969 | 2.946657594 | -52.99611282 | -0.001959459 |  | 61.79468536 | 50.72879791 | 250.1663361 | 127.4457321 | 265.1439819 | 294.1699219
241.2539063 | 2.947434084 | -52.31666374 | -0.001919456 |  | 61.74234772 | 50.7569809 | 250.0339203 | 126.6481934 | 265.1873474 | 294.1350098
241.3535156 | 2.9471491 | -51.82792664 | -0.001925988 |  | 61.74764252 | 50.76441193 | 249.9437256 | 125.8761368 | 265.2336426 | 294.1529541
241.453125 | 2.946725115 | -49.87844086 | -0.001906321 |  | 61.71292877 | 50.7689209 | 249.7754517 | 125.1779785 | 265.2575989 | 294.1752625
241.5527344 | 2.946688794 | -46.66301918 | -0.00186787 |  | 61.68978119 | 50.80171967 | 249.6704102 | 124.606987 | 265.3166504 | 294.2157898
241.6523438 | 2.946949331 | -50.96665192 | -0.001912975 |  | 61.62522125 | 50.81005859 | 249.576416 | 124.0921478 | 265.3496094 | 294.246521
241.7519531 | 2.946489025 | -49.01169777 | -0.001880636 |  | 61.6377182 | 50.82027054 | 249.4780121 | 123.575531 | 265.3240051 | 294.2728882
241.8515625 | 2.947385889 | -46.78355217 | -0.001917275 |  | 61.58989334 | 50.88074493 | 249.384079 | 123.0409698 | 265.1721191 | 294.278595
241.9511719 | 2.94638332 | -41.42132759 | -0.001909803 |  | 61.56158447 | 50.87682724 | 249.3063812 | 122.610878 | 265.0008545 | 294.2484436
242.0507813 | 2.946760738 | -50.78460121 | -0.00190373 |  | 61.52225494 | 50.83294296 | 249.1663666 | 122.1898346 | 264.9689636 | 294.292572
242.1503906 | 2.947115107 | -47.85399055 | -0.001902893 |  | 61.4881134 | 50.81238174 | 249.0531921 | 122.0842438 | 264.8071594 | 294.3413086
242.25 | 2.946436172 | -47.49444389 | -0.001914475 |  | 61.47713089 | 50.80698013 | 248.9662323 | 122.4858551 | 264.521759 | 294.4558716
242.3496094 | 2.946588211 | -55.6587677 | -0.001979291 |  | 61.46186066 | 50.77800369 | 248.8346558 | 123.4688416 | 264.2467651 | 294.5169983
242.4492188 | 2.946836874 | -55.97821617 | -0.001959438 |  | 61.41885376 | 50.73001099 | 248.6609192 | 124.7774506 | 264.0644531 | 294.6488647
242.5488281 | 2.946230583 | -48.92625427 | -0.00196236 |  | 61.43021011 | 50.72773361 | 248.4889526 | 126.0174637 | 263.9566956 | 294.7685852
242.6484375 | 2.946797758 | -51.93843269 | -0.001971547 |  | 61.3889389 | 50.69218826 | 248.3116302 | 126.9857101 | 263.9412537 | 294.8819275
242.7480469 | 2.94718775 | -47.10709763 | -0.001933969 |  | 61.3704567 | 50.71688461 | 248.1592865 | 127.6094894 | 263.9205627 | 294.9189453
242.8476563 | 2.946752356 | -51.47225189 | -0.001936681 |  | 61.38892365 | 50.64376831 | 248.0142822 | 128.1934967 | 263.9516907 | 294.9490051
242.9472656 | 2.946486697 | -48.96270943 | -0.001894735 |  | 61.38264465 | 50.62662125 | 247.8483124 | 128.9524994 | 264.0506897 | 294.9294434
243.046875 | 2.947150962 | -47.55846977 | -0.001880109 |  | 61.34830093 | 50.62083435 | 247.6945801 | 129.6568451 | 264.0299377 | 294.8591919
243.1464844 | 2.94664898 | -46.21347141 | -0.001878477 |  | 61.36711502 | 50.58737564 | 247.5174255 | 129.880188 | 263.9900818 | 294.8154602
243.2460938 | 2.946578665 | -53.07905006 | -0.001845307 |  | 61.33599472 | 50.58222961 | 247.3658905 | 130.0445099 | 263.7913818 | 294.7272339
243.3457031 | 2.946830122 | -47.83280182 | -0.001830808 |  | 61.37266159 | 50.56526184 | 247.102356 | 130.070343 | 263.6396484 | 294.6552734
243.4453125 | 2.945985179 | -46.23739433 | -0.001856609 |  | 61.33475876 | 50.55972672 | 246.8918304 | 129.9944 | 263.4937134 | 294.5554199
243.5449219 | 2.946567954 | -48.58903503 | -0.001811097 |  | 61.33019638 | 50.55141449 | 246.7383575 | 129.9763031 | 263.3406982 | 294.578949
243.6445313 | 2.946150023 | -39.89359188 | -0.001834457 |  | 61.29790115 | 50.53613663 | 246.5012665 | 130.3357391 | 263.100708 | 294.4913635
243.7441406 | 2.947082277 | -43.59364986 | -0.001896223 |  | 61.3082962 | 50.51099777 | 246.3104095 | 131.1029816 | 262.946167 | 294.4405823
243.84375 | 2.946362831 | -47.30350685 | -0.001839325 |  | 61.28069687 | 50.45511246 | 246.1220398 | 132.1840973 | 262.855896 | 294.4002075
243.9433594 | 2.946251072 | -43.395648 | -0.001836682 |  | 61.24904633 | 50.42920685 | 245.9313354 | 133.6261749 | 262.796936 | 294.3764038
244.0429688 | 2.946633147 | -44.07213593 | -0.001790462 |  | 61.20838165 | 50.41203308 | 245.7599335 | 135.1316376 | 262.6725159 | 294.3201294
244.1425781 | 2.945586108 | -43.78618336 | -0.001772392 |  | 61.19073868 | 50.39558411 | 245.6647797 | 136.6063995 | 262.4526367 | 294.289093
244.2421875 | 2.946413821 | -42.46100712 | -0.001806078 |  | 61.16859818 | 50.34365845 | 245.5171967 | 138.166687 | 262.203125 | 294.2177124
244.3417969 | 2.946109744 | -45.2827034 | -0.001773776 |  | 61.14003754 | 50.33387375 | 245.4436188 | 139.7823792 | 261.9590454 | 294.1133728
244.4414063 | 2.945926273 | -40.48577499 | -0.001756977 |  | 61.13521194 | 50.27004623 | 245.3367004 | 141.382782 | 261.7875977 | 293.9851379
244.5410156 | 2.946710913 | -50.01628876 | -0.001792134 |  | 61.09513092 | 50.24323654 | 245.228241 | 143.0601349 | 261.6748962 | 293.8249207
244.640625 | 2.946623601 | -43.90443802 | -0.001789373 |  | 61.08429337 | 50.22781372 | 245.1368408 | 144.7866974 | 261.5666199 | 293.6427917
244.7402344 | 2.946903929 | -41.58583546 | -0.001762769 |  | 61.06850433 | 50.15698624 | 245.0568237 | 146.3978424 | 261.3896179 | 293.5238037
244.8398438 | 2.946688095 | -47.47917747 | -0.001774491 |  | 61.03281021 | 50.14028931 | 244.9930573 | 148.0234528 | 261.2201538 | 293.3440247
244.9394531 | 2.946216613 | -47.85011864 | -0.001747611 |  | 61.02748489 | 50.138237 | 244.9234772 | 149.3120117 | 261.0861816 | 293.1789246
245.0390625 | 2.946175402 | -43.98988152 | -0.001767966 |  | 60.99880219 | 50.11372757 | 244.860321 | 150.5243835 | 260.9361572 | 293.0190735
245.1386719 | 2.946807304 | -43.82286739 | -0.001768124 |  | 60.96253967 | 50.1036644 | 244.8008575 | 151.7578278 | 260.7554932 | 292.9208984
245.2382813 | 2.946279943 | -44.76434422 | -0.001723602 |  | 60.96716309 | 50.11182404 | 244.7089996 | 152.870636 | 260.5534058 | 292.7625732
245.3378906 | 2.946711378 | -46.61494255 | -0.001789661 |  | 60.89414597 | 50.10189438 | 244.6596985 | 153.8773651 | 260.3770447 | 292.6401672
245.4375 | 2.94687273 | -40.34815311 | -0.001791701 |  | 60.91171265 | 50.04855728 | 244.584198 | 154.8246918 | 260.1079712 | 292.4752502
245.5371094 | 2.94673699 | -41.73052025 | -0.001730073 |  | 60.87898636 | 50.05854034 | 244.5301666 | 155.7417755 | 259.9402771 | 292.3548584
245.6367188 | 2.946039895 | -45.15647411 | -0.001740286 |  | 60.84906387 | 50.04105377 | 244.4431458 | 156.5000153 | 259.7704773 | 292.2913513
245.7363281 | 2.946798224 | -46.3426609 | -0.001735442 |  | 60.83942795 | 49.99404907 | 244.3688965 | 156.9988098 | 259.6645203 | 292.2088928
245.8359375 | 2.945743036 | -39.47776604 | -0.001749451 |  | 60.78436279 | 49.94212723 | 244.2898712 | 157.2488708 | 259.5987549 | 292.1594238
245.9355469 | 2.946802415 | -41.59381008 | -0.001728181 |  | 60.78086853 | 49.93151093 | 244.1673889 | 157.3893127 | 259.5551147 | 292.0674438
246.0351563 | 2.94642942 | -44.87485123 | -0.001721943 |  | 60.7755928 | 49.85641098 | 244.0984955 | 157.4160461 | 259.4331055 | 291.9655151
246.1347656 | 2.946026623 | -43.51071358 | -0.001776241 |  | 60.74098587 | 49.84024429 | 243.9790802 | 157.3580322 | 259.2210693 | 291.7925415
246.234375 | 2.946238499 | -41.4058342 | -0.001717002 |  | 60.75542068 | 49.78969193 | 243.8514862 | 157.2545013 | 259.1148376 | 291.6915283
246.3339844 | 2.946498105 | -49.02149582 | -0.001724955 |  | 60.71916962 | 49.66999435 | 243.7287445 | 157.1331177 | 259.0780029 | 291.5682068
246.4335938 | 2.946721623 | -42.74490929 | -0.001736632 |  | 60.69320679 | 49.64281845 | 243.5865173 | 156.9572449 | 258.8913879 | 291.4417725
246.5332031 | 2.946173307 | -41.63596153 | -0.001759538 |  | 60.66577911 | 49.58184052 | 243.4892578 | 156.7861023 | 258.7625732 | 291.3261719
246.6328125 | 2.945923479 | -37.08032703 | -0.001768861 |  | 60.68467712 | 49.51262283 | 243.4185181 | 156.7545776 | 258.446228 | 291.2759399
246.7324219 | 2.9470101 | -42.56650257 | -0.001783508 |  | 60.66005325 | 49.38600922 | 243.3235779 | 156.7663879 | 258.2495117 | 291.22052
246.8320313 | 2.946204506 | -40.08020115 | -0.001795362 |  | 60.60738754 | 49.31977463 | 243.2638397 | 156.8262177 | 258.1949768 | 291.1425476
246.9316406 | 2.946623135 | -43.18329144 | -0.001842996 |  | 60.61743927 | 49.21973801 | 243.2290802 | 157.0526733 | 258.154541 | 291.0491028
247.03125 | 2.94682337 | -37.4282546 | -0.001794465 |  | 60.58940506 | 49.15296936 | 243.1945801 | 157.2822876 | 258.1614685 | 290.9022522
247.1308594 | 2.946142573 | -46.49099255 | -0.001770893 |  | 60.56367874 | 49.12010574 | 243.1472778 | 157.6666565 | 258.2108765 | 290.7838745
247.2304688 | 2.946221968 | -41.15542603 | -0.001769695 |  | 60.53319168 | 49.04310989 | 243.1336975 | 158.1499176 | 258.2002563 | 290.6959229
247.3300781 | 2.945425455 | -43.64468861 | -0.001783727 |  | 60.55254745 | 49.04577255 | 243.1399078 | 158.6122284 | 258.2199097 | 290.5655212
247.4296875 | 2.946351422 | -45.52627468 | -0.001771296 |  | 60.5647049 | 49.03642654 | 243.1104736 | 159.0705872 | 258.2552185 | 290.4490662
247.5292969 | 2.946267603 | -43.39337063 | -0.001724196 |  | 60.50345993 | 48.94807816 | 243.0756989 | 159.4251556 | 258.3197327 | 290.3170166
247.6289063 | 2.946382621 | -41.05494404 | -0.001754196 |  | 60.51542664 | 48.93819046 | 243.0891113 | 159.6525421 | 258.4103394 | 290.2346802
247.7285156 | 2.946169348 | -52.79514885 | -0.001686491 |  | 60.49031448 | 48.86769867 | 243.0723572 | 159.7557373 | 258.5400085 | 290.1248779
247.828125 | 2.946054563 | -45.92660809 | -0.001675005 |  | 60.47071838 | 48.8481369 | 243.0058899 | 159.7657471 | 258.5937195 | 290.041748
247.9277344 | 2.945985878 | -45.67870617 | -0.001729574 |  | 60.4622345 | 48.80299377 | 243.02388 | 159.6655121 | 258.6323547 | 290.0176392
248.0273438 | 2.946137683 | -38.15076685 | -0.00170687 |  | 60.491745 | 48.79090881 | 242.9957886 | 159.4482117 | 258.664978 | 290.0302429
248.1269531 | 2.946006134 | -41.72915268 | -0.001759433 |  | 60.45688248 | 48.69254684 | 243.0188904 | 159.2545319 | 258.6455688 | 290.0301208
248.2265625 | 2.946361667 | -47.11439133 | -0.001722472 |  | 60.44511795 | 48.65810394 | 243.0240784 | 159.0255737 | 258.6060181 | 290.0075378
248.3261719 | 2.946254797 | -47.07633781 | -0.001621187 |  | 60.43811035 | 48.66214371 | 243.0227814 | 158.7590027 | 258.5478821 | 289.9758301
248.4257813 | 2.94584129 | -48.12604523 | -0.001681113 |  | 60.44361496 | 48.62290192 | 243.0418701 | 158.4548187 | 258.3401489 | 289.9498596
248.5253906 | 2.946009161 | -41.14038849 | -0.001650703 |  | 60.41978073 | 48.58723068 | 243.0700989 | 158.105835 | 258.222229 | 289.8889465
248.625 | 2.946184482 | -46.38208008 | -0.001655259 |  | 60.41179657 | 48.54812622 | 243.0853424 | 157.8968658 | 258.0635986 | 289.8416443
248.7246094 | 2.946034074 | -46.10706425 | -0.001605083 |  | 60.38039398 | 48.52656937 | 243.0584869 | 157.725296 | 257.9198303 | 289.7097778
248.8242188 | 2.945378888 | -45.92182255 | -0.001627434 |  | 60.41387939 | 48.50146484 | 243.059433 | 157.6409454 | 257.8268127 | 289.6664124
248.9238281 | 2.945766784 | -48.52820015 | -0.001640218 |  | 60.40619659 | 48.47100449 | 243.0165253 | 157.4868469 | 257.8071289 | 289.6463013
249.0234375 | 2.945891116 | -47.13558006 | -0.001651967 |  | 60.40416718 | 48.38514709 | 243.0123749 | 157.382431 | 257.8229065 | 289.6046448
249.1230469 | 2.945800778 | -41.4541378 | -0.001586881 |  | 60.39846039 | 48.35044098 | 243.0111542 | 157.2543335 | 257.8828735 | 289.5722961
249.2226563 | 2.946574707 | -48.74739265 | -0.001617792 |  | 60.39408875 | 48.33426285 | 243.0053711 | 157.0956268 | 258.0110779 | 289.5435791
249.3222656 | 2.94594001 | -48.51111221 | -0.001637692 |  | 60.390728 | 48.29724884 | 242.9680634 | 157.0160828 | 258.1048584 | 289.5490723
249.421875 | 2.945804736 | -49.35119438 | -0.00161352 |  | 60.42745209 | 48.22809219 | 243.0002136 | 157.041214 | 258.1818542 | 289.514801
249.5214844 | 2.945550485 | -52.26858711 | -0.001645685 |  | 60.43095398 | 48.21715927 | 242.9846344 | 157.1049194 | 258.3018188 | 289.5318909
249.6210938 | 2.945655957 | -51.6625061 | -0.001603205 |  | 60.44055176 | 48.20658875 | 242.9965973 | 157.0904236 | 258.4297485 | 289.5532532
249.7207031 | 2.945665736 | -45.54814911 | -0.001609419 |  | 60.43792343 | 48.14508057 | 243.0103607 | 157.0074158 | 258.4576416 | 289.5789795
249.8203125 | 2.945889952 | -47.95948601 | -0.001595134 |  | 60.50311279 | 48.16300964 | 243.0389709 | 156.6667175 | 258.4858704 | 289.6046753
249.9199219 | 2.945663407 | -48.87316513 | -0.001644578 |  | 60.51854324 | 48.13880539 | 243.0394897 | 156.3910522 | 258.5201416 | 289.6325989
250.0195313 | 2.946172142 | -49.37329674 | -0.001618496 |  | 60.50981903 | 48.13047028 | 243.0855103 | 156.1060638 | 258.6004028 | 289.693512
250.1191406 | 2.946530236 | -54.63731766 | -0.001627475 |  | 60.52669525 | 48.13530731 | 243.0632324 | 155.8666077 | 258.6880798 | 289.7241821
250.21875 | 2.945220564 | -48.42133713 | -0.001622056 |  | 60.55792999 | 48.13375473 | 243.1138 | 155.8490753 | 258.8335571 | 289.7466736
250.3183594 | 2.946087625 | -46.40509319 | -0.001622409 |  | 60.58170319 | 48.10307312 | 243.1244202 | 155.9731598 | 258.9495239 | 289.8312683
250.4179688 | 2.94575491 | -51.40230179 | -0.001629211 |  | 60.61748123 | 48.12007141 | 243.1959229 | 156.199585 | 259.0684509 | 289.8320618
250.5175781 | 2.945981454 | -47.05036354 | -0.001576775 |  | 60.60765457 | 48.12524033 | 243.2015228 | 156.4925995 | 259.1757202 | 289.8481445
250.6171875 | 2.945569577 | -43.77615833 | -0.001585663 |  | 60.60609055 | 48.10482025 | 243.2680511 | 156.6092834 | 259.2669678 | 289.871521
250.7167969 | 2.946152119 | -44.31844234 | -0.001585355 |  | 60.62948608 | 48.08878708 | 243.3032074 | 156.7080688 | 259.3565979 | 289.852356
250.8164063 | 2.945885295 | -48.37030029 | -0.001605231 |  | 60.63597107 | 48.09032059 | 243.2820129 | 156.7962646 | 259.4045105 | 289.8118286
250.9160156 | 2.945785411 | -47.0435276 | -0.001618134 |  | 60.67694473 | 48.09343338 | 243.3182983 | 156.9404755 | 259.3815613 | 289.8745422
251.015625 | 2.945769113 | -49.27964973 | -0.001627201 |  | 60.69148254 | 48.08537292 | 243.3335419 | 157.2268982 | 259.4157104 | 289.8215637
251.1152344 | 2.945224522 | -49.64170456 | -0.001649306 |  | 60.66386795 | 48.07213974 | 243.3625946 | 157.6184235 | 259.4423828 | 289.8406372
251.2148438 | 2.945821267 | -45.97103882 | -0.001623662 |  | 60.67481995 | 48.07471848 | 243.3803101 | 158.1411743 | 259.5217896 | 289.8493347
251.3144531 | 2.945395419 | -48.12103271 | -0.00166488 |  | 60.7085228 | 48.0784874 | 243.4549408 | 158.6268311 | 259.5542603 | 289.8377075
251.4140625 | 2.944839187 | -43.13931751 | -0.0016478 |  | 60.72599792 | 48.12522888 | 243.454361 | 159.2690125 | 259.5231628 | 289.8008728
251.5136719 | 2.945731161 | -48.46463013 | -0.001636719 |  | 60.7101059 | 48.08997726 | 243.5223236 | 160.1127777 | 259.4943848 | 289.8147278
251.6132813 | 2.945429413 | -41.80388737 | -0.001654791 |  | 60.7126503 | 48.11088181 | 243.5556335 | 161.0936279 | 259.4133911 | 289.7952271
251.7128906 | 2.945749788 | -47.9430809 | -0.00163507 |  | 60.67232132 | 48.09739304 | 243.5937805 | 162.1064606 | 259.3192139 | 289.7688904
251.8125 | 2.945211483 | -41.98069954 | -0.001643895 |  | 60.69110489 | 48.11354828 | 243.5961304 | 162.8884583 | 259.2147827 | 289.6838074
251.9121094 | 2.945295069 | -40.95036125 | -0.001609635 |  | 60.71373749 | 48.07065582 | 243.6429596 | 163.3848572 | 259.1119995 | 289.608551
252.0117188 | 2.945534652 | -41.00276661 | -0.001592805 |  | 60.67782974 | 48.06843185 | 243.6629791 | 163.7097931 | 258.9833984 | 289.5538635
252.1113281 | 2.945818473 | -44.22912407 | -0.001588859 |  | 60.69781876 | 48.05024338 | 243.6481628 | 163.9738312 | 258.8513489 | 289.4698181
252.2109375 | 2.945837565 | -46.27453518 | -0.001574226 |  | 60.6852417 | 47.9838028 | 243.6801758 | 164.0833588 | 258.774353 | 289.3543396
252.3105469 | 2.945788903 | -48.12125969 | -0.001565599 |  | 60.72204208 | 47.9601326 | 243.6700745 | 164.0848694 | 258.5900574 | 289.2278137
252.4101563 | 2.945299493 | -46.89656448 | -0.001613189 |  | 60.72968674 | 47.94779205 | 243.701416 | 164.2159576 | 258.5416565 | 289.062561
252.5097656 | 2.945184242 | -45.13482761 | -0.001597186 |  | 60.74076462 | 47.90203476 | 243.7567444 | 164.6698761 | 258.4173279 | 289.0007019
252.609375 | 2.945975633 | -44.56907654 | -0.001591468 |  | 60.78336334 | 47.87161636 | 243.7437897 | 165.274826 | 258.344696 | 288.9122009
252.7089844 | 2.945988206 | -48.09368896 | -0.001561876 |  | 60.82393265 | 47.83625793 | 243.8087616 | 165.955368 | 258.2537537 | 288.8499451
252.8085938 | 2.945611952 | -55.76540375 | -0.001521336 |  | 60.83736801 | 47.81228256 | 243.7928162 | 166.7058258 | 258.083252 | 288.7822266
252.9082031 | 2.94522359 | -50.71396637 | -0.001512983 |  | 60.86954498 | 47.81784439 | 243.8621368 | 167.6030273 | 257.8540039 | 288.6802979
253.0078125 | 2.945292275 | -48.01029587 | -0.001505605 |  | 60.92914963 | 47.79598618 | 243.8655396 | 168.494873 | 257.582489 | 288.5543518
253.1074219 | 2.945243847 | -41.92282581 | -0.001516498 |  | 60.99473953 | 47.78032684 | 243.8813782 | 169.6194305 | 257.2723083 | 288.4288635
253.2070313 | 2.945479937 | -49.38833427 | -0.001542921 |  | 61.03929901 | 47.75452042 | 243.9317474 | 170.8276062 | 257.0367432 | 288.3433533
253.3066406 | 2.945426153 | -54.01255226 | -0.001499232 |  | 61.04096222 | 47.74599075 | 243.9509583 | 171.9650726 | 256.7460327 | 288.2569885
253.40625 | 2.945852466 | -48.88319016 | -0.001499931 |  | 61.07653046 | 47.7455864 | 243.9954987 | 172.6904297 | 256.4502258 | 288.1079712
253.5058594 | 2.94596958 | -46.01478577 | -0.001487102 |  | 61.10636139 | 47.69303513 | 244.003067 | 173.1204987 | 256.216095 | 287.963623
253.6054688 | 2.945500659 | -52.10476303 | -0.001448726 |  | 61.16942978 | 47.68557739 | 243.9786377 | 173.1968842 | 256.0056152 | 287.8167419
253.7050781 | 2.945463173 | -51.37199593 | -0.001470464 |  | 61.19543076 | 47.66077423 | 244.0022583 | 172.9533386 | 255.783371 | 287.7206421
253.8046875 | 2.945606131 | -47.18798637 | -0.001463404 |  | 61.19649124 | 47.64350128 | 243.9818878 | 172.5903168 | 255.6575928 | 287.5805664
253.9042969 | 2.945160959 | -46.66803169 | -0.001485573 |  | 61.15276337 | 47.58644485 | 243.9627991 | 172.2700043 | 255.4462891 | 287.3670654
254.0039063 | 2.945131389 | -48.42179489 | -0.00146453 |  | 61.17860031 | 47.57780075 | 243.9467926 | 171.7730255 | 255.2122803 | 287.2238159
254.1035156 | 2.94616702 | -46.84598351 | -0.001437864 |  | 61.16137695 | 47.58211899 | 243.9049377 | 171.1727448 | 255.0670929 | 287.1202393
254.203125 | 2.945490181 | -46.79653931 | -0.001450086 |  | 61.19717026 | 47.56171036 | 243.8737793 | 170.5164032 | 254.9474792 | 287.004364
254.3027344 | 2.945536748 | -47.13763046 | -0.001433742 |  | 61.21837997 | 47.53165054 | 243.8666687 | 169.9941559 | 254.8009949 | 286.8970642
254.4023438 | 2.945649438 | -48.28508377 | -0.001438183 |  | 61.20301437 | 47.5412941 | 243.8133698 | 169.5254059 | 254.7018433 | 286.7911377
254.5019531 | 2.945119981 | -46.87833786 | -0.001442241 |  | 61.21818542 | 47.51180267 | 243.7327271 | 169.0592651 | 254.6590271 | 286.6772461
254.6015625 | 2.945628716 | -41.97591496 | -0.001454661 |  | 61.20320892 | 47.53353119 | 243.672699 | 168.5547943 | 254.7104645 | 286.6124573
254.7011719 | 2.945312764 | -47.36958313 | -0.001442544 |  | 61.21353912 | 47.52602768 | 243.595993 | 168.1898346 | 254.7116547 | 286.5636292
254.8007813 | 2.945155371 | -46.16607761 | -0.001412118 |  | 61.19230652 | 47.57080841 | 243.5011749 | 167.9394226 | 254.660965 | 286.4405823
254.9003906 | 2.945964225 | -47.10573196 | -0.001464152 |  | 61.22761154 | 47.51383591 | 243.4906464 | 167.9492035 | 254.5358276 | 286.3841248
255 | 2.945310203 | -49.49610901 | -0.001464893 |  | 61.22501755 | 47.56328583 | 243.3702087 | 168.1722717 | 254.4164581 | 286.3037109
255.0996094 | 2.945241518 | -45.41736221 | -0.001411773 |  | 61.20131302 | 47.55167007 | 243.2857361 | 168.4002838 | 254.3756104 | 286.1621399
255.1992188 | 2.946136519 | -51.62787247 | -0.001463858 |  | 61.22754669 | 47.57705688 | 243.2102203 | 168.4901581 | 254.2883759 | 286.0986023
255.2988281 | 2.944878768 | -54.3023777 | -0.001465733 |  | 61.24156189 | 47.54808044 | 243.1680145 | 168.2669678 | 254.2021942 | 286.0104065
255.3984375 | 2.945935354 | -51.99585152 | -0.001508212 |  | 61.24037552 | 47.57889938 | 243.0785828 | 167.8525085 | 254.0101624 | 285.8762207
255.4980469 | 2.945301821 | -50.03429031 | -0.001489961 |  | 61.20319366 | 47.54210281 | 243.035141 | 167.456192 | 253.7922058 | 285.7852478
255.5976563 | 2.945493674 | -49.72281837 | -0.001559745 |  | 61.2172699 | 47.53793716 | 242.9768829 | 166.9779053 | 253.5799255 | 285.677002
255.6972656 | 2.945778891 | -46.87811089 | -0.001511568 |  | 61.16666794 | 47.56833649 | 242.9057159 | 166.4924774 | 253.3359985 | 285.5869751
255.796875 | 2.945562359 | -43.82582951 | -0.001523966 |  | 61.19501495 | 47.55648422 | 242.8714447 | 165.9404907 | 253.1142883 | 285.5324707
255.8964844 | 2.945754211 | -45.59189606 | -0.001503329 |  | 61.20377731 | 47.53590775 | 242.8532104 | 165.4261322 | 252.8551178 | 285.4541931
255.9960938 | 2.945885994 | -52.46453857 | -0.001473643 |  | 61.20055389 | 47.55163574 | 242.8467712 | 164.8659058 | 252.6302643 | 285.3790588
256.0957031 | 2.945240354 | -51.54903793 | -0.001418553 |  | 61.18202972 | 47.5620575 | 242.8136597 | 164.4476166 | 252.4751434 | 285.2921753
256.1953125 | 2.945549786 | -52.10385323 | -0.001464522 |  | 61.14512253 | 47.52349854 | 242.7634277 | 164.0435638 | 252.352829 | 285.1517944
256.2949219 | 2.94610858 | -46.89291954 | -0.001416289 |  | 61.16152191 | 47.5276947 | 242.6961212 | 163.8927917 | 252.2110291 | 285.0597534
256.3945313 | 2.945404034 | -52.86737633 | -0.001389362 |  | 61.14815903 | 47.50189972 | 242.6726074 | 164.036438 | 252.1285706 | 285.0237122
256.4941406 | 2.945615677 | -48.69248009 | -0.001408001 |  | 61.14956284 | 47.52501678 | 242.6286469 | 164.1745758 | 252.0158844 | 284.9913635
256.59375 | 2.946264111 | -54.30465508 | -0.001435842 |  | 61.1320076 | 47.5236702 | 242.5878296 | 164.1964722 | 251.9503937 | 285.0053101
256.6933594 | 2.945374465 | -49.5795002 | -0.001445821 |  | 61.10560608 | 47.5442276 | 242.5201263 | 164.0735931 | 251.9097443 | 284.9963684
256.7929688 | 2.945432905 | -49.79823685 | -0.001408871 |  | 61.09280777 | 47.55024338 | 242.485672 | 163.9736938 | 251.8813019 | 284.9756165
256.8925781 | 2.945542568 | -46.10569763 | -0.001397721 |  | 61.07349014 | 47.58692551 | 242.4594879 | 164.0033264 | 251.7874298 | 284.9667053
256.9921875 | 2.945376793 | -44.04730034 | -0.001385176 |  | 61.04724884 | 47.60784531 | 242.421402 | 164.0334625 | 251.7104492 | 284.9432068
257.0917969 | 2.946064109 | -55.18803215 | -0.00136931 |  | 61.03110504 | 47.62047577 | 242.362854 | 163.9525452 | 251.7304077 | 284.9580383
257.1914063 | 2.945464803 | -49.83810997 | -0.001359136 |  | 61.01292419 | 47.66955185 | 242.305069 | 163.7772217 | 251.8394318 | 284.9569702
257.2910156 | 2.945954679 | -46.44883919 | -0.00136984 |  | 60.98376846 | 47.67115784 | 242.2745361 | 163.5841827 | 251.9478302 | 284.9864502
257.390625 | 2.945480635 | -49.11081314 | -0.001378857 |  | 60.95548248 | 47.72891235 | 242.1809692 | 163.3108673 | 252.0049744 | 284.9891052
257.4902344 | 2.945355838 | -54.12898445 | -0.001304333 |  | 60.98544693 | 47.73926926 | 242.1121979 | 162.9591064 | 252.0516357 | 285.0138855
257.5898438 | 2.945371671 | -47.26864624 | -0.001319776 |  | 60.97673416 | 47.80340195 | 242.0582123 | 162.400177 | 252.0662994 | 284.9868469
257.6894531 | 2.945588902 | -50.80533409 | -0.001364639 |  | 60.99528885 | 47.82696915 | 242.0095673 | 161.9157715 | 252.0764313 | 285.0134888
257.7890625 | 2.945344895 | -52.27610588 | -0.001305333 |  | 60.99336243 | 47.87363052 | 241.9621582 | 161.329361 | 252.1261292 | 284.979126
257.8886719 | 2.946002875 | -49.34367561 | -0.00133811 |  | 61.00893021 | 47.8693161 | 241.9206848 | 160.7913513 | 252.2228241 | 284.966217
257.9882813 | 2.9449719 | -49.52572823 | -0.001347344 |  | 61.02500534 | 47.87304306 | 241.8512573 | 160.2181244 | 252.3628693 | 284.9438171
258.0878906 | 2.945195651 | -51.96759796 | -0.001295775 |  | 61.0548172 | 47.86512756 | 241.7766266 | 159.7350006 | 252.4653778 | 284.9445801
258.1875 | 2.945934189 | -46.08564663 | -0.001281201 |  | 61.07756805 | 47.85615921 | 241.7030792 | 159.5391693 | 252.5505066 | 284.9337463
258.2871094 | 2.946065273 | -48.01439857 | -0.001292811 |  | 61.08133698 | 47.86962128 | 241.6843872 | 159.6515503 | 252.6629181 | 284.8972778
258.3867188 | 2.945031971 | -51.98969841 | -0.001298728 |  | 61.08018112 | 47.87786102 | 241.6271515 | 159.8959503 | 252.7844696 | 284.894165
258.4863281 | 2.945453394 | -46.45840931 | -0.001350995 |  | 61.07127762 | 47.91027069 | 241.5397034 | 160.0683136 | 252.8934326 | 284.8777771
258.5859375 | 2.945780521 | -50.46879959 | -0.001290949 |  | 61.10670853 | 47.89089966 | 241.4499207 | 160.0601196 | 252.9715118 | 284.8477173
258.6855469 | 2.944800537 | -47.64186287 | -0.001325727 |  | 61.13476944 | 47.88325119 | 241.4483185 | 159.7212372 | 253.0460968 | 284.8714905
258.7851563 | 2.945143962 | -53.44839478 | -0.001282876 |  | 61.15682983 | 47.85145187 | 241.3697357 | 159.4158478 | 253.1029053 | 284.8088074
258.8847656 | 2.945132554 | -45.98903942 | -0.001283221 |  | 61.22250748 | 47.8891983 | 241.3514709 | 159.1696167 | 253.1607513 | 284.8128357
258.984375 | 2.945679473 | -47.91892815 | -0.001292947 |  | 61.24105453 | 47.89521027 | 241.3199463 | 159.1621552 | 253.1470184 | 284.8391418
259.0839844 | 2.94630439 | -44.01243877 | -0.001317417 |  | 61.26040649 | 47.90579605 | 241.2396698 | 159.3105927 | 253.1671448 | 284.8390198
259.1835938 | 2.945631044 | -46.57598019 | -0.00130489 |  | 61.2542305 | 47.9385643 | 241.26091 | 159.5578308 | 253.1109009 | 284.8707886
259.2832031 | 2.945386339 | -48.12581635 | -0.001307789 |  | 61.28923035 | 47.98231125 | 241.2552032 | 159.6736755 | 253.0661926 | 284.888916
259.3828125 | 2.945897169 | -47.4789505 | -0.001369871 |  | 61.28486633 | 48.03732681 | 241.2269287 | 159.4878998 | 253.005722 | 284.8970032
259.4824219 | 2.945715562 | -51.27106094 | -0.001346369 |  | 61.31399155 | 48.05688477 | 241.2496643 | 158.9939728 | 252.9961243 | 284.905304
259.5820313 | 2.945983084 | -45.30275345 | -0.001332568 |  | 61.29663467 | 48.04878998 | 241.2094574 | 158.4857941 | 253.0408783 | 284.9268799
259.6816406 | 2.94598355 | -53.26178551 | -0.001384528 |  | 61.28518677 | 48.04870224 | 241.2106781 | 158.0480804 | 253.125473 | 284.9109497
259.78125 | 2.945320914 | -47.85809326 | -0.00143077 |  | 61.24435425 | 48.02271652 | 241.173111 | 157.75177 | 253.2580109 | 284.8666382
259.8808594 | 2.945810091 | -48.2137661 | -0.001345491 |  | 61.22660065 | 48.04928589 | 241.1502228 | 157.800766 | 253.3678284 | 284.8648376
259.9804688 | 2.945656655 | -48.73987198 | -0.001333297 |  | 61.18092346 | 48.08017349 | 241.1920471 | 158.1752167 | 253.4173737 | 284.8471375
260.0800781 | 2.946271561 | -45.43057823 | -0.001393983 |  | 61.17227936 | 48.06092072 | 241.1410828 | 158.5126648 | 253.4260559 | 284.7960815
260.1796875 | 2.945863176 | -41.40993404 | -0.001313545 |  | 61.09860611 | 48.07418823 | 241.136734 | 158.7183075 | 253.4660187 | 284.7816467
260.2792969 | 2.945023822 | -43.16711521 | -0.001316732 |  | 61.05263519 | 48.11086655 | 241.0984955 | 158.7967987 | 253.4034576 | 284.7324829
260.3789063 | 2.945188666 | -45.78830242 | -0.001282192 |  | 61.06328201 | 48.17362213 | 241.0956116 | 158.6821594 | 253.3314362 | 284.6885071
260.4785156 | 2.946064109 | -42.82579517 | -0.00128932 |  | 61.03222656 | 48.15363693 | 241.0663757 | 158.4680481 | 253.2553711 | 284.6094666
260.578125 | 2.946367022 | -44.9997139 | -0.001285082 |  | 60.99065018 | 48.19821548 | 241.0573273 | 158.0571136 | 253.2269745 | 284.597168
260.6777344 | 2.945566317 | -45.29500675 | -0.001308028 |  | 60.97412872 | 48.1862793 | 241.0460358 | 157.6163483 | 253.1150818 | 284.5892944
260.7773438 | 2.94527458 | -47.12646675 | -0.001357625 |  | 60.94711685 | 48.18123627 | 241.0582733 | 157.3073273 | 253.0739288 | 284.5018005
260.8769531 | 2.945432905 | -43.09352016 | -0.001248199 |  | 60.98070526 | 48.20554352 | 241.0274963 | 157.1005707 | 253.0533295 | 284.430481
260.9765625 | 2.945870161 | -48.72301102 | -0.001309631 |  | 61.01183319 | 48.16051102 | 240.9853668 | 156.7528992 | 252.9841766 | 284.3886108
261.0761719 | 2.946079709 | -45.87875938 | -0.001230559 |  | 60.99340439 | 48.17700958 | 240.9518738 | 156.4681854 | 252.9070587 | 284.3264465
261.1757813 | 2.946096007 | -44.7351799 | -0.001251331 |  | 60.98028946 | 48.25090027 | 240.9230804 | 156.2150116 | 252.8136444 | 284.2962341
261.2753906 | 2.945602639 | -46.87469292 | -0.00122492 |  | 61.00545883 | 48.2437706 | 240.9072113 | 155.9781036 | 252.7630157 | 284.2501526
261.375 | 2.94599263 | -47.44568443 | -0.001232131 |  | 60.99298859 | 48.24770737 | 240.9173584 | 155.8171539 | 252.6889801 | 284.2152405
261.4746094 | 2.945786575 | -51.6399498 | -0.001217393 |  | 61.0111084 | 48.28249741 | 240.8886414 | 155.8363037 | 252.4684448 | 284.1123352
261.5742188 | 2.946082968 | -50.9399929 | -0.00126383 |  | 61.02332687 | 48.28394699 | 240.9166565 | 156.1481171 | 252.2233734 | 284.0107727
261.6738281 | 2.946169348 | -46.79152679 | -0.001220492 |  | 61.01689148 | 48.35169601 | 240.9445496 | 156.7451324 | 251.9680481 | 283.9104919
261.7734375 | 2.945245011 | -50.36421585 | -0.001204864 |  | 61.00470352 | 48.33644867 | 241.0161438 | 157.3911896 | 251.7805634 | 283.7310486
261.8730469 | 2.945241518 | -54.38964462 | -0.001241264 |  | 60.99971771 | 48.33862686 | 241.0685883 | 157.861145 | 251.629715 | 283.6502075
261.9726563 | 2.945885295 | -52.68418503 | -0.001212594 |  | 60.97151947 | 48.38311005 | 241.1553955 | 158.2527008 | 251.494812 | 283.6000061
262.0722656 | 2.945942106 | -47.49102592 | -0.001221991 |  | 60.94585419 | 48.3495369 | 241.2029419 | 158.4431 | 251.3316803 | 283.4984436
262.171875 | 2.945391694 | -48.65328979 | -0.001241031 |  | 60.97711945 | 48.38663101 | 241.3459625 | 158.8058167 | 251.108139 | 283.4117126
262.2714844 | 2.945340937 | -46.67463875 | -0.001182353 |  | 60.96682358 | 48.38059235 | 241.4759979 | 159.5155487 | 250.8816071 | 283.2683411
262.3710938 | 2.945195185 | -49.52208328 | -0.001215982 |  | 60.93115234 | 48.3948555 | 241.6191711 | 160.1907806 | 250.7020721 | 283.1488647
262.4707031 | 2.945515327 | -44.95437145 | -0.001208219 |  | 60.90280914 | 48.37567902 | 241.7208099 | 160.7723694 | 250.5335846 | 282.9929199
262.5703125 | 2.94539216 | -51.03181648 | -0.001202553 |  | 60.9104538 | 48.40261459 | 241.8301392 | 161.5718384 | 250.3379059 | 282.8658752
262.6699219 | 2.945078071 | -47.44887543 | -0.001200435 |  | 60.85810089 | 48.44979477 | 241.8923187 | 162.556488 | 250.1585236 | 282.7275391
262.7695313 | 2.945692511 | -47.6117878 | -0.001167129 |  | 60.83656311 | 48.43036652 | 241.9746246 | 163.6339874 | 249.9976807 | 282.6046143
262.8691406 | 2.945692511 | -47.18228912 | -0.001222305 |  | 60.8291626 | 48.41577148 | 242.0195465 | 164.881424 | 249.837738 | 282.5263062
262.96875 | 2.945528831 | -49.83332443 | -0.001273982 |  | 60.77138901 | 48.45505142 | 242.0657501 | 166.2722778 | 249.7196808 | 282.4443054
263.0683594 | 2.945521614 | -50.11973381 | -0.001182726 |  | 60.73147583 | 48.42814255 | 242.1501007 | 167.5578613 | 249.5888519 | 282.3223877
263.1679688 | 2.945779357 | -49.12653542 | -0.001215106 |  | 60.67089462 | 48.39580917 | 242.2252808 | 168.8101959 | 249.4799042 | 282.2370911
263.2675781 | 2.945459448 | -53.20186043 | -0.001203196 |  | 60.60834503 | 48.34844971 | 242.2909241 | 170.304306 | 249.3082581 | 282.1314697
263.3671875 | 2.94539379 | -49.35894203 | -0.001220157 |  | 60.56258392 | 48.38669968 | 242.3650055 | 171.7662201 | 249.2069397 | 282.0535889
263.4667969 | 2.94610695 | -52.11592865 | -0.001249365 |  | 60.48885727 | 48.41696167 | 242.4539795 | 172.8351746 | 249.1432953 | 281.9755859
263.5664063 | 2.945508342 | -49.79413605 | -0.001263851 |  | 60.43928528 | 48.38957596 | 242.5329132 | 173.335434 | 249.0713501 | 281.9086304
263.6660156 | 2.945373999 | -44.5957346 | -0.001305065 |  | 60.38658905 | 48.34142303 | 242.6217041 | 173.468277 | 249.0746918 | 281.8556213
263.765625 | 2.94605759 | -45.89858246 | -0.001290669 |  | 60.32019043 | 48.30863953 | 242.6593933 | 173.4517975 | 249.110672 | 281.8348694
263.8652344 | 2.946014749 | -48.26457787 | -0.001313147 |  | 60.25611115 | 48.30709839 | 242.7012787 | 173.3694611 | 249.1431274 | 281.8106689
263.9648438 | 2.945771907 | -48.96795082 | -0.001260963 |  | 60.22510147 | 48.3169136 | 242.7480164 | 172.9256744 | 249.1521606 | 281.7890625
264.0644531 | 2.945361426 | -49.95887184 | -0.001227666 |  | 60.17071915 | 48.3184967 | 242.7777405 | 172.2394714 | 249.2418823 | 281.7953186
264.1640625 | 2.945353976 | -44.95459938 | -0.001214469 |  | 60.1582222 | 48.26681519 | 242.7836304 | 171.3801575 | 249.3370972 | 281.7987671
264.2636719 | 2.945925109 | -46.86853981 | -0.001276685 |  | 60.133358 | 48.28303146 | 242.8522339 | 170.7037811 | 249.4252777 | 281.9320984
264.3632813 | 2.945826855 | -44.89991474 | -0.001196462 |  | 60.10091782 | 48.27468872 | 242.8594971 | 169.8618164 | 249.478653 | 281.9113464
264.4628906 | 2.945767716 | -47.08249092 | -0.001183513 |  | 60.04121017 | 48.2437973 | 242.892746 | 169.1889191 | 249.4138794 | 281.9066772
264.5625 | 2.946000081 | -51.67708969 | -0.001173547 |  | 60.04054642 | 48.20859146 | 242.8866577 | 168.6367645 | 249.3442078 | 281.9165955
264.6621094 | 2.945830347 | -48.18414688 | -0.001181078 |  | 59.97993088 | 48.13929749 | 242.8484955 | 168.1955109 | 249.2846375 | 281.9205017
264.7617188 | 2.946594497 | -51.35923767 | -0.001201481 |  | 59.9651947 | 48.15273285 | 242.8031616 | 167.7523804 | 249.2459869 | 281.8824768
264.8613281 | 2.946559805 | -50.70872498 | -0.001225131 |  | 59.947052 | 48.10112381 | 242.7987823 | 167.0454559 | 249.1891632 | 281.864563
264.9609375 | 2.945450367 | -46.76441193 | -0.001191593 |  | 59.9031868 | 48.05993271 | 242.6463776 | 166.2284088 | 249.1091156 | 281.8453064
265.0605469 | 2.944584703 | -50.90649986 | -0.001188879 |  | 59.87675476 | 48.04374695 | 242.5496521 | 165.4313507 | 249.0163116 | 281.8420715
265.1601563 | 2.945242217 | -54.57192421 | -0.001162459 |  | 59.81085968 | 48.06071472 | 242.4589386 | 164.6836548 | 249.0122528 | 281.7615662
265.2597656 | 2.945696935 | -55.03400421 | -0.001129399 |  | 59.78990936 | 48.04930115 | 242.3525848 | 164.0657959 | 249.0124054 | 281.6997375
265.359375 | 2.945148386 | -51.24827385 | -0.001109085 |  | 59.73459625 | 48.07627869 | 242.1889038 | 163.3174286 | 249.0339966 | 281.6759949
265.4589844 | 2.945503453 | -49.52048683 | -0.001107998 |  | 59.70018005 | 48.05490112 | 242.0986023 | 162.2978058 | 249.1100616 | 281.6483765
265.5585938 | 2.945687156 | -48.20191765 | -0.001113044 |  | 59.65660858 | 48.0708847 | 241.9325867 | 161.2149353 | 249.1939087 | 281.644104
265.6582031 | 2.944839653 | -55.98345566 | -0.001110315 |  | 59.57806778 | 48.08379364 | 241.8298798 | 160.0031738 | 249.2380066 | 281.6408997
265.7578125 | 2.945367014 | -59.07948303 | -0.001105214 |  | 59.57208252 | 48.07622147 | 241.6656494 | 158.9480896 | 249.3228912 | 281.6038513
265.8574219 | 2.945546526 | -56.25892639 | -0.0010906 |  | 59.5032196 | 48.10377502 | 241.5293579 | 157.9595642 | 249.3479767 | 281.571991
265.9570313 | 2.945587272 | -48.93400192 | -0.001105817 |  | 59.43938065 | 48.1062088 | 241.4146271 | 157.0236206 | 249.4114685 | 281.5423584
266.0566406 | 2.945700893 | -53.94305801 | -0.001106168 |  | 59.37509918 | 48.10873795 | 241.2792664 | 156.0186005 | 249.4176788 | 281.5647888
266.15625 | 2.945784945 | -52.27496719 | -0.001141153 |  | 59.33482361 | 48.09283066 | 241.0675812 | 155.0346222 | 249.4285889 | 281.5340271
266.2558594 | 2.945636632 | -51.26832581 | -0.001104215 |  | 59.26082611 | 48.10657501 | 240.9723816 | 154.0759735 | 249.382782 | 281.532135
266.3554688 | 2.945343265 | -55.04790306 | -0.001169874 |  | 59.21176529 | 48.12720108 | 240.8440857 | 153.1718597 | 249.3691406 | 281.5365295
266.4550781 | 2.94518075 | -48.92579842 | -0.001082943 |  | 59.16476822 | 48.18093491 | 240.6991272 | 152.4017029 | 249.4310303 | 281.5241089
266.5546875 | 2.945524408 | -49.56765175 | -0.001057481 |  | 59.12062836 | 48.22782135 | 240.5841217 | 151.7870026 | 249.4864655 | 281.5354004
266.6542969 | 2.946009859 | -50.01970673 | -0.001041038 |  | 59.05962753 | 48.22253799 | 240.4228363 | 151.1655731 | 249.4924622 | 281.5511169
266.7539063 | 2.945825225 | -46.677145 | -0.001079192 |  | 59.01445007 | 48.2303009 | 240.3130493 | 150.4324799 | 249.5042877 | 281.6077576
266.8535156 | 2.945558401 | -48.60225105 | -0.001071954 |  | 58.99187851 | 48.26128769 | 240.2501068 | 149.8482819 | 249.4685669 | 281.647522
266.953125 | 2.94531812 | -46.10068512 | -0.00109899 |  | 58.94524384 | 48.22322464 | 240.1296082 | 149.3315277 | 249.4395599 | 281.686554
267.0527344 | 2.945255721 | -50.44214058 | -0.001095503 |  | 58.93843079 | 48.22076035 | 240.046875 | 148.9806213 | 249.4167328 | 281.7236938
267.1523438 | 2.945370274 | -48.24521065 | -0.001092288 |  | 58.87916183 | 48.25286484 | 239.913208 | 148.9955139 | 249.4561005 | 281.7537842
267.2519531 | 2.945416374 | -49.57061386 | -0.001070228 |  | 58.84883881 | 48.23128128 | 239.8008881 | 149.1489105 | 249.5066681 | 281.7911072
267.3515625 | 2.945334651 | -53.65596581 | -0.001113324 |  | 58.82868958 | 48.27065659 | 239.7020111 | 149.2337799 | 249.609024 | 281.79953
267.4511719 | 2.945661312 | -53.53930664 | -0.001125396 |  | 58.80729294 | 48.30087662 | 239.5974426 | 149.200119 | 249.6647491 | 281.8143311
267.5507813 | 2.945258515 | -47.18525124 | -0.001103674 |  | 58.77097321 | 48.29061508 | 239.5105438 | 149.178833 | 249.8071289 | 281.8388062
267.6503906 | 2.945570974 | -49.11309052 | -0.001160233 |  | 58.73508453 | 48.30590439 | 239.3996277 | 148.9907074 | 249.9178467 | 281.8271484
267.75 | 2.945078071 | -47.46938133 | -0.001200323 |  | 58.72245407 | 48.31605148 | 239.3219452 | 148.9342041 | 250.0830231 | 281.8500061
267.8496094 | 2.944999142 | -55.91213799 | -0.001171093 |  | 58.74296188 | 48.33310699 | 239.2296753 | 148.7619171 | 250.2664337 | 281.8484497
267.9492188 | 2.944977023 | -54.22764206 | -0.001162711 |  | 58.71198654 | 48.32868576 | 239.1349792 | 148.5844116 | 250.4402161 | 281.8561707
268.0488281 | 2.945586108 | -53.49328232 | -0.001162759 |  | 58.74257278 | 48.40841293 | 239.0184174 | 148.4602051 | 250.6013641 | 281.8910217
268.1484375 | 2.94538145 | -51.34579468 | -0.001181573 |  | 58.73455811 | 48.41294861 | 238.9442596 | 148.2635956 | 250.7329559 | 281.8976135
268.2480469 | 2.94576236 | -56.02629089 | -0.001130186 |  | 58.7382164 | 48.40381241 | 238.8500977 | 147.9898529 | 250.8513794 | 281.9273071
268.3476563 | 2.945076907 | -49.87912369 | -0.001097614 |  | 58.73600006 | 48.46469879 | 238.7371979 | 147.6579285 | 250.9904633 | 281.9008179
268.4472656 | 2.94563896 | -46.54636002 | -0.001083548 |  | 58.73892212 | 48.49939728 | 238.6681366 | 147.3653107 | 251.1040955 | 281.8946533
268.546875 | 2.945911605 | -49.53370285 | -0.001089561 |  | 58.73995209 | 48.52677155 | 238.5577545 | 146.9366302 | 251.1929932 | 281.9026184
268.6464844 | 2.944757929 | -44.5879879 | -0.001079257 |  | 58.73878479 | 48.587677 | 238.4628448 | 146.359787 | 251.0996094 | 281.8357544
268.7460938 | 2.945741173 | -51.68665886 | -0.001112916 |  | 58.79317093 | 48.62097931 | 238.3737183 | 145.8617096 | 250.966217 | 281.8251953
268.8457031 | 2.94540124 | -52.12595367 | -0.001095348 |  | 58.80321884 | 48.61108017 | 238.2888794 | 145.2754669 | 251.0065613 | 281.8311462
268.9453125 | 2.946052933 | -50.67409134 | -0.001084761 |  | 58.81741714 | 48.68388367 | 238.230423 | 144.66008 | 251.1100311 | 281.8298035
269.0449219 | 2.944970271 | -51.89764786 | -0.001104886 |  | 58.81266403 | 48.68986511 | 238.1298523 | 144.0672913 | 251.2026978 | 281.856781
269.1445313 | 2.945640823 | -51.60964394 | -0.001024351 |  | 58.81615067 | 48.68877792 | 238.0858002 | 143.4769592 | 251.1889648 | 281.8380737
269.2441406 | 2.945041051 | -49.60388184 | -0.001030546 |  | 58.83722305 | 48.72120667 | 237.9715118 | 143.0177307 | 251.1455078 | 281.8088684
269.34375 | 2.94573768 | -44.2252512 | -0.001050992 |  | 58.8127594 | 48.7116394 | 237.8735504 | 142.6098175 | 251.0586548 | 281.7893982
269.4433594 | 2.945855726 | -49.62461472 | -0.001018749 |  | 58.83802795 | 48.71343994 | 237.7874908 | 142.3231659 | 251.0085449 | 281.6694031
269.5429688 | 2.945519751 | -51.69645691 | -0.000982668 |  | 58.85994339 | 48.7202301 | 237.7146759 | 142.0292816 | 251.0465088 | 281.5856628
269.6425781 | 2.945407294 | -44.10221195 | -0.001022723 |  | 58.85867691 | 48.71846008 | 237.6478882 | 141.7424622 | 250.9941101 | 281.5447998
269.7421875 | 2.945301821 | -48.45825005 | -0.001044367 |  | 58.9060936 | 48.70307541 | 237.5739288 | 141.3098297 | 250.9744873 | 281.506897
269.8417969 | 2.945587272 | -48.7355442 | -0.000956092 |  | 58.87336349 | 48.68729782 | 237.5208588 | 140.9497681 | 250.9932861 | 281.4599915
269.9414063 | 2.945439657 | -47.85763741 | -0.000998074 |  | 58.87638474 | 48.68481445 | 237.4346466 | 140.8868713 | 251.0254669 | 281.4141541
270.0410156 | 2.945099724 | -45.62926388 | -0.001001513 |  | 58.89320755 | 48.65825272 | 237.3335571 | 140.9463196 | 251.0426788 | 281.3857117
270.140625 | 2.94651906 | -49.65172768 | -0.000988718 |  | 58.90715027 | 48.66809845 | 237.296463 | 140.8794403 | 251.0029449 | 281.2850952
270.2402344 | 2.945990534 | -47.12623787 | -0.000961946 |  | 58.93523407 | 48.62557983 | 237.2742004 | 140.7582245 | 250.9877319 | 281.213562
270.3398438 | 2.945951186 | -53.31350899 | -0.000986582 |  | 58.9588356 | 48.65458298 | 237.2332458 | 140.720993 | 250.9846954 | 281.1920166
270.4394531 | 2.946182853 | -47.74485207 | -0.000981266 |  | 58.95164871 | 48.67671585 | 237.1697388 | 140.5427551 | 250.9455414 | 281.1708679
270.5390625 | 2.945949556 | -50.30383682 | -0.001008089 |  | 58.96486664 | 48.67485046 | 237.1571503 | 140.2423859 | 250.7763062 | 281.156311
270.6386719 | 2.946357708 | -49.32977676 | -0.000986775 |  | 58.97533417 | 48.68173981 | 237.1264191 | 139.9067535 | 250.5841522 | 281.1902466
270.7382813 | 2.945936983 | -51.98855972 | -0.000997945 |  | 58.97887802 | 48.67882156 | 237.079895 | 139.6117554 | 250.4801788 | 281.2073975
270.8378906 | 2.944441745 | -55.39697075 | -0.000958925 |  | 58.97938919 | 48.69085693 | 236.9856873 | 139.3077545 | 250.2553253 | 281.1946106
270.9375 | 2.945189364 | -43.4749403 | -0.00100788 |  | 59.01033401 | 48.72845459 | 236.9603119 | 139.0611572 | 250.0057373 | 281.1337585
271.0371094 | 2.945299959 | -49.60365105 | -0.001006429 |  | 59.02740479 | 48.75722504 | 236.9429474 | 138.8448486 | 249.8065491 | 281.045166
271.1367188 | 2.945396118 | -57.83747292 | -0.001020894 |  | 59.04200745 | 48.73995209 | 236.8782654 | 138.5639038 | 249.6624756 | 280.9930115
271.2363281 | 2.945281332 | -49.73010826 | -0.000969939 |  | 59.0452652 | 48.73295975 | 236.828598 | 138.21521 | 249.6420135 | 280.9493103
271.3359375 | 2.945633372 | -48.90483665 | -0.00096173 |  | 59.03216553 | 48.7145462 | 236.7557983 | 137.8769836 | 249.5882874 | 280.8656616
271.4355469 | 2.945160959 | -52.99406242 | -0.001008874 |  | 59.04056931 | 48.69755173 | 236.6968994 | 137.5875092 | 249.6165009 | 280.813324
271.5351563 | 2.945748391 | -50.91174126 | -0.000983496 |  | 59.10019302 | 48.69478226 | 236.660202 | 137.348999 | 249.5487976 | 280.7636414
271.6347656 | 2.945682732 | -47.19664574 | -0.001044077 |  | 59.08966827 | 48.67717743 | 236.613327 | 137.1974335 | 249.54776 | 280.6769409
271.734375 | 2.945170505 | -49.56833649 | -0.001067598 |  | 59.08292007 | 48.67378235 | 236.5488739 | 137.1479797 | 249.5227509 | 280.6198425
271.8339844 | 2.945353976 | -49.59772873 | -0.001092072 |  | 59.11170578 | 48.64448166 | 236.5162201 | 137.0831299 | 249.4502716 | 280.5271606
271.9335938 | 2.945067827 | -53.91936111 | -0.001048361 |  | 59.10652924 | 48.63830185 | 236.419693 | 137.011322 | 249.3379211 | 280.4333801
272.0332031 | 2.945329994 | -59.64888 | -0.001075215 |  | 59.11576843 | 48.60961914 | 236.4521332 | 136.9611053 | 249.2164764 | 280.3750916
272.1328125 | 2.945237095 | -54.55597496 | -0.001057741 |  | 59.12817001 | 48.59025574 | 236.3714294 | 136.8290863 | 249.1430206 | 280.3066711
272.2324219 | 2.945845714 | -55.10531998 | -0.001013363 |  | 59.14002228 | 48.5688324 | 236.3359985 | 136.7390442 | 249.0078735 | 280.2544556
272.3320313 | 2.945981454 | -55.08846092 | -0.001050722 |  | 59.14261246 | 48.54900742 | 236.2872162 | 136.6524811 | 248.9557648 | 280.2395325
272.4316406 | 2.945847344 | -53.05330467 | -0.001024252 |  | 59.14523697 | 48.54126358 | 236.2376862 | 136.5747681 | 248.9500427 | 280.1859131
272.53125 | 2.945243381 | -51.76663399 | -0.000934466 |  | 59.1787262 | 48.51991272 | 236.205307 | 136.5357513 | 248.8685913 | 280.127594
272.6308594 | 2.9458059 | -49.85292053 | -0.00098758 |  | 59.16607285 | 48.51038742 | 236.1610565 | 136.496582 | 248.7595062 | 280.0840759
272.7304688 | 2.945734421 | -56.1456852 | -0.000970184 |  | 59.20518494 | 48.47729492 | 236.1274414 | 136.4973297 | 248.6361237 | 280.0367126
272.8300781 | 2.945984248 | -56.18100166 | -0.000972482 |  | 59.16414261 | 48.48246384 | 236.1046143 | 136.515625 | 248.591217 | 279.9813843
272.9296875 | 2.945556073 | -57.539217 | -0.001019889 |  | 59.18694687 | 48.4834671 | 236.0411224 | 136.5502319 | 248.6054077 | 279.9543457
273.0292969 | 2.946132794 | -61.23038673 | -0.00104853 |  | 59.24262238 | 48.44147873 | 235.9908295 | 136.6231689 | 248.6838837 | 279.9465332
273.1289063 | 2.945457818 | -61.46097183 | -0.001041046 |  | 59.20282364 | 48.46960068 | 235.9419708 | 136.7291412 | 248.7937622 | 279.9664307
273.2285156 | 2.945243381 | -55.99188614 | -0.000940058 |  | 59.20705414 | 48.44573212 | 235.9238739 | 136.8330841 | 248.8845062 | 279.9511414
273.328125 | 2.945514629 | -55.17982864 | -0.00092188 |  | 59.2131691 | 48.49218369 | 235.834671 | 136.8518219 | 248.953476 | 279.9539185
273.4277344 | 2.945675282 | -57.93590164 | -0.000911213 |  | 59.20320129 | 48.47088242 | 235.7845917 | 136.818573 | 249.0531158 | 279.974884
273.5273438 | 2.945907414 | -60.20802498 | -0.000905133 |  | 59.20695114 | 48.4405365 | 235.7818298 | 136.8187866 | 249.1847534 | 280.0072937
273.6269531 | 2.945637796 | -58.40390778 | -0.00095064 |  | 59.19376755 | 48.39354706 | 235.7410736 | 136.7843475 | 249.2787628 | 280.0384827
273.7265625 | 2.945507877 | -61.66558075 | -0.000946325 |  | 59.19408798 | 48.43920135 | 235.6544647 | 136.738205 | 249.463623 | 280.0392151
273.8261719 | 2.946684835 | -55.37304688 | -0.000974416 |  | 59.15848923 | 48.41821289 | 235.6457977 | 136.7433929 | 249.6405182 | 280.0898743
273.9257813 | 2.945720218 | -58.80560684 | -0.000882945 |  | 59.18264389 | 48.38925171 | 235.5930786 | 136.7086029 | 249.7774048 | 280.1213989
274.0253906 | 2.945556771 | -62.31085205 | -0.00091521 |  | 59.13963699 | 48.39740372 | 235.5716705 | 136.7775269 | 249.9699707 | 280.1463928
274.125 | 2.945711836 | -56.83401871 | -0.00093631 |  | 59.12712097 | 48.38863373 | 235.5018311 | 136.9502258 | 250.154007 | 280.1288147
274.2246094 | 2.945555607 | -53.74369049 | -0.000929835 |  | 59.12476349 | 48.34152603 | 235.4772949 | 137.2483063 | 250.3043976 | 280.1288757
274.3242188 | 2.945238259 | -59.72840118 | -0.000889204 |  | 59.14858627 | 48.35881424 | 235.4450684 | 137.7018127 | 250.4251862 | 280.1358948
274.4238281 | 2.945212647 | -62.75652504 | -0.000908118 |  | 59.15935898 | 48.32086945 | 235.3347626 | 138.3620605 | 250.5014954 | 280.1183472
274.5234375 | 2.945631742 | -64.58775902 | -0.00093513 |  | 59.15542984 | 48.3036499 | 235.3151398 | 139.168808 | 250.5678101 | 280.0814514
274.6230469 | 2.94527458 | -63.44873619 | -0.000915189 |  | 59.16577148 | 48.27840042 | 235.255127 | 139.9198151 | 250.5403595 | 279.9519653
274.7226563 | 2.945580054 | -64.36310005 | -0.00089137 |  | 59.16801071 | 48.24311829 | 235.2093964 | 140.9488831 | 250.5104828 | 279.9277954
274.8222656 | 2.94540287 | -58.75775909 | -0.000921812 |  | 59.16393661 | 48.22481155 | 235.1220551 | 141.978653 | 250.436615 | 279.9460449
274.921875 | 2.945538377 | -65.54336357 | -0.000888775 |  | 59.18391418 | 48.19815445 | 235.0557251 | 142.9086151 | 250.3569336 | 279.9099426
275.0214844 | 2.946163993 | -66.38504219 | -0.000903124 |  | 59.19106293 | 48.19246674 | 234.969101 | 143.8303986 | 250.3291473 | 279.9360046
275.1210938 | 2.945338143 | -62.70708656 | -0.000915477 |  | 59.21942139 | 48.18870926 | 234.9065094 | 144.8614655 | 250.285202 | 279.9444885
275.2207031 | 2.945573302 | -68.9886837 | -0.000948566 |  | 59.24165726 | 48.17900467 | 234.7687683 | 146.0247803 | 250.2805786 | 279.9391174
275.3203125 | 2.946329303 | -59.54156303 | -0.000860154 |  | 59.23927307 | 48.21806717 | 234.6799469 | 147.2792969 | 250.3122711 | 279.9537659
275.4199219 | 2.945502289 | -63.00966835 | -0.000892007 |  | 59.25662994 | 48.20534515 | 234.6247406 | 148.4219666 | 250.3919067 | 279.9573059
275.5195313 | 2.945863176 | -60.17202568 | -0.000872327 |  | 59.26993942 | 48.20440674 | 234.5492096 | 149.4743195 | 250.4555664 | 279.9411926
275.6191406 | 2.945920685 | -56.09327888 | -0.000911851 |  | 59.28646088 | 48.19262314 | 234.4131622 | 150.1899872 | 250.5789948 | 279.9205933
275.71875 | 2.945094602 | -48.76584625 | -0.000990372 |  | 59.31247711 | 48.1594162 | 234.3519135 | 150.6969604 | 250.6168213 | 279.9093933
275.8183594 | 2.945393324 | -55.39514732 | -0.000932344 |  | 59.31738663 | 48.13258743 | 234.2205963 | 150.9234009 | 250.6833038 | 279.8735046
275.9179688 | 2.946171444 | -59.51148605 | -0.000943496 |  | 59.28290176 | 48.11657715 | 234.128418 | 150.8678589 | 250.7068634 | 279.8533325
276.0175781 | 2.946572378 | -57.95959854 | -0.00095891 |  | 59.30577087 | 48.09334564 | 234.0991821 | 150.7170105 | 250.7725525 | 279.8286438
276.1171875 | 2.94528692 | -54.41858292 | -0.000952974 |  | 59.28899765 | 48.0663414 | 234.0015411 | 150.3528137 | 250.8268585 | 279.7940063
276.2167969 | 2.945787041 | -57.86686516 | -0.000985999 |  | 59.24682236 | 48.05419922 | 233.9462891 | 150.005249 | 250.8510132 | 279.75354
276.3164063 | 2.945822431 | -50.76044846 | -0.00095534 |  | 59.23706055 | 48.0483284 | 233.9198914 | 149.6200104 | 250.8313599 | 279.7327576
276.4160156 | 2.946463181 | -56.16072273 | -0.000929151 |  | 59.18238831 | 48.03269196 | 233.8691711 | 149.1133118 | 250.7719421 | 279.6906738
276.515625 | 2.946017776 | -54.08660316 | -0.000916973 |  | 59.15841675 | 48.03705978 | 233.8289185 | 148.5187378 | 250.6923065 | 279.6378479
276.6152344 | 2.946097869 | -54.46734047 | -0.000924005 |  | 59.11594009 | 48.04471588 | 233.827301 | 148.0536652 | 250.665863 | 279.6062622
276.7148438 | 2.946368651 | -52.466362 | -0.000862123 |  | 59.11623001 | 48.08983994 | 233.7818604 | 147.651001 | 250.6331635 | 279.5797424
276.8144531 | 2.945695771 | -53.79130936 | -0.000895537 |  | 59.09586716 | 48.07749557 | 233.7462769 | 147.4771118 | 250.5690613 | 279.5456543
276.9140625 | 2.945447573 | -50.71373749 | -0.000904076 |  | 59.0346489 | 48.09345627 | 233.7198181 | 147.282196 | 250.5946045 | 279.4533081
277.0136719 | 2.946055029 | -57.51005173 | -0.000885663 |  | 59.00775528 | 48.07078552 | 233.7108459 | 147.1361389 | 250.5782928 | 279.4132996
277.1132813 | 2.945786575 | -50.8515873 | -0.000902695 |  | 58.94178391 | 48.05338287 | 233.6419525 | 147.0463867 | 250.5335999 | 279.3754578
277.2128906 | 2.945451764 | -47.21464348 | -0.000906824 |  | 58.92708588 | 48.04740524 | 233.6110382 | 146.8728027 | 250.368576 | 279.3019714
277.3125 | 2.945776796 | -51.39478302 | -0.000927505 |  | 58.88427734 | 48.08188248 | 233.6107483 | 146.7297974 | 250.1540222 | 279.2344971
277.4121094 | 2.945489716 | -55.05519485 | -0.000860674 |  | 58.84029388 | 48.05366516 | 233.5743561 | 146.5080719 | 250.0811157 | 279.1528015
277.5117188 | 2.945619868 | -53.59308052 | -0.000843209 |  | 58.80947113 | 48.06316376 | 233.547821 | 146.5561676 | 250.0144653 | 279.1266479
277.6113281 | 2.945582848 | -51.64291191 | -0.000846752 |  | 58.77772522 | 48.05843735 | 233.5110626 | 146.8968658 | 249.9381866 | 279.0640564
277.7109375 | 2.945683431 | -50.15140343 | -0.000819513 |  | 58.73443222 | 48.08893967 | 233.4845276 | 147.096283 | 249.9334869 | 278.9954224
277.8105469 | 2.946557011 | -50.68252373 | -0.000828539 |  | 58.71105576 | 48.07048798 | 233.4503784 | 146.9037628 | 249.9776154 | 278.9381714
277.9101563 | 2.945678076 | -53.64320755 | -0.000845939 |  | 58.64179993 | 48.07302475 | 233.4168243 | 146.3970184 | 249.9939117 | 278.915802
278.0097656 | 2.945413115 | -53.47824478 | -0.000817227 |  | 58.59553909 | 48.05619431 | 233.3564911 | 145.995285 | 250.0168304 | 278.8421021
278.109375 | 2.945991 | -51.54151726 | -0.000844787 |  | 58.54585266 | 48.09938049 | 233.374649 | 145.6599579 | 250.0588074 | 278.8327637
278.2089844 | 2.945941174 | -56.84017181 | -0.000824343 |  | 58.47385025 | 48.03047943 | 233.336853 | 145.3824921 | 250.0792084 | 278.7772827
278.3085938 | 2.946350956 | -54.46734047 | -0.000877372 |  | 58.4683876 | 48.02264786 | 233.259964 | 145.0035706 | 250.1143799 | 278.7498474
278.4082031 | 2.945767716 | -54.28847885 | -0.000853478 |  | 58.41329575 | 48.01381302 | 233.2397766 | 144.6202698 | 250.163269 | 278.6980896
278.5078125 | 2.94523593 | -56.09259605 | -0.000820104 |  | 58.39068604 | 47.99353027 | 233.2178802 | 144.1124725 | 250.1781464 | 278.6434631
278.6074219 | 2.945711836 | -47.41241837 | -0.000772432 |  | 58.33731842 | 48.01874924 | 233.1532288 | 143.5440674 | 250.1909637 | 278.5918274
278.7070313 | 2.946142573 | -54.31604958 | -0.000854259 |  | 58.31544495 | 48.00584412 | 233.0970764 | 143.0309601 | 250.2196198 | 278.535553
278.8066406 | 2.946055727 | -58.44879341 | -0.000801623 |  | 58.31665802 | 47.99040222 | 233.079834 | 142.5061646 | 250.2220764 | 278.4932556
278.90625 | 2.945309039 | -55.77747917 | -0.000794931 |  | 58.29036713 | 47.98271561 | 233.0318298 | 142.0726471 | 250.232605 | 278.4617615
279.0058594 | 2.946148859 | -60.54478645 | -0.000774738 |  | 58.25827789 | 47.99040985 | 232.9894104 | 141.7493896 | 250.2166748 | 278.4085999
279.1054688 | 2.946541179 | -59.29069901 | -0.000814748 |  | 58.26654816 | 47.98398209 | 232.9505157 | 141.4432373 | 250.22995 | 278.3838501
279.2050781 | 2.94536259 | -55.18256187 | -0.000832866 |  | 58.20897675 | 47.95345306 | 232.880722 | 141.1610413 | 250.2193604 | 278.3018799
279.3046875 | 2.945643617 | -54.50334167 | -0.000825723 |  | 58.20401382 | 47.92137146 | 232.8234863 | 140.8135834 | 250.1668396 | 278.2528687
279.4042969 | 2.945636166 | -58.7299614 | -0.000786427 |  | 58.16698456 | 47.91628265 | 232.7985382 | 140.4400024 | 250.1068268 | 278.1768799
279.5039063 | 2.945417538 | -59.85280609 | -0.000764018 |  | 58.19580841 | 47.92285538 | 232.7080231 | 140.0835724 | 249.9303894 | 278.0825195
279.6035156 | 2.946261782 | -55.84651756 | -0.000813684 |  | 58.16727448 | 47.92060852 | 232.6713715 | 139.7167816 | 249.8147736 | 278.0136414
279.703125 | 2.94638332 | -56.93655205 | -0.000767758 |  | 58.13001251 | 47.89227676 | 232.6497498 | 139.4715118 | 249.7174072 | 277.9829102
279.8027344 | 2.946355147 | -58.92317772 | -0.000806862 |  | 58.14308929 | 47.89255142 | 232.5666351 | 139.1644135 | 249.62117 | 277.9518433
279.9023438 | 2.945171203 | -56.36920547 | -0.000872559 |  | 58.13315964 | 47.89289474 | 232.5421295 | 138.8894348 | 249.5183716 | 277.9157715
280.0019531 | 2.945912769 | -56.3689785 | -0.000859302 |  | 58.1420517 | 47.84729385 | 232.474823 | 138.6115112 | 249.4540863 | 277.8703003
280.1015625 | 2.946445253 | -56.01262093 | -0.000864644 |  | 58.09863281 | 47.81878281 | 232.4231262 | 138.4356079 | 249.4122314 | 277.786499
280.2011719 | 2.94604688 | -52.34879112 | -0.000925468 |  | 58.09531403 | 47.79207611 | 232.362915 | 138.3578339 | 249.3217773 | 277.7285461
280.3007813 | 2.945876913 | -54.85901642 | -0.000903099 |  | 58.09663391 | 47.76220703 | 232.3165436 | 138.3290863 | 249.2005768 | 277.6705627
280.4003906 | 2.945588436 | -57.19402313 | -0.000873308 |  | 58.08290482 | 47.74384689 | 232.2494659 | 138.2804413 | 249.0565796 | 277.624939
280.5 | 2.946133493 | -56.11925316 | -0.000874458 |  | 58.03858566 | 47.71641159 | 232.2148438 | 138.5336914 | 248.894989 | 277.533905
280.5996094 | 2.945336979 | -58.18243599 | -0.000881265 |  | 58.03860474 | 47.71823502 | 232.1049042 | 139.1548157 | 248.743103 | 277.4468689
280.6992188 | 2.946230583 | -55.9665947 | -0.000803804 |  | 57.99585724 | 47.72646332 | 232.0207214 | 139.9342041 | 248.5960388 | 277.3552551
280.7988281 | 2.946017776 | -57.35579681 | -0.000813611 |  | 57.98714447 | 47.73753738 | 231.9209137 | 140.6608582 | 248.4220276 | 277.298584
280.8984375 | 2.946465742 | -59.84414673 | -0.00082325 |  | 57.98974991 | 47.73801041 | 231.8417816 | 141.2575531 | 248.217804 | 277.2226563
280.9980469 | 2.945928602 | -62.0850544 | -0.000794013 |  | 57.93791199 | 47.72238541 | 231.7354736 | 142.0180511 | 247.9063568 | 277.1109314
281.0976563 | 2.946639899 | -59.95602226 | -0.000809878 |  | 57.9342308 | 47.78865051 | 231.658844 | 142.9091492 | 247.6874847 | 277.0207214
281.1972656 | 2.945501124 | -56.28831863 | -0.00087703 |  | 57.95061111 | 47.77936935 | 231.5732574 | 143.4154358 | 247.3562775 | 276.8836975
281.296875 | 2.946356079 | -55.1864357 | -0.000812794 |  | 57.9015274 | 47.77326965 | 231.5430908 | 143.6306915 | 247.1013489 | 276.7153625
281.3964844 | 2.945886459 | -61.83761024 | -0.000854238 |  | 57.89659119 | 47.75522614 | 231.4498901 | 143.834671 | 246.7993011 | 276.5439148
281.4960938 | 2.945861546 | -61.8257618 | -0.0008132 |  | 57.8645134 | 47.71357727 | 231.4563904 | 143.8594818 | 246.5304108 | 276.3317261
281.5957031 | 2.946026623 | -57.03726196 | -0.000787112 |  | 57.86123657 | 47.73779678 | 231.4062347 | 143.7201538 | 246.404007 | 276.1562195
281.6953125 | 2.94644339 | -55.92922783 | -0.000770645 |  | 57.84781265 | 47.73323822 | 231.3804169 | 143.6131134 | 246.3646088 | 276.0348816
281.7949219 | 2.946277848 | -63.33389854 | -0.000751721 |  | 57.84994125 | 47.72480011 | 231.3810272 | 143.756424 | 246.353302 | 275.9566345
281.8945313 | 2.946090885 | -60.11255646 | -0.000758862 |  | 57.83154678 | 47.65007019 | 231.3624268 | 144.0239563 | 246.337616 | 275.8838501
281.9941406 | 2.945948625 | -63.86729622 | -0.000736986 |  | 57.80869675 | 47.6518631 | 231.330719 | 144.7498322 | 246.2802277 | 275.8381348
282.09375 | 2.946299268 | -56.8846035 | -0.000732657 |  | 57.7790451 | 47.64959717 | 231.3024902 | 145.6759644 | 246.0891571 | 275.7226257
282.1933594 | 2.946078544 | -58.71537781 | -0.000728236 |  | 57.77105331 | 47.61742401 | 231.2398834 | 146.2862549 | 245.951767 | 275.6547852
282.2929688 | 2.946122084 | -58.45631218 | -0.000748351 |  | 57.75875092 | 47.60757828 | 231.2260284 | 146.6982269 | 245.8926239 | 275.5734253
282.3925781 | 2.945893444 | -64.33826256 | -0.000772597 |  | 57.73890686 | 47.58452988 | 231.1809235 | 147.355957 | 245.9104919 | 275.4810181
282.4921875 | 2.945828717 | -55.4509697 | -0.000774954 |  | 57.75389862 | 47.57770538 | 231.1507874 | 148.1046906 | 245.9516907 | 275.4134827
282.5917969 | 2.945937682 | -55.48127365 | -0.000768925 |  | 57.73387909 | 47.52863693 | 231.1211243 | 148.7326965 | 246.0357208 | 275.344696
282.6914063 | 2.945769578 | -57.25053024 | -0.00073531 |  | 57.69208145 | 47.51610184 | 231.1381378 | 149.4643097 | 246.0542755 | 275.3073425
282.7910156 | 2.945829416 | -53.11641884 | -0.000789202 |  | 57.71221924 | 47.46767807 | 231.1234436 | 149.9425659 | 246.0419312 | 275.2460022
282.890625 | 2.946292516 | -53.76282883 | -0.00071597 |  | 57.73157501 | 47.44296265 | 231.1119995 | 150.549942 | 246.0936127 | 275.1655579
282.9902344 | 2.945689717 | -53.49259758 | -0.00077467 |  | 57.70109177 | 47.39043427 | 231.1056213 | 151.3332214 | 246.0661926 | 275.1190186
283.0898438 | 2.946536057 | -55.52274323 | -0.000766297 |  | 57.72546005 | 47.36213303 | 231.1065216 | 152.0894928 | 245.9835663 | 275.0357971
283.1894531 | 2.945811721 | -60.40716553 | -0.000725889 |  | 57.68725204 | 47.31247711 | 231.1096954 | 152.8906403 | 245.9068146 | 275.002594
283.2890625 | 2.946202178 | -61.19142532 | -0.000725828 |  | 57.65471649 | 47.31166077 | 231.1350098 | 153.3973694 | 245.8164978 | 274.9500732
283.3886719 | 2.945312764 | -56.10900116 | -0.000761849 |  | 57.69207764 | 47.2867775 | 231.1661987 | 153.5673676 | 245.742569 | 274.880249
283.4882813 | 2.945292275 | -53.87926102 | -0.000699155 |  | 57.64609528 | 47.25907898 | 231.2167511 | 153.7089539 | 245.7438354 | 274.7931824
283.5878906 | 2.946169348 | -56.52482796 | -0.000736099 |  | 57.67977905 | 47.20243454 | 231.2692566 | 153.7036743 | 245.7065582 | 274.7444458
283.6875 | 2.946790773 | -58.37451363 | -0.000697332 |  | 57.68389893 | 47.17634201 | 231.3065796 | 153.4558868 | 245.6706543 | 274.7231445
283.7871094 | 2.945951186 | -56.40338326 | -0.000757542 |  | 57.65654755 | 47.1378479 | 231.3731384 | 153.0846863 | 245.6447296 | 274.7124634
283.8867188 | 2.946584951 | -55.35276604 | -0.000749535 |  | 57.63398361 | 47.12488556 | 231.4073944 | 152.9427338 | 245.6566467 | 274.6790771
283.9863281 | 2.945508342 | -58.19132423 | -0.000775055 |  | 57.63952255 | 47.07369995 | 231.4380188 | 153.0845795 | 245.6340027 | 274.6647644
284.0859375 | 2.945458982 | -54.52270889 | -0.000760962 |  | 57.65061569 | 47.08193588 | 231.4670715 | 153.1877136 | 245.568222 | 274.6066589
284.1855469 | 2.945719752 | -58.50849152 | -0.000834847 |  | 57.64349365 | 47.07421875 | 231.5189819 | 153.1416931 | 245.4204559 | 274.5979309
284.2851563 | 2.946390072 | -63.15367317 | -0.000863167 |  | 57.62774277 | 47.05533218 | 231.5641174 | 152.8399353 | 245.3297577 | 274.5236511
284.3847656 | 2.946302062 | -57.26442909 | -0.000829526 |  | 57.65128326 | 47.06341934 | 231.6065979 | 152.4165039 | 245.2933044 | 274.5436096
284.484375 | 2.945683431 | -53.44361115 | -0.000816989 |  | 57.63671494 | 47.0616684 | 231.6200562 | 151.8786011 | 245.2299652 | 274.4981384
284.5839844 | 2.945618005 | -56.3648777 | -0.000802678 |  | 57.61674881 | 47.04427338 | 231.6739502 | 151.2752228 | 245.2256927 | 274.5037537
284.6835938 | 2.945661778 | -58.52899742 | -0.000871541 |  | 57.62274933 | 47.05059433 | 231.6719666 | 150.766571 | 245.2935028 | 274.535553
284.7832031 | 2.945660148 | -61.82735634 | -0.000841729 |  | 57.62506866 | 47.04860687 | 231.6962585 | 150.0464478 | 245.3878174 | 274.5198059
284.8828125 | 2.945607062 | -57.32002449 | -0.00083718 |  | 57.64284897 | 47.06508255 | 231.7076111 | 149.6273956 | 245.4723358 | 274.6283875
284.9824219 | 2.945787739 | -55.75264359 | -0.000799986 |  | 57.61116409 | 47.05720139 | 231.726593 | 149.0071869 | 245.5352325 | 274.6231384
285.0820313 | 2.945784945 | -59.27816772 | -0.000774978 |  | 57.60552979 | 47.03523636 | 231.7365875 | 148.3600006 | 245.5484161 | 274.6393127
285.1816406 | 2.945882035 | -62.8948307 | -0.000800084 |  | 57.63910675 | 47.03364182 | 231.6876984 | 147.6444092 | 245.6246643 | 274.6343689
285.28125 | 2.9458832 | -57.02792168 | -0.000731579 |  | 57.61153412 | 47.05981064 | 231.6851044 | 146.9500275 | 245.6260071 | 274.6461792
285.3808594 | 2.946228953 | -61.09436226 | -0.000770045 |  | 57.60766602 | 47.05661011 | 231.6613312 | 146.1738129 | 245.6266785 | 274.6682739
285.4804688 | 2.945646876 | -57.09696007 | -0.00076219 |  | 57.59399414 | 47.02301788 | 231.6277924 | 145.3496857 | 245.6573792 | 274.6694336
285.5800781 | 2.945508342 | -62.09097862 | -0.000748571 |  | 57.62370682 | 47.01180649 | 231.5593262 | 144.5316772 | 245.6491699 | 274.6466064
285.6796875 | 2.946104389 | -59.57414627 | -0.000774361 |  | 57.58537674 | 47.00107193 | 231.5224762 | 143.6973267 | 245.6361084 | 274.6144104
285.7792969 | 2.946105087 | -63.55035591 | -0.000791254 |  | 57.59696579 | 46.97027206 | 231.4549866 | 142.8270874 | 245.5770874 | 274.5949707
285.8789063 | 2.946129069 | -59.16196442 | -0.00073498 |  | 57.56031036 | 46.97107697 | 231.4092407 | 141.9993591 | 245.5579071 | 274.5636292
285.9785156 | 2.946263412 | -62.67518425 | -0.000713174 |  | 57.53167343 | 46.94829178 | 231.3459167 | 141.1299286 | 245.5367737 | 274.4536133
286.078125 | 2.946412656 | -60.16017723 | -0.000710105 |  | 57.53523254 | 46.92140198 | 231.3318939 | 140.1698151 | 245.5633545 | 274.4367371
286.1777344 | 2.944831038 | -65.3752079 | -0.000699357 |  | 57.53927612 | 46.91240311 | 231.3094177 | 139.45961 | 245.640976 | 274.4116211
286.2773438 | 2.94655608 | -61.85674858 | -0.000676696 |  | 57.5434227 | 46.87215805 | 231.2726593 | 139.3990021 | 245.7436523 | 274.4124451
286.3769531 | 2.945480635 | -64.92771339 | -0.000705339 |  | 57.52838898 | 46.84447098 | 231.1652374 | 139.5062866 | 245.8262787 | 274.4804688
286.4765625 | 2.946391702 | -60.73185158 | -0.00072334 |  | 57.5234108 | 46.83125305 | 231.066864 | 139.407074 | 245.7815399 | 274.5199585
286.5761719 | 2.945750952 | -61.87656975 | -0.000685488 |  | 57.52756882 | 46.79384613 | 230.9870758 | 139.5821991 | 245.8428955 | 274.5628052
286.6757813 | 2.945643617 | -65.83569527 | -0.000701834 |  | 57.49267197 | 46.76264572 | 230.836853 | 139.384201 | 245.9122009 | 274.5845642
286.7753906 | 2.945530694 | -64.98968697 | -0.000729255 |  | 57.5006485 | 46.75457001 | 230.7401123 | 138.7954712 | 245.972641 | 274.6195679
286.875 | 2.945471089 | -64.24097252 | -0.00069312 |  | 57.50496674 | 46.71946716 | 230.6131134 | 138.2510681 | 245.8753204 | 274.6160889
286.9746094 | 2.945772372 | -66.15627861 | -0.000708546 |  | 57.51218796 | 46.68723679 | 230.5145111 | 137.8280945 | 245.7045593 | 274.6098328
287.0742188 | 2.945872489 | -74.43407631 | -0.000688785 |  | 57.52712631 | 46.64838028 | 230.3085785 | 137.4395752 | 245.4529419 | 274.5812988
287.1738281 | 2.946407767 | -69.18554878 | -0.000654581 |  | 57.50298691 | 46.60793304 | 230.1553955 | 136.8794556 | 245.2032318 | 274.520813
287.2734375 | 2.945457352 | -71.6142025 | -0.000667946 |  | 57.48949432 | 46.55424118 | 229.8708954 | 136.1774597 | 245.0381927 | 274.4775391
287.3730469 | 2.945654793 | -63.99398232 | -0.000690928 |  | 57.48191833 | 46.49947357 | 229.6324463 | 135.2841187 | 244.9174805 | 274.4295349
287.4726563 | 2.945955144 | -62.86179543 | -0.00064188 |  | 57.45369339 | 46.4164772 | 229.3613892 | 134.3739166 | 244.9394989 | 274.4364014
287.5722656 | 2.945960499 | -67.91642189 | -0.000701576 |  | 57.42115402 | 46.39323425 | 229.1429596 | 133.4592743 | 244.9887543 | 274.4610291
287.671875 | 2.946323017 | -63.78390694 | -0.000711521 |  | 57.39717102 | 46.34738541 | 228.9441528 | 132.5640869 | 245.0642853 | 274.5067444
287.7714844 | 2.946181688 | -66.75370216 | -0.000670277 |  | 57.3836937 | 46.27478409 | 228.7314911 | 131.6085968 | 245.0965424 | 274.5597534
287.8710938 | 2.945943968 | -66.61174965 | -0.000685268 |  | 57.34896469 | 46.22963715 | 228.5460205 | 130.6214752 | 245.0721893 | 274.596344
287.9707031 | 2.945816144 | -60.51881218 | -0.000714578 |  | 57.32941818 | 46.21017075 | 228.3688507 | 129.7359467 | 244.9852295 | 274.6547852
288.0703125 | 2.945291344 | -62.75242424 | -0.000701317 |  | 57.31095123 | 46.15300751 | 228.2318878 | 129.0679016 | 244.767807 | 274.6403198
288.1699219 | 2.945431974 | -62.93698311 | -0.000666481 |  | 57.27861023 | 46.15344238 | 228.0950317 | 128.3850708 | 244.5975952 | 274.596344
288.2695313 | 2.94536259 | -62.6097908 | -0.000696325 |  | 57.24027252 | 46.09398651 | 228.0374603 | 127.5568695 | 244.3523254 | 274.5397949
288.3691406 | 2.946411725 | -67.07884407 | -0.00069836 |  | 57.21253204 | 46.01935577 | 227.88797 | 126.7075348 | 244.235199 | 274.5006104
288.46875 | 2.946014749 | -60.14536667 | -0.000705567 |  | 57.14041138 | 45.95163345 | 227.7715149 | 125.7853088 | 244.1877136 | 274.4527283
288.5683594 | 2.946269233 | -62.44870186 | -0.00070867 |  | 57.1143074 | 45.91785049 | 227.6435242 | 124.902504 | 244.1209106 | 274.4576416
288.6679688 | 2.945377724 | -66.51742363 | -0.000732722 |  | 57.04981995 | 45.82770157 | 227.5266266 | 123.9447784 | 244.1511536 | 274.4234314
288.7675781 | 2.94640311 | -60.17498589 | -0.000750665 |  | 57.01218033 | 45.77510834 | 227.3086395 | 123.0489044 | 244.1609344 | 274.4076843
288.8671875 | 2.945828252 | -59.33353615 | -0.000772041 |  | 56.95536423 | 45.71140289 | 227.168396 | 122.1319275 | 244.0095215 | 274.4106445
288.9667969 | 2.945379587 | -66.75780678 | -0.000746914 |  | 56.9127388 | 45.69769669 | 226.9913025 | 121.1413956 | 243.9624939 | 274.3920593
289.0664063 | 2.945724176 | -65.22528267 | -0.000758827 |  | 56.82157135 | 45.61990356 | 226.909668 | 120.1502914 | 243.9800262 | 274.3522339
289.1660156 | 2.945184242 | -59.66414642 | -0.000717978 |  | 56.74822235 | 45.53872681 | 226.825592 | 119.3547745 | 244.0462646 | 274.3667603
289.265625 | 2.945970045 | -63.10308647 | -0.000753096 |  | 56.65359497 | 45.48236084 | 226.7605438 | 118.7944489 | 244.1717224 | 274.3735962
289.3652344 | 2.94527458 | -65.08948708 | -0.000691183 |  | 56.6134491 | 45.42649078 | 226.6578522 | 118.1932373 | 244.2051849 | 274.3898621
289.4648438 | 2.945517423 | -58.75069618 | -0.000658578 |  | 56.54560089 | 45.39668274 | 226.6157074 | 117.7777557 | 244.2098999 | 274.4093018
289.5644531 | 2.945505083 | -64.18719673 | -0.00062097 |  | 56.4556427 | 45.33152771 | 226.5348511 | 117.7777328 | 244.2134552 | 274.399292
289.6640625 | 2.945628716 | -64.75591087 | -0.000697652 |  | 56.40317154 | 45.27915192 | 226.4618225 | 118.3365173 | 244.1950989 | 274.4139099
289.7636719 | 2.945134882 | -63.11994743 | -0.000638173 |  | 56.30210876 | 45.22834778 | 226.3557892 | 119.0871277 | 244.1334991 | 274.3937988
289.8632813 | 2.945266664 | -67.84988976 | -0.000637696 |  | 56.20107269 | 45.1955986 | 226.3590851 | 119.5562363 | 243.9385376 | 274.2773438
289.9628906 | 2.94545223 | -64.72332954 | -0.00069921 |  | 56.11600876 | 45.12831879 | 226.2913361 | 119.6595993 | 243.8289032 | 274.1349182
290.0625 | 2.946489491 | -60.44795227 | -0.000694152 |  | 56.03551102 | 45.12579727 | 226.2631836 | 119.7158737 | 243.7340393 | 274.1426086
290.1621094 | 2.945481334 | -60.36341858 | -0.000700817 |  | 55.95352173 | 45.09944534 | 226.2247162 | 119.8741989 | 243.7112885 | 274.0736694
290.2617188 | 2.945685992 | -63.88415718 | -0.000650213 |  | 55.87733459 | 45.01995468 | 226.1856842 | 120.0479507 | 243.7177734 | 273.9845886
290.3613281 | 2.94540613 | -61.61408806 | -0.000683416 |  | 55.74328995 | 44.96057892 | 226.1523132 | 120.1826553 | 243.7488708 | 273.8918457
290.4609375 | 2.945251064 | -61.43682098 | -0.000676051 |  | 55.65531158 | 44.89559174 | 226.1495361 | 120.3047333 | 243.72258 | 273.8548279
290.5605469 | 2.945676446 | -67.99161339 | -0.000648723 |  | 55.55963135 | 44.82226944 | 226.0634766 | 120.4502106 | 243.7167206 | 273.7903442
290.6601563 | 2.945521614 | -65.59850121 | -0.000622084 |  | 55.51277542 | 44.8243866 | 226.0397491 | 120.4902115 | 243.722229 | 273.7271729
290.7597656 | 2.945761662 | -66.05602455 | -0.000634472 |  | 55.45645905 | 44.74065399 | 225.9507751 | 120.5657883 | 243.6854553 | 273.6687622
290.859375 | 2.944633598 | -66.98770332 | -0.000635995 |  | 55.35945892 | 44.6788063 | 225.8598022 | 120.8189926 | 243.6392975 | 273.5953064
290.9589844 | 2.945661312 | -68.2764225 | -0.000633077 |  | 55.30831146 | 44.65307999 | 225.8101196 | 121.0450211 | 243.579483 | 273.5419006
291.0585938 | 2.945408924 | -68.17024422 | -0.00061154 |  | 55.2341423 | 44.60070419 | 225.7385864 | 121.1904984 | 243.4656219 | 273.4917297
291.1582031 | 2.945899032 | -66.03574562 | -0.000640172 |  | 55.16474533 | 44.53376007 | 225.6511688 | 121.1628952 | 243.321228 | 273.4556274
291.2578125 | 2.945496468 | -62.70617104 | -0.000632388 |  | 55.09168625 | 44.50276184 | 225.6262207 | 121.0765305 | 243.2051697 | 273.3901367
291.3574219 | 2.945448272 | -61.39147758 | -0.000621001 |  | 55.06452942 | 44.46352005 | 225.5490417 | 120.7654724 | 243.1723938 | 273.4340515
291.4570313 | 2.945275046 | -63.7255764 | -0.000624768 |  | 54.99406815 | 44.42259598 | 225.5077667 | 120.3012924 | 243.1903687 | 273.3917542
291.5566406 | 2.945632208 | -59.6962738 | -0.000590574 |  | 54.87609482 | 44.38216782 | 225.4313812 | 119.7840881 | 243.1201782 | 273.3571167
291.65625 | 2.945211483 | -66.05898857 | -0.000648531 |  | 54.83856964 | 44.34098434 | 225.409729 | 119.2389297 | 242.991684 | 273.2532349
291.7558594 | 2.94515118 | -69.41567802 | -0.000643046 |  | 54.76844025 | 44.32592773 | 225.2943573 | 118.6612778 | 242.8007202 | 273.1217041
291.8554688 | 2.94530252 | -64.30408669 | -0.000621332 |  | 54.66569901 | 44.28883743 | 225.2308044 | 118.2664032 | 242.7326202 | 273.0463867
291.9550781 | 2.945317188 | -63.51299095 | -0.000617537 |  | 54.651474 | 44.26600647 | 225.1489868 | 118.1425781 | 242.7192078 | 272.9971313
292.0546875 | 2.945419867 | -60.08931351 | -0.000621202 |  | 54.58012009 | 44.27768707 | 225.1578827 | 118.1332932 | 242.7557983 | 273.0063171
292.1542969 | 2.945891116 | -69.4106617 | -0.00061843 |  | 54.50359344 | 44.26421738 | 225.1248169 | 118.157753 | 242.8038635 | 272.9703674
292.2539063 | 2.94521451 | -62.06067276 | -0.000612325 |  | 54.4956665 | 44.26881409 | 225.0969391 | 118.2477951 | 242.6954041 | 272.9599915
292.3535156 | 2.945068525 | -71.74772072 | -0.000598756 |  | 54.45608902 | 44.22583008 | 225.083786 | 118.148468 | 242.6720428 | 272.8852844
292.453125 | 2.945830347 | -66.51445961 | -0.000594096 |  | 54.39503098 | 44.19417572 | 225.0449829 | 117.9496307 | 242.6805878 | 272.8358765
292.5527344 | 2.946103457 | -64.31342506 | -0.000607862 |  | 54.35694885 | 44.18645096 | 225.0480194 | 117.6098785 | 242.690567 | 272.7951355
292.6523438 | 2.945457352 | -64.07464409 | -0.000623475 |  | 54.30892181 | 44.1758461 | 225.0417938 | 117.1645126 | 242.7392578 | 272.7490845
292.7519531 | 2.944757929 | -65.37817192 | -0.000609959 |  | 54.27495193 | 44.13050842 | 225.0678864 | 116.763031 | 242.7609253 | 272.6925354
292.8515625 | 2.944653854 | -64.35991096 | -0.000622789 |  | 54.25041199 | 44.12050629 | 225.0171509 | 116.5728073 | 242.7759857 | 272.6459656
292.9511719 | 2.94508948 | -63.64969826 | -0.000664092 |  | 54.22790527 | 44.08711624 | 225.0273438 | 116.3924484 | 242.7171173 | 272.6021118
293.0507813 | 2.945213811 | -65.56022453 | -0.000686961 |  | 54.17353058 | 44.06847 | 225.0644989 | 116.3846512 | 242.7432404 | 272.5369568
293.1503906 | 2.945431974 | -65.85392189 | -0.000732445 |  | 54.13385773 | 44.03244781 | 225.0595703 | 116.1665573 | 242.8011932 | 272.4544373
293.25 | 2.945565153 | -68.69976997 | -0.000687288 |  | 54.09589386 | 44.01421738 | 225.0571594 | 115.7538605 | 242.8289337 | 272.3650818
293.3496094 | 2.945810091 | -65.46247673 | -0.000695251 |  | 54.08935547 | 43.95132065 | 225.0644226 | 115.2840424 | 242.793335 | 272.312561
293.4492188 | 2.944805659 | -63.955019 | -0.000724106 |  | 54.07320023 | 43.9523468 | 225.0611725 | 114.9404602 | 242.7985992 | 272.2613525
293.5488281 | 2.945281332 | -62.34685326 | -0.000705529 |  | 54.08128357 | 43.91943359 | 225.0585022 | 114.8310852 | 242.7593384 | 272.1783752
293.6484375 | 2.94531812 | -66.37387657 | -0.000750113 |  | 54.08478928 | 43.89226532 | 225.0025635 | 115.3160095 | 242.7289886 | 272.1439514
293.7480469 | 2.945470624 | -65.91475868 | -0.000658813 |  | 54.09542465 | 43.86855698 | 224.961731 | 116.2574768 | 242.6741028 | 272.0932617
293.8476563 | 2.945635002 | -64.60347939 | -0.000684383 |  | 54.14172745 | 43.8493309 | 224.9364014 | 117.2781067 | 242.6060181 | 272.0785217
293.9472656 | 2.944611944 | -62.90144157 | -0.000670044 |  | 54.21757126 | 43.81266403 | 224.9328918 | 117.8865662 | 242.4656067 | 272.1066284
294.046875 | 2.945200074 | -67.21532631 | -0.000657772 |  | 54.23972321 | 43.80960846 | 224.8741302 | 118.123703 | 242.2999573 | 272.1228638
294.1464844 | 2.946486697 | -64.1268177 | -0.000633723 |  | 54.24888611 | 43.78610992 | 224.8466034 | 118.2080688 | 242.2592468 | 272.1193542
294.2460938 | 2.945128595 | -68.93285942 | -0.000614041 |  | 54.25524902 | 43.76355362 | 224.7964783 | 117.7880783 | 242.1718597 | 272.0393372
294.3457031 | 2.94518494 | -65.91544151 | -0.000651219 |  | 54.31129837 | 43.72486115 | 224.7810059 | 117.0753098 | 242.1569519 | 271.9406128
294.4453125 | 2.945019631 | -70.27558327 | -0.000651133 |  | 54.28064728 | 43.70709991 | 224.7200623 | 116.2472382 | 242.1520691 | 271.7807007
294.5449219 | 2.945972839 | -72.85962868 | -0.000708498 |  | 54.29047775 | 43.65883636 | 224.6810455 | 115.8785934 | 242.1013489 | 271.7362366
294.6445313 | 2.946184482 | -67.4696064 | -0.000680583 |  | 54.25077057 | 43.60527802 | 224.6284637 | 115.5146942 | 242.0606537 | 271.5284424
294.7441406 | 2.945666667 | -64.85320473 | -0.000603333 |  | 54.21113205 | 43.60118866 | 224.5933075 | 115.1251068 | 242.0810852 | 271.4396667
294.84375 | 2.94603873 | -66.12802696 | -0.000609979 |  | 54.22106552 | 43.57811356 | 224.5771637 | 114.7587051 | 242.0421295 | 271.365509
294.9433594 | 2.945248503 | -64.09947395 | -0.000603817 |  | 54.18612289 | 43.59828568 | 224.5379486 | 114.6516342 | 242.0598755 | 271.2867126
295.0429688 | 2.945743967 | -71.52853203 | -0.00062413 |  | 54.14099121 | 43.57265091 | 224.4917297 | 114.8752441 | 242.1196899 | 271.2557983
295.1425781 | 2.945755841 | -65.93458366 | -0.000610517 |  | 54.09682846 | 43.54073715 | 224.5097961 | 115.2131653 | 242.188385 | 271.2254333
295.2421875 | 2.945567481 | -68.14678001 | -0.000644294 |  | 54.05832672 | 43.56090164 | 224.4308472 | 115.4471588 | 242.214447 | 271.0943298
295.3417969 | 2.945931396 | -63.10058403 | -0.000610583 |  | 54.02022171 | 43.5303421 | 224.4266663 | 115.6583939 | 242.3539734 | 271.1069946
295.4414063 | 2.946014749 | -63.08759499 | -0.000615381 |  | 53.96506882 | 43.5144043 | 224.3917847 | 115.8252487 | 242.4775238 | 271.094696
295.5410156 | 2.945504384 | -64.97054863 | -0.00058653 |  | 53.91562271 | 43.47444916 | 224.3577423 | 115.9109497 | 242.6327362 | 271.0867004
295.640625 | 2.946208464 | -66.7810421 | -0.000567384 |  | 53.86841583 | 43.4366188 | 224.3223267 | 115.7359238 | 242.7150269 | 271.0380859
295.7402344 | 2.946248278 | -67.98727989 | -0.000603098 |  | 53.79708099 | 43.39878082 | 224.2797699 | 115.3960876 | 242.7323456 | 270.9702454
295.8398438 | 2.945923945 | -70.63558769 | -0.00059383 |  | 53.73302078 | 43.39118576 | 224.2138062 | 114.853775 | 242.7393799 | 270.915863
295.9394531 | 2.945733257 | -62.61594582 | -0.000612517 |  | 53.64081573 | 43.38721085 | 224.1394958 | 114.3274612 | 242.7693176 | 270.8244019
296.0390625 | 2.945937682 | -66.5094471 | -0.000599089 |  | 53.56750107 | 43.35788727 | 224.1071167 | 113.7874374 | 242.7475433 | 270.7869568
296.1386719 | 2.945786109 | -64.04433632 | -0.000594529 |  | 53.56317902 | 43.35197449 | 224.0113983 | 113.2646866 | 242.7582397 | 270.7251587
296.2382813 | 2.946458757 | -64.75203896 | -0.000582186 |  | 53.48539734 | 43.36268234 | 223.9381256 | 112.7206955 | 242.7231903 | 270.7001343
296.3378906 | 2.945121611 | -66.21779823 | -0.000556285 |  | 53.45611191 | 43.36449051 | 223.9266052 | 112.1912384 | 242.7196808 | 270.663269
296.4375 | 2.945553279 | -64.55267143 | -0.000577037 |  | 53.42013931 | 43.36013412 | 223.8587189 | 112.3691864 | 242.6848602 | 270.6843567
296.5371094 | 2.945273416 | -63.47425652 | -0.000589356 |  | 53.35570526 | 43.39517593 | 223.7569885 | 113.2614975 | 242.6893005 | 270.7081604
296.6367188 | 2.946020104 | -63.18989754 | -0.00062818 |  | 53.35058975 | 43.4034462 | 223.6520691 | 114.272789 | 242.5877228 | 270.7039185
296.7363281 | 2.946309512 | -61.62411308 | -0.00059561 |  | 53.30604553 | 43.38795853 | 223.5352173 | 115.0656433 | 242.6276245 | 270.751709
296.8359375 | 2.946577035 | -62.55214691 | -0.000603016 |  | 53.2896843 | 43.43479538 | 223.410614 | 115.710083 | 242.599472 | 270.7888794
296.9355469 | 2.946407301 | -64.23596001 | -0.000589522 |  | 53.28391266 | 43.44288254 | 223.3118591 | 115.9091721 | 242.5706177 | 270.7280884
297.0351563 | 2.946669469 | -68.21558952 | -0.000629147 |  | 53.26286316 | 43.44497299 | 223.1569977 | 115.9766083 | 242.38414 | 270.6982727
297.1347656 | 2.945539076 | -61.98685265 | -0.000544057 |  | 53.23422241 | 43.48039246 | 223.0547485 | 115.9429245 | 242.2276764 | 270.652771
297.234375 | 2.945757471 | -63.40453529 | -0.000588203 |  | 53.22372818 | 43.50349426 | 222.8503723 | 115.8364487 | 242.216629 | 270.605896
297.3339844 | 2.945686691 | -64.97123146 | -0.000575743 |  | 53.17831039 | 43.47882843 | 222.73909 | 115.7205658 | 242.2854309 | 270.5597534
297.4335938 | 2.946127439 | -66.3406086 | -0.000623756 |  | 53.15215302 | 43.46268082 | 222.571167 | 115.513588 | 242.2472534 | 270.5044556
297.5332031 | 2.946545137 | -67.41036797 | -0.000648011 |  | 53.15033722 | 43.44155121 | 222.465271 | 115.2051926 | 242.2254791 | 270.426239
297.6328125 | 2.945982385 | -67.01071739 | -0.000688134 |  | 53.09961319 | 43.41106415 | 222.3389587 | 114.7929764 | 242.1649323 | 270.3286133
297.7324219 | 2.946086228 | -60.72456169 | -0.000687141 |  | 53.0799408 | 43.35128784 | 222.205246 | 114.2084808 | 242.0131683 | 270.196106
297.8320313 | 2.945517423 | -63.30291176 | -0.000694157 |  | 53.02779007 | 43.29855728 | 222.1052856 | 113.6359482 | 241.8303833 | 270.073822
297.9316406 | 2.946588211 | -66.4301548 | -0.000650184 |  | 53.04856873 | 43.2760582 | 221.9860535 | 113.1087265 | 241.7481537 | 269.9356689
298.03125 | 2.946324181 | -66.80405998 | -0.000664967 |  | 52.9940834 | 43.18851089 | 221.9583893 | 112.7814789 | 241.6823273 | 269.8425903
298.1308594 | 2.94664409 | -67.06334877 | -0.00063052 |  | 53.0149231 | 43.14632416 | 221.9401245 | 112.5559235 | 241.4986267 | 269.7176514
298.2304688 | 2.946807304 | -59.5306263 | -0.000677706 |  | 53.00764465 | 43.13326263 | 221.9255676 | 112.4173431 | 241.3238831 | 269.5714111
298.3300781 | 2.945775865 | -57.80374908 | -0.000670947 |  | 52.9990921 | 43.10847092 | 221.9156799 | 112.435585 | 241.3350067 | 269.422821
298.4296875 | 2.946350956 | -58.24965286 | -0.000587865 |  | 53.00576019 | 43.03468704 | 221.9033661 | 112.5227966 | 241.3262939 | 269.3608093
298.5292969 | 2.946204972 | -62.49700737 | -0.00057901 |  | 52.99000168 | 43.00215149 | 221.9429016 | 112.6339645 | 241.3374329 | 269.2754822
298.6289063 | 2.946025459 | -69.06706429 | -0.000604475 |  | 53.01640701 | 42.99849701 | 221.9589386 | 112.7791367 | 241.3506165 | 269.231781
298.7285156 | 2.946809633 | -69.63281822 | -0.00058747 |  | 52.98945618 | 42.96190262 | 221.9371796 | 112.999939 | 241.2947693 | 269.1922302
298.828125 | 2.945926273 | -58.61307526 | -0.000594472 |  | 52.98923111 | 42.95021057 | 221.9694672 | 113.1931305 | 241.2114258 | 269.1403198
298.9277344 | 2.945991699 | -61.47145271 | -0.000584924 |  | 52.97089005 | 42.96458817 | 221.9887238 | 113.4245605 | 241.1869812 | 269.1588745
299.0273438 | 2.946136985 | -71.14118385 | -0.000647972 |  | 52.97200012 | 42.98364258 | 221.9999084 | 113.7221603 | 241.1273804 | 269.1872253
299.1269531 | 2.946212888 | -62.14771461 | -0.000617592 |  | 52.9811821 | 42.99478912 | 222.0049133 | 113.9253387 | 241.1252594 | 269.1761169
299.2265625 | 2.94666877 | -61.16271782 | -0.000614614 |  | 52.97255707 | 43.00402069 | 222.0125732 | 114.10466 | 241.2115479 | 269.1954956
299.3261719 | 2.946504857 | -63.31157112 | -0.000584308 |  | 52.97896576 | 43.01537704 | 222.0163269 | 114.1852722 | 241.1782684 | 269.188324
299.4257813 | 2.946677851 | -58.1771965 | -0.000542104 |  | 52.93886566 | 43.04210281 | 222.043045 | 114.2547684 | 241.1505585 | 269.1807861
299.5253906 | 2.946255729 | -57.21293449 | -0.000563521 |  | 52.93233109 | 43.02297974 | 222.0682831 | 114.2694016 | 241.1451111 | 269.1992188
299.625 | 2.946683671 | -59.80154037 | -0.000546335 |  | 52.93644333 | 43.06003571 | 222.0880737 | 114.312851 | 241.100708 | 269.1828308
299.7246094 | 2.946467372 | -61.53320122 | -0.00054746 |  | 52.93280029 | 43.0916214 | 222.0879059 | 114.1642075 | 241.1085815 | 269.1577759
299.8242188 | 2.94660544 | -63.5845356 | -0.000551874 |  | 52.96243286 | 43.11408997 | 222.084549 | 113.7899017 | 241.0950317 | 269.1712036
299.9238281 | 2.946609166 | -69.59659004 | -0.000539751 |  | 52.94292068 | 43.10644913 | 222.1062317 | 113.228096 | 241.0932007 | 269.1422424
300.0234375 | 2.946346998 | -61.64735413 | -0.000552114 |  | 52.96744537 | 43.16121292 | 222.1152649 | 112.6265411 | 241.1225128 | 269.1505737
300.1230469 | 2.946117194 | -64.44717598 | -0.000558511 |  | 52.93062592 | 43.1635437 | 222.1548462 | 112.0647049 | 241.1863556 | 269.1496277
300.2226563 | 2.947126981 | -67.79657173 | -0.000548791 |  | 52.91208267 | 43.13348389 | 222.1627045 | 111.590744 | 241.2277985 | 269.088562
300.3222656 | 2.94607738 | -66.92481804 | -0.000511726 |  | 52.90134048 | 43.16176224 | 222.1306152 | 111.3398056 | 241.3088684 | 269.0743408
300.421875 | 2.946467837 | -60.35680962 | -0.000554231 |  | 52.89431763 | 43.15958023 | 222.1153107 | 111.2807312 | 241.2891235 | 268.9781494
300.5214844 | 2.946674591 | -66.86876869 | -0.000529012 |  | 52.94370651 | 43.12479019 | 222.1266174 | 111.1363068 | 241.3282623 | 268.952179
300.6210938 | 2.947056666 | -63.82992744 | -0.000537409 |  | 52.90715408 | 43.15499496 | 222.079834 | 110.8576965 | 241.3040009 | 268.9620361
300.7207031 | 2.946720459 | -65.26971626 | -0.000516581 |  | 52.87672424 | 43.12577438 | 222.0957947 | 110.4801559 | 241.2084351 | 268.9212341
300.8203125 | 2.946115797 | -68.05244637 | -0.000513263 |  | 52.89348221 | 43.11828232 | 222.1294861 | 110.1577225 | 241.1637421 | 268.8750916
300.9199219 | 2.94663501 | -62.69614601 | -0.00050802 |  | 52.88770294 | 43.12943268 | 222.1654358 | 109.810791 | 241.1590424 | 268.8147888
301.0195313 | 2.946276218 | -67.80568504 | -0.000522231 |  | 52.8838501 | 43.11992645 | 222.194458 | 109.3193588 | 241.1721344 | 268.7549744
301.1191406 | 2.946395893 | -64.2175045 | -0.000534879 |  | 52.84236908 | 43.11890411 | 222.2149658 | 108.681221 | 241.2231293 | 268.7224426
301.21875 | 2.94601894 | -62.77225304 | -0.000519281 |  | 52.84021759 | 43.16510391 | 222.192276 | 107.9882507 | 241.3477325 | 268.750885
301.3183594 | 2.94654048 | -64.64517784 | -0.000501654 |  | 52.83844757 | 43.20054245 | 222.1846924 | 107.166069 | 241.407959 | 268.7288208
301.4179688 | 2.946284367 | -62.85495949 | -0.000528751 |  | 52.85538864 | 43.23232651 | 222.1516266 | 106.2016449 | 241.3814545 | 268.7476196
301.5175781 | 2.94594327 | -64.91677284 | -0.000526143 |  | 52.81119537 | 43.23398972 | 222.0533142 | 105.3413849 | 241.1898193 | 268.7026367
301.6171875 | 2.946576336 | -63.35463524 | -0.000529824 |  | 52.81642914 | 43.26263809 | 222.0355072 | 104.6220474 | 241.0055084 | 268.7022705
301.7167969 | 2.946563996 | -65.20340919 | -0.000505001 |  | 52.77388763 | 43.21892166 | 221.9694214 | 104.1597061 | 240.8390656 | 268.6307678
301.8164063 | 2.946199384 | -65.62880898 | -0.000560018 |  | 52.75207901 | 43.21806717 | 221.9359283 | 104.1845245 | 240.6612396 | 268.6252747
301.9160156 | 2.946890192 | -63.92904472 | -0.00059015 |  | 52.72909546 | 43.23318481 | 221.9201355 | 104.4691391 | 240.5728455 | 268.5156555
302.015625 | 2.946311142 | -72.19385338 | -0.000586969 |  | 52.70527649 | 43.2722435 | 221.8641205 | 105.0346909 | 240.5706787 | 268.4720764
302.1152344 | 2.946440596 | -69.18372536 | -0.000573925 |  | 52.70448303 | 43.29007339 | 221.8012848 | 105.775116 | 240.279892 | 268.4110413
302.2148438 | 2.947178669 | -62.5769825 | -0.000604266 |  | 52.71763992 | 43.28278351 | 221.7695465 | 106.7121811 | 239.9894867 | 268.3079834
302.3144531 | 2.946052235 | -71.2785778 | -0.000564772 |  | 52.63354874 | 43.29561234 | 221.7234802 | 107.4827499 | 239.7897491 | 268.1957397
302.4140625 | 2.94650346 | -66.29594994 | -0.000610242 |  | 52.64726257 | 43.34363937 | 221.7241364 | 107.7899017 | 239.6291199 | 268.0559692
302.5136719 | 2.946550725 | -68.92010307 | -0.000601968 |  | 52.64034271 | 43.39483643 | 221.7078094 | 107.8836975 | 239.486557 | 267.9788208
302.6132813 | 2.946083434 | -60.92529678 | -0.00059771 |  | 52.61919022 | 43.43126297 | 221.7010803 | 107.7839355 | 239.3088074 | 267.877594
302.7128906 | 2.946725115 | -64.08375359 | -0.000596153 |  | 52.5909729 | 43.4442215 | 221.7043457 | 107.8165131 | 239.1626587 | 267.8213501
302.8125 | 2.946918597 | -65.38637352 | -0.000528122 |  | 52.620224 | 43.54243851 | 221.6553345 | 108.4376907 | 239.083725 | 267.6888733
302.9121094 | 2.946836408 | -63.45580101 | -0.000516962 |  | 52.59693909 | 43.55674362 | 221.6757355 | 109.2140808 | 239.0251923 | 267.6220093
303.0117188 | 2.946609166 | -58.74613762 | -0.000538153 |  | 52.58077621 | 43.57853699 | 221.6282806 | 109.5564423 | 238.9168091 | 267.5699768
303.1113281 | 2.947535831 | -65.34262657 | -0.000524892 |  | 52.60095978 | 43.69321823 | 221.620285 | 109.9169922 | 238.7314606 | 267.5102539
303.2109375 | 2.946281107 | -62.54873085 | -0.000525811 |  | 52.59150696 | 43.74649429 | 221.5867462 | 110.2649841 | 238.4347229 | 267.4089661
303.3105469 | 2.946883673 | -68.63734245 | -0.000541039 |  | 52.57501602 | 43.79679489 | 221.5965576 | 111.1113968 | 238.120697 | 267.3600769
303.4101563 | 2.946513938 | -66.14397621 | -0.000551726 |  | 52.61343765 | 43.84378433 | 221.5816956 | 112.1454849 | 237.6383209 | 267.2656555
303.5097656 | 2.946967026 | -59.53541183 | -0.000581373 |  | 52.64400101 | 43.90829849 | 221.6429138 | 113.1917419 | 237.1574402 | 267.1285095
303.609375 | 2.946669934 | -67.73892784 | -0.000562642 |  | 52.63272858 | 43.95598602 | 221.7015686 | 113.716156 | 236.969574 | 266.9689636
303.7089844 | 2.946732566 | -60.10799789 | -0.000569546 |  | 52.64559937 | 44.07391357 | 221.7857056 | 113.7308731 | 236.9624176 | 266.8233643
303.8085938 | 2.94664898 | -61.81277275 | -0.000519347 |  | 52.65254211 | 44.10503006 | 221.8632355 | 113.4732437 | 236.8903809 | 266.7680054
303.9082031 | 2.946551191 | -65.82817268 | -0.000503785 |  | 52.67013168 | 44.16223145 | 221.9521637 | 113.0189972 | 236.8712463 | 266.7145691
304.0078125 | 2.946601249 | -63.08144188 | -0.000445692 |  | 52.7359581 | 44.22908783 | 221.9611969 | 112.4412994 | 236.6874237 | 266.6838379
304.1074219 | 2.946895547 | -66.92983055 | -0.000489921 |  | 52.78235245 | 44.24122238 | 221.9722595 | 111.9463425 | 236.4371185 | 266.680603
304.2070313 | 2.946502995 | -69.45463753 | -0.000510642 |  | 52.8008728 | 44.24832153 | 221.9636078 | 111.5052567 | 236.1083832 | 266.5888367
304.3066406 | 2.946854103 | -63.44645882 | -0.000484441 |  | 52.81059265 | 44.21299744 | 221.912674 | 111.1668777 | 235.776535 | 266.4682007
304.40625 | 2.946574241 | -61.19005966 | -0.000486355 |  | 52.90352249 | 44.24137878 | 221.8458099 | 111.0204544 | 235.5208588 | 266.3919373
304.5058594 | 2.946403576 | -67.31809044 | -0.000504596 |  | 52.90554428 | 44.23218536 | 221.8024445 | 111.0544205 | 235.362915 | 266.2931213
304.6054688 | 2.946479246 | -64.23823738 | -0.000482419 |  | 52.95164108 | 44.2244072 | 221.7833862 | 111.1707535 | 235.2609558 | 266.2340698
304.7050781 | 2.946319757 | -59.09907722 | -0.000478453 |  | 52.97317886 | 44.2282486 | 221.7126617 | 111.0239487 | 235.0283813 | 266.1933594
304.8046875 | 2.946598455 | -62.49176598 | -0.000487584 |  | 52.97692871 | 44.21091461 | 221.6208344 | 110.6241531 | 234.9004669 | 266.071106
304.9042969 | 2.946881345 | -60.5083313 | -0.000491232 |  | 52.99777222 | 44.22428131 | 221.5230408 | 110.1367493 | 234.7582092 | 265.973175
305.0039063 | 2.946826629 | -60.18182182 | -0.000493123 |  | 53.05213547 | 44.24836349 | 221.4655609 | 109.5633621 | 234.6837463 | 265.9090576
305.1035156 | 2.946720924 | -64.40411186 | -0.000506512 |  | 53.07640457 | 44.33773804 | 221.3925629 | 108.8422699 | 234.5858307 | 265.8330383
305.203125 | 2.946680645 | -64.3173008 | -0.000468532 |  | 53.05715942 | 44.38313675 | 221.4184418 | 108.1144867 | 234.3684998 | 265.7402649
305.3027344 | 2.946087625 | -68.03946114 | -0.000488487 |  | 53.08765793 | 44.41013336 | 221.4152374 | 107.4113083 | 234.1477509 | 265.6293335
305.4023438 | 2.946262946 | -70.07302284 | -0.000479781 |  | 53.14043808 | 44.46224213 | 221.4533386 | 106.7313995 | 233.9408722 | 265.5044861
305.5019531 | 2.946418477 | -66.20184898 | -0.000488783 |  | 53.14395905 | 44.48875046 | 221.4038086 | 106.1332855 | 233.8561096 | 265.3873596
305.6015625 | 2.947043162 | -67.2729702 | -0.000464962 |  | 53.16239548 | 44.5456543 | 221.3470154 | 105.5233765 | 233.7627411 | 265.3028564
305.7011719 | 2.946094843 | -68.37827492 | -0.000492978 |  | 53.19770432 | 44.55142212 | 221.3149261 | 104.9468536 | 233.5962677 | 265.2949524
305.8007813 | 2.946427558 | -66.01979637 | -0.000481586 |  | 53.20803833 | 44.58060455 | 221.2294769 | 104.5559311 | 233.2594452 | 265.1719055
305.9003906 | 2.946907887 | -71.9753437 | -0.000456297 |  | 53.23506927 | 44.62640762 | 221.1936493 | 104.5151825 | 232.9305267 | 265.0425415
306 | 2.946469001 | -65.46315956 | -0.000461611 |  | 53.25320435 | 44.6427536 | 221.1527557 | 104.6038589 | 232.5430908 | 264.8938904
306.0996094 | 2.946886234 | -66.59921837 | -0.000473344 |  | 53.28107834 | 44.68497086 | 221.1262817 | 104.3470001 | 232.4006653 | 264.7517395
306.1992188 | 2.94599263 | -65.76961708 | -0.000513628 |  | 53.31554794 | 44.72865295 | 221.0686951 | 103.7011719 | 232.391571 | 264.6630249
306.2988281 | 2.946311142 | -66.51787758 | -0.000567533 |  | 53.35126495 | 44.7446022 | 221.0782928 | 102.8692017 | 232.2897797 | 264.557373
306.3984375 | 2.946606372 | -67.14469337 | -0.000553551 |  | 53.40834808 | 44.75795746 | 221.0324402 | 102.5698318 | 232.1983643 | 264.4363403
306.4980469 | 2.946711844 | -67.26841545 | -0.000567266 |  | 53.48800278 | 44.80805206 | 221.0826263 | 102.2473755 | 232.1224213 | 264.348114
306.5976563 | 2.946806839 | -58.4077816 | -0.000553528 |  | 53.52996445 | 44.82242203 | 221.0901031 | 101.9261551 | 232.1168518 | 264.2666321
306.6972656 | 2.946645021 | -60.89658737 | -0.000582606 |  | 53.58080292 | 44.88200378 | 221.0989838 | 101.5062027 | 232.1229706 | 264.1549377
306.796875 | 2.94599426 | -65.15419579 | -0.000578951 |  | 53.6169014 | 44.92037201 | 221.1136932 | 100.895668 | 232.1368103 | 264.1018677
306.8964844 | 2.947033383 | -61.46871948 | -0.000562078 |  | 53.65861511 | 44.88507843 | 221.0744324 | 100.182373 | 232.1471863 | 264.0968323
306.9960938 | 2.946032444 | -57.1912899 | -0.00058034 |  | 53.71165848 | 44.89047623 | 221.02948 | 99.47276306 | 232.252594 | 264.0874939
307.0957031 | 2.946580295 | -62.63166618 | -0.000554462 |  | 53.72164917 | 44.9077301 | 221.0084686 | 99.06815338 | 232.4379272 | 264.1720581
307.1953125 | 2.946026623 | -61.64666939 | -0.000534821 |  | 53.75630951 | 44.89044571 | 220.8989258 | 98.90771484 | 232.640213 | 264.2168579
307.2949219 | 2.945593093 | -56.46034622 | -0.000518813 |  | 53.75983047 | 44.91105652 | 220.9240723 | 98.92307281 | 232.5456696 | 264.3096924
307.3945313 | 2.946957713 | -56.78207016 | -0.000535476 |  | 53.77479553 | 44.88809967 | 220.9096069 | 99.14657593 | 232.2673187 | 264.3260193
307.4941406 | 2.946339548 | -62.26437187 | -0.000475837 |  | 53.78944397 | 44.88763428 | 220.9306183 | 99.42996979 | 232.1052094 | 264.2659607
307.59375 | 2.94606993 | -64.92133141 | -0.000493587 |  | 53.80921936 | 44.93034744 | 220.9459381 | 99.61347198 | 232.0726013 | 264.2516479
307.6933594 | 2.946161898 | -62.09576035 | -0.000521641 |  | 53.82893753 | 44.92473221 | 220.9027863 | 99.63718414 | 232.1299591 | 264.2715454
307.7929688 | 2.946477151 | -62.68475533 | -0.000502927 |  | 53.87340546 | 44.99710464 | 220.8473816 | 99.93069458 | 232.026825 | 264.2279968
307.8925781 | 2.946718829 | -62.83901024 | -0.000528881 |  | 53.90831375 | 44.99050903 | 220.7947693 | 100.6665115 | 231.7984009 | 264.1694031
307.9921875 | 2.946249908 | -63.13179588 | -0.00048986 |  | 53.95075989 | 45.01032257 | 220.716568 | 101.6710663 | 231.6806183 | 264.0712891
308.0917969 | 2.946453169 | -64.43122673 | -0.000553823 |  | 53.99901962 | 45.02430725 | 220.6880646 | 102.9670792 | 231.5467072 | 264.0114136
308.1914063 | 2.945445944 | -61.52727699 | -0.000463941 |  | 54.02417374 | 45.02671432 | 220.6494446 | 104.3162003 | 231.5036316 | 263.9695435
308.2910156 | 2.946825698 | -61.1000576 | -0.000497151 |  | 54.02756882 | 44.9990387 | 220.544342 | 105.1432648 | 231.5223083 | 263.9223328
308.390625 | 2.946447581 | -66.73592949 | -0.000484942 |  | 54.06178284 | 45.00553513 | 220.434494 | 105.5316696 | 231.7435455 | 263.9166565
308.4902344 | 2.946299966 | -68.4896946 | -0.000461793 |  | 54.09052277 | 44.99333191 | 220.4275513 | 105.6245193 | 231.8995514 | 263.8858948
308.5898438 | 2.946845023 | -61.78269768 | -0.000472588 |  | 54.16439819 | 44.98587418 | 220.3722229 | 105.6083221 | 232.0546875 | 263.8889771
308.6894531 | 2.946907887 | -66.35952187 | -0.000451597 |  | 54.18108749 | 44.95734787 | 220.3445892 | 105.5493164 | 232.1943665 | 263.8804321
308.7890625 | 2.946699504 | -69.05407906 | -0.000462433 |  | 54.24706268 | 44.9503479 | 220.2996826 | 105.4836578 | 232.2487183 | 263.869751
308.8886719 | 2.945953049 | -64.89945793 | -0.000492081 |  | 54.33745956 | 44.91138077 | 220.3066406 | 105.804039 | 232.124054 | 263.8886414
308.9882813 | 2.946568886 | -64.10904503 | -0.000468614 |  | 54.36627197 | 44.94704437 | 220.2929993 | 106.4189606 | 231.9430084 | 263.8814392
309.0878906 | 2.946068766 | -71.95939445 | -0.00046714 |  | 54.44256973 | 44.95130539 | 220.2529449 | 107.265213 | 231.81604 | 263.882782
309.1875 | 2.946439432 | -62.6211834 | -0.000415904 |  | 54.49986649 | 44.95578003 | 220.3123322 | 108.4449387 | 231.7416229 | 263.8893738
309.2871094 | 2.946305554 | -65.91384697 | -0.000467611 |  | 54.55373764 | 44.94643784 | 220.2611084 | 109.3076401 | 231.8002319 | 263.8717957
309.3867188 | 2.94643105 | -67.48373222 | -0.00045531 |  | 54.5921936 | 44.95813751 | 220.1785431 | 109.7108765 | 231.7304077 | 263.8921509
309.4863281 | 2.946621738 | -59.48346138 | -0.000483895 |  | 54.62900162 | 44.94535446 | 220.1942139 | 109.6949463 | 231.7081604 | 263.9231873
309.5859375 | 2.946312772 | -64.51211357 | -0.000462724 |  | 54.69767761 | 44.94003677 | 220.1218719 | 109.3829422 | 231.5797424 | 263.9770813
309.6855469 | 2.945910906 | -66.22873497 | -0.000493108 |  | 54.70907211 | 44.92705536 | 220.079834 | 108.9854889 | 231.5607452 | 264.0596313
309.7851563 | 2.946089255 | -58.15486717 | -0.000468414 |  | 54.77733612 | 44.92980194 | 219.9980316 | 108.5053253 | 231.6564331 | 264.1014709
309.8847656 | 2.946256893 | -64.08444023 | -0.000457662 |  | 54.80430222 | 44.90441513 | 219.957489 | 107.9937973 | 231.7490082 | 264.1383667
309.984375 | 2.946626395 | -59.78012276 | -0.000475197 |  | 54.84400558 | 44.88013077 | 219.803894 | 107.6037979 | 231.8460846 | 264.1026001
310.0839844 | 2.945567481 | -64.67502403 | -0.000458885 |  | 54.90732193 | 44.84727859 | 219.7157593 | 107.2075882 | 231.9080353 | 264.0873108
310.1835938 | 2.946288558 | -60.76739693 | -0.000456462 |  | 54.93041229 | 44.82079697 | 219.5682678 | 106.896904 | 231.8964386 | 264.146698
310.2832031 | 2.94585526 | -59.24399185 | -0.000428997 |  | 54.96473694 | 44.80593109 | 219.4883728 | 106.6760254 | 231.9078217 | 264.137146
310.3828125 | 2.946826164 | -66.51491737 | -0.000430098 |  | 54.96820831 | 44.82242966 | 219.3395386 | 106.3931503 | 232.0208588 | 264.1509399
310.4824219 | 2.946087625 | -65.75480843 | -0.000461995 |  | 55.04124832 | 44.8328476 | 219.2442474 | 106.0893402 | 232.1848297 | 264.1642151
310.5820313 | 2.945912769 | -66.0567112 | -0.000467294 |  | 55.04095459 | 44.86240387 | 219.1320953 | 105.8058548 | 232.3236084 | 264.1246033
310.6816406 | 2.946313471 | -62.21492958 | -0.000492468 |  | 55.05112839 | 44.89650726 | 219.0732117 | 105.5824814 | 232.4568024 | 264.2070923
310.78125 | 2.945692511 | -64.51143074 | -0.000529085 |  | 55.08282089 | 44.90760803 | 219.0020447 | 105.3151779 | 232.5736237 | 264.2480164
310.8808594 | 2.945524408 | -63.05797386 | -0.000560738 |  | 55.0898819 | 44.90885162 | 218.9410706 | 104.9516373 | 232.5550995 | 264.2378845
310.9804688 | 2.946079709 | -58.54084587 | -0.000546916 |  | 55.11383438 | 44.91097641 | 218.874939 | 104.467804 | 232.5513458 | 264.2649841
311.0800781 | 2.945659682 | -58.46474266 | -0.000531542 |  | 55.10728836 | 44.89492035 | 218.8946991 | 104.0058899 | 232.5991364 | 264.3016357
311.1796875 | 2.945958171 | -60.51926804 | -0.000551311 |  | 55.1380806 | 44.90307617 | 218.8062897 | 103.5916138 | 232.6201324 | 264.2952271
311.2792969 | 2.945728134 | -64.38930321 | -0.000559913 |  | 55.15597534 | 44.9113121 | 218.7710724 | 103.2441177 | 232.6159363 | 264.2509155
311.3789063 | 2.945753746 | -65.12047386 | -0.000529241 |  | 55.16371155 | 44.90423584 | 218.7488403 | 102.7592316 | 232.58461 | 264.1682739
311.4785156 | 2.945863875 | -66.34015465 | -0.000526241 |  | 55.18065643 | 44.91818237 | 218.7096558 | 102.4183655 | 232.457489 | 264.0929871
311.578125 | 2.945975168 | -62.75698662 | -0.000534002 |  | 55.20141983 | 44.92247772 | 218.6622772 | 102.0796127 | 232.4203644 | 264.0021057
311.6777344 | 2.944931621 | -58.90289879 | -0.000514718 |  | 55.22182465 | 44.95578003 | 218.6148376 | 101.7293854 | 232.5257721 | 263.9597778
311.7773438 | 2.944898093 | -59.0644455 | -0.000463985 |  | 55.21183014 | 44.96474838 | 218.6063385 | 101.2963943 | 232.6190033 | 263.9178162
311.8769531 | 2.945553279 | -61.94424248 | -0.0004589 |  | 55.1928978 | 44.97130585 | 218.5794373 | 100.9824524 | 232.7663269 | 263.8699341
311.9765625 | 2.94518494 | -61.72710037 | -0.000468918 |  | 55.23070526 | 44.93823242 | 218.5580902 | 100.7605133 | 232.8982391 | 263.8058167
312.0761719 | 2.945585176 | -62.25457382 | -0.000468326 |  | 55.24730682 | 44.94406891 | 218.5177765 | 100.7375031 | 233.0856171 | 263.7921753
312.1757813 | 2.945129061 | -65.90291023 | -0.000496589 |  | 55.2213707 | 44.99871445 | 218.5196838 | 100.8470383 | 233.2489166 | 263.7593994
312.2753906 | 2.945450367 | -66.09635353 | -0.00050557 |  | 55.24158096 | 44.98742676 | 218.4607697 | 101.0351715 | 233.494339 | 263.7337646
312.375 | 2.94521451 | -66.29344368 | -0.000479667 |  | 55.24080658 | 44.96592712 | 218.4710999 | 101.2159653 | 233.6213531 | 263.766449
312.4746094 | 2.945164917 | -65.6941967 | -0.000468163 |  | 55.24127579 | 44.96286392 | 218.4073334 | 101.4238968 | 233.7212067 | 263.7727966
312.5742188 | 2.944690874 | -60.78653526 | -0.000501818 |  | 55.25671005 | 44.98500443 | 218.3260956 | 101.7746277 | 233.7692719 | 263.8114014
312.6738281 | 2.945395419 | -61.30626297 | -0.000471597 |  | 55.23500061 | 44.96857834 | 218.2774506 | 102.2230911 | 233.7880707 | 263.8704529
312.7734375 | 2.945436863 | -60.19321442 | -0.00046501 |  | 55.26649475 | 45.01354599 | 218.2062378 | 102.6459732 | 233.8511353 | 263.9211426
312.8730469 | 2.94519891 | -59.06284904 | -0.000475978 |  | 55.24057388 | 45.02074432 | 218.1209717 | 103.0990982 | 233.8443146 | 264.0023804
312.9726563 | 2.945087152 | -60.00842857 | -0.00042399 |  | 55.20774841 | 44.9671669 | 218.128891 | 103.751976 | 233.82547 | 264.0485229
313.0722656 | 2.945379587 | -62.39196587 | -0.000404213 |  | 55.22486496 | 45.00537109 | 218.0838318 | 104.7291794 | 233.8675537 | 264.0522461
313.171875 | 2.944838023 | -62.01852036 | -0.000414915 |  | 55.20236588 | 45.01865005 | 218.0691376 | 105.9385223 | 233.9107361 | 264.0431519
313.2714844 | 2.944705775 | -66.58008003 | -0.000433004 |  | 55.19730759 | 44.98418427 | 218.0645599 | 107.456604 | 234.0078278 | 264.0467529
313.3710938 | 2.94509693 | -61.75580978 | -0.000410417 |  | 55.20373535 | 45.00445175 | 218.072464 | 109.0030899 | 234.1179047 | 264.0421753
313.4707031 | 2.945702057 | -62.13882446 | -0.000441048 |  | 55.18842316 | 45.05168915 | 218.0334015 | 110.4798889 | 234.1402588 | 264.0691833
313.5703125 | 2.944583539 | -66.86079216 | -0.000451256 |  | 55.23006058 | 45.05339432 | 218.054306 | 111.7496719 | 234.188797 | 264.0619202
313.6699219 | 2.945016837 | -65.6789341 | -0.000462844 |  | 55.19654083 | 45.07522583 | 218.0586548 | 112.8804474 | 234.2738647 | 264.0466309
313.7695313 | 2.944924869 | -66.05944252 | -0.000421931 |  | 55.20962906 | 45.10303879 | 218.0764008 | 113.8764038 | 234.3545532 | 264.039978
313.8691406 | 2.944646636 | -67.07634163 | -0.000432334 |  | 55.20544052 | 45.12731171 | 218.0548096 | 114.7432709 | 234.3673401 | 264.0150146
313.96875 | 2.944339067 | -67.85991478 | -0.000442766 |  | 55.21989822 | 45.14950562 | 218.0714417 | 115.4815063 | 234.3990479 | 264.0158386
314.0683594 | 2.945053857 | -66.58965111 | -0.000430924 |  | 55.219944 | 45.20152283 | 218.0179749 | 116.0621719 | 234.397171 | 264.0059509
314.1679688 | 2.945127431 | -61.8225708 | -0.000424096 |  | 55.25065231 | 45.18476868 | 218.0413361 | 116.6546478 | 234.3126526 | 264.0606079
314.2675781 | 2.944570035 | -68.0759182 | -0.000443277 |  | 55.24911118 | 45.21883011 | 218.0344238 | 117.3929291 | 234.2828369 | 264.1490479
314.3671875 | 2.944358857 | -62.18599129 | -0.000433702 |  | 55.2730217 | 45.24023438 | 217.9707947 | 118.306282 | 234.2272034 | 264.1974487
314.4667969 | 2.944593783 | -64.10380363 | -0.000427595 |  | 55.2712822 | 45.26150894 | 218.0033417 | 119.3885727 | 234.1819611 | 264.2767639
314.5664063 | 2.944626845 | -65.43445015 | -0.000468693 |  | 55.28494644 | 45.25402832 | 218.0020294 | 120.5395889 | 234.1082764 | 264.3225708
314.6660156 | 2.94447667 | -66.83777809 | -0.000413495 |  | 55.26982117 | 45.27823639 | 217.9823761 | 121.7615585 | 234.0066376 | 264.4205933
314.765625 | 2.945170505 | -61.28962898 | -0.000421912 |  | 55.27220535 | 45.26581573 | 217.9931488 | 122.9768524 | 233.9151764 | 264.4565735
314.8652344 | 2.944729058 | -60.11118889 | -0.000457841 |  | 55.29933548 | 45.31308746 | 218.0644531 | 124.1784515 | 233.8261108 | 264.5151672
314.9648438 | 2.944845473 | -59.84164238 | -0.000442408 |  | 55.32143402 | 45.34353256 | 218.0771637 | 125.3316803 | 233.772049 | 264.6098633
315.0644531 | 2.945275744 | -58.87692451 | -0.000423064 |  | 55.31026459 | 45.34427643 | 218.0601501 | 126.5252914 | 233.7298584 | 264.6805115
315.1640625 | 2.944404725 | -64.00924873 | -0.000455145 |  | 55.3783989 | 45.34451675 | 218.0909119 | 127.5687714 | 233.6667938 | 264.7653503
315.2636719 | 2.94544152 | -65.22687721 | -0.000485931 |  | 55.39706802 | 45.34854126 | 218.1298523 | 128.5142365 | 233.5867462 | 264.8916321
315.3632813 | 2.944419626 | -59.9947567 | -0.000517347 |  | 55.3991394 | 45.36539078 | 218.1308746 | 129.3586884 | 233.5415344 | 264.9725952
315.4628906 | 2.944540465 | -63.4373455 | -0.000494685 |  | 55.40014648 | 45.34932709 | 218.1799011 | 130.0720062 | 233.4827728 | 265.065918
315.5625 | 2.944491571 | -60.52405357 | -0.000522184 |  | 55.44918442 | 45.34822083 | 218.1462097 | 130.6776886 | 233.3427887 | 265.1679077
315.6621094 | 2.944784006 | -56.91057777 | -0.000554227 |  | 55.43178558 | 45.34353256 | 218.1875458 | 131.1198425 | 233.1541748 | 265.2216797
315.7617188 | 2.94507877 | -61.32471657 | -0.000520665 |  | 55.44071198 | 45.35543823 | 218.1692505 | 131.4994965 | 233.0157318 | 265.2922058
315.8613281 | 2.944522304 | -58.06532288 | -0.000534083 |  | 55.44396973 | 45.35130692 | 218.2205658 | 131.7277985 | 232.9998169 | 265.4033813
315.9609375 | 2.945180284 | -58.54745293 | -0.00053306 |  | 55.48643494 | 45.36429596 | 218.219574 | 132.0203552 | 232.911438 | 265.4385071
316.0605469 | 2.945426153 | -61.71958351 | -0.000512139 |  | 55.43279648 | 45.35025406 | 218.2779388 | 132.2732849 | 232.8097229 | 265.5136719
316.1601563 | 2.945683897 | -57.38131714 | -0.000497385 |  | 55.4757843 | 45.33862305 | 218.2518921 | 132.4572296 | 232.765152 | 265.5677795
316.2597656 | 2.945772372 | -58.45471764 | -0.00050308 |  | 55.46601868 | 45.36764145 | 218.2581635 | 132.6002502 | 232.6746521 | 265.6123047
316.359375 | 2.945267595 | -62.06842041 | -0.000503641 |  | 55.44985199 | 45.41758728 | 218.2857819 | 132.628891 | 232.5891418 | 265.6195984
316.4589844 | 2.945567947 | -58.73634148 | -0.000450845 |  | 55.44934845 | 45.42078018 | 218.2669678 | 132.5852661 | 232.5509338 | 265.6239014
316.5585938 | 2.944895299 | -60.59400368 | -0.000424274 |  | 55.44620514 | 45.43837357 | 218.2702637 | 132.4655762 | 232.5285339 | 265.5524292
316.6582031 | 2.94536422 | -62.53255081 | -0.000419814 |  | 55.44300461 | 45.50580215 | 218.2180023 | 132.2536926 | 232.5477295 | 265.5389099
316.7578125 | 2.944879932 | -60.48622894 | -0.000479404 |  | 55.43860245 | 45.53820801 | 218.2850952 | 131.9665527 | 232.4985046 | 265.5132446
316.8574219 | 2.945719752 | -63.46582603 | -0.000451979 |  | 55.45040894 | 45.54726791 | 218.2577515 | 131.6643066 | 232.3952179 | 265.4473877
316.9570313 | 2.945119049 | -62.24386406 | -0.000472234 |  | 55.41247177 | 45.59519196 | 218.2236481 | 131.4099426 | 232.2918243 | 265.450531
317.0566406 | 2.944747219 | -62.54667664 | -0.000485917 |  | 55.39448929 | 45.60945511 | 218.2116241 | 131.2344055 | 232.1457367 | 265.4204712
317.15625 | 2.945095766 | -58.29727364 | -0.000480787 |  | 55.37253571 | 45.62796402 | 218.1593781 | 131.227005 | 232.0688019 | 265.3510437
317.2558594 | 2.945066895 | -61.72117805 | -0.000487094 |  | 55.35206985 | 45.63534546 | 218.151123 | 131.2554169 | 231.9455872 | 265.2841797
317.3554688 | 2.945689717 | -64.23071861 | -0.000458753 |  | 55.3405571 | 45.62602997 | 218.1170807 | 131.2832489 | 231.8578339 | 265.1877136
317.4550781 | 2.945736516 | -58.27494431 | -0.000415517 |  | 55.28145218 | 45.68494034 | 218.0962524 | 131.3044586 | 231.8397827 | 265.1126709
317.5546875 | 2.945380518 | -60.74256134 | -0.000403388 |  | 55.27901077 | 45.66475677 | 218.0606537 | 131.2670898 | 231.8053131 | 265.0040283
317.6542969 | 2.94526224 | -62.14680099 | -0.000448419 |  | 55.22925949 | 45.74598694 | 218.049057 | 131.2177887 | 231.724823 | 264.9754028
317.7539063 | 2.945970045 | -59.93027496 | -0.000452476 |  | 55.21381378 | 45.70934677 | 217.9882507 | 131.1336365 | 231.7011871 | 264.9172363
317.8535156 | 2.945612883 | -60.20506287 | -0.000447954 |  | 55.17251968 | 45.77181625 | 217.8768005 | 131.022522 | 231.682724 | 264.8862915
317.953125 | 2.945383079 | -63.49909401 | -0.000414189 |  | 55.18165588 | 45.77056122 | 217.854248 | 130.9011841 | 231.6052246 | 264.8483276
318.0527344 | 2.945784247 | -63.51003075 | -0.000422976 |  | 55.14946747 | 45.86071014 | 217.8304901 | 130.7199402 | 231.5429382 | 264.8290405
318.1523438 | 2.946219873 | -63.48792839 | -0.000414679 |  | 55.12959671 | 45.8762207 | 217.7589569 | 130.4988556 | 231.4334259 | 264.8340454
318.2519531 | 2.945480635 | -64.74041939 | -0.000438892 |  | 55.1215744 | 45.91868591 | 217.726593 | 130.2454224 | 231.4075317 | 264.7923584
318.3515625 | 2.945726505 | -68.45824623 | -0.000448709 |  | 55.08411407 | 45.92633438 | 217.7149506 | 129.9421082 | 231.3473663 | 264.8323059
318.4511719 | 2.945383079 | -65.78032494 | -0.000425802 |  | 55.08175278 | 45.93040848 | 217.6876678 | 129.6147766 | 231.315506 | 264.8475647
318.5507813 | 2.94598937 | -71.74589729 | -0.000434841 |  | 55.05438614 | 45.95372772 | 217.6963043 | 129.227829 | 231.28862 | 264.9197083
318.6503906 | 2.946238499 | -66.78947258 | -0.000405487 |  | 55.07613754 | 45.93177032 | 217.6835175 | 128.8193665 | 231.2553711 | 264.9806213
318.75 | 2.945891116 | -71.86483574 | -0.000403361 |  | 55.04613876 | 45.94741821 | 217.6430969 | 128.3846741 | 231.2346191 | 264.9468384
318.8496094 | 2.945769113 | -73.30986214 | -0.000419229 |  | 55.04244232 | 45.96294785 | 217.6252747 | 127.8607712 | 231.2011108 | 264.8973389
318.9492188 | 2.946460387 | -69.96160316 | -0.000414747 |  | 55.01136017 | 45.96027756 | 217.6344299 | 127.3330688 | 231.174881 | 264.8548279
319.0488281 | 2.946097171 | -67.8988781 | -0.000435702 |  | 54.99542236 | 45.9480896 | 217.6100159 | 126.8270264 | 231.1291504 | 264.8151245
319.1484375 | 2.946130699 | -70.17395973 | -0.000422756 |  | 55.00186539 | 45.98726273 | 217.5782623 | 126.3688812 | 231.1214905 | 264.7297668
319.2480469 | 2.946176101 | -67.86629677 | -0.000453546 |  | 54.9863472 | 45.99272537 | 217.5625153 | 126.0506439 | 231.1306458 | 264.6438904
319.3476563 | 2.94603873 | -71.37541389 | -0.000459444 |  | 54.95693207 | 46.01527023 | 217.5665131 | 125.7048111 | 231.1663971 | 264.5725098
319.4472656 | 2.946115797 | -64.93955803 | -0.00047042 |  | 54.97395706 | 46.03529739 | 217.5500336 | 125.43647 | 231.2601318 | 264.4961853
319.546875 | 2.947158646 | -64.25874138 | -0.000408234 |  | 54.94397354 | 46.06587219 | 217.5591125 | 125.3377151 | 231.3651123 | 264.4297791
319.6464844 | 2.946340712 | -68.07090187 | -0.000413712 |  | 54.92728424 | 46.03535843 | 217.5972595 | 125.4195328 | 231.5272827 | 264.3776245
319.7460938 | 2.946845023 | -69.2520771 | -0.000449472 |  | 54.92129517 | 46.05772781 | 217.5895233 | 125.2413406 | 231.6838837 | 264.2882996
319.8457031 | 2.946553752 | -71.30523872 | -0.000449568 |  | 54.87571335 | 46.00295639 | 217.6119232 | 124.9413681 | 231.8189087 | 264.2383423
319.9453125 | 2.946570516 | -68.35777092 | -0.000439437 |  | 54.88319778 | 46.03303146 | 217.6348267 | 124.5506744 | 231.8459625 | 264.1860962
320.0449219 | 2.946192631 | -71.43305779 | -0.000510551 |  | 54.86968994 | 46.02206039 | 217.6558685 | 124.136116 | 231.825943 | 264.1572571
320.1445313 | 2.94642942 | -69.71370506 | -0.000503471 |  | 54.84572601 | 46.00646973 | 217.6804962 | 123.6498642 | 231.7835999 | 264.114563
320.2441406 | 2.945896238 | -66.94828606 | -0.000457328 |  | 54.83501816 | 46.02843475 | 217.7230377 | 123.2028961 | 231.7520447 | 264.0635986
320.34375 | 2.946885303 | -65.95258141 | -0.000563977 |  | 54.82027435 | 46.00154114 | 217.7331238 | 122.7051086 | 231.6615448 | 263.9955139
320.4433594 | 2.946751192 | -72.36519432 | -0.00048462 |  | 54.79777145 | 45.99752045 | 217.7632446 | 122.2954178 | 231.5511932 | 263.8729553
320.5429688 | 2.947156085 | -68.82622719 | -0.000502278 |  | 54.78160477 | 46.01612854 | 217.7173462 | 121.8642883 | 231.5487976 | 263.8136597
320.6425781 | 2.946075983 | -72.06580162 | -0.000477927 |  | 54.7647171 | 46.02819061 | 217.7307587 | 121.4475479 | 231.4833221 | 263.7115479
320.7421875 | 2.946060384 | -69.17620277 | -0.000488498 |  | 54.75492096 | 45.98385239 | 217.7227478 | 121.1731033 | 231.4043427 | 263.6317139
320.8417969 | 2.946830122 | -65.62675667 | -0.000462979 |  | 54.70903015 | 45.96589279 | 217.7124634 | 120.96772 | 231.3286133 | 263.5204468
320.9414063 | 2.946876688 | -67.37914848 | -0.00045452 |  | 54.66253281 | 45.92142487 | 217.650116 | 120.7784805 | 231.2631836 | 263.4615479
321.0410156 | 2.946258988 | -75.30423164 | -0.000439499 |  | 54.6608963 | 45.90068817 | 217.6549835 | 120.6745834 | 231.2148285 | 263.4447937
321.140625 | 2.946933033 | -73.59649467 | -0.000449566 |  | 54.64465332 | 45.84402084 | 217.5851746 | 120.568779 | 231.1865387 | 263.3788757
321.2402344 | 2.94650346 | -73.21576118 | -0.000446798 |  | 54.64301682 | 45.80798721 | 217.4714508 | 120.3026962 | 231.1816406 | 263.3032532
321.3398438 | 2.946397522 | -68.24292946 | -0.00042195 |  | 54.5803833 | 45.80184174 | 217.3941345 | 119.9631729 | 231.168808 | 263.2606812
321.4394531 | 2.947019646 | -72.44334602 | -0.000469566 |  | 54.54818344 | 45.75756454 | 217.2902832 | 119.5083466 | 231.1422882 | 263.1588135
321.5390625 | 2.946989611 | -70.85728264 | -0.000439665 |  | 54.59616089 | 45.75840378 | 217.191803 | 119.0845032 | 231.1880951 | 263.1455383
321.6386719 | 2.946965862 | -67.70451927 | -0.000441894 |  | 54.57867432 | 45.71290207 | 217.0775757 | 118.6528854 | 231.2010651 | 263.092804
321.7382813 | 2.947240137 | -71.27105904 | -0.000508094 |  | 54.55955887 | 45.64979172 | 216.9842987 | 118.1635437 | 231.2768555 | 263.0419006
321.8378906 | 2.946982393 | -61.67173386 | -0.000482618 |  | 54.54540634 | 45.59770203 | 216.9326019 | 117.6531601 | 231.3760834 | 262.9966431
321.9375 | 2.946357243 | -71.71149254 | -0.000447268 |  | 54.59611511 | 45.56929016 | 216.8316803 | 117.1206436 | 231.4631195 | 262.9706116
322.0371094 | 2.946808469 | -70.97325706 | -0.000438135 |  | 54.59261322 | 45.53871536 | 216.7792358 | 116.6363831 | 231.5615234 | 262.9002686
322.1367188 | 2.946692053 | -66.16926384 | -0.000405995 |  | 54.59148788 | 45.46560669 | 216.6973877 | 116.2677612 | 231.6276245 | 262.8769531
322.2363281 | 2.946618944 | -72.06807899 | -0.000391049 |  | 54.58702469 | 45.40594482 | 216.6233826 | 116.0310593 | 231.76651 | 262.8461304
322.3359375 | 2.946212888 | -63.68729591 | -0.00042408 |  | 54.61529541 | 45.40011215 | 216.5498199 | 115.8235168 | 231.8629913 | 262.842926
322.4355469 | 2.946604742 | -62.83490562 | -0.00042227 |  | 54.58899689 | 45.35291672 | 216.539032 | 115.7433777 | 231.9638672 | 262.7941895
322.5351563 | 2.94719357 | -70.49591255 | -0.000421924 |  | 54.60611343 | 45.28378677 | 216.4428864 | 115.7862244 | 231.9916687 | 262.7658081
322.6347656 | 2.946891589 | -68.61569405 | -0.000374046 |  | 54.64421082 | 45.24240112 | 216.4086151 | 115.8728409 | 232.0032806 | 262.7175598
322.734375 | 2.947130008 | -69.52686501 | -0.000410277 |  | 54.63741302 | 45.22023392 | 216.3458862 | 116.0181732 | 231.9380341 | 262.6807251
322.8339844 | 2.946630819 | -69.44666481 | -0.000400689 |  | 54.63489151 | 45.20394897 | 216.3154449 | 116.0650253 | 231.8540344 | 262.621582
322.9335938 | 2.946540015 | -65.42738914 | -0.000395368 |  | 54.64813232 | 45.2087326 | 216.2244415 | 115.9358597 | 231.8049622 | 262.5376587
323.0332031 | 2.946332796 | -64.69120598 | -0.000371797 |  | 54.64085388 | 45.16526413 | 216.1268311 | 115.7686615 | 231.701416 | 262.4205627
323.1328125 | 2.947568893 | -60.18592453 | -0.00042311 |  | 54.63272095 | 45.14237976 | 216.1195984 | 115.4404221 | 231.5584717 | 262.3357544
323.2324219 | 2.94657005 | -66.31235695 | -0.000385927 |  | 54.64766312 | 45.0893631 | 216.0623627 | 115.2508011 | 231.4645844 | 262.2434387
323.3320313 | 2.947058761 | -67.58444405 | -0.000426529 |  | 54.64937592 | 44.99964142 | 216.0186005 | 115.1998901 | 231.3318634 | 262.2218018
323.4316406 | 2.947346773 | -70.71009254 | -0.000413635 |  | 54.70008087 | 44.99261856 | 215.97966 | 115.1872482 | 231.324234 | 262.1593628
323.53125 | 2.947014757 | -67.33335304 | -0.000400424 |  | 54.6563797 | 44.92149353 | 215.9795532 | 115.1801529 | 231.3379211 | 262.1305542
323.6308594 | 2.946899273 | -70.0723362 | -0.000384128 |  | 54.70623016 | 44.86346817 | 215.906662 | 114.9953766 | 231.3049164 | 262.1817932
323.7304688 | 2.947454108 | -67.69768333 | -0.000404469 |  | 54.65874863 | 44.80208588 | 215.8811188 | 114.6861191 | 231.223526 | 262.1458435
323.8300781 | 2.946870402 | -66.53245735 | -0.000409558 |  | 54.65772247 | 44.77116776 | 215.8220215 | 114.7526398 | 231.1278229 | 262.1289368
323.9296875 | 2.94686202 | -65.230299 | -0.000398634 |  | 54.70864105 | 44.72935867 | 215.7865753 | 115.1230316 | 231.1512604 | 262.0603943
324.0292969 | 2.947520465 | -65.11933327 | -0.000414562 |  | 54.67502594 | 44.67905807 | 215.7018738 | 115.3431778 | 231.2408142 | 262.0507507
324.1289063 | 2.947552828 | -67.13239098 | -0.000373052 |  | 54.7166214 | 44.59873581 | 215.6403503 | 115.3446732 | 231.2976685 | 262.0224609
324.2285156 | 2.947310451 | -72.37658501 | -0.000365954 |  | 54.73992538 | 44.56599808 | 215.6259003 | 115.173851 | 231.3102112 | 261.9732666
324.328125 | 2.946487861 | -70.68092537 | -0.000418587 |  | 54.73833847 | 44.51952362 | 215.5801544 | 114.9506378 | 231.2060699 | 261.9317932
324.4277344 | 2.947224071 | -68.05563545 | -0.000406779 |  | 54.75010681 | 44.47480392 | 215.5387726 | 114.8405609 | 230.9584503 | 261.8980713
324.5273438 | 2.946981695 | -67.68355751 | -0.000375585 |  | 54.81323242 | 44.43079758 | 215.4627838 | 114.8576965 | 230.8147125 | 261.8152466
324.6269531 | 2.946979366 | -66.0845089 | -0.000435576 |  | 54.79525757 | 44.40607071 | 215.4343109 | 115.1032104 | 230.8038635 | 261.7214661
324.7265625 | 2.946837572 | -70.14844322 | -0.000498567 |  | 54.82452393 | 44.3811264 | 215.359436 | 115.656601 | 230.8083954 | 261.7360229
324.8261719 | 2.946908353 | -69.91375542 | -0.000493469 |  | 54.81012344 | 44.33874893 | 215.3628693 | 116.2496262 | 230.797226 | 261.6779175
324.9257813 | 2.947053406 | -67.8915844 | -0.000495881 |  | 54.78454971 | 44.3078537 | 215.3511047 | 116.5808258 | 230.7144165 | 261.6088562
325.0253906 | 2.947048051 | -65.44766426 | -0.00050818 |  | 54.81479263 | 44.2340126 | 215.2876282 | 116.6410751 | 230.7512512 | 261.5574951
325.125 | 2.946990076 | -67.70087242 | -0.000466831 |  | 54.80991364 | 44.20018768 | 215.2766418 | 116.8518982 | 230.8383942 | 261.5167236
325.2246094 | 2.947425703 | -63.0329113 | -0.000469081 |  | 54.80589676 | 44.13669968 | 215.2560272 | 117.2193604 | 230.9046021 | 261.5057068
325.3242188 | 2.946669469 | -72.49985695 | -0.00045983 |  | 54.84418869 | 44.06637955 | 215.2073975 | 117.3991013 | 230.944809 | 261.4520874
325.4238281 | 2.946058754 | -64.77436638 | -0.000478025 |  | 54.89605713 | 43.99737549 | 215.2129364 | 117.461441 | 230.9940796 | 261.4358215
325.5234375 | 2.947092522 | -61.0661068 | -0.0004217 |  | 54.92554855 | 43.96704102 | 215.1618805 | 117.3423462 | 230.9650726 | 261.375
325.6230469 | 2.946999157 | -66.79858971 | -0.000438081 |  | 54.94625473 | 43.90441513 | 215.1620636 | 117.1939392 | 230.8228455 | 261.3221436
325.7226563 | 2.946409397 | -69.16139793 | -0.000388233 |  | 54.94385147 | 43.87431335 | 215.1387939 | 116.9951096 | 230.705658 | 261.2217407
325.8222656 | 2.947612898 | -68.15657616 | -0.000435537 |  | 54.98302841 | 43.8284111 | 215.0955963 | 116.8228607 | 230.614624 | 261.200592
325.921875 | 2.946901834 | -69.85087013 | -0.000392396 |  | 54.9930191 | 43.78704453 | 215.0413513 | 116.6834717 | 230.5871582 | 261.134491
326.0214844 | 2.946396358 | -65.37794304 | -0.000384104 |  | 55.02099609 | 43.73942947 | 215.0123444 | 116.521347 | 230.4627228 | 261.0047607
326.1210938 | 2.946510911 | -66.84233665 | -0.000414225 |  | 55.04098892 | 43.72239304 | 215.0005035 | 116.4736557 | 230.3789673 | 260.8752747
326.2207031 | 2.947479021 | -66.53838539 | -0.000433899 |  | 55.07797241 | 43.68726349 | 214.9557495 | 116.4741058 | 230.3500519 | 260.8289795
326.3203125 | 2.947440604 | -63.78390694 | -0.000454111 |  | 55.06447983 | 43.68276978 | 214.9463348 | 116.5286331 | 230.2627716 | 260.7266541
326.4199219 | 2.947111148 | -68.73121452 | -0.000432919 |  | 55.0652504 | 43.65405273 | 214.9091797 | 116.662529 | 230.2498779 | 260.5906677
326.5195313 | 2.947515342 | -62.68612099 | -0.000379795 |  | 55.07283783 | 43.61997604 | 214.8690033 | 116.888382 | 230.1969299 | 260.4096069
326.6191406 | 2.947304631 | -70.59183693 | -0.000411664 |  | 55.07543182 | 43.56422806 | 214.8419952 | 117.191124 | 230.074707 | 260.2688904
326.71875 | 2.946211258 | -66.4219532 | -0.000410865 |  | 55.08885574 | 43.58605957 | 214.8020172 | 117.3137131 | 230.0232544 | 260.1536865
326.8183594 | 2.946637571 | -63.99625969 | -0.000393241 |  | 55.08451462 | 43.56336212 | 214.782196 | 117.2486572 | 230.062912 | 260.053894
326.9179688 | 2.946641063 | -67.53454399 | -0.000346997 |  | 55.08971786 | 43.53094482 | 214.7805786 | 117.0236969 | 230.1772614 | 260.012146
327.0175781 | 2.946912544 | -62.60386848 | -0.000406735 |  | 55.06311417 | 43.52413177 | 214.7568359 | 116.8508224 | 230.2522278 | 259.9541321
327.1171875 | 2.946330467 | -63.04726219 | -0.000386655 |  | 55.06418991 | 43.49304199 | 214.7008972 | 116.6082077 | 230.320694 | 259.877533
327.2167969 | 2.946596825 | -70.48998833 | -0.000401194 |  | 55.07651901 | 43.51955032 | 214.6613922 | 116.4452209 | 230.3849335 | 259.826355
327.3164063 | 2.947544912 | -65.44789314 | -0.000374063 |  | 55.06461716 | 43.46861649 | 214.6712189 | 116.3014984 | 230.4666595 | 259.7955933
327.4160156 | 2.946882509 | -70.85728264 | -0.000383528 |  | 55.07167816 | 43.46740723 | 214.6513672 | 116.1297379 | 230.5207672 | 259.752594
327.515625 | 2.946779598 | -68.95655632 | -0.000376074 |  | 55.07779694 | 43.45979309 | 214.5842285 | 115.9918137 | 230.5736694 | 259.7177124
327.6152344 | 2.946924418 | -68.04948616 | -0.000383592 |  | 55.04151535 | 43.441082 | 214.5501862 | 115.8951035 | 230.6513824 | 259.6778259
327.7148438 | 2.946291817 | -69.73853874 | -0.00036078 |  | 55.04456711 | 43.41824722 | 214.5419617 | 115.8316269 | 230.7021484 | 259.6472168
327.8144531 | 2.947035013 | -72.38501549 | -0.000420622 |  | 55.03030014 | 43.39068985 | 214.5024414 | 115.8151016 | 230.6865082 | 259.6252136
327.9140625 | 2.946549561 | -67.86105537 | -0.00043862 |  | 54.98617172 | 43.39171982 | 214.473465 | 115.8779831 | 230.6678009 | 259.6065369
328.0136719 | 2.946326043 | -72.51739693 | -0.00037548 |  | 54.98574448 | 43.37747955 | 214.4165649 | 115.9579315 | 230.6854706 | 259.5541992
328.1132813 | 2.946653636 | -71.23915672 | -0.000444308 |  | 54.97609329 | 43.36713028 | 214.4062042 | 116.1143341 | 230.6848145 | 259.4865723
328.2128906 | 2.946591703 | -75.76243782 | -0.000377115 |  | 54.95936966 | 43.36777878 | 214.3712769 | 116.2467117 | 230.7463684 | 259.4323425
328.3125 | 2.946418477 | -73.98361397 | -0.000401776 |  | 54.94732666 | 43.33282089 | 214.3513184 | 116.5020828 | 230.7264404 | 259.3449707
328.4121094 | 2.946906723 | -69.76063728 | -0.000376726 |  | 54.92503738 | 43.33321381 | 214.2492371 | 116.583168 | 230.6674652 | 259.2706604
328.5117188 | 2.946553053 | -72.70856667 | -0.000389579 |  | 54.89189148 | 43.32029724 | 214.2347717 | 116.5361633 | 230.611557 | 259.2188721
328.6113281 | 2.946974477 | -72.56889153 | -0.000409436 |  | 54.86496735 | 43.27326584 | 214.1825256 | 116.4972229 | 230.4474335 | 259.1770325
328.7109375 | 2.946253866 | -69.27828026 | -0.000425192 |  | 54.82711792 | 43.23249817 | 214.127243 | 116.5043488 | 230.16922 | 259.0951843
328.8105469 | 2.946961438 | -70.57976341 | -0.000402811 |  | 54.84366989 | 43.24422073 | 214.1128235 | 116.7620392 | 229.7499542 | 259.005249
328.9101563 | 2.946370747 | -76.64877892 | -0.000370071 |  | 54.80923462 | 43.18510056 | 214.1078186 | 117.3014297 | 229.3955841 | 258.8836365
329.0097656 | 2.946956782 | -66.45407677 | -0.000387068 |  | 54.79662323 | 43.17827988 | 214.0277405 | 118.0206375 | 229.2068176 | 258.6829529
329.109375 | 2.946269698 | -72.06352043 | -0.000392588 |  | 54.77351379 | 43.2047348 | 213.9327087 | 118.9831543 | 229.1464539 | 258.574646
329.2089844 | 2.946588211 | -66.74003029 | -0.000425815 |  | 54.79666138 | 43.17627716 | 213.8154144 | 120.0759354 | 229.178009 | 258.433075
329.3085938 | 2.946336288 | -69.71689415 | -0.000462082 |  | 54.77772141 | 43.16609192 | 213.6264954 | 121.0692444 | 229.1697388 | 258.3791809
329.4082031 | 2.945805434 | -75.18392754 | -0.000456814 |  | 54.72119522 | 43.18493271 | 213.5355682 | 121.9283981 | 229.1133423 | 258.2540894
329.5078125 | 2.946776105 | -73.40715599 | -0.000501939 |  | 54.71700668 | 43.16003799 | 213.4369202 | 122.7983093 | 229.1052399 | 258.1630859
329.6074219 | 2.946070628 | -74.55984688 | -0.00048697 |  | 54.69137573 | 43.16903305 | 213.278656 | 123.7947617 | 229.1221161 | 258.0748596
329.7070313 | 2.946252702 | -74.88772392 | -0.000477888 |  | 54.67164993 | 43.17086411 | 213.1523895 | 124.9226608 | 229.1108856 | 257.9851379
329.8066406 | 2.946769819 | -66.36089134 | -0.000481528 |  | 54.64923096 | 43.17165375 | 213.0253906 | 126.1316223 | 229.0365295 | 257.8562317
329.90625 | 2.945898566 | -73.68649864 | -0.000504517 |  | 54.64648819 | 43.12689972 | 212.8793945 | 127.4572983 | 228.8841095 | 257.792572
330.0058594 | 2.946360037 | -72.75755119 | -0.000420561 |  | 54.6082077 | 43.17201614 | 212.7980194 | 128.7148895 | 228.7510071 | 257.7435913
330.1054688 | 2.946004504 | -70.68229485 | -0.000461969 |  | 54.60851669 | 43.14846039 | 212.6784668 | 129.8128357 | 228.5720673 | 257.6801453
330.2050781 | 2.945970511 | -71.59483528 | -0.00042704 |  | 54.5657196 | 43.18989944 | 212.5601349 | 130.7475281 | 228.45961 | 257.6339722
330.3046875 | 2.94655934 | -70.68388939 | -0.000394134 |  | 54.53731155 | 43.17353439 | 212.4567261 | 131.5742798 | 228.3788147 | 257.6323547
330.4042969 | 2.946710913 | -76.87799644 | -0.000428185 |  | 54.53458405 | 43.18528366 | 212.3619537 | 132.0798798 | 228.3153992 | 257.5887146
330.5039063 | 2.946064807 | -73.83893013 | -0.000412754 |  | 54.50674438 | 43.2162323 | 212.268692 | 132.4321289 | 228.2392426 | 257.6052246
330.6035156 | 2.94729718 | -72.1368885 | -0.000398334 |  | 54.49182892 | 43.25740433 | 212.1713715 | 132.7597198 | 228.1868286 | 257.6036987
330.703125 | 2.946473425 | -74.37915993 | -0.000423042 |  | 54.4651413 | 43.2539444 | 212.1017151 | 133.2063141 | 228.1473694 | 257.576355
330.8027344 | 2.945824061 | -69.00987434 | -0.000403903 |  | 54.43802261 | 43.31313324 | 212.0036926 | 133.9136047 | 228.1820068 | 257.5778809
330.9023438 | 2.946499735 | -69.74993324 | -0.000416889 |  | 54.41749191 | 43.33514786 | 211.926178 | 134.9675751 | 228.1528015 | 257.6149292
331.0019531 | 2.945987275 | -73.28388786 | -0.000416108 |  | 54.42477036 | 43.35737991 | 211.8726959 | 136.1678314 | 228.1704407 | 257.6853638
331.1015625 | 2.946455497 | -80.13374138 | -0.00044132 |  | 54.38549805 | 43.35103607 | 211.7674561 | 137.3666229 | 228.1459198 | 257.7275085
331.2011719 | 2.945870627 | -74.34840202 | -0.000426681 |  | 54.39231873 | 43.40994263 | 211.6859283 | 138.5054169 | 228.1933289 | 257.8277283
331.3007813 | 2.945972839 | -76.82513237 | -0.000401228 |  | 54.33324814 | 43.41740417 | 211.6029663 | 139.6354523 | 228.209259 | 257.9190369
331.4003906 | 2.946243621 | -68.21832466 | -0.00037959 |  | 54.3757782 | 43.42771912 | 211.570282 | 140.4760132 | 228.2212982 | 257.9455566
331.5 | 2.946191467 | -77.8128643 | -0.000376514 |  | 54.35498047 | 43.42552948 | 211.4976349 | 141.3807678 | 228.3007813 | 258.0306396
331.5996094 | 2.946015913 | -72.29638481 | -0.000380358 |  | 54.31511307 | 43.50664139 | 211.4407501 | 141.890564 | 228.3565216 | 258.1282043
331.6992188 | 2.945678541 | -71.31777 | -0.000375109 |  | 54.26958466 | 43.51046371 | 211.365921 | 142.1379089 | 228.3387146 | 258.2209778
331.7988281 | 2.94651906 | -74.72048378 | -0.000337508 |  | 54.26271439 | 43.54459381 | 211.3406219 | 142.2366638 | 228.33461 | 258.3169556
331.8984375 | 2.945879241 | -74.76673698 | -0.00036691 |  | 54.2402153 | 43.58094788 | 211.2454834 | 142.2097321 | 228.29953 | 258.4203796
331.9980469 | 2.945541404 | -69.39402962 | -0.000357616 |  | 54.19313431 | 43.61919022 | 211.2337189 | 142.2707214 | 228.2328339 | 258.5097961
332.0976563 | 2.945373999 | -73.83915901 | -0.000355881 |  | 54.18489838 | 43.61063385 | 211.1753387 | 142.4099121 | 228.1914825 | 258.5960388
332.1972656 | 2.945680637 | -69.52731895 | -0.000353627 |  | 54.1640892 | 43.65005493 | 211.1276093 | 142.5430908 | 228.1259003 | 258.7179871
332.296875 | 2.945600078 | -74.65349388 | -0.000334804 |  | 54.14810181 | 43.67741776 | 211.0493317 | 142.7519531 | 228.0469818 | 258.8498535
332.3964844 | 2.9459137 | -72.63792992 | -0.000338256 |  | 54.11021423 | 43.71609879 | 210.9928436 | 142.9868622 | 227.9888153 | 258.8894653
332.4960938 | 2.946816618 | -72.51785469 | -0.000358595 |  | 54.07791519 | 43.69169617 | 210.9024963 | 143.2488556 | 227.9267731 | 258.933197
332.5957031 | 2.945775865 | -73.00795937 | -0.000371684 |  | 54.06987762 | 43.73100662 | 210.8633423 | 143.3916016 | 227.8918304 | 258.9893799
332.6953125 | 2.945734886 | -72.00701332 | -0.00033791 |  | 54.07501602 | 43.73966599 | 210.8018799 | 143.1939392 | 227.8105011 | 259.0432739
332.7949219 | 2.945880406 | -70.85591698 | -0.000333217 |  | 54.06578827 | 43.75894165 | 210.7733154 | 142.8035889 | 227.7393799 | 259.0841064
332.8945313 | 2.945702057 | -65.9227314 | -0.00036238 |  | 54.03297043 | 43.85049438 | 210.6755066 | 142.4123688 | 227.6874542 | 259.0568237
332.9941406 | 2.945548156 | -69.49997902 | -0.00038189 |  | 54.00650406 | 43.85135651 | 210.6485443 | 142.0155487 | 227.6124725 | 259.0805054
333.09375 | 2.945718355 | -67.87039757 | -0.000350701 |  | 54.02140045 | 43.8650589 | 210.6713257 | 141.562027 | 227.610321 | 259.0984497
333.1933594 | 2.945761662 | -74.88612938 | -0.000396104 |  | 53.96056747 | 43.90473557 | 210.5644836 | 141.0818481 | 227.5418396 | 259.0840454
333.2929688 | 2.94519146 | -67.82505226 | -0.000380656 |  | 53.93533325 | 43.93024826 | 210.5652008 | 140.6039429 | 227.5538635 | 259.0463562
333.3925781 | 2.946065972 | -71.16602135 | -0.000372412 |  | 53.91854477 | 43.97179413 | 210.533432 | 140.287323 | 227.5573883 | 259.0230713
333.4921875 | 2.945892746 | -72.62198067 | -0.000392804 |  | 53.88312912 | 43.94950485 | 210.480957 | 140.0465546 | 227.6020966 | 258.9891052
333.5917969 | 2.945553279 | -71.74635124 | -0.000329168 |  | 53.88684082 | 43.97371674 | 210.4633179 | 139.8728333 | 227.6312256 | 258.9414673
333.6914063 | 2.94579519 | -69.12288857 | -0.000384442 |  | 53.83834457 | 44.02715683 | 210.4574585 | 139.7137604 | 227.6533203 | 259.0086365
333.7910156 | 2.945622662 | -73.01867104 | -0.000333824 |  | 53.82542801 | 44.01263046 | 210.3916168 | 139.4900513 | 227.6854858 | 258.9932861
333.890625 | 2.945460146 | -71.9012928 | -0.00037616 |  | 53.82199478 | 44.04756927 | 210.3589783 | 139.3692017 | 227.741272 | 259.0264893
333.9902344 | 2.9458832 | -66.34721947 | -0.000380983 |  | 53.81329346 | 44.07365036 | 210.3084564 | 139.4044647 | 227.816925 | 259.0088196
334.0898438 | 2.945880871 | -70.28515053 | -0.000437976 |  | 53.78736115 | 44.09392929 | 210.2993927 | 139.6276703 | 227.8670959 | 259.0227356
334.1894531 | 2.94536422 | -64.21454048 | -0.000429478 |  | 53.75197983 | 44.11771393 | 210.2254486 | 140.0239563 | 227.8873291 | 259.0136414
334.2890625 | 2.945317654 | -64.70464516 | -0.00045518 |  | 53.71083832 | 44.15301514 | 210.2343292 | 140.5392456 | 227.9325562 | 259.0458984
334.3886719 | 2.945418702 | -69.25458336 | -0.000412093 |  | 53.6876564 | 44.17231369 | 210.1807861 | 141.1723785 | 227.9462891 | 259.0420532
334.4882813 | 2.94549251 | -71.55268288 | -0.000436618 |  | 53.66056442 | 44.19959641 | 210.1341095 | 141.8939819 | 227.9393616 | 259.0454407
334.5878906 | 2.944650594 | -70.10196114 | -0.00042827 |  | 53.64582825 | 44.20678711 | 210.0901337 | 142.398056 | 227.9835968 | 259.0115356
334.6875 | 2.94529344 | -72.72929955 | -0.0004413 |  | 53.61764526 | 44.22080231 | 210.0119324 | 142.6255341 | 228.0450897 | 259.0381775
334.7871094 | 2.9453733 | -67.94262123 | -0.000430188 |  | 53.56926727 | 44.25377274 | 210.0184937 | 142.6166077 | 228.1246948 | 259.0143738
334.8867188 | 2.945460146 | -70.51026726 | -0.000381387 |  | 53.54965973 | 44.21736526 | 209.9902191 | 142.5105743 | 228.2534332 | 259.0258789
334.9863281 | 2.944942797 | -68.19007301 | -0.00035764 |  | 53.54004669 | 44.28229904 | 209.9177399 | 142.3908539 | 228.3863068 | 258.9711914
335.0859375 | 2.94516678 | -68.90620232 | -0.000388111 |  | 53.53702545 | 44.30918121 | 209.8760223 | 142.2884216 | 228.5113983 | 258.939209
335.1855469 | 2.945499262 | -70.92700386 | -0.000379841 |  | 53.51753235 | 44.30417633 | 209.8526306 | 142.3569641 | 228.6182709 | 258.8939209
335.2851563 | 2.945784945 | -69.09440804 | -0.000357522 |  | 53.45473862 | 44.33620071 | 209.8508148 | 142.4170837 | 228.7280426 | 258.8583374
335.3847656 | 2.945482498 | -70.21702385 | -0.000402943 |  | 53.45002747 | 44.34984207 | 209.8236847 | 142.2700043 | 228.8407898 | 258.8516541
335.484375 | 2.945529297 | -68.86359215 | -0.000381345 |  | 53.40484619 | 44.35164261 | 209.8006897 | 142.0009766 | 228.9789124 | 258.824585
335.5839844 | 2.945460845 | -70.54900169 | -0.000394466 |  | 53.39964676 | 44.36080933 | 209.8033752 | 141.5753174 | 229.0150452 | 258.7559204
335.6835938 | 2.945463639 | -68.69999504 | -0.00038871 |  | 53.37355804 | 44.38142395 | 209.831665 | 141.311142 | 229.1678925 | 258.7037659
335.7832031 | 2.945703687 | -74.82552147 | -0.000395923 |  | 53.36063004 | 44.33425522 | 209.8044281 | 141.2464905 | 229.257843 | 258.6138611
335.8828125 | 2.945284359 | -74.81230354 | -0.000402228 |  | 53.3479805 | 44.34926987 | 209.8261871 | 141.2498016 | 229.243927 | 258.5603027
335.9824219 | 2.944924869 | -76.46330833 | -0.000353597 |  | 53.31400299 | 44.35896683 | 209.820816 | 141.3582458 | 229.2332306 | 258.5443115
336.0820313 | 2.945889486 | -69.95499611 | -0.000350019 |  | 53.30701447 | 44.26114273 | 209.8262329 | 141.4705505 | 229.2187042 | 258.4655762
336.1816406 | 2.945515793 | -69.16093636 | -0.000359342 |  | 53.28091431 | 44.22560883 | 209.7933502 | 141.6714478 | 229.1905518 | 258.4467163
336.28125 | 2.946013119 | -70.263731 | -0.000317676 |  | 53.26261139 | 44.21246719 | 209.8249512 | 141.9368744 | 229.2041931 | 258.3976135
336.3808594 | 2.944954904 | -69.89780617 | -0.000327295 |  | 53.2335701 | 44.15819931 | 209.7975616 | 142.3470764 | 229.2030029 | 258.3864746
336.4804688 | 2.945690881 | -81.78565788 | -0.00033009 |  | 53.22258759 | 44.1277771 | 209.7887878 | 142.8895416 | 229.2395477 | 258.3625793
336.5800781 | 2.945851302 | -73.83664894 | -0.00033908 |  | 53.18380356 | 44.11981201 | 209.7730103 | 143.2690277 | 229.2505341 | 258.2194519
336.6796875 | 2.94482545 | -71.90630531 | -0.000359324 |  | 53.20818329 | 44.08847427 | 209.7270966 | 143.8114929 | 229.2783051 | 258.191925
336.7792969 | 2.945326269 | -69.74583244 | -0.000363699 |  | 53.12921906 | 44.00968552 | 209.6902618 | 144.6620331 | 229.261795 | 258.1474609
336.8789063 | 2.945205895 | -70.80464745 | -0.000363105 |  | 53.12165451 | 43.97472763 | 209.658844 | 145.5179749 | 229.246109 | 258.0797424
336.9785156 | 2.945338143 | -70.67067528 | -0.000349132 |  | 53.07632446 | 43.98743057 | 209.6168976 | 146.3088684 | 229.1488342 | 258.0472412
337.078125 | 2.945892746 | -69.47468758 | -0.000331423 |  | 53.08981323 | 43.99056625 | 209.6060486 | 147.1303558 | 228.9995575 | 257.9440613
337.1777344 | 2.945910906 | -68.93514061 | -0.000339258 |  | 53.0427475 | 44.01274872 | 209.5735474 | 148.0124817 | 228.806015 | 257.9577942
337.2773438 | 2.945454093 | -71.23255348 | -0.000311043 |  | 53.05329514 | 44.02215958 | 209.5343475 | 148.7533112 | 228.614624 | 257.8304749
337.3769531 | 2.945433604 | -77.80693626 | -0.000297919 |  | 53.01738739 | 44.00196838 | 209.5144958 | 149.3537598 | 228.547226 | 257.7758179
337.4765625 | 2.945358399 | -75.83762932 | -0.000380752 |  | 53.02254868 | 44.0282135 | 209.5278625 | 149.876709 | 228.5352936 | 257.7148743
337.5761719 | 2.945202636 | -72.64978218 | -0.00033381 |  | 53.00837708 | 44.05218506 | 209.5601807 | 150.5327148 | 228.5538177 | 257.6464233
337.6757813 | 2.945775865 | -73.66189003 | -0.000360161 |  | 53.01895523 | 44.09131241 | 209.4907379 | 150.7700195 | 228.5665894 | 257.5699768
337.7753906 | 2.945518587 | -78.39524651 | -0.000371191 |  | 52.99155045 | 44.11743546 | 209.4947815 | 150.7207184 | 228.6286163 | 257.5073242
337.875 | 2.944446169 | -74.9918499 | -0.000374107 |  | 53.01098251 | 44.15021133 | 209.4809418 | 150.6269379 | 228.5903168 | 257.4502258
337.9746094 | 2.945165616 | -75.74990654 | -0.000379645 |  | 52.99120712 | 44.19610214 | 209.4289246 | 150.6887207 | 228.3475647 | 257.3598633
338.0742188 | 2.945167245 | -73.01411247 | -0.000297168 |  | 53.00218201 | 44.26779938 | 209.4227142 | 150.984787 | 228.1459351 | 257.1980591
338.1738281 | 2.945289714 | -71.38772011 | -0.00037754 |  | 52.97882462 | 44.31393051 | 209.3759766 | 151.4477386 | 227.8843384 | 257.1118774
338.2734375 | 2.945920685 | -69.09896278 | -0.000356345 |  | 52.99737167 | 44.32395554 | 209.3992615 | 151.7723236 | 227.5966034 | 256.9336853
338.3730469 | 2.945375163 | -69.42137337 | -0.000341695 |  | 52.94253159 | 44.32043457 | 209.3974609 | 151.8669739 | 227.3948669 | 256.825531
338.4726563 | 2.944695298 | -78.75935173 | -0.000347928 |  | 53.01099777 | 44.36837769 | 209.407135 | 152.1776428 | 227.3237305 | 256.7142944
338.5722656 | 2.945138374 | -77.07212257 | -0.000375489 |  | 52.99057007 | 44.39683533 | 209.4214478 | 152.5918274 | 227.340683 | 256.6387024
338.671875 | 2.945177956 | -75.43137169 | -0.000401009 |  | 52.96365738 | 44.40472412 | 209.4112701 | 153.0226288 | 227.2541199 | 256.5396118
338.7714844 | 2.944915788 | -76.5542202 | -0.000415082 |  | 53.00266647 | 44.42768478 | 209.4762573 | 153.3128967 | 227.1861877 | 256.4653625
338.8710938 | 2.945888322 | -75.41337013 | -0.000428653 |  | 52.98888779 | 44.47144699 | 209.4534912 | 153.4897308 | 227.1045227 | 256.3840942
338.9707031 | 2.946319757 | -71.07966423 | -0.000432557 |  | 53.00120163 | 44.48360443 | 209.4659119 | 153.6182098 | 226.9785004 | 256.2851257
339.0703125 | 2.945320448 | -76.07026863 | -0.000417064 |  | 53.05216217 | 44.4611702 | 209.4061737 | 153.6947632 | 226.8259735 | 256.2222595
339.1699219 | 2.944996348 | -74.04080391 | -0.000438426 |  | 53.04664612 | 44.48864746 | 209.3358154 | 153.8418579 | 226.7744293 | 256.0924683
339.2695313 | 2.945530228 | -74.86767387 | -0.00042685 |  | 53.06260681 | 44.4887085 | 209.2583313 | 154.0731049 | 226.6499329 | 256.0219727
339.3691406 | 2.944688778 | -70.42983437 | -0.000392953 |  | 53.11631393 | 44.50356293 | 209.2420959 | 154.2706146 | 226.5234985 | 255.9324799
339.46875 | 2.9445705 | -74.48306084 | -0.000399831 |  | 53.14223099 | 44.52125931 | 209.1887512 | 154.140152 | 226.3389435 | 255.8218231
339.5683594 | 2.94513884 | -74.90116692 | -0.00039355 |  | 53.2104454 | 44.52632141 | 209.1567535 | 153.6529846 | 226.1167603 | 255.719223
339.6679688 | 2.944727894 | -68.25660133 | -0.000373268 |  | 53.2511673 | 44.57086182 | 209.1309204 | 153.0729523 | 225.8633881 | 255.5875549
339.7675781 | 2.946118359 | -66.44861031 | -0.000335315 |  | 53.29322433 | 44.6280899 | 209.0966034 | 152.3438263 | 225.637146 | 255.4792633
339.8671875 | 2.945794491 | -74.32333565 | -0.000369851 |  | 53.32980728 | 44.61711121 | 209.0363617 | 151.5416565 | 225.4003601 | 255.3686981
339.9667969 | 2.945187036 | -74.41584587 | -0.000339235 |  | 53.33443451 | 44.61933517 | 209.0220032 | 150.5721283 | 225.219101 | 255.3048401
340.0664063 | 2.945160959 | -72.13939857 | -0.000361262 |  | 53.37052536 | 44.60449219 | 209.0053101 | 149.7205353 | 224.9683533 | 255.2266998
340.1660156 | 2.944971202 | -70.8978405 | -0.000363589 |  | 53.38408661 | 44.5889473 | 208.9997864 | 148.7953644 | 224.8042603 | 255.186203
340.265625 | 2.945344429 | -71.25488091 | -0.00039696 |  | 53.35676956 | 44.60443115 | 208.9398499 | 147.937088 | 224.7122955 | 255.2010803
340.3652344 | 2.945713466 | -67.3780117 | -0.000374662 |  | 53.37693405 | 44.59152603 | 208.8641357 | 147.0143433 | 224.6320038 | 255.175766
340.4648438 | 2.94589391 | -73.63386345 | -0.000372286 |  | 53.38136673 | 44.60192871 | 208.8222046 | 146.0272675 | 224.4376068 | 255.1305542
340.5644531 | 2.945099724 | -73.94077873 | -0.000371622 |  | 53.3274231 | 44.63694382 | 208.8105164 | 144.9932709 | 224.2300262 | 255.0856781
340.6640625 | 2.945260378 | -74.09639931 | -0.0003647 |  | 53.32241058 | 44.63579559 | 208.850769 | 143.9920197 | 224.0005646 | 255.0454102
340.7636719 | 2.945468528 | -70.64583778 | -0.000360255 |  | 53.31716156 | 44.62815475 | 208.8288727 | 142.8762817 | 223.7539215 | 255.008255
340.8632813 | 2.945445478 | -73.48690224 | -0.000357677 |  | 53.26534653 | 44.64030075 | 208.8096161 | 141.8817444 | 223.4999084 | 254.9168243
340.9628906 | 2.945468063 | -71.39022636 | -0.000328862 |  | 53.23046112 | 44.60410309 | 208.8356781 | 141.1819763 | 223.3228912 | 254.862793
341.0625 | 2.945563057 | -69.03060722 | -0.000338873 |  | 53.24142075 | 44.62427139 | 208.7501831 | 140.656311 | 223.2131958 | 254.8449097
341.1621094 | 2.945691347 | -70.20882225 | -0.000343585 |  | 53.26397324 | 44.62432861 | 208.7151794 | 140.2145844 | 223.1924591 | 254.8433838
341.2617188 | 2.945095301 | -73.20459557 | -0.00036019 |  | 53.2232132 | 44.62675476 | 208.6867523 | 139.8361359 | 223.0473022 | 254.8621063
341.3613281 | 2.945154905 | -76.5963726 | -0.000316768 |  | 53.2154274 | 44.58435059 | 208.6970062 | 139.588089 | 223.0041656 | 254.8495941
341.4609375 | 2.945255721 | -73.33811378 | -0.000340214 |  | 53.17927933 | 44.59069443 | 208.6770935 | 139.487793 | 222.9473572 | 254.8848267
341.5605469 | 2.945764456 | -76.70482826 | -0.000336057 |  | 53.12172699 | 44.5726738 | 208.6604004 | 139.2872925 | 222.9892883 | 254.9045715
341.6601563 | 2.94527947 | -75.32588005 | -0.000351124 |  | 53.117733 | 44.5070343 | 208.682312 | 139.3636627 | 223.1877747 | 254.9658356
341.7597656 | 2.945800778 | -75.63347816 | -0.000302092 |  | 53.05535126 | 44.47808456 | 208.6657715 | 139.5679626 | 223.3580475 | 254.9993439
341.859375 | 2.94604036 | -74.64369774 | -0.000328028 |  | 53.04639435 | 44.4396286 | 208.6457214 | 139.7399902 | 223.5080109 | 255.0439758
341.9589844 | 2.945493674 | -73.36386299 | -0.000335514 |  | 53.04161072 | 44.34957886 | 208.5922394 | 139.712616 | 223.6327515 | 255.113678
342.0585938 | 2.945375163 | -77.90651131 | -0.000354915 |  | 53.04166794 | 44.29344559 | 208.5114136 | 139.2712555 | 223.7424469 | 255.1308746
342.1582031 | 2.945145825 | -81.74259377 | -0.000306314 |  | 53.02445984 | 44.28787613 | 208.4313812 | 138.5477905 | 223.7164612 | 255.1674805
342.2578125 | 2.944906708 | -77.44511223 | -0.00033135 |  | 52.99879074 | 44.22431183 | 208.3725433 | 137.6239166 | 223.6395416 | 255.1207275
342.3574219 | 2.946047345 | -78.91406441 | -0.000334305 |  | 52.96839905 | 44.10980988 | 208.305069 | 136.532959 | 223.4230804 | 255.0971527
342.4570313 | 2.945491578 | -73.82821846 | -0.00033651 |  | 52.90733337 | 44.10058212 | 208.2684174 | 135.5673065 | 223.2827606 | 255.0337219
342.5566406 | 2.945697401 | -78.30205727 | -0.00035157 |  | 52.90166092 | 44.07640076 | 208.215271 | 134.7499695 | 223.2039032 | 254.9750671
342.65625 | 2.945776796 | -73.58396339 | -0.00035483 |  | 52.89229202 | 44.0097847 | 208.177124 | 134.1819611 | 223.0493469 | 254.9232635
342.7558594 | 2.945598681 | -77.72673607 | -0.000327703 |  | 52.89422989 | 43.9175415 | 208.0767822 | 133.7414551 | 223.009552 | 254.8261719
342.8554688 | 2.94584129 | -77.954813 | -0.000336104 |  | 52.81645966 | 43.83602142 | 208.0642853 | 133.2803802 | 222.9830475 | 254.7683105
342.9550781 | 2.945757471 | -78.46861839 | -0.000306979 |  | 52.83517838 | 43.7549324 | 207.9693451 | 132.7099304 | 222.9880219 | 254.7079468
343.0546875 | 2.946376102 | -77.07258034 | -0.000330839 |  | 52.7591095 | 43.64552307 | 207.9076996 | 132.1551361 | 222.9658203 | 254.632019
343.1542969 | 2.945628716 | -74.32607079 | -0.000343141 |  | 52.75915909 | 43.54764557 | 207.8832245 | 131.816452 | 222.9542542 | 254.5778961
343.2539063 | 2.94546131 | -78.11157417 | -0.000357277 |  | 52.71831131 | 43.44218063 | 207.8374329 | 131.6263885 | 222.9634552 | 254.587677
343.3535156 | 2.945536282 | -80.32559395 | -0.000377055 |  | 52.68011475 | 43.3484993 | 207.7891846 | 131.6286926 | 222.9806519 | 254.6102142
343.453125 | 2.946368651 | -79.81179237 | -0.000354284 |  | 52.638134 | 43.24863052 | 207.7464447 | 131.7716522 | 222.9914093 | 254.6105652
343.5527344 | 2.945133718 | -86.45066261 | -0.000406207 |  | 52.63721848 | 43.15403748 | 207.7107239 | 131.8701019 | 223.0285645 | 254.5956421
343.6523438 | 2.945724642 | -78.67459297 | -0.000406584 |  | 52.61049652 | 43.06509018 | 207.6970673 | 131.9287262 | 223.0179749 | 254.5894775
343.7519531 | 2.945248969 | -72.81382942 | -0.000413308 |  | 52.61946106 | 42.9996109 | 207.7261047 | 131.9603577 | 222.9962769 | 254.5790558
343.8515625 | 2.945950255 | -79.97812462 | -0.000421446 |  | 52.57958221 | 42.9284668 | 207.6742859 | 131.8735199 | 223.0445251 | 254.6327972
343.9511719 | 2.945789602 | -77.62306404 | -0.000389275 |  | 52.5983963 | 42.91631317 | 207.6938629 | 131.9772339 | 223.0522919 | 254.66008
344.0507813 | 2.945743036 | -71.53809929 | -0.000402252 |  | 52.60503006 | 42.86710358 | 207.6589813 | 132.3828125 | 223.1211243 | 254.5747223
344.1503906 | 2.945189364 | -73.19206429 | -0.000391161 |  | 52.62552643 | 42.83640289 | 207.7151489 | 132.9025574 | 223.1952972 | 254.541748
344.25 | 2.945880871 | -77.05161858 | -0.000377904 |  | 52.5803566 | 42.80696487 | 207.677948 | 133.3177643 | 223.2889709 | 254.5104065
344.3496094 | 2.94527621 | -74.87108803 | -0.000349263 |  | 52.60558701 | 42.76201248 | 207.6808472 | 133.5715637 | 223.395813 | 254.4445953
344.4492188 | 2.945595887 | -77.610075 | -0.000369514 |  | 52.56814575 | 42.73325348 | 207.62117 | 133.8179779 | 223.4665222 | 254.4253845
344.5488281 | 2.945289249 | -73.78720665 | -0.000341165 |  | 52.53180695 | 42.69797897 | 207.6522675 | 133.8960724 | 223.5378418 | 254.3254852
344.6484375 | 2.945839427 | -69.46306801 | -0.000315483 |  | 52.51624298 | 42.6455307 | 207.5871887 | 134.0006409 | 223.5584412 | 254.2580414
344.7480469 | 2.945767716 | -75.94039345 | -0.000338348 |  | 52.45676804 | 42.60195541 | 207.5557556 | 134.3306427 | 223.5470734 | 254.1724243
344.8476563 | 2.946326043 | -70.86047173 | -0.000335735 |  | 52.45859909 | 42.60745239 | 207.5217285 | 134.9135132 | 223.5805817 | 254.1197052
344.9472656 | 2.94592022 | -76.69776726 | -0.00039037 |  | 52.44066238 | 42.56106186 | 207.4738464 | 135.6863556 | 223.6367188 | 254.0774536
345.046875 | 2.945606597 | -74.51291084 | -0.000362521 |  | 52.38895035 | 42.49552536 | 207.4190063 | 136.3723755 | 223.6388245 | 254.0592041
345.1464844 | 2.94596958 | -79.02069664 | -0.000375095 |  | 52.37866592 | 42.51202011 | 207.3705902 | 137.0279846 | 223.6616058 | 254.0207214
345.2460938 | 2.945808927 | -77.73926735 | -0.000381043 |  | 52.33226013 | 42.46578598 | 207.3479767 | 137.6208649 | 223.7505341 | 254.0173798
345.3457031 | 2.945033135 | -73.85943413 | -0.000372616 |  | 52.31349564 | 42.48342896 | 207.3217926 | 138.3114014 | 223.7852631 | 253.9653015
345.4453125 | 2.945419168 | -76.21677208 | -0.000321327 |  | 52.3244133 | 42.42181778 | 207.3124847 | 138.828064 | 223.8511353 | 253.9636383
345.5449219 | 2.946162364 | -75.48104668 | -0.000351756 |  | 52.28004456 | 42.46388245 | 207.2925568 | 139.2508392 | 223.9560089 | 253.9048004
345.6445313 | 2.945733722 | -73.74642372 | -0.000357312 |  | 52.27309799 | 42.41245651 | 207.2694244 | 139.3006744 | 224.0004272 | 253.8894501
345.7441406 | 2.945609391 | -72.90861702 | -0.000331589 |  | 52.23115921 | 42.43340302 | 207.2486572 | 139.2782898 | 223.9254303 | 253.8095398
345.84375 | 2.945682267 | -71.83817863 | -0.00035688 |  | 52.22933197 | 42.37026215 | 207.2512054 | 138.9215393 | 223.831131 | 253.7813263
345.9433594 | 2.94576236 | -75.2110424 | -0.000345445 |  | 52.20911407 | 42.45989609 | 207.2077789 | 138.5042114 | 223.7526093 | 253.70047
346.0429688 | 2.945731161 | -76.77409554 | -0.000321291 |  | 52.17898178 | 42.4249115 | 207.1421204 | 138.1048279 | 223.6785736 | 253.661377
346.1425781 | 2.945301821 | -72.41668892 | -0.000307746 |  | 52.16238785 | 42.44958115 | 207.1489563 | 137.5430756 | 223.6675262 | 253.6361542
346.2421875 | 2.945734421 | -75.48788261 | -0.000338354 |  | 52.15397263 | 42.45279694 | 207.0984039 | 137.0124359 | 223.5968475 | 253.6001129
346.3417969 | 2.945380518 | -72.64795876 | -0.000326244 |  | 52.14957047 | 42.43516159 | 207.0860748 | 136.6600494 | 223.5303802 | 253.6180878
346.4414063 | 2.945298795 | -72.71061516 | -0.000316142 |  | 52.14635849 | 42.51098251 | 207.0764465 | 136.1911163 | 223.3932037 | 253.6177368
346.5410156 | 2.945911605 | -72.69193077 | -0.000340839 |  | 52.11846542 | 42.4715004 | 207.0840759 | 135.661377 | 223.2255402 | 253.5933533
346.640625 | 2.945741871 | -71.35149193 | -0.000321391 |  | 52.14512253 | 42.49440384 | 207.0723114 | 135.1332703 | 223.0884247 | 253.5678406
346.7402344 | 2.945962129 | -76.52072716 | -0.000329287 |  | 52.11436081 | 42.48061752 | 207.0548248 | 134.6845551 | 222.9599609 | 253.555069
346.8398438 | 2.946377732 | -67.68834114 | -0.000308558 |  | 52.09996033 | 42.4623909 | 207.0189209 | 134.1812134 | 222.8384552 | 253.5081635
346.9394531 | 2.945448738 | -73.49738121 | -0.000325736 |  | 52.09956741 | 42.49911499 | 207.0471802 | 133.3930054 | 222.7589264 | 253.4569397
347.0390625 | 2.945977496 | -72.80107307 | -0.00034449 |  | 52.08988953 | 42.49027252 | 207.0151825 | 132.5547943 | 222.7056732 | 253.4255829
347.1386719 | 2.945835935 | -70.19720268 | -0.000345137 |  | 52.10326767 | 42.51881409 | 206.9517975 | 131.7704163 | 222.7066956 | 253.3399353
347.2382813 | 2.945378423 | -72.29569817 | -0.000320615 |  | 52.09740829 | 42.53620529 | 206.9305878 | 130.8179474 | 222.7437134 | 253.3299255
347.3378906 | 2.945744665 | -74.80159569 | -0.000329685 |  | 52.10617828 | 42.51725388 | 206.8833618 | 129.8437042 | 222.8258209 | 253.2521515
347.4375 | 2.945582382 | -81.29919624 | -0.000333616 |  | 52.10895538 | 42.53910828 | 206.8280945 | 129.2141724 | 222.759613 | 253.2420044
347.5371094 | 2.946058754 | -77.9425106 | -0.000303042 |  | 52.10557175 | 42.5603447 | 206.7647552 | 128.7048187 | 222.6111298 | 253.1058502
347.6367188 | 2.945284825 | -70.45467186 | -0.000338792 |  | 52.09192276 | 42.56658554 | 206.7418213 | 128.2398071 | 222.3962402 | 253.0572662
347.7363281 | 2.945988206 | -75.45005989 | -0.000325279 |  | 52.04890442 | 42.56944656 | 206.7059326 | 128.0481873 | 222.3054962 | 253.0324554
347.8359375 | 2.94593093 | -72.82158089 | -0.000345864 |  | 52.07403564 | 42.5712204 | 206.6305237 | 128.1716003 | 222.2033691 | 252.9675751
347.9355469 | 2.945546992 | -67.8318882 | -0.000347302 |  | 52.03430557 | 42.58011627 | 206.5909882 | 128.4676666 | 222.1814728 | 252.9092407
348.0351563 | 2.945360262 | -77.70828056 | -0.000370116 |  | 51.99369812 | 42.58033371 | 206.5490417 | 128.375412 | 222.2516479 | 252.8221588
348.1347656 | 2.945678541 | -77.79668617 | -0.00041724 |  | 52.01233292 | 42.60523224 | 206.5244293 | 128.0295258 | 222.2674713 | 252.753952
348.234375 | 2.945173066 | -72.89813805 | -0.000400807 |  | 52.00743484 | 42.63663864 | 206.4457092 | 127.6016693 | 222.3439484 | 252.6915283
348.3339844 | 2.945941174 | -73.12393379 | -0.000406793 |  | 52.00269318 | 42.62376404 | 206.3982697 | 126.9392929 | 222.407608 | 252.6313934
348.4335938 | 2.945508342 | -67.25565529 | -0.00039573 |  | 51.96323776 | 42.67435837 | 206.3526306 | 126.3180389 | 222.4207306 | 252.6316833
348.5332031 | 2.945834771 | -76.83743858 | -0.000410736 |  | 51.94958496 | 42.68067932 | 206.316452 | 125.6771927 | 222.4082489 | 252.5246582
348.6328125 | 2.946039895 | -72.32144737 | -0.000398441 |  | 51.93574905 | 42.67426682 | 206.2953796 | 125.0766296 | 222.4136963 | 252.4845276
348.7324219 | 2.94610858 | -71.24713326 | -0.00039219 |  | 51.93422699 | 42.73204041 | 206.2359619 | 124.5609894 | 222.4013824 | 252.4610748
348.8320313 | 2.946048975 | -70.5159626 | -0.000397444 |  | 51.91965103 | 42.70711517 | 206.2000275 | 124.2588882 | 222.4661713 | 252.4168243
348.9316406 | 2.945435233 | -74.9517498 | -0.000344887 |  | 51.92097092 | 42.7411499 | 206.1432495 | 123.9491653 | 222.4319916 | 252.3926392
349.03125 | 2.945879707 | -73.01091957 | -0.000362031 |  | 51.98353958 | 42.74100494 | 206.0847168 | 123.5097351 | 222.3237 | 252.3327942
349.1308594 | 2.945195185 | -77.25713921 | -0.000354318 |  | 51.93960571 | 42.74622345 | 205.9758301 | 123.0858536 | 222.232132 | 252.2615356
349.2304688 | 2.945144661 | -72.24306679 | -0.000340533 |  | 51.91711807 | 42.77650833 | 205.9443359 | 122.4397202 | 222.1223145 | 252.1794586
349.3300781 | 2.946072258 | -72.29250908 | -0.000315824 |  | 51.9697113 | 42.79429626 | 205.9075317 | 121.761795 | 222.0361328 | 252.0919189
349.4296875 | 2.945698565 | -71.53696251 | -0.000329547 |  | 51.93003464 | 42.80957031 | 205.8577271 | 121.1177063 | 221.9377136 | 251.9881744
349.5292969 | 2.946315333 | -76.15867043 | -0.000317481 |  | 51.94965744 | 42.81038284 | 205.855957 | 120.7216492 | 221.7899628 | 251.9154816
349.6289063 | 2.945877379 | -78.21046257 | -0.000346724 |  | 51.95768356 | 42.84277344 | 205.8814697 | 120.7327423 | 221.6277771 | 251.8582458
349.7285156 | 2.945706015 | -78.06418037 | -0.000377278 |  | 51.98246002 | 42.87220383 | 205.9544525 | 121.1106186 | 221.4772949 | 251.750946
349.828125 | 2.945397049 | -76.65401649 | -0.000349812 |  | 51.94677353 | 42.8784256 | 205.9372101 | 121.6348877 | 221.3839417 | 251.6594238
349.9277344 | 2.945615212 | -75.70866966 | -0.000346926 |  | 51.95303345 | 42.897789 | 205.9250031 | 122.2336044 | 221.3861847 | 251.5640259
350.0273438 | 2.945569577 | -79.6313343 | -0.000291582 |  | 51.96874237 | 42.90223312 | 205.9075165 | 122.7121658 | 221.3834381 | 251.4790497
350.1269531 | 2.945554908 | -72.48276329 | -0.000321418 |  | 51.93789673 | 42.92868805 | 205.9639282 | 122.8204498 | 221.3328247 | 251.4210663
350.2265625 | 2.945458982 | -80.31716347 | -0.000303367 |  | 51.9858284 | 42.95788956 | 205.9943695 | 122.7953339 | 221.224411 | 251.3712921
350.3261719 | 2.945400542 | -80.50285912 | -0.000323391 |  | 51.97250366 | 42.94501877 | 206.0353851 | 122.5705338 | 221.1868134 | 251.3139343
350.4257813 | 2.945560729 | -85.17652321 | -0.000337701 |  | 51.96920013 | 42.98609924 | 206.0752869 | 122.2031326 | 221.1651764 | 251.2676697
350.5253906 | 2.945586806 | -77.70440865 | -0.000290009 |  | 51.96437836 | 42.98908615 | 206.1161957 | 121.7138443 | 221.1487885 | 251.178299
350.625 | 2.945131389 | -75.60864067 | -0.000275895 |  | 51.95445633 | 43.02125168 | 206.1695251 | 121.1551132 | 221.0911407 | 251.1470795
350.7246094 | 2.945350017 | -76.71644783 | -0.000318666 |  | 52.01234055 | 43.04324341 | 206.1694336 | 120.8027115 | 221.1762848 | 251.0871887
350.8242188 | 2.945836401 | -71.56225395 | -0.000305524 |  | 52.00540924 | 43.05640411 | 206.1812897 | 120.5406799 | 221.2944336 | 251.0510712
350.9238281 | 2.946209162 | -72.85028648 | -0.00031988 |  | 51.99928284 | 43.05842972 | 206.1577454 | 120.4596863 | 221.456604 | 251.0440369
351.0234375 | 2.945296234 | -73.88837242 | -0.000322508 |  | 52.03226471 | 43.07804108 | 206.1796265 | 120.3304596 | 221.6044159 | 251.0275116
351.1230469 | 2.945281332 | -78.63995934 | -0.000310791 |  | 52.02482224 | 43.11999512 | 206.1656036 | 120.2876205 | 221.6923676 | 250.9572601
351.2226563 | 2.945624292 | -79.82090569 | -0.000282824 |  | 52.02856064 | 43.10718536 | 206.1356049 | 120.5201111 | 221.7254639 | 250.9854126
351.3222656 | 2.945487387 | -77.03407097 | -0.000335237 |  | 52.05156326 | 43.12124252 | 206.1371155 | 120.675499 | 221.7356415 | 251.018692
351.421875 | 2.945299493 | -78.39775276 | -0.000294401 |  | 52.04839706 | 43.11871719 | 206.1060486 | 120.4739685 | 221.7890472 | 251.0873871
351.5214844 | 2.945648041 | -80.6318264 | -0.00030103 |  | 52.00090408 | 43.13504791 | 206.1052704 | 120.0158768 | 221.7838593 | 251.1603088
351.6210938 | 2.945425455 | -80.32650566 | -0.000310073 |  | 52.04063797 | 43.13210678 | 206.0571899 | 119.4530106 | 221.7868042 | 251.2255707
351.7207031 | 2.945640823 | -76.17074776 | -0.000300929 |  | 52.02946472 | 43.14097977 | 206.0174255 | 119.3527374 | 221.7835541 | 251.1669617
351.8203125 | 2.945493674 | -77.47769737 | -0.000328846 |  | 52.03771591 | 43.16320419 | 205.9627075 | 119.3994293 | 221.6870575 | 251.1658783
351.9199219 | 2.945132554 | -73.16950798 | -0.000324277 |  | 52.03643799 | 43.14503479 | 205.8975983 | 119.6393585 | 221.5929108 | 251.0325317
352.0195313 | 2.945038257 | -75.89846992 | -0.000284602 |  | 52.01755524 | 43.15732193 | 205.8785248 | 120.0080719 | 221.6664276 | 250.9352722
352.1191406 | 2.945679473 | -76.91376686 | -0.000297303 |  | 52.01487732 | 43.15445328 | 205.8252563 | 120.1533966 | 221.7004547 | 250.8599854
352.21875 | 2.944857813 | -75.68314934 | -0.000282002 |  | 52.06557465 | 43.14043045 | 205.806015 | 120.1244583 | 221.7453918 | 250.8308563
352.3183594 | 2.945266664 | -80.69220543 | -0.000327825 |  | 52.02859497 | 43.18201065 | 205.7265778 | 120.0853806 | 221.715271 | 250.8077393
352.4179688 | 2.946261782 | -75.28965187 | -0.000305547 |  | 52.03274155 | 43.14445877 | 205.7206573 | 120.0721207 | 221.6019745 | 250.8349304
352.5175781 | 2.945926273 | -79.98632622 | -0.000314464 |  | 52.03438568 | 43.14928055 | 205.6603088 | 120.1724243 | 221.533432 | 250.9008331
352.6171875 | 2.945603337 | -79.43697929 | -0.000341593 |  | 52.01329803 | 43.18099594 | 205.6545105 | 120.3229752 | 221.4685669 | 250.9348602
352.7167969 | 2.945280634 | -74.68060875 | -0.000359668 |  | 52.04610443 | 43.15685272 | 205.6002045 | 120.3709259 | 221.399292 | 250.9330292
352.8164063 | 2.945751417 | -75.89618874 | -0.000387173 |  | 52.01543808 | 43.14624405 | 205.6208038 | 120.4499054 | 221.2647095 | 250.8991852
352.9160156 | 2.945335349 | -77.07098579 | -0.00035803 |  | 52.02461243 | 43.15292358 | 205.5975037 | 120.5731125 | 221.1066284 | 250.938324
353.015625 | 2.945600078 | -79.6951313 | -0.000385035 |  | 52.00058365 | 43.14956284 | 205.6001129 | 120.9133224 | 220.8782196 | 250.8808441
353.1152344 | 2.945897169 | -78.95234108 | -0.000404766 |  | 52.03395844 | 43.14484406 | 205.601593 | 121.4645462 | 220.6949615 | 250.8869324
353.2148438 | 2.945616376 | -77.49706459 | -0.000371602 |  | 52.03216553 | 43.14648438 | 205.622345 | 122.1309662 | 220.5697021 | 250.8548431
353.3144531 | 2.945899032 | -73.47254753 | -0.000386388 |  | 52.04322815 | 43.16098785 | 205.6110382 | 123.0360947 | 220.3443756 | 250.8100891
353.4140625 | 2.945377259 | -75.14587593 | -0.000328008 |  | 51.99791336 | 43.15872574 | 205.6564941 | 124.0438461 | 220.2761078 | 250.7682648
353.5136719 | 2.946286928 | -72.23076439 | -0.000349403 |  | 52.0365181 | 43.16851807 | 205.7096558 | 124.8274994 | 220.1004944 | 250.6574707
353.6132813 | 2.945646411 | -72.27633476 | -0.000318782 |  | 52.04336548 | 43.14380264 | 205.7040863 | 125.4320145 | 220.0292664 | 250.5671997
353.7128906 | 2.945633838 | -73.41831779 | -0.000306164 |  | 52.03088379 | 43.14787292 | 205.7394714 | 125.9014206 | 220.0556488 | 250.4981995
353.8125 | 2.946187509 | -75.63849068 | -0.000294976 |  | 52.02728653 | 43.1546936 | 205.7853241 | 126.2075958 | 220.0675812 | 250.4631805
353.9121094 | 2.945651067 | -76.54419518 | -0.000272241 |  | 52.05353546 | 43.17563248 | 205.7673035 | 126.3396835 | 220.1359863 | 250.3963013
354.0117188 | 2.946466906 | -74.79794884 | -0.000322433 |  | 52.01014328 | 43.18472672 | 205.7888794 | 126.5940552 | 220.1997833 | 250.3594513
354.1113281 | 2.945517423 | -76.08963203 | -0.000324519 |  | 52.04428864 | 43.14675522 | 205.7378082 | 127.0358276 | 220.1657562 | 250.3495026
354.2109375 | 2.945219865 | -73.73799324 | -0.000328621 |  | 52.02141953 | 43.17157364 | 205.7547455 | 127.6914597 | 220.1059875 | 250.2740326
354.3105469 | 2.945873421 | -72.19316673 | -0.000389605 |  | 52.03695297 | 43.16398621 | 205.7245789 | 128.6094818 | 219.9980927 | 250.2365875
354.4101563 | 2.945028245 | -70.72193718 | -0.000323807 |  | 52.03693771 | 43.15589523 | 205.7303009 | 129.5632629 | 219.8175812 | 250.2062683
354.5097656 | 2.945177956 | -72.89836693 | -0.000314519 |  | 52.05618286 | 43.16954803 | 205.6961823 | 130.5501099 | 219.7183075 | 250.1425781
354.609375 | 2.945534652 | -74.26819801 | -0.000303809 |  | 52.01285553 | 43.16518402 | 205.6251526 | 131.3520966 | 219.5467987 | 250.0957489
354.7089844 | 2.945923945 | -76.05796242 | -0.000294661 |  | 52.07019806 | 43.15366364 | 205.6333313 | 131.6993103 | 219.3069763 | 250.0225525
354.8085938 | 2.945430577 | -74.09115791 | -0.000302959 |  | 52.05742264 | 43.11911392 | 205.5871124 | 132.0630493 | 219.1992798 | 250.0007629
354.9082031 | 2.945541404 | -76.82946205 | -0.000274883 |  | 52.06529999 | 43.12539291 | 205.5308838 | 132.413269 | 219.1082916 | 250.0321503
355.0078125 | 2.944660839 | -77.66430473 | -0.000304395 |  | 52.0655365 | 43.12630081 | 205.5406647 | 132.6094208 | 219.0706482 | 250.0405731
355.1074219 | 2.945516258 | -78.6249218 | -0.000286169 |  | 52.08519745 | 43.11258316 | 205.4701691 | 132.5887909 | 219.0531616 | 250.1381531
355.2070313 | 2.945769113 | -72.69444084 | -0.000290468 |  | 52.07036209 | 43.10173798 | 205.4552612 | 132.4698792 | 218.9377899 | 250.1881866
355.3066406 | 2.945128595 | -70.29084969 | -0.000259581 |  | 52.09570313 | 43.08292389 | 205.3841705 | 132.2453613 | 218.8602142 | 250.2669373
355.40625 | 2.945716726 | -73.02755547 | -0.000266452 |  | 52.08569717 | 43.08950424 | 205.3753662 | 131.9054871 | 218.7402496 | 250.3627472
355.5058594 | 2.945070621 | -75.84332466 | -0.000247684 |  | 52.08219528 | 43.13352966 | 205.3159485 | 131.6468658 | 218.7184753 | 250.463623
355.6054688 | 2.945799846 | -72.59828377 | -0.000260614 |  | 52.07357788 | 43.11540985 | 205.3004913 | 131.3665924 | 218.6729889 | 250.5493927
355.7050781 | 2.945218235 | -81.41426277 | -0.000300136 |  | 52.08868408 | 43.09845734 | 205.2471313 | 130.9876099 | 218.7070923 | 250.5474548
355.8046875 | 2.944946988 | -72.04118919 | -0.000292714 |  | 52.10282898 | 43.11733246 | 205.2468262 | 130.5895538 | 218.7248383 | 250.5675354
355.9042969 | 2.945361426 | -72.27792931 | -0.000258805 |  | 52.09054565 | 43.120121 | 205.1647339 | 130.1713409 | 218.7047882 | 250.5285645
356.0039063 | 2.946045483 | -79.25993919 | -0.000275115 |  | 52.10240173 | 43.06317139 | 205.1823425 | 129.7304688 | 218.6397247 | 250.518692
356.1035156 | 2.945747459 | -77.6050663 | -0.000288646 |  | 52.11870575 | 43.0816803 | 205.1252441 | 129.1315765 | 218.6327362 | 250.4812317
356.203125 | 2.94595072 | -79.15444756 | -0.000266898 |  | 52.09524536 | 43.08714676 | 205.0826721 | 128.3539276 | 218.4982605 | 250.4234009
356.3027344 | 2.945991 | -76.28034401 | -0.000305792 |  | 52.10404968 | 43.07990265 | 205.0549469 | 127.6845551 | 218.5071259 | 250.3933105
356.4023438 | 2.945871325 | -76.95181465 | -0.000270949 |  | 52.08110428 | 43.07622528 | 205.0016022 | 127.1640701 | 218.5019989 | 250.3666229
356.5019531 | 2.945693443 | -76.70710564 | -0.000285368 |  | 52.11434555 | 43.04786301 | 204.9541321 | 126.7678452 | 218.5085144 | 250.321167
356.6015625 | 2.945514163 | -77.10379219 | -0.000257268 |  | 52.09449387 | 43.07085037 | 204.9512939 | 126.4088364 | 218.5668945 | 250.256012
356.7011719 | 2.945459448 | -73.25244331 | -0.000313236 |  | 52.08691025 | 43.06736374 | 204.9011841 | 126.0625687 | 218.6321259 | 250.1987152
356.8007813 | 2.945539076 | -72.51557732 | -0.000297466 |  | 52.10804367 | 43.094841 | 204.8452759 | 125.6977234 | 218.6781158 | 250.1520081
356.9003906 | 2.945251064 | -70.36421394 | -0.000289424 |  | 52.10912323 | 43.07447433 | 204.8131866 | 125.4343185 | 218.6940155 | 250.0890198
357 | 2.945485758 | -73.507864 | -0.000314169 |  | 52.09832382 | 43.05405807 | 204.7920074 | 125.208519 | 218.6900024 | 250.0702972
357.0996094 | 2.945569577 | -74.62090874 | -0.000288448 |  | 52.09840393 | 43.03416824 | 204.7749329 | 124.9883194 | 218.7200012 | 249.9924164
357.1992188 | 2.945457352 | -72.18200493 | -0.000271921 |  | 52.09054947 | 43.0606041 | 204.8054047 | 124.8848419 | 218.8136902 | 250.0656281
357.2988281 | 2.946738154 | -69.96410942 | -0.000335363 |  | 52.10420227 | 43.03515244 | 204.7768402 | 124.770752 | 218.8913116 | 250.0439911
357.3984375 | 2.945484594 | -80.31032753 | -0.000351563 |  | 52.11216736 | 43.05817032 | 204.7193451 | 124.6995163 | 218.9240265 | 249.9755249
357.4980469 | 2.945589833 | -75.49266624 | -0.00033456 |  | 52.13007355 | 43.03262711 | 204.6797638 | 124.6078491 | 218.9324036 | 250.0653534
357.5976563 | 2.945503918 | -76.21700096 | -0.000348478 |  | 52.1772728 | 43.00230408 | 204.672699 | 124.5597687 | 219.0045013 | 250.0325928
357.6972656 | 2.945599146 | -78.11863518 | -0.000357625 |  | 52.11800766 | 43.02630615 | 204.6559296 | 124.5551987 | 219.0229187 | 250.0351715
357.796875 | 2.945900895 | -74.08113289 | -0.000365887 |  | 52.13279724 | 42.99689484 | 204.6451416 | 124.766777 | 219.0935059 | 250.0905304
357.8964844 | 2.945053857 | -71.81448174 | -0.000298541 |  | 52.10917664 | 42.94210052 | 204.6266937 | 125.0933762 | 219.1956329 | 250.1271667
357.9960938 | 2.94585363 | -75.05154991 | -0.000319414 |  | 52.13880539 | 42.97054291 | 204.5984192 | 125.3070602 | 219.2597809 | 250.133667
358.0957031 | 2.945503918 | -75.28418159 | -0.000330074 |  | 52.15359879 | 42.95906448 | 204.5964661 | 125.2225952 | 219.2944641 | 250.1147461
358.1953125 | 2.945498098 | -68.98640251 | -0.000273031 |  | 52.14476395 | 42.92189026 | 204.5797577 | 125.1089859 | 219.3969269 | 250.1071167
358.2949219 | 2.946138615 | -73.76373863 | -0.000277112 |  | 52.15026474 | 42.91887665 | 204.5149384 | 125.1268311 | 219.5328827 | 250.0934143
358.3945313 | 2.945498796 | -72.49529457 | -0.000268814 |  | 52.1599617 | 42.91978836 | 204.5164032 | 125.3536148 | 219.6115112 | 250.0809937
358.4941406 | 2.945763292 | -74.61521339 | -0.000288435 |  | 52.15830612 | 42.89577866 | 204.5019836 | 125.9115601 | 219.6158142 | 250.0621948
358.59375 | 2.945672022 | -72.86327553 | -0.000276867 |  | 52.16027451 | 42.88271332 | 204.4488678 | 126.8919144 | 219.6346588 | 250.0716858
358.6933594 | 2.945211949 | -79.72475624 | -0.00029863 |  | 52.1508255 | 42.8831749 | 204.4455261 | 127.9044189 | 219.6251831 | 250.0623169
358.7929688 | 2.945919521 | -73.87151146 | -0.000336252 |  | 52.18446732 | 42.8430748 | 204.4410553 | 128.5754852 | 219.5948334 | 250.0640717
358.8925781 | 2.946007065 | -77.89671516 | -0.000324285 |  | 52.17661667 | 42.8158493 | 204.3535461 | 129.0888672 | 219.5608063 | 250.0734863
358.9921875 | 2.94607156 | -75.68474388 | -0.000254073 |  | 52.17419434 | 42.77910233 | 204.3546906 | 129.504425 | 219.6056061 | 250.0407104
359.0917969 | 2.946229419 | -75.61274147 | -0.000265595 |  | 52.21580124 | 42.79858398 | 204.3215179 | 129.6445618 | 219.5229797 | 250.0308228
359.1914063 | 2.945470624 | -75.08846092 | -0.000255181 |  | 52.17668915 | 42.77692795 | 204.2585449 | 129.9172363 | 219.4290924 | 250.000473
359.2910156 | 2.945674118 | -80.42061043 | -0.000265736 |  | 52.1753273 | 42.77192688 | 204.2385864 | 130.3961029 | 219.3405457 | 249.9590912
359.390625 | 2.945896704 | -80.47961998 | -0.000285105 |  | 52.14598083 | 42.78546143 | 204.2059174 | 130.7249451 | 219.3159027 | 249.931839
359.4902344 | 2.946029184 | -82.27986336 | -0.000272192 |  | 52.18344116 | 42.77243042 | 204.1598816 | 131.055481 | 219.2628479 | 249.8779602
359.5898438 | 2.945333021 | -80.45364571 | -0.000268299 |  | 52.16588211 | 42.78976059 | 204.078537 | 131.3635712 | 219.2472076 | 249.8033447
359.6894531 | 2.944968641 | -79.56366158 | -0.00026862 |  | 52.14510727 | 42.76797485 | 204.0089569 | 131.7845917 | 219.2953949 | 249.7502136
359.7890625 | 2.945704851 | -76.88961601 | -0.00027433 |  | 52.15463257 | 42.7637825 | 203.9355164 | 132.2842102 | 219.3305054 | 249.716629
359.8886719 | 2.944868058 | -77.610075 | -0.000281788 |  | 52.12895584 | 42.77511597 | 203.8615112 | 132.6114197 | 219.4368896 | 249.6970825
359.9882813 | 2.945397748 | -79.35996819 | -0.000275912 |  | 52.12273407 | 42.80607605 | 203.7462616 | 132.8683777 | 219.535553 | 249.6130219
360.0878906 | 2.945480635 | -83.19217491 | -0.000282211 |  | 52.15248489 | 42.81324005 | 203.6787415 | 132.8899536 | 219.5885315 | 249.6072083
360.1875 | 2.946133493 | -84.7577343 | -0.000250648 |  | 52.12771606 | 42.80962753 | 203.6060791 | 132.785202 | 219.691864 | 249.5430298
360.2871094 | 2.946337452 | -82.09485054 | -0.000277857 |  | 52.10447311 | 42.86568832 | 203.5270538 | 132.6767731 | 219.7956238 | 249.5249786
360.3867188 | 2.946243621 | -84.53694725 | -0.00025974 |  | 52.09900665 | 42.83618546 | 203.4726868 | 132.5609894 | 219.8666534 | 249.48526
360.4863281 | 2.945842221 | -84.92429161 | -0.000269243 |  | 52.07926559 | 42.84827423 | 203.4342041 | 132.3024902 | 219.9130249 | 249.4707489
360.5859375 | 2.944970736 | -88.3700695 | -0.000273036 |  | 52.0700531 | 42.90930939 | 203.3748016 | 131.9186707 | 219.9759979 | 249.4253235
360.6855469 | 2.9454045 | -87.01025963 | -0.000263451 |  | 52.09249115 | 42.89814758 | 203.3393707 | 131.4042816 | 219.9609985 | 249.4067841
360.7851563 | 2.945883665 | -81.87429237 | -0.000283674 |  | 52.08214569 | 42.90197372 | 203.2162476 | 130.7740021 | 219.881012 | 249.3807526
360.8847656 | 2.945600543 | -83.55468559 | -0.000231595 |  | 52.0735321 | 42.93417358 | 203.2150574 | 130.1958618 | 219.8748016 | 249.3134308
360.984375 | 2.946572378 | -82.32611656 | -0.000271218 |  | 52.10450745 | 42.91771317 | 203.1868286 | 129.5767059 | 219.9164124 | 249.2642975
361.0839844 | 2.945810091 | -78.14666176 | -0.000272775 |  | 52.05582047 | 42.94013977 | 203.1255341 | 128.9085999 | 219.9720612 | 249.2112274
361.1835938 | 2.946356777 | -85.32918358 | -0.000291039 |  | 52.05028915 | 42.96428299 | 203.1325684 | 128.2960052 | 220.0117645 | 249.2649078
361.2832031 | 2.945807064 | -86.10501289 | -0.000286394 |  | 52.0449791 | 42.98059845 | 203.026947 | 127.7168808 | 220.0633087 | 249.2173309
361.3828125 | 2.945823595 | -88.44799614 | -0.000295266 |  | 52.0447731 | 42.98911285 | 203.0022278 | 127.2702408 | 220.0597839 | 249.2468719
361.4824219 | 2.945824061 | -87.43679619 | -0.000225637 |  | 52.02363205 | 42.9699173 | 202.9428253 | 126.8684311 | 220.1136017 | 249.2200165
361.5820313 | 2.944865264 | -83.93223 | -0.000286356 |  | 52.02819443 | 42.98459244 | 202.8962402 | 126.5745544 | 220.1400299 | 249.2224274
361.6816406 | 2.945198445 | -88.40584373 | -0.000295444 |  | 51.96636963 | 43.00059509 | 202.8504486 | 126.152626 | 220.2333527 | 249.1923523
361.78125 | 2.945134882 | -85.95964241 | -0.000351469 |  | 51.96907425 | 43.00647354 | 202.8285217 | 125.7848053 | 220.3594055 | 249.14505
361.8808594 | 2.945678076 | -84.41436577 | -0.000350705 |  | 51.93536377 | 43.0130806 | 202.7691345 | 125.3808975 | 220.4376068 | 249.1595001
361.9804688 | 2.945885994 | -83.14569664 | -0.00034606 |  | 51.9064827 | 43.00978851 | 202.7209167 | 124.9826508 | 220.5156097 | 249.1650391
362.0800781 | 2.945543034 | -82.98756981 | -0.00032547 |  | 51.87839508 | 43.00072098 | 202.6902771 | 124.6433716 | 220.6050568 | 249.1018219
362.1796875 | 2.946150489 | -85.6704998 | -0.000353637 |  | 51.8705368 | 43.03931808 | 202.6497955 | 124.3068924 | 220.6183167 | 249.1240082
362.2792969 | 2.945117187 | -87.6539402 | -0.000347614 |  | 51.84531784 | 43.04596329 | 202.5798187 | 123.9743195 | 220.628891 | 249.1280975
362.3789063 | 2.946111839 | -89.75403404 | -0.000298611 |  | 51.86956787 | 43.02897644 | 202.5762177 | 123.804184 | 220.665741 | 249.1613159
362.4785156 | 2.945540939 | -87.66464424 | -0.000308056 |  | 51.83642197 | 43.05640411 | 202.5440063 | 123.5826721 | 220.7520599 | 249.1696777
362.578125 | 2.945394954 | -89.27235603 | -0.000258967 |  | 51.8393631 | 43.06463242 | 202.4737396 | 123.3339996 | 220.7731934 | 249.1377258
362.6777344 | 2.945050132 | -91.52807426 | -0.000250623 |  | 51.7914772 | 43.07202911 | 202.46492 | 123.0823059 | 220.8334351 | 249.0983124
362.7773438 | 2.945721848 | -84.58753014 | -0.000260841 |  | 51.80147171 | 43.05779266 | 202.3723907 | 122.8048553 | 220.8751068 | 249.098587
362.8769531 | 2.945473185 | -82.07798958 | -0.000265481 |  | 51.79515076 | 43.09711838 | 202.3920746 | 122.5597534 | 220.9675598 | 249.0676422
362.9765625 | 2.9458059 | -83.28673744 | -0.000291036 |  | 51.78580856 | 43.0819664 | 202.3169861 | 122.276329 | 221.0758057 | 249.0482941
363.0761719 | 2.946676221 | -85.52308464 | -0.000293543 |  | 51.78694153 | 43.0618782 | 202.2785034 | 121.9697876 | 221.123642 | 249.0098724
363.1757813 | 2.946362831 | -80.04260445 | -0.000318298 |  | 51.76941681 | 43.04960632 | 202.2276611 | 121.6860504 | 221.1340179 | 248.9589233
363.2753906 | 2.946047811 | -90.00967598 | -0.00031973 |  | 51.74964905 | 43.03609467 | 202.2111359 | 121.3555832 | 221.2423706 | 248.9068451
363.375 | 2.945254091 | -82.94473076 | -0.000317011 |  | 51.74698639 | 43.02855301 | 202.1538391 | 121.0284653 | 221.2871704 | 248.8343658
363.4746094 | 2.945561893 | -88.48673058 | -0.000294247 |  | 51.76189804 | 43.04558563 | 202.1133575 | 120.6758728 | 221.3308258 | 248.7700806
363.5742188 | 2.945909277 | -87.12578011 | -0.000258762 |  | 51.7370224 | 43.01626968 | 202.055542 | 120.4242172 | 221.3563385 | 248.7381897
363.6738281 | 2.945690881 | -82.73693275 | -0.000259203 |  | 51.72917938 | 43.02046585 | 202.0048523 | 120.2221222 | 221.3850098 | 248.6545258
363.7734375 | 2.94584292 | -85.24259758 | -0.000251855 |  | 51.69907761 | 43.03208542 | 201.972641 | 120.090065 | 221.4290161 | 248.5753326
363.8730469 | 2.946309047 | -82.52047157 | -0.000204614 |  | 51.70178604 | 43.00324249 | 201.9128113 | 120.0035324 | 221.4636383 | 248.4934235
363.9726563 | 2.94514955 | -85.83067894 | -0.00030975 |  | 51.70686722 | 43.01426697 | 201.8814087 | 119.9568176 | 221.4774017 | 248.4396057
364.0722656 | 2.945423825 | -81.95472145 | -0.000241103 |  | 51.6776886 | 43.00503159 | 201.8443756 | 119.916832 | 221.5361176 | 248.3715515
364.171875 | 2.94529344 | -88.03832054 | -0.000244785 |  | 51.70379639 | 42.98191071 | 201.7989349 | 119.9460678 | 221.5591125 | 248.3300629
364.2714844 | 2.946408233 | -86.74321938 | -0.00027811 |  | 51.64603806 | 43.00139999 | 201.7441101 | 120.0010605 | 221.5622253 | 248.2877045
364.3710938 | 2.946536057 | -79.83799553 | -0.00024052 |  | 51.65287781 | 42.98136902 | 201.7295685 | 120.1461945 | 221.5952606 | 248.2464752
364.4707031 | 2.94598355 | -85.79057884 | -0.000236402 |  | 51.65685654 | 42.99266052 | 201.6569824 | 120.2669144 | 221.5384369 | 248.2111206
364.5703125 | 2.945764456 | -82.02125359 | -0.000216653 |  | 51.62363815 | 42.9954567 | 201.6346436 | 120.3863678 | 221.5427704 | 248.1495972
364.6699219 | 2.945811022 | -78.22071266 | -0.000279441 |  | 51.59912491 | 42.99214935 | 201.5635376 | 120.7540588 | 221.497757 | 248.1486511
364.7695313 | 2.945655957 | -82.13381386 | -0.000271091 |  | 51.60604095 | 43.02078247 | 201.5527954 | 121.3546524 | 221.4825439 | 248.0968018
364.8691406 | 2.945347689 | -82.4265995 | -0.00026695 |  | 51.57534027 | 43.06213379 | 201.4565735 | 122.0069275 | 221.4897156 | 248.056488
364.96875 | 2.946151653 | -81.3593502 | -0.000249895 |  | 51.56274033 | 43.0534668 | 201.4755707 | 122.5896759 | 221.4470367 | 248.0171661
365.0683594 | 2.946604276 | -76.22019005 | -0.00024971 |  | 51.5054512 | 43.01052475 | 201.4174957 | 123.3043671 | 221.4305267 | 247.9324951
365.1679688 | 2.946146764 | -81.73279762 | -0.000281423 |  | 51.51343536 | 42.99849319 | 201.3693237 | 124.197403 | 221.4349213 | 247.8519287
365.2675781 | 2.945311368 | -84.64950752 | -0.000211582 |  | 51.49692535 | 42.98293686 | 201.3047028 | 125.3604584 | 221.3952789 | 247.8143158
365.3671875 | 2.945957705 | -85.47227287 | -0.00027231 |  | 51.4902916 | 42.96786499 | 201.2363739 | 126.6933289 | 221.3403778 | 247.753479
365.4667969 | 2.946205437 | -77.43440437 | -0.000271127 |  | 51.43668365 | 42.94463348 | 201.1867981 | 128.1526337 | 221.350769 | 247.7148743
365.5664063 | 2.946111374 | -87.11643791 | -0.000250781 |  | 51.41743469 | 42.8798027 | 201.0762482 | 129.4599457 | 221.227005 | 247.7120209
365.6660156 | 2.946184482 | -79.76462746 | -0.000254132 |  | 51.42333984 | 42.86102295 | 200.9622803 | 130.6168518 | 221.162262 | 247.6927032
365.765625 | 2.945876913 | -76.64695168 | -0.000263856 |  | 51.44590759 | 42.82200623 | 200.8861694 | 131.5098572 | 221.0838776 | 247.6891479
365.8652344 | 2.945571439 | -84.45742607 | -0.000258222 |  | 51.45796967 | 42.83534622 | 200.7274933 | 132.0836334 | 220.9128876 | 247.6144714
365.9648438 | 2.945773536 | -82.25753593 | -0.000286901 |  | 51.45656204 | 42.78504181 | 200.5465698 | 132.2203827 | 220.8112488 | 247.5346527
366.0644531 | 2.945713466 | -79.89632225 | -0.000287723 |  | 51.47085571 | 42.76244736 | 200.4037781 | 131.9232025 | 220.6584625 | 247.4733582
366.1640625 | 2.945812652 | -85.70900917 | -0.000300117 |  | 51.48443985 | 42.73966217 | 200.2233124 | 131.4072418 | 220.5812073 | 247.354248
366.2636719 | 2.946024993 | -78.80446815 | -0.000330436 |  | 51.51901245 | 42.7059288 | 200.1219482 | 130.7653809 | 220.4982452 | 247.2842407
366.3632813 | 2.946196124 | -77.24802208 | -0.000341009 |  | 51.5153656 | 42.68473816 | 199.9721375 | 130.2203979 | 220.4129333 | 247.1638794
366.4628906 | 2.945682267 | -82.54599571 | -0.000381262 |  | 51.49837112 | 42.65990067 | 199.826828 | 129.7368469 | 220.3377991 | 246.9823151
366.5625 | 2.945224522 | -77.65609932 | -0.000376457 |  | 51.48184967 | 42.62459183 | 199.6954193 | 129.0838318 | 220.3289642 | 246.8955841
366.6621094 | 2.946279943 | -82.35163689 | -0.000313838 |  | 51.49487305 | 42.60186768 | 199.6078033 | 128.5166626 | 220.2929077 | 246.7805328
366.7617188 | 2.946509281 | -78.0744381 | -0.000314717 |  | 51.48671341 | 42.58870697 | 199.4717102 | 128.1164856 | 220.3057861 | 246.7129669
366.8613281 | 2.945471089 | -78.20271111 | -0.000290146 |  | 51.47168732 | 42.57050323 | 199.3362579 | 127.9709854 | 220.3295898 | 246.6289063
366.9609375 | 2.945657587 | -83.06868172 | -0.000293815 |  | 51.42579651 | 42.54143524 | 199.2149963 | 128.1522827 | 220.359726 | 246.5923615
367.0605469 | 2.946387278 | -80.74802971 | -0.000273208 |  | 51.41589355 | 42.55020142 | 199.0419159 | 128.8572083 | 220.3439941 | 246.5141296
367.1601563 | 2.945754211 | -81.86745644 | -0.000240754 |  | 51.38983154 | 42.52554703 | 198.8686981 | 129.8887482 | 220.3799744 | 246.4265289
367.2597656 | 2.94590625 | -82.37077522 | -0.00025441 |  | 51.35901642 | 42.52697754 | 198.6784973 | 130.9467926 | 220.3590851 | 246.3665314
367.359375 | 2.945515327 | -83.27967262 | -0.000290022 |  | 51.37954712 | 42.54985809 | 198.4570618 | 132.0619354 | 220.3044586 | 246.288147
367.4589844 | 2.946265973 | -80.93554878 | -0.000278859 |  | 51.35314178 | 42.54649734 | 198.3045654 | 132.8326721 | 220.2249451 | 246.2366943
367.5585938 | 2.945899731 | -79.65457344 | -0.000301299 |  | 51.33223343 | 42.55965042 | 198.1470795 | 133.4051361 | 220.2044678 | 246.2067566
367.6582031 | 2.945887856 | -79.82774162 | -0.000316792 |  | 51.31032181 | 42.56237793 | 197.9763031 | 133.4888763 | 220.2416992 | 246.1678772
367.7578125 | 2.946353052 | -85.47090721 | -0.000274166 |  | 51.30837631 | 42.54907608 | 197.9141388 | 133.2022705 | 220.2135315 | 246.1325531
367.8574219 | 2.946258523 | -83.87436104 | -0.000287393 |  | 51.29046249 | 42.52260971 | 197.8511963 | 132.6672668 | 220.2010956 | 246.1705475
367.9570313 | 2.94577633 | -84.07076836 | -0.00028503 |  | 51.25958252 | 42.52174759 | 197.8071747 | 132.2475128 | 220.0841522 | 246.1231995
368.0566406 | 2.945526037 | -84.1514225 | -0.000255183 |  | 51.21268845 | 42.50967789 | 197.810379 | 131.9129944 | 220.0332031 | 246.1430969
368.15625 | 2.946067136 | -81.82393837 | -0.000254081 |  | 51.1685524 | 42.49319458 | 197.8108826 | 131.5548248 | 219.9644165 | 246.1688385
368.2558594 | 2.946122782 | -83.96390343 | -0.000257475 |  | 51.18764114 | 42.41927719 | 197.8377533 | 131.0480194 | 219.8178711 | 246.1626587
368.3554688 | 2.945925575 | -79.7694149 | -0.000244994 |  | 51.12959671 | 42.3730278 | 197.8657837 | 130.6786346 | 219.6430359 | 246.2271423
368.4550781 | 2.946096705 | -84.78074837 | -0.000263753 |  | 51.11261749 | 42.31351471 | 197.9193268 | 130.3197174 | 219.5995941 | 246.2516785
368.5546875 | 2.946413355 | -80.6842289 | -0.000252347 |  | 51.08328247 | 42.28857803 | 197.9002686 | 130.1466675 | 219.4548187 | 246.2862244
368.6542969 | 2.945377259 | -83.09579659 | -0.000258329 |  | 51.0770607 | 42.25019073 | 197.9355164 | 130.3770752 | 219.3027802 | 246.3097382
368.7539063 | 2.945856424 | -81.62251854 | -0.000241222 |  | 51.00915527 | 42.19700241 | 197.9756927 | 130.6657562 | 219.1137695 | 246.3221893
368.8535156 | 2.945574932 | -86.33103752 | -0.000250382 |  | 50.99697876 | 42.15429688 | 197.9681549 | 130.6743011 | 218.9303894 | 246.3092957
368.953125 | 2.946281107 | -83.53645515 | -0.000241004 |  | 50.96062088 | 42.11853027 | 197.9944305 | 130.3467255 | 218.8296051 | 246.2716522
369.0527344 | 2.946297638 | -83.74539757 | -0.000249879 |  | 50.9541626 | 42.09963989 | 198.0106201 | 129.8350525 | 218.8161774 | 246.3135376
369.1523438 | 2.946998226 | -84.16851616 | -0.000242607 |  | 50.92735291 | 42.07284164 | 198.0161591 | 129.3113556 | 218.8447266 | 246.2832794
369.2519531 | 2.946425462 | -87.79976082 | -0.000249189 |  | 50.88001633 | 42.0839653 | 198.0258026 | 128.9429626 | 218.8449554 | 246.2651062
369.3515625 | 2.945799148 | -87.76216698 | -0.000302162 |  | 50.85243607 | 42.06090164 | 198.0055847 | 128.606781 | 218.9070435 | 246.275238
369.4511719 | 2.946059685 | -81.95973396 | -0.000253232 |  | 50.81977463 | 42.03209305 | 197.9476318 | 128.2971344 | 218.8980103 | 246.2801666
369.5507813 | 2.946281573 | -85.11249733 | -0.000285506 |  | 50.78584671 | 42.02480316 | 197.9109039 | 128.0018463 | 218.8794403 | 246.2669373
369.6503906 | 2.945948625 | -83.43620491 | -0.000216237 |  | 50.7617569 | 41.97859955 | 197.8897247 | 127.656456 | 218.7023926 | 246.2756195
369.75 | 2.945754211 | -80.71704292 | -0.000264192 |  | 50.73209 | 41.93195343 | 197.8943939 | 127.3544388 | 218.5943146 | 246.2705383
369.8496094 | 2.945537446 | -79.47548485 | -0.000290498 |  | 50.70515442 | 41.89442825 | 197.8307343 | 127.141243 | 218.5118561 | 246.2663269
369.9492188 | 2.946298802 | -79.44700432 | -0.000282676 |  | 50.67831039 | 41.86933517 | 197.7646332 | 127.1713562 | 218.53302 | 246.265686
370.0488281 | 2.946289023 | -82.40540886 | -0.000254744 |  | 50.6620636 | 41.80120468 | 197.7350311 | 127.093483 | 218.6439972 | 246.3064117
370.1484375 | 2.945934655 | -80.99069023 | -0.000242133 |  | 50.64305878 | 41.71040726 | 197.6602631 | 126.6654129 | 218.7582703 | 246.386322
370.2480469 | 2.946249908 | -84.54104805 | -0.000247374 |  | 50.63125992 | 41.7088356 | 197.6036377 | 126.062294 | 218.8560791 | 246.4182587
370.3476563 | 2.946388442 | -78.09175301 | -0.000252806 |  | 50.61444473 | 41.63886642 | 197.5530396 | 125.4458466 | 218.9853668 | 246.5140686
370.4472656 | 2.945399377 | -78.59757805 | -0.000313739 |  | 50.58215714 | 41.60810852 | 197.4797516 | 124.747406 | 219.0868835 | 246.5319672
370.546875 | 2.946505556 | -80.54205513 | -0.000296337 |  | 50.54811478 | 41.55973816 | 197.4016266 | 124.0476227 | 219.2194214 | 246.602417
370.6464844 | 2.946073888 | -78.50301933 | -0.000352725 |  | 50.50498199 | 41.51495743 | 197.3376007 | 123.3197327 | 219.29039 | 246.6850281
370.7460938 | 2.946595661 | -84.95482445 | -0.000311171 |  | 50.49684906 | 41.49570465 | 197.3243713 | 122.4719696 | 219.2158203 | 246.7258606
370.8457031 | 2.946813824 | -83.33617973 | -0.000332109 |  | 50.48295212 | 41.46938324 | 197.2316284 | 121.6666412 | 218.9449158 | 246.7337646
370.9453125 | 2.946683206 | -80.81136894 | -0.000344231 |  | 50.40740967 | 41.40825653 | 197.2027283 | 120.9283905 | 218.7063599 | 246.7566223
371.0449219 | 2.946848748 | -79.46864891 | -0.000325722 |  | 50.40677643 | 41.37446594 | 197.2066498 | 120.433548 | 218.4638824 | 246.7687683
371.1445313 | 2.946265973 | -79.58143425 | -0.000294776 |  | 50.3912468 | 41.34603882 | 197.2443542 | 120.3150864 | 218.2489471 | 246.7093201
371.2441406 | 2.94655934 | -81.65145302 | -0.00030668 |  | 50.37937164 | 41.27941132 | 197.3178406 | 120.2322006 | 218.023407 | 246.6976318
371.34375 | 2.946313936 | -82.75060463 | -0.000225995 |  | 50.34910202 | 41.25702286 | 197.3451843 | 120.4306564 | 218.0276337 | 246.6565094
371.4433594 | 2.946407301 | -77.57339287 | -0.000245349 |  | 50.32232666 | 41.22014618 | 197.3012848 | 120.4603806 | 218.0919495 | 246.6202698
371.5429688 | 2.946269233 | -82.6232357 | -0.000275381 |  | 50.29964066 | 41.19897461 | 197.2478027 | 120.5802689 | 218.004776 | 246.6426086
371.6425781 | 2.946429886 | -80.79815483 | -0.000249519 |  | 50.27355576 | 41.16172028 | 197.2135773 | 120.4289093 | 217.8223724 | 246.5722046
371.7421875 | 2.946725814 | -81.01165199 | -0.000247046 |  | 50.25326538 | 41.12705612 | 197.1755066 | 120.3935852 | 217.5570526 | 246.5193024
371.8417969 | 2.946019405 | -82.09143257 | -0.000272642 |  | 50.24086761 | 41.12870026 | 197.1498718 | 120.5619583 | 217.3822784 | 246.4249573
371.9414063 | 2.946769819 | -89.05430412 | -0.000262711 |  | 50.23104477 | 41.09336853 | 197.1549377 | 120.6614761 | 217.2771454 | 246.3400574
372.0410156 | 2.94619659 | -81.47031593 | -0.000287406 |  | 50.21492386 | 41.0309639 | 197.1275787 | 120.7840347 | 217.2299194 | 246.2568359
372.140625 | 2.946953988 | -84.8636837 | -0.000324956 |  | 50.17995071 | 41.00261688 | 197.1337891 | 121.0684052 | 217.0187378 | 246.210907
372.2402344 | 2.946393332 | -81.9346714 | -0.00026598 |  | 50.18357849 | 41.01758957 | 197.1134644 | 121.2979889 | 216.8717346 | 246.0811005
372.3398438 | 2.947148634 | -86.82980537 | -0.000259874 |  | 50.19808578 | 41.00458145 | 197.1139069 | 121.4533081 | 216.6833038 | 245.9925842
372.4394531 | 2.94616702 | -83.46035576 | -0.00019755 |  | 50.17366791 | 41.0123291 | 197.1504822 | 121.6759796 | 216.6086884 | 245.8426514
372.5390625 | 2.946958877 | -83.92448616 | -0.000232693 |  | 50.17502213 | 41.03817368 | 197.138504 | 121.9465637 | 216.5828094 | 245.7549286
372.6386719 | 2.947031753 | -78.18836021 | -0.000263 |  | 50.16698837 | 41.03286362 | 197.1235809 | 122.200386 | 216.4888306 | 245.638916
372.7382813 | 2.946562599 | -85.85323906 | -0.000253955 |  | 50.13682938 | 41.05910492 | 197.0885468 | 122.5862656 | 216.4630585 | 245.5881348
372.8378906 | 2.946541645 | -85.2300663 | -0.0002444 |  | 50.12592316 | 41.09096146 | 197.0222321 | 122.7336197 | 216.4636078 | 245.573761
372.9375 | 2.946593566 | -81.71776009 | -0.00021535 |  | 50.10342026 | 41.07966995 | 196.9904175 | 122.895874 | 216.4491882 | 245.5773315
373.0371094 | 2.946328372 | -82.45485115 | -0.000238137 |  | 50.10902786 | 41.1180191 | 196.9788666 | 122.9346619 | 216.2950287 | 245.4606934
373.1367188 | 2.946573542 | -78.22937584 | -0.000228341 |  | 50.10755539 | 41.07814407 | 196.9169922 | 122.9056015 | 216.2178955 | 245.3892059
373.2363281 | 2.946169348 | -72.83274269 | -0.000236136 |  | 50.11304092 | 41.05688477 | 196.8744354 | 122.7986984 | 216.068573 | 245.2978516
373.3359375 | 2.946136985 | -80.66987419 | -0.000263231 |  | 50.09123993 | 41.02399445 | 196.8832092 | 122.7384262 | 215.9922028 | 245.1720581
373.4355469 | 2.946318593 | -77.36331749 | -0.000254995 |  | 50.10864639 | 41.00830078 | 196.8679504 | 122.6785049 | 215.9960327 | 245.0686493
373.5351563 | 2.94715655 | -80.44544029 | -0.000233816 |  | 50.11547089 | 40.97472382 | 196.8643494 | 122.6306381 | 216.0248566 | 244.9839783
373.6347656 | 2.946327673 | -81.08615685 | -0.000275546 |  | 50.10552216 | 40.94841766 | 196.8947296 | 122.5384216 | 216.0843201 | 244.8798523
373.734375 | 2.946314402 | -71.65657997 | -0.000268263 |  | 50.13722229 | 40.89332962 | 196.8968658 | 122.5171356 | 216.1507416 | 244.7843475
373.8339844 | 2.946942579 | -83.79712105 | -0.000237374 |  | 50.13642883 | 40.89437103 | 196.8942871 | 122.3364639 | 216.2023163 | 244.677536
373.9335938 | 2.946343971 | -80.47984886 | -0.000257777 |  | 50.11767197 | 40.88990402 | 196.9116211 | 122.0113907 | 216.2747498 | 244.6053009
374.0332031 | 2.946339082 | -81.79910088 | -0.000272644 |  | 50.1439743 | 40.87493896 | 196.9318542 | 121.8602676 | 216.18367 | 244.4976501
374.1328125 | 2.946772845 | -83.74471092 | -0.000265548 |  | 50.13680267 | 40.87732697 | 196.9324493 | 121.996521 | 216.1512299 | 244.4626617
374.2324219 | 2.946385648 | -84.50163078 | -0.0002406 |  | 50.12891388 | 40.86022568 | 196.9415283 | 121.9649963 | 216.1549072 | 244.4186401
374.3320313 | 2.946090885 | -80.62156868 | -0.000232207 |  | 50.15364075 | 40.86735916 | 196.9525452 | 121.8814087 | 216.199173 | 244.402771
374.4316406 | 2.946854103 | -81.40036583 | -0.000212928 |  | 50.17220306 | 40.84957504 | 196.9457245 | 121.9870071 | 216.2272491 | 244.3684692
374.53125 | 2.946768655 | -83.87344551 | -0.00024922 |  | 50.13805008 | 40.85919952 | 196.960495 | 122.0915451 | 216.1999969 | 244.3125153
374.6308594 | 2.947486239 | -80.89818001 | -0.000281286 |  | 50.16489029 | 40.86180115 | 196.9924469 | 122.0422363 | 216.1743011 | 244.2619171
374.7304688 | 2.94733583 | -85.01247215 | -0.000238324 |  | 50.13446808 | 40.89655304 | 197.0288696 | 121.9491653 | 216.059082 | 244.2623596
374.8300781 | 2.945955843 | -81.19848824 | -0.000280532 |  | 50.15907288 | 40.8836937 | 197.0356598 | 122.2502518 | 215.9530945 | 244.2177277
374.9296875 | 2.946616616 | -83.03222466 | -0.000249542 |  | 50.13134766 | 40.91768265 | 197.0323944 | 122.7904053 | 215.8379822 | 244.144165
375.0292969 | 2.946776804 | -86.02344322 | -0.000285053 |  | 50.15980911 | 40.89700317 | 197.0516663 | 123.5928574 | 215.8122559 | 244.131134
375.1289063 | 2.946681809 | -79.02502632 | -0.000292099 |  | 50.13731766 | 40.87828445 | 197.1329803 | 124.5667648 | 215.7037048 | 244.122757
375.2285156 | 2.946068766 | -80.34792519 | -0.000345999 |  | 50.14392853 | 40.89598846 | 197.1399078 | 125.4542542 | 215.4974213 | 244.0522766
375.328125 | 2.946599154 | -80.83985329 | -0.000321241 |  | 50.14782715 | 40.90023804 | 197.1669006 | 126.3891296 | 215.4828796 | 244.0195618
375.4277344 | 2.946029184 | -84.22342491 | -0.000276765 |  | 50.15433884 | 40.92484283 | 197.2067719 | 127.3288498 | 215.4701843 | 243.9723511
375.5273438 | 2.946750494 | -82.86156654 | -0.000300359 |  | 50.15804672 | 40.93366623 | 197.1676636 | 128.3618317 | 215.4400635 | 243.9179382
375.6269531 | 2.946127905 | -81.28461647 | -0.000310686 |  | 50.11660767 | 40.95159912 | 197.2099304 | 129.3288116 | 215.3592224 | 243.9247742
375.7265625 | 2.945592627 | -86.992033 | -0.000296766 |  | 50.11734009 | 40.97901154 | 197.1547699 | 130.1303101 | 215.2055511 | 243.8273468
375.8261719 | 2.946857363 | -76.64604378 | -0.000260118 |  | 50.11405563 | 40.97967148 | 197.1139374 | 130.7233582 | 215.0378876 | 243.7838745
375.9257813 | 2.947132103 | -84.17648888 | -0.000278621 |  | 50.12707138 | 40.98919296 | 197.0968628 | 131.023819 | 214.9773254 | 243.7249756
376.0253906 | 2.946486231 | -83.08234978 | -0.000228847 |  | 50.10567093 | 40.96422195 | 197.0323181 | 131.2586823 | 214.9671021 | 243.6803894
376.125 | 2.946105553 | -81.74350548 | -0.000251882 |  | 50.138134 | 40.97875595 | 197.0302277 | 131.2820129 | 214.8848114 | 243.6944427
376.2246094 | 2.946653171 | -83.81967735 | -0.000245557 |  | 50.14145279 | 40.96618652 | 196.970047 | 131.0077515 | 214.8126373 | 243.6685333
376.3242188 | 2.946666675 | -88.87977028 | -0.000267342 |  | 50.12627029 | 40.94057083 | 196.9561462 | 130.69104 | 214.7733154 | 243.6998749
376.4238281 | 2.946352586 | -82.99827385 | -0.00026337 |  | 50.10028076 | 40.94290161 | 196.9243927 | 130.474411 | 214.8410645 | 243.703125
376.5234375 | 2.946149558 | -82.4596386 | -0.000252581 |  | 50.08483505 | 40.9409256 | 196.894516 | 129.9534149 | 214.893631 | 243.7356262
376.6230469 | 2.946203342 | -79.44609261 | -0.000313223 |  | 50.07820511 | 40.91609192 | 196.8804016 | 129.6403046 | 214.9499664 | 243.7601318
376.7226563 | 2.945856424 | -89.08893776 | -0.000320761 |  | 50.11117554 | 40.89934158 | 196.8335876 | 129.7102356 | 215.0391083 | 243.8126984
376.8222656 | 2.946831984 | -81.79295158 | -0.000284466 |  | 50.09373474 | 40.90863037 | 196.7598419 | 129.9117584 | 215.0369873 | 243.7784271
376.921875 | 2.946345834 | -81.08433723 | -0.000253648 |  | 50.09023666 | 40.90823364 | 196.6980438 | 130.259613 | 215.0278168 | 243.8162537
377.0214844 | 2.946376102 | -77.47473717 | -0.000231938 |  | 50.07033539 | 40.896595 | 196.6838226 | 130.3588104 | 215.0142365 | 243.8085022
377.1210938 | 2.947272966 | -80.46070671 | -0.000208132 |  | 50.07324219 | 40.87293625 | 196.662735 | 130.5782318 | 214.9758911 | 243.8040619
377.2207031 | 2.946662717 | -83.04430199 | -0.000230589 |  | 50.05541992 | 40.86179352 | 196.6273346 | 130.974884 | 214.9338226 | 243.7959595
377.3203125 | 2.946439432 | -87.15744972 | -0.00020322 |  | 50.09524536 | 40.87439728 | 196.6355743 | 131.3091431 | 215.0273285 | 243.8016815
377.4199219 | 2.946520224 | -87.3522625 | -0.000248728 |  | 50.09343338 | 40.86958694 | 196.6051636 | 131.3210449 | 215.137085 | 243.7741699
377.5195313 | 2.946349327 | -82.9700222 | -0.000236168 |  | 50.07268906 | 40.8764267 | 196.5936432 | 131.2587738 | 215.2419739 | 243.7697144
377.6191406 | 2.947559813 | -84.28266716 | -0.000243493 |  | 50.05114746 | 40.85119247 | 196.5558624 | 131.061554 | 215.2879028 | 243.7687378
377.71875 | 2.94619659 | -85.92842674 | -0.000238802 |  | 50.05887985 | 40.86533356 | 196.5050964 | 130.7615509 | 215.3012695 | 243.7521973
377.8183594 | 2.946814755 | -82.91693306 | -0.000179167 |  | 50.05062103 | 40.87375641 | 196.488327 | 130.4820099 | 215.2790222 | 243.6878204
377.9179688 | 2.946750494 | -85.38819313 | -0.000228716 |  | 50.02858734 | 40.84160233 | 196.4592285 | 130.0651855 | 215.3760834 | 243.6733704
378.0175781 | 2.946700668 | -88.75559425 | -0.000241197 |  | 50.04007339 | 40.82263565 | 196.4144745 | 129.6203613 | 215.4329071 | 243.669693
378.1171875 | 2.946695546 | -96.71963692 | -0.000265041 |  | 50.06851959 | 40.85876083 | 196.4185333 | 129.2202301 | 215.4578247 | 243.7044067
378.2167969 | 2.947566332 | -91.84227943 | -0.000222324 |  | 50.02061844 | 40.81538773 | 196.4119263 | 128.8933868 | 215.5310211 | 243.7385864
378.3164063 | 2.946672263 | -89.28944588 | -0.000233373 |  | 50.04763794 | 40.83210754 | 196.3619995 | 128.6016235 | 215.6101837 | 243.7289581
378.4160156 | 2.946897177 | -80.65574837 | -0.000240854 |  | 50.00796127 | 40.86798859 | 196.355423 | 128.3348236 | 215.7082977 | 243.7618561
378.515625 | 2.946739318 | -78.36813545 | -0.000237482 |  | 50.02967453 | 40.84772873 | 196.3486023 | 128.0644531 | 215.8041077 | 243.7677307
378.6152344 | 2.945982385 | -82.25229454 | -0.000229223 |  | 50.03803253 | 40.89024353 | 196.2978516 | 127.7796555 | 215.8619843 | 243.7831726
378.7148438 | 2.946815453 | -82.98118782 | -0.000231604 |  | 50.03043747 | 40.89361572 | 196.286026 | 127.5091248 | 215.7824097 | 243.7215576
378.8144531 | 2.945993328 | -79.65047646 | -0.000180587 |  | 50.041996 | 40.9257164 | 196.2477264 | 127.4028397 | 215.6587067 | 243.7574768
378.9140625 | 2.946708119 | -83.59433174 | -0.000244636 |  | 50.0508461 | 40.914814 | 196.2390594 | 127.3593369 | 215.5654449 | 243.7354584
379.0136719 | 2.946164692 | -78.85618782 | -0.000243013 |  | 50.02667618 | 40.97294998 | 196.2004395 | 127.3259354 | 215.5143585 | 243.7391357
379.1132813 | 2.946539316 | -82.02148247 | -0.000241837 |  | 50.01495361 | 40.94717789 | 196.1729736 | 127.3302689 | 215.3582153 | 243.7832642
379.2128906 | 2.946092514 | -87.04626274 | -0.00023452 |  | 50.0408783 | 40.96393585 | 196.138382 | 127.1956024 | 215.2646332 | 243.7797089
379.3125 | 2.946268767 | -84.08193398 | -0.000227043 |  | 50.06597519 | 40.99131012 | 196.1166992 | 127.0917969 | 215.1299896 | 243.8175507
379.4121094 | 2.946411725 | -82.02034187 | -0.000251724 |  | 50.07688141 | 41.02467728 | 196.0941162 | 127.0570526 | 215.030838 | 243.8302307
379.5117188 | 2.946302528 | -80.95947075 | -0.000258121 |  | 50.09023666 | 40.99234772 | 196.0933075 | 127.0130081 | 214.963913 | 243.8346863
379.6113281 | 2.947103698 | -79.56024742 | -0.000289823 |  | 50.11584473 | 41.02295303 | 196.04422 | 127.0194702 | 214.880127 | 243.8516998
379.7109375 | 2.946152817 | -81.91689873 | -0.000305229 |  | 50.11243057 | 41.06907654 | 196.0224609 | 127.0761032 | 214.8262024 | 243.8576202
379.8105469 | 2.947295085 | -80.64663506 | -0.000330303 |  | 50.11517715 | 41.05062866 | 196.0045319 | 127.1274414 | 214.8703613 | 243.8913879
379.9101563 | 2.946638735 | -82.65786934 | -0.000336118 |  | 50.14096069 | 41.10766983 | 195.9825592 | 127.1926498 | 214.9339142 | 243.9441681
380.0097656 | 2.946041059 | -79.7231617 | -0.000286821 |  | 50.15504074 | 41.11860657 | 195.9056854 | 127.2235107 | 215.0114746 | 243.9151306
380.109375 | 2.94605759 | -82.01122856 | -0.000277561 |  | 50.15054703 | 41.13766861 | 195.9110718 | 127.2632828 | 215.0549011 | 243.9055481
380.2089844 | 2.946592635 | -84.20132256 | -0.000278213 |  | 50.19408417 | 41.15066528 | 195.8718567 | 127.2392349 | 215.0075836 | 243.9085846
380.3085938 | 2.946796594 | -79.46317863 | -0.000259671 |  | 50.1997757 | 41.19963074 | 195.8372498 | 127.1470261 | 214.9776611 | 243.8344269
380.4082031 | 2.946136519 | -79.21642113 | -0.000260179 |  | 50.22597504 | 41.1880188 | 195.8166046 | 126.9451675 | 214.9579163 | 243.7946777
380.5078125 | 2.945771441 | -84.8873806 | -0.000240079 |  | 50.23588181 | 41.19623184 | 195.7409058 | 126.6144485 | 214.891983 | 243.8249207
380.6074219 | 2.945840592 | -80.58693886 | -0.000199334 |  | 50.21050262 | 41.20990372 | 195.7672729 | 126.3257065 | 214.9011993 | 243.8240204
380.7070313 | 2.946231049 | -81.7690258 | -0.00022763 |  | 50.24111557 | 41.23623276 | 195.6669617 | 126.0265503 | 214.9069672 | 243.8081055
380.8066406 | 2.945982385 | -81.87224007 | -0.00021127 |  | 50.23620224 | 41.26335907 | 195.6567535 | 125.7931442 | 214.9807587 | 243.8317413
380.90625 | 2.946083434 | -82.88525963 | -0.000259047 |  | 50.23883438 | 41.25014114 | 195.5708771 | 125.5688934 | 215.0169678 | 243.8146667
381.0058594 | 2.945566317 | -80.00204659 | -0.000264958 |  | 50.24481583 | 41.29346085 | 195.5788574 | 125.3672104 | 215.0969391 | 243.795517
381.1054688 | 2.945764456 | -88.3279171 | -0.000283869 |  | 50.23629761 | 41.31376266 | 195.5838928 | 125.1266403 | 215.1335449 | 243.8018036
381.2050781 | 2.946223598 | -83.02356529 | -0.000232645 |  | 50.24721527 | 41.29675293 | 195.5653381 | 124.8916931 | 215.1500702 | 243.8154755
381.3046875 | 2.946115332 | -89.02126503 | -0.000252523 |  | 50.21567154 | 41.29994202 | 195.5278015 | 124.6745377 | 215.1727448 | 243.8233032
381.4042969 | 2.945993794 | -90.6579113 | -0.00021406 |  | 50.20028687 | 41.2999649 | 195.5229645 | 124.474411 | 215.2516937 | 243.7998352
381.5039063 | 2.946359571 | -92.99998283 | -0.000214042 |  | 50.192173 | 41.35662842 | 195.5041199 | 124.2222137 | 215.2849731 | 243.7987976
381.6035156 | 2.946063643 | -86.0318737 | -0.000226021 |  | 50.19655991 | 41.34978485 | 195.490509 | 124.0329742 | 215.3615417 | 243.7150421
381.703125 | 2.94612092 | -82.19099998 | -0.000188137 |  | 50.18687057 | 41.38479233 | 195.4749908 | 123.860054 | 215.3835754 | 243.7689209
381.8027344 | 2.945934655 | -84.99310493 | -0.000234743 |  | 50.19195175 | 41.38404465 | 195.4601898 | 123.6289597 | 215.4888458 | 243.695755
381.9023438 | 2.945795655 | -85.77121162 | -0.000201993 |  | 50.17060471 | 41.44079971 | 195.4402313 | 123.3883743 | 215.5423737 | 243.6625519
382.0019531 | 2.946062014 | -88.13675117 | -0.000220167 |  | 50.20064163 | 41.43499756 | 195.3973694 | 123.1693039 | 215.6038055 | 243.6692657
382.1015625 | 2.94584292 | -85.83500862 | -0.000214399 |  | 50.17431641 | 41.46088028 | 195.3872375 | 122.951355 | 215.6586761 | 243.628891
382.2011719 | 2.94635212 | -88.3267765 | -0.000232161 |  | 50.16479874 | 41.50701523 | 195.3312531 | 122.7253647 | 215.7243347 | 243.6070251
382.3007813 | 2.945996588 | -86.69901466 | -0.000206465 |  | 50.19939423 | 41.53788757 | 195.341568 | 122.5430374 | 215.684494 | 243.5883331
382.4003906 | 2.946173307 | -82.82761574 | -0.000200891 |  | 50.19645691 | 41.53664398 | 195.3082428 | 122.3289948 | 215.5937958 | 243.543396
382.5 | 2.946414752 | -82.91283226 | -0.000243322 |  | 50.20359421 | 41.5514946 | 195.3137817 | 122.0344238 | 215.519577 | 243.5028534
382.5996094 | 2.94589065 | -83.70392799 | -0.00022745 |  | 50.19797516 | 41.56047821 | 195.2644958 | 121.7502289 | 215.3867645 | 243.483139
382.6992188 | 2.946058055 | -87.42996025 | -0.000226677 |  | 50.17965317 | 41.57449341 | 195.2527924 | 121.5038834 | 215.2509308 | 243.4797821
382.7988281 | 2.946096007 | -81.37985802 | -0.00022769 |  | 50.17589569 | 41.57534027 | 195.2233582 | 121.2992325 | 215.051239 | 243.4518738
382.8984375 | 2.946316963 | -84.87143517 | -0.00021127 |  | 50.18008423 | 41.60234451 | 195.208847 | 121.0740204 | 214.9164886 | 243.4041901
382.9980469 | 2.945720917 | -91.69303703 | -0.000218948 |  | 50.15538406 | 41.56001663 | 195.1946411 | 120.9005661 | 214.7800293 | 243.3743591
383.0976563 | 2.946496941 | -87.10117149 | -0.00025943 |  | 50.14164352 | 41.58768463 | 195.1873322 | 120.7038879 | 214.6899109 | 243.3376312
383.1972656 | 2.946330467 | -83.52757072 | -0.00020743 |  | 50.13802719 | 41.62665558 | 195.1565399 | 120.4880829 | 214.5663605 | 243.3155365
383.296875 | 2.946324646 | -91.29634666 | -0.000227519 |  | 50.14073181 | 41.64744186 | 195.1639252 | 120.3139648 | 214.3810272 | 243.2802734
383.3964844 | 2.946176799 | -89.21904182 | -0.000225957 |  | 50.12776566 | 41.69741821 | 195.14328 | 120.0853271 | 214.2108459 | 243.239212
383.4960938 | 2.945934189 | -84.67457008 | -0.000239899 |  | 50.15870667 | 41.74830246 | 195.1191711 | 119.8199615 | 214.0263214 | 243.1652832
383.5957031 | 2.947069705 | -87.90502739 | -0.000211338 |  | 50.17644501 | 41.80132294 | 195.1321564 | 119.4810944 | 213.7552185 | 243.0597839
383.6953125 | 2.946810098 | -85.68394661 | -0.000215322 |  | 50.1726265 | 41.80893326 | 195.1113892 | 119.2347946 | 213.6548157 | 242.9627991
383.7949219 | 2.945660613 | -87.57988548 | -0.000231861 |  | 50.18464661 | 41.81682587 | 195.0876007 | 118.9436798 | 213.648941 | 242.8906555
383.8945313 | 2.945833839 | -84.63173485 | -0.000219552 |  | 50.19217682 | 41.82044601 | 195.1246643 | 118.7200623 | 213.4791718 | 242.9002991
383.9941406 | 2.945908811 | -84.21522331 | -0.000264721 |  | 50.19312286 | 41.79980469 | 195.1106873 | 118.4842606 | 213.2846375 | 242.8381195
384.09375 | 2.946486231 | -81.52864647 | -0.00031391 |  | 50.20609665 | 41.78594589 | 195.082016 | 118.4334335 | 213.1769409 | 242.7234039
384.1933594 | 2.946489025 | -85.39616966 | -0.00035267 |  | 50.18799973 | 41.85334396 | 195.0430145 | 118.2847366 | 213.1674805 | 242.638855
384.2929688 | 2.945770277 | -84.15552711 | -0.000302164 |  | 50.21860886 | 41.81646729 | 195.061676 | 117.9748917 | 213.1063538 | 242.576004
384.3925781 | 2.946528606 | -85.24624443 | -0.000261919 |  | 50.18922043 | 41.8332901 | 195.0323181 | 117.4006805 | 213.0709686 | 242.4619904
384.4921875 | 2.945943968 | -87.34269524 | -0.000310041 |  | 50.20072937 | 41.83988571 | 195.0594025 | 116.7294006 | 213.0167236 | 242.3827209
384.5917969 | 2.945738379 | -78.8379612 | -0.000314784 |  | 50.2089119 | 41.82012177 | 195.068924 | 116.2755356 | 212.957901 | 242.3922577
384.6914063 | 2.946058754 | -85.5326519 | -0.00030235 |  | 50.21318817 | 41.83674622 | 195.0599823 | 116.1163254 | 212.9146729 | 242.3233795
384.7910156 | 2.94624595 | -83.16574669 | -0.000295871 |  | 50.19802856 | 41.83602524 | 195.0413666 | 115.9739761 | 212.8210144 | 242.2951508
384.890625 | 2.946711844 | -87.43109703 | -0.00028423 |  | 50.20333099 | 41.82912827 | 195.0239868 | 115.7572174 | 212.758316 | 242.273468
384.9902344 | 2.946246648 | -83.92926979 | -0.000237524 |  | 50.21387482 | 41.8791275 | 195.0515594 | 115.5489731 | 212.6698761 | 242.2920227
385.0898438 | 2.945766086 | -80.51220131 | -0.000205768 |  | 50.18307877 | 41.8616066 | 195.0090332 | 115.4815369 | 212.5653229 | 242.2651062
385.1894531 | 2.946647815 | -88.01371193 | -0.000262621 |  | 50.16159821 | 41.87017441 | 195.005661 | 115.4508743 | 212.5222626 | 242.2610779
385.2890625 | 2.945687156 | -82.30606651 | -0.000210506 |  | 50.17193985 | 41.87446594 | 194.9984436 | 115.4268646 | 212.4999847 | 242.2842102
385.3886719 | 2.946089255 | -81.57216454 | -0.000239059 |  | 50.17806244 | 41.8840332 | 194.9985657 | 115.4012909 | 212.5434723 | 242.2614136
385.4882813 | 2.94585526 | -79.94121361 | -0.000230421 |  | 50.1473999 | 41.88951874 | 194.8997498 | 115.3565674 | 212.4541931 | 242.2610474
385.5878906 | 2.946523717 | -85.03069878 | -0.000228871 |  | 50.16309357 | 41.91648865 | 194.8993073 | 115.2659683 | 212.3709869 | 242.1965332
385.6875 | 2.946442226 | -83.21131706 | -0.000264075 |  | 50.17609406 | 41.93429947 | 194.8813324 | 115.2392654 | 212.3261871 | 242.132843
385.7871094 | 2.945734886 | -80.15128899 | -0.000254493 |  | 50.19746017 | 41.93113708 | 194.8330383 | 115.3237915 | 212.2637024 | 242.1107788
385.8867188 | 2.946375404 | -78.02408028 | -0.00026015 |  | 50.1952858 | 41.92567444 | 194.7988739 | 115.461319 | 212.1111603 | 242.0295715
385.9863281 | 2.946526511 | -83.52757072 | -0.00026481 |  | 50.25331497 | 41.93686676 | 194.7597656 | 115.7082977 | 212.0115662 | 241.9816895
386.0859375 | 2.946148394 | -80.56028175 | -0.000229775 |  | 50.25503159 | 41.95263672 | 194.7557678 | 116.0219421 | 211.9736786 | 241.9163361
386.1855469 | 2.946181223 | -85.43353844 | -0.000198007 |  | 50.26613998 | 41.93811035 | 194.7468567 | 116.291214 | 211.9174194 | 241.8430481
386.2851563 | 2.945908811 | -83.98008156 | -0.000208918 |  | 50.28830719 | 41.91214371 | 194.7343597 | 116.6942215 | 211.9253845 | 241.7863617
386.3847656 | 2.945554443 | -83.99215508 | -0.000233949 |  | 50.30120468 | 41.92013931 | 194.710022 | 117.0960236 | 211.9071808 | 241.7064209
386.484375 | 2.946407767 | -83.09420204 | -0.000208531 |  | 50.30909348 | 41.92856216 | 194.7051392 | 117.4638672 | 211.9313202 | 241.5939636
386.5839844 | 2.945603337 | -80.91413307 | -0.000236766 |  | 50.33646393 | 41.90050888 | 194.7033081 | 117.7617111 | 211.9010468 | 241.5313873
386.6835938 | 2.946562599 | -79.5739193 | -0.00025001 |  | 50.34978104 | 41.92066574 | 194.6371155 | 118.0113068 | 211.9612427 | 241.4746246
386.7832031 | 2.946159104 | -82.96911049 | -0.000211389 |  | 50.33259964 | 41.89611053 | 194.6532898 | 118.5512695 | 211.9337006 | 241.4091949
386.8828125 | 2.946339548 | -81.75945473 | -0.000209794 |  | 50.30437088 | 41.89281845 | 194.6577454 | 119.4080124 | 211.8278503 | 241.3499451
386.9824219 | 2.945783781 | -76.15661812 | -0.000215569 |  | 50.33407974 | 41.84213638 | 194.5747833 | 120.2981796 | 211.7982178 | 241.2713318
387.0820313 | 2.945935819 | -83.14455605 | -0.000244137 |  | 50.31833267 | 41.83641052 | 194.6087799 | 121.1552429 | 211.6944733 | 241.1764679
387.1816406 | 2.945320448 | -79.75665092 | -0.000231519 |  | 50.27885056 | 41.81978989 | 194.5876617 | 121.9202728 | 211.5306702 | 241.0333862
387.28125 | 2.945521148 | -83.69572258 | -0.000202021 |  | 50.26922226 | 41.81971741 | 194.6117554 | 122.4877472 | 211.4020233 | 240.8987427
387.3808594 | 2.945796121 | -82.8137188 | -0.000194715 |  | 50.28290939 | 41.78760529 | 194.6244049 | 122.8633804 | 211.0918884 | 240.7081909
387.4804688 | 2.945943968 | -85.71425056 | -0.000213958 |  | 50.23816299 | 41.73321915 | 194.6298981 | 123.109787 | 210.7795258 | 240.5130157
387.5800781 | 2.945032669 | -79.45588875 | -0.00020942 |  | 50.29681778 | 41.73687744 | 194.6560974 | 123.3172379 | 210.5999603 | 240.3658447
387.6796875 | 2.945657121 | -82.72257805 | -0.000214067 |  | 50.26999283 | 41.70340729 | 194.5953064 | 123.5403671 | 210.3225708 | 240.2509918
387.7792969 | 2.945397748 | -82.21583748 | -0.000230664 |  | 50.26850128 | 41.72925186 | 194.5766754 | 123.7811966 | 210.1339417 | 240.1496429
387.8789063 | 2.945553977 | -84.7814312 | -0.000211199 |  | 50.28625107 | 41.68520355 | 194.5533295 | 124.0604324 | 209.9128113 | 240.0032349
387.9785156 | 2.946155611 | -82.37236977 | -0.000212541 |  | 50.27172089 | 41.68814468 | 194.5497131 | 124.4036713 | 209.7084351 | 239.8757782
388.078125 | 2.945462009 | -83.53144646 | -0.000230871 |  | 50.28411102 | 41.69168091 | 194.5430603 | 124.7005997 | 209.5222626 | 239.7588043
388.1777344 | 2.945436398 | -79.40690041 | -0.00021286 |  | 50.30702209 | 41.66559982 | 194.541748 | 124.9860611 | 209.5371704 | 239.6926575
388.2773438 | 2.945861081 | -80.83005714 | -0.000183068 |  | 50.30561829 | 41.68415451 | 194.5643463 | 125.2482986 | 209.5074768 | 239.6178589
388.3769531 | 2.945543732 | -79.2186985 | -0.000241425 |  | 50.31650162 | 41.67984009 | 194.5062866 | 125.5486832 | 209.5021057 | 239.5806885
388.4765625 | 2.945725806 | -83.52985191 | -0.000222865 |  | 50.29623413 | 41.70928574 | 194.5708618 | 126.0803833 | 209.4268188 | 239.553421
388.5761719 | 2.945485059 | -79.0890522 | -0.000232209 |  | 50.31960297 | 41.70577621 | 194.5399017 | 126.7406693 | 209.2311096 | 239.510498
388.6757813 | 2.945967019 | -78.33350182 | -0.000203011 |  | 50.30376434 | 41.69905472 | 194.5258331 | 127.1915512 | 209.0478363 | 239.4867554
388.7753906 | 2.945970045 | -80.23103523 | -0.000237617 |  | 50.29881287 | 41.74262619 | 194.5497284 | 127.4906769 | 208.9161377 | 239.5177002
388.875 | 2.945498796 | -79.87399483 | -0.000242211 |  | 50.29172897 | 41.76094055 | 194.4989929 | 127.7929535 | 208.702774 | 239.4742737
388.9746094 | 2.945542103 | -77.13409996 | -0.000255247 |  | 50.31359863 | 41.75626755 | 194.5630341 | 127.8882446 | 208.5740051 | 239.409668
389.0742188 | 2.945199609 | -79.47252464 | -0.000282212 |  | 50.26617432 | 41.75851059 | 194.5702515 | 127.9384995 | 208.4618835 | 239.3552704
389.1738281 | 2.945773071 | -81.45413399 | -0.000259711 |  | 50.26180649 | 41.75779724 | 194.5602417 | 128.0073853 | 208.4226685 | 239.2601166
389.2734375 | 2.946151653 | -77.77298927 | -0.000300634 |  | 50.25184631 | 41.74786377 | 194.6131592 | 127.9831238 | 208.3960114 | 239.1284943
389.3730469 | 2.945700893 | -82.49017143 | -0.000274348 |  | 50.26354599 | 41.75447083 | 194.5783234 | 127.9486618 | 208.4186707 | 239.0223083
389.4726563 | 2.945934189 | -80.28845406 | -0.000232051 |  | 50.26773453 | 41.71180725 | 194.5811005 | 127.9682693 | 208.4739227 | 238.9642334
389.5722656 | 2.946112538 | -82.05748177 | -0.00023309 |  | 50.31972504 | 41.7029686 | 194.6025848 | 128.2347565 | 208.5926819 | 238.8855591
389.671875 | 2.945454093 | -83.29356956 | -0.000267205 |  | 50.32835007 | 41.69260406 | 194.5574951 | 128.8620148 | 208.6119232 | 238.8138428
389.7714844 | 2.945546992 | -83.76180458 | -0.000249035 |  | 50.38657761 | 41.67771912 | 194.5589752 | 129.8105316 | 208.7054291 | 238.7696533
389.8710938 | 2.946498105 | -81.28621101 | -0.000227888 |  | 50.4392395 | 41.66426086 | 194.5489502 | 130.7687378 | 208.8436584 | 238.7358093
389.9707031 | 2.946254797 | -85.21730614 | -0.000195995 |  | 50.48303986 | 41.6426239 | 194.5207214 | 131.5276794 | 208.9054871 | 238.7003174
390.0703125 | 2.945675282 | -82.39310646 | -0.000216191 |  | 50.57846069 | 41.63736343 | 194.4959717 | 132.1677399 | 208.908493 | 238.6391296
390.1699219 | 2.945544198 | -82.42523384 | -0.000243179 |  | 50.59728241 | 41.62905121 | 194.4732513 | 132.5655365 | 208.9926147 | 238.6061859
390.2695313 | 2.945838496 | -80.27227592 | -0.000216451 |  | 50.61300659 | 41.59045792 | 194.4012909 | 132.6582489 | 209.0225677 | 238.5459442
390.3691406 | 2.945968881 | -79.77989388 | -0.000249909 |  | 50.64730453 | 41.6008606 | 194.3644562 | 132.5060272 | 209.0423737 | 238.5305481
390.46875 | 2.94642942 | -83.38949394 | -0.000248901 |  | 50.68105698 | 41.56010056 | 194.2886658 | 132.2978516 | 209.0983276 | 238.4954224
390.5683594 | 2.945693443 | -83.92562675 | -0.000224362 |  | 50.70402527 | 41.54759216 | 194.1785126 | 132.1335449 | 209.0840759 | 238.4746399
390.6679688 | 2.946026158 | -82.19373512 | -0.000209608 |  | 50.71459198 | 41.54049683 | 194.1563568 | 132.0062714 | 209.0934906 | 238.4638824
390.7675781 | 2.946000779 | -84.48271751 | -0.000229447 |  | 50.70065689 | 41.50065994 | 194.0851288 | 131.9445801 | 209.1284637 | 238.443573
390.8671875 | 2.946387976 | -87.05924797 | -0.000236588 |  | 50.71182251 | 41.50690842 | 194.0264587 | 132.1635437 | 209.1254883 | 238.3934784
390.9667969 | 2.94577633 | -85.07626915 | -0.000202668 |  | 50.71920776 | 41.51264572 | 193.9525604 | 132.6113586 | 209.1647034 | 238.3865204
391.0664063 | 2.946144901 | -85.73179436 | -0.000212864 |  | 50.7370491 | 41.48563385 | 193.9197845 | 133.1213074 | 209.2608032 | 238.38591
391.1660156 | 2.946185181 | -88.85721397 | -0.000192605 |  | 50.71538162 | 41.48407745 | 193.8812408 | 133.5348358 | 209.341095 | 238.3902588
391.265625 | 2.945801476 | -81.50790977 | -0.000241369 |  | 50.72481918 | 41.49180603 | 193.8293762 | 133.8677216 | 209.3826752 | 238.3519897
391.3652344 | 2.945451299 | -85.6757412 | -0.000197064 |  | 50.74427795 | 41.47986984 | 193.8105316 | 134.1696472 | 209.3852692 | 238.3670197
391.4648438 | 2.946072724 | -83.72215462 | -0.000221031 |  | 50.7179184 | 41.48326492 | 193.8042145 | 134.4305115 | 209.3687592 | 238.3513184
391.5644531 | 2.946058055 | -90.50206566 | -0.00018375 |  | 50.71166992 | 41.48760223 | 193.8211212 | 134.5424957 | 209.306076 | 238.3255157
391.6640625 | 2.946215915 | -84.47246742 | -0.000205053 |  | 50.72264862 | 41.45088196 | 193.8571014 | 134.541748 | 209.2800446 | 238.2637024
391.7636719 | 2.946238499 | -88.42657661 | -0.000186157 |  | 50.71441269 | 41.47710037 | 193.882782 | 134.4960785 | 209.2940216 | 238.2261658
391.8632813 | 2.946064807 | -89.29901695 | -0.000208773 |  | 50.73210144 | 41.41863251 | 193.9016418 | 134.5271149 | 209.2814331 | 238.2177887
391.9628906 | 2.945832675 | -86.65914345 | -0.000240574 |  | 50.75235367 | 41.40895844 | 193.9637451 | 134.8262634 | 209.2697296 | 238.1519775
392.0625 | 2.946180757 | -88.29464912 | -0.000244354 |  | 50.73057556 | 41.38176346 | 194.006012 | 135.2272339 | 209.2605743 | 238.1637878
392.1621094 | 2.946933033 | -88.37713432 | -0.000226176 |  | 50.71929169 | 41.36739731 | 194.0914001 | 135.6439667 | 209.1997833 | 238.1900787
392.2617188 | 2.945447573 | -89.16617775 | -0.000228945 |  | 50.72974777 | 41.37268829 | 194.0957184 | 136.179657 | 209.1779938 | 238.1470947
392.3613281 | 2.945667831 | -81.11646461 | -0.000218711 |  | 50.70967102 | 41.36568832 | 194.1273041 | 136.8898773 | 209.1936798 | 238.202301
392.4609375 | 2.945780987 | -84.56246376 | -0.00019671 |  | 50.73456573 | 41.33991623 | 194.1063232 | 137.7243805 | 209.1625214 | 238.2143555
392.5605469 | 2.946232213 | -84.94958687 | -0.000200099 |  | 50.67469406 | 41.31926727 | 194.1367645 | 138.5348511 | 209.1725159 | 238.2161255
392.6601563 | 2.946346533 | -81.17798424 | -0.000201523 |  | 50.69602966 | 41.28010559 | 194.1443024 | 139.3612366 | 209.2019501 | 238.2341614
392.7597656 | 2.94603873 | -87.3080616 | -0.000199241 |  | 50.68532944 | 41.27856064 | 194.1657867 | 140.2667999 | 209.1966705 | 238.2196198
392.859375 | 2.946233377 | -82.45872688 | -0.000193422 |  | 50.69007111 | 41.23907471 | 194.1219788 | 141.3001251 | 209.254364 | 238.2552795
392.9589844 | 2.945940476 | -84.10334969 | -0.000232869 |  | 50.66741943 | 41.22272491 | 194.106308 | 142.2985687 | 209.3551788 | 238.2283325
393.0585938 | 2.946477616 | -83.93223 | -0.000177345 |  | 50.671772 | 41.1864357 | 194.0973206 | 143.2502289 | 209.4371338 | 238.2467499
393.1582031 | 2.945905318 | -82.17983818 | -0.000183114 |  | 50.6659317 | 41.19511032 | 194.0926819 | 144.1299286 | 209.5158234 | 238.2223969
393.2578125 | 2.945850836 | -81.06405449 | -0.000185081 |  | 50.63119507 | 41.15107727 | 194.1086578 | 145.0082397 | 209.5775146 | 238.2404633
393.3574219 | 2.945970511 | -82.23885155 | -0.000203926 |  | 50.64278412 | 41.12585449 | 194.101944 | 145.6787415 | 209.5481567 | 238.2794037
393.4570313 | 2.945940476 | -80.99524498 | -0.000241909 |  | 50.61154938 | 41.12928009 | 194.1114349 | 146.1439514 | 209.5579681 | 238.2871399
393.5566406 | 2.94584292 | -75.59861565 | -0.00023632 |  | 50.63850784 | 41.08820343 | 194.1338654 | 146.4266968 | 209.5839233 | 238.2759705
393.65625 | 2.946323715 | -82.9474659 | -0.000266585 |  | 50.64188004 | 41.04719925 | 194.0959167 | 146.55159 | 209.622345 | 238.3015594
393.7558594 | 2.946675755 | -81.41426277 | -0.00029864 |  | 50.61592865 | 41.05539703 | 194.1011047 | 146.5630646 | 209.609024 | 238.3706665
393.8554688 | 2.946069464 | -79.4346981 | -0.000286658 |  | 50.60156631 | 41.02814865 | 194.1254578 | 146.7888947 | 209.6622467 | 238.3723907
393.9550781 | 2.945537912 | -83.01217461 | -0.000298786 |  | 50.56880569 | 41.00810242 | 194.1089783 | 147.1731262 | 209.7102203 | 238.3974457
394.0546875 | 2.947013592 | -78.19861412 | -0.000280441 |  | 50.58685684 | 41.05409622 | 194.1034546 | 147.5869446 | 209.6565399 | 238.4326019
394.1542969 | 2.945994958 | -83.69321632 | -0.00029734 |  | 50.56406784 | 41.01485062 | 194.0651703 | 147.6260681 | 209.6309204 | 238.4312439
394.2539063 | 2.945343265 | -79.94257927 | -0.00028605 |  | 50.52456665 | 40.96767807 | 194.0277405 | 147.2107544 | 209.6166229 | 238.4579468
394.3535156 | 2.946386347 | -82.97799873 | -0.000224098 |  | 50.56752777 | 40.95869827 | 193.9406738 | 146.4638824 | 209.5428009 | 238.4205322
394.453125 | 2.946359571 | -83.69754982 | -0.000194716 |  | 50.52719116 | 40.96127319 | 193.9465637 | 145.7872314 | 209.5005188 | 238.4461365
394.5527344 | 2.945857588 | -75.65329933 | -0.000223671 |  | 50.51302338 | 40.91853714 | 193.837326 | 144.8934784 | 209.4775543 | 238.4185181
394.6523438 | 2.946182853 | -80.97770119 | -0.000154939 |  | 50.48776627 | 40.87582397 | 193.8092194 | 144.0782471 | 209.4658356 | 238.3885803
394.7519531 | 2.946554916 | -76.93085289 | -0.000231337 |  | 50.49562454 | 40.87372971 | 193.7683563 | 143.2952881 | 209.4981079 | 238.2777863
394.8515625 | 2.946581459 | -81.53707314 | -0.000209707 |  | 50.47692108 | 40.85622025 | 193.7340851 | 142.4652252 | 209.4528198 | 238.1907654
394.9511719 | 2.945785411 | -82.7888813 | -0.000225052 |  | 50.44565964 | 40.78795624 | 193.6738129 | 141.8498077 | 209.4022522 | 238.166275
395.0507813 | 2.94589554 | -89.27645683 | -0.000202907 |  | 50.44610977 | 40.80866623 | 193.6114044 | 141.4742889 | 209.372818 | 238.1465912
395.1503906 | 2.946532099 | -79.45498085 | -0.000223984 |  | 50.42459488 | 40.79502106 | 193.55513 | 141.1916962 | 209.3628235 | 238.1437988
395.25 | 2.946214518 | -84.84409142 | -0.000206893 |  | 50.42742157 | 40.80014038 | 193.5391693 | 140.9293365 | 209.2727509 | 238.0967865
395.3496094 | 2.946217079 | -81.18481636 | -0.000222171 |  | 50.40325165 | 40.76810837 | 193.4621429 | 140.8894043 | 209.2825165 | 238.0253754
395.4492188 | 2.946541179 | -84.36127663 | -0.00024424 |  | 50.39365768 | 40.76417542 | 193.4610901 | 140.8496704 | 209.2560272 | 238.0354767
395.5488281 | 2.946506487 | -79.31462288 | -0.0002118 |  | 50.38964462 | 40.70817184 | 193.4169006 | 140.7014771 | 209.1853638 | 237.9814911
395.6484375 | 2.946507186 | -84.28790855 | -0.000212505 |  | 50.38976288 | 40.72842407 | 193.348114 | 140.3755188 | 209.0842896 | 237.9842682
395.7480469 | 2.945456188 | -84.79943275 | -0.000181099 |  | 50.40090179 | 40.71893311 | 193.3407898 | 139.7797089 | 209.0235443 | 237.9078674
395.8476563 | 2.946201013 | -86.82068825 | -0.000189787 |  | 50.38391876 | 40.72393799 | 193.3128967 | 139.0493927 | 208.9384613 | 237.8731995
395.9472656 | 2.946316963 | -85.73475456 | -0.000220592 |  | 50.35556412 | 40.72163773 | 193.2660675 | 138.2430725 | 208.8683472 | 237.8379211
396.046875 | 2.94644176 | -81.94355583 | -0.00017255 |  | 50.36968231 | 40.7001915 | 193.1922455 | 137.311615 | 208.8060303 | 237.7809448
396.1464844 | 2.946111839 | -80.46367073 | -0.000246951 |  | 50.35037231 | 40.69634247 | 193.1528931 | 136.2927246 | 208.7054901 | 237.7625122
396.2460938 | 2.946221502 | -88.0797863 | -0.000205994 |  | 50.34829712 | 40.66818237 | 193.0755005 | 135.3491516 | 208.6042786 | 237.7611389
396.3457031 | 2.946728375 | -84.43418694 | -0.000196623 |  | 50.36149979 | 40.67850494 | 192.9662323 | 134.3873901 | 208.6099243 | 237.6962128
396.4453125 | 2.94602802 | -83.32866096 | -0.000195566 |  | 50.31688309 | 40.65662766 | 192.8985901 | 133.4773102 | 208.6400146 | 237.6442566
396.5449219 | 2.946672961 | -86.53473854 | -0.000193563 |  | 50.31476593 | 40.67344284 | 192.8340607 | 132.3733215 | 208.6103516 | 237.6259003
396.6445313 | 2.94650998 | -81.1248951 | -0.000172711 |  | 50.31173325 | 40.64786148 | 192.7816315 | 131.108963 | 208.5947113 | 237.6308746
396.7441406 | 2.946299966 | -84.48818779 | -0.000182636 |  | 50.28748322 | 40.63876343 | 192.7046051 | 130.0468292 | 208.5845947 | 237.6030426
396.84375 | 2.946674591 | -82.38216972 | -0.00021435 |  | 50.26610565 | 40.61438751 | 192.649353 | 129.1083832 | 208.5158844 | 237.5752106
396.9433594 | 2.946105087 | -83.29106331 | -0.000200196 |  | 50.23775482 | 40.62104797 | 192.5912018 | 128.2102966 | 208.5525513 | 237.5695343
397.0429688 | 2.946367022 | -82.47764015 | -0.000193355 |  | 50.1955452 | 40.64095688 | 192.5524902 | 127.3446579 | 208.5884399 | 237.561676
397.1425781 | 2.946532564 | -84.27993202 | -0.000195683 |  | 50.17899323 | 40.58118439 | 192.4651642 | 126.8199921 | 208.5900269 | 237.5675354
397.2421875 | 2.946141409 | -83.12632942 | -0.000186245 |  | 50.19420242 | 40.6264267 | 192.4190216 | 126.4299316 | 208.5600433 | 237.5652313
397.3417969 | 2.946137683 | -86.02321434 | -0.00020887 |  | 50.14154434 | 40.59784317 | 192.3903656 | 126.2345505 | 208.4506836 | 237.5949402
397.4414063 | 2.946790773 | -85.38158989 | -0.000192617 |  | 50.13187408 | 40.62814331 | 192.3489838 | 126.0028229 | 208.3136139 | 237.612793
397.5410156 | 2.945963759 | -86.78947258 | -0.000179052 |  | 50.09659195 | 40.64415741 | 192.3144989 | 125.4376221 | 208.2736359 | 237.6593323
397.640625 | 2.946537221 | -80.31192207 | -0.000193145 |  | 50.05077362 | 40.62659836 | 192.2727203 | 124.5615845 | 208.249054 | 237.6630554
397.7402344 | 2.946507186 | -87.94558525 | -0.000182615 |  | 50.0281105 | 40.6401329 | 192.2928619 | 123.9681854 | 208.3274231 | 237.6572266
397.8398438 | 2.947292291 | -84.67320442 | -0.000204158 |  | 49.98858643 | 40.65126038 | 192.2911835 | 123.5941086 | 208.3813324 | 237.6868744
397.9394531 | 2.946014749 | -88.94630623 | -0.000155437 |  | 49.96224213 | 40.65085983 | 192.3400421 | 123.2354736 | 208.4257355 | 237.7275391
398.0390625 | 2.946108114 | -88.76174355 | -0.000205596 |  | 49.98003387 | 40.65690994 | 192.327652 | 122.8130341 | 208.4592743 | 237.666687
398.1386719 | 2.946219174 | -85.16763878 | -0.000206359 |  | 49.90156555 | 40.68646622 | 192.3015289 | 122.4893799 | 208.5160828 | 237.6687164
398.2382813 | 2.945760032 | -84.81059456 | -0.000182202 |  | 49.88856125 | 40.69536972 | 192.3531952 | 122.3572311 | 208.5207214 | 237.6319427
398.3378906 | 2.946144203 | -88.50336266 | -0.000226455 |  | 49.86634827 | 40.722229 | 192.3868103 | 122.5611877 | 208.4921112 | 237.5811768
398.4375 | 2.946719993 | -88.84285927 | -0.00023965 |  | 49.83356476 | 40.68420792 | 192.4092102 | 123.0949249 | 208.4647064 | 237.5316315
398.5371094 | 2.945899032 | -84.39043999 | -0.000238369 |  | 49.83384323 | 40.67874908 | 192.4817963 | 123.681282 | 208.45784 | 237.5132751
398.6367188 | 2.945933025 | -82.16297722 | -0.000273024 |  | 49.80502319 | 40.73480606 | 192.5276947 | 124.6074753 | 208.3805389 | 237.4701843
398.7363281 | 2.946808469 | -79.19568443 | -0.000276647 |  | 49.77352142 | 40.74668503 | 192.5224762 | 125.299263 | 208.315979 | 237.3955536
398.8359375 | 2.946350956 | -79.15034294 | -0.00029248 |  | 49.79079819 | 40.72677231 | 192.5302582 | 125.7123337 | 208.2735291 | 237.3652649
398.9355469 | 2.946583321 | -86.03756905 | -0.000271278 |  | 49.75189972 | 40.76057053 | 192.5663147 | 126.2870941 | 208.276825 | 237.3178406
399.0351563 | 2.946163993 | -79.44814491 | -0.000242254 |  | 49.74012756 | 40.77648926 | 192.5597687 | 126.8777161 | 208.3475494 | 237.26091
399.1347656 | 2.945958637 | -79.86328697 | -0.000268945 |  | 49.73527908 | 40.78665543 | 192.6029358 | 127.608017 | 208.4195251 | 237.2975922
399.234375 | 2.946599154 | -85.25763893 | -0.000238537 |  | 49.70354843 | 40.80133057 | 192.5747681 | 128.4051361 | 208.5730133 | 237.2846222
399.3339844 | 2.946790308 | -80.44316673 | -0.000269015 |  | 49.65555191 | 40.80222321 | 192.5645294 | 129.0583191 | 208.6870117 | 237.2131958
399.4335938 | 2.946336754 | -75.05633354 | -0.000238272 |  | 49.63651657 | 40.81941986 | 192.5422363 | 129.4023895 | 208.7845001 | 237.21521
399.5332031 | 2.946135588 | -79.52105522 | -0.000217181 |  | 49.66940308 | 40.83556366 | 192.5561981 | 129.3803253 | 208.8591614 | 237.230835
399.6328125 | 2.945825225 | -78.22458839 | -0.000196822 |  | 49.63738632 | 40.89411163 | 192.4938812 | 129.1218414 | 208.8643494 | 237.2283478
399.7324219 | 2.946677851 | -78.29727364 | -0.000229532 |  | 49.64963913 | 40.85438156 | 192.4848022 | 128.7589264 | 208.8961945 | 237.1927948
399.8320313 | 2.946232213 | -82.68179512 | -0.000199028 |  | 49.61317444 | 40.87871933 | 192.4418793 | 128.6350708 | 208.8988495 | 237.2390137
399.9316406 | 2.946135122 | -78.47385979 | -0.000238808 |  | 49.62379837 | 40.92763519 | 192.4172821 | 128.6513977 | 208.9485321 | 237.2501373
400.03125 | 2.945886459 | -84.98398781 | -0.000200344 |  | 49.57550049 | 40.93587875 | 192.374649 | 128.8189697 | 208.9611969 | 237.2258148
400.1308594 | 2.946193097 | -77.92473793 | -0.000206226 |  | 49.58442688 | 40.94651794 | 192.3863983 | 128.9411926 | 209.0312347 | 237.1770172
400.2304688 | 2.946306719 | -78.81608391 | -0.000261601 |  | 49.60178757 | 40.91765594 | 192.3665619 | 128.9594727 | 209.0474243 | 237.1591339
400.3300781 | 2.945725806 | -82.41566277 | -0.000270656 |  | 49.5832901 | 40.95385742 | 192.3755951 | 128.8271637 | 209.0713501 | 237.1607666
400.4296875 | 2.94589554 | -74.6769619 | -0.000208208 |  | 49.58137131 | 41.01443481 | 192.3744965 | 128.6675415 | 209.0811615 | 237.0691376
400.5292969 | 2.947080648 | -76.35735512 | -0.000207225 |  | 49.57504272 | 41.014328 | 192.3257294 | 128.4145355 | 209.0618134 | 236.9797516
400.6289063 | 2.946080174 | -79.7231617 | -0.000203213 |  | 49.61805344 | 40.99611282 | 192.3659668 | 128.2935944 | 208.9439392 | 236.9210205
400.7285156 | 2.945777494 | -76.2896862 | -0.000183641 |  | 49.61694336 | 41.04410172 | 192.2948151 | 128.203537 | 208.7890472 | 236.865509
400.828125 | 2.946100663 | -69.73261452 | -0.000199185 |  | 49.62014008 | 41.0615654 | 192.2699738 | 128.216095 | 208.6586914 | 236.8461151
400.9277344 | 2.946219873 | -82.26824379 | -0.00020201 |  | 49.63558197 | 41.03232193 | 192.2616272 | 128.1766663 | 208.6208038 | 236.7319946
401.0273438 | 2.945782151 | -76.84039879 | -0.000191227 |  | 49.64258957 | 41.0945282 | 192.2407532 | 128.1534576 | 208.5582581 | 236.7289581
401.1269531 | 2.946104389 | -80.281847 | -0.000170632 |  | 49.64042282 | 41.09921265 | 192.2139435 | 128.0122681 | 208.462204 | 236.7174225
401.2265625 | 2.945777494 | -78.54312325 | -0.00017832 |  | 49.63747025 | 41.09233093 | 192.1863403 | 127.6477585 | 208.3128662 | 236.6125488
401.3261719 | 2.946336754 | -79.76644707 | -0.000166353 |  | 49.64107513 | 41.09466553 | 192.1595764 | 127.2093201 | 208.1657867 | 236.6157074
401.4257813 | 2.945690881 | -80.52724266 | -0.000171372 |  | 49.63379669 | 41.13645554 | 192.1512451 | 126.9030228 | 208.0728302 | 236.5746765
401.5253906 | 2.946127905 | -77.30020332 | -0.000199517 |  | 49.64580536 | 41.1156044 | 192.1242218 | 126.5087433 | 208.0501404 | 236.5475464
401.625 | 2.946285764 | -77.89055824 | -0.000175416 |  | 49.6500206 | 41.12352753 | 192.0538177 | 126.0827484 | 208.0474243 | 236.5834045
401.7246094 | 2.946213586 | -78.1926899 | -0.00018826 |  | 49.65708923 | 41.13157272 | 192.0416565 | 125.5992279 | 208.0504303 | 236.5583954
401.8242188 | 2.945868997 | -76.56310463 | -0.000191106 |  | 49.63529968 | 41.12306976 | 192.0668945 | 124.9932251 | 208.1300964 | 236.5763245
401.9238281 | 2.945929766 | -79.93027687 | -0.000222728 |  | 49.66859436 | 41.11832809 | 192.0635223 | 124.4891891 | 208.2303314 | 236.598465
402.0234375 | 2.945713466 | -80.0925045 | -0.000146091 |  | 49.63775253 | 41.14332199 | 192.0287018 | 124.0039825 | 208.3024139 | 236.590332
402.1230469 | 2.945553977 | -80.50263405 | -0.000179343 |  | 49.65008926 | 41.1223259 | 192.0679321 | 123.5097351 | 208.3229218 | 236.5657654
402.2226563 | 2.946185181 | -77.35215187 | -0.000170231 |  | 49.63393402 | 41.14865494 | 192.0020142 | 123.0534668 | 208.3292847 | 236.5430298
402.3222656 | 2.945796121 | -79.07356071 | -0.000229971 |  | 49.62616348 | 41.17564774 | 192.0354919 | 122.6183853 | 208.315094 | 236.4924469
402.421875 | 2.946082968 | -82.15796471 | -0.00018721 |  | 49.65341187 | 41.18342972 | 191.9785156 | 122.286644 | 208.3079681 | 236.4288025
402.5214844 | 2.946105087 | -80.00819588 | -0.000178365 |  | 49.6313324 | 41.15743256 | 191.99263 | 121.8723373 | 208.2952881 | 236.4640961
402.6210938 | 2.945203567 | -81.88477135 | -0.000180973 |  | 49.60967255 | 41.18333054 | 191.8908997 | 121.5456619 | 208.3351898 | 236.3977509
402.7207031 | 2.946080174 | -80.13055611 | -0.000196662 |  | 49.59682465 | 41.17654419 | 191.8603821 | 121.2225647 | 208.3191681 | 236.3211517
402.8203125 | 2.946265042 | -81.5931263 | -0.000171737 |  | 49.58485031 | 41.19617081 | 191.8182678 | 120.9427109 | 208.2025909 | 236.2336426
402.9199219 | 2.94594164 | -75.08823204 | -0.000216265 |  | 49.58678818 | 41.17173004 | 191.77948 | 120.7030106 | 208.0655212 | 236.1362762
403.0195313 | 2.945615212 | -80.48076057 | -0.000205673 |  | 49.58324051 | 41.17477417 | 191.6938782 | 120.4652634 | 207.9381256 | 236.0615234
403.1191406 | 2.945907414 | -82.65285683 | -0.000224468 |  | 49.58953476 | 41.16980362 | 191.6410065 | 120.2365646 | 207.8101501 | 236.0495453
403.21875 | 2.945021261 | -75.56307411 | -0.000212062 |  | 49.66112518 | 41.14331055 | 191.6219025 | 120.1462784 | 207.7129059 | 235.9571533
403.3183594 | 2.945283661 | -78.21911812 | -0.000219142 |  | 49.67979431 | 41.14071274 | 191.5484772 | 120.0139847 | 207.7018127 | 235.9241486
403.4179688 | 2.946072258 | -78.0814991 | -0.000250152 |  | 49.70568848 | 41.14323807 | 191.4734955 | 119.9087143 | 207.6848755 | 235.9131927
403.5175781 | 2.945062006 | -79.51786613 | -0.000285134 |  | 49.75956345 | 41.16120529 | 191.4308472 | 119.7937393 | 207.6402435 | 235.8270569
403.6171875 | 2.946026158 | -80.99296761 | -0.000292187 |  | 49.75429916 | 41.13378906 | 191.3573303 | 119.668129 | 207.5042877 | 235.7939606
403.7167969 | 2.945087152 | -79.59556007 | -0.000311644 |  | 49.80263901 | 41.16635513 | 191.3205566 | 119.5915527 | 207.4625702 | 235.7515411
403.8164063 | 2.944865264 | -83.13224983 | -0.000265291 |  | 49.82389069 | 41.14608002 | 191.2377014 | 119.5513687 | 207.3363647 | 235.6613159
403.9160156 | 2.945077606 | -78.51008415 | -0.000254062 |  | 49.80453491 | 41.16707993 | 191.2382355 | 119.5456161 | 207.2656708 | 235.5958405
404.015625 | 2.945001936 | -86.48278999 | -0.000264302 |  | 49.83121109 | 41.12660217 | 191.1656189 | 119.5782623 | 207.1570282 | 235.4948578
404.1152344 | 2.945162123 | -89.99168205 | -0.00023793 |  | 49.81996155 | 41.14704514 | 191.0952606 | 119.6662979 | 207.025238 | 235.4515076
404.2148438 | 2.945599146 | -87.21053886 | -0.000212952 |  | 49.82308578 | 41.14197922 | 191.0318146 | 119.9765549 | 206.9110413 | 235.3381348
404.3144531 | 2.945812652 | -81.77654457 | -0.000208762 |  | 49.82611847 | 41.12364578 | 190.9789581 | 120.2082367 | 206.8472443 | 235.2259064
404.4140625 | 2.945656655 | -81.30785942 | -0.000225518 |  | 49.81639099 | 41.13371277 | 190.8806152 | 120.4648666 | 206.8239746 | 235.1262207
404.5136719 | 2.945476677 | -84.40707207 | -0.000218658 |  | 49.82543945 | 41.11898041 | 190.7250061 | 120.8295898 | 206.6718292 | 235.0076141
404.6132813 | 2.945521148 | -81.67287254 | -0.000221432 |  | 49.8031311 | 41.14561081 | 190.6441193 | 121.130127 | 206.4733582 | 234.8957672
404.7128906 | 2.94589554 | -82.14976311 | -0.000203788 |  | 49.81965637 | 41.1391983 | 190.5400543 | 121.2768097 | 206.2701874 | 234.7741547
404.8125 | 2.945447573 | -84.64813805 | -0.000203996 |  | 49.79773331 | 41.14405823 | 190.4343262 | 121.4629059 | 205.9894409 | 234.665451
404.9121094 | 2.945248969 | -84.33917427 | -0.000221036 |  | 49.76802444 | 41.14823914 | 190.3333282 | 121.7514801 | 205.684906 | 234.4695435
405.0117188 | 2.945323475 | -84.18514442 | -0.000252674 |  | 49.76667786 | 41.14390182 | 190.2772827 | 122.1403351 | 205.4039001 | 234.3270264
405.1113281 | 2.945309039 | -84.01084328 | -0.000247873 |  | 49.74904633 | 41.14703369 | 190.195755 | 122.3527679 | 205.2686462 | 234.1999969
405.2109375 | 2.944996348 | -88.14449883 | -0.000238921 |  | 49.78413391 | 41.14666748 | 190.1392059 | 122.5565796 | 205.0799561 | 234.017807
405.3105469 | 2.945303451 | -82.6243763 | -0.000251704 |  | 49.75676346 | 41.15062332 | 190.0706024 | 122.6522903 | 204.9151611 | 233.8651276
405.4101563 | 2.94508948 | -85.33852577 | -0.000232184 |  | 49.73803711 | 41.13578033 | 190.0131531 | 122.7458725 | 204.7212982 | 233.7324219
405.5097656 | 2.94530415 | -84.08101845 | -0.000210385 |  | 49.70533371 | 41.16339111 | 189.9761047 | 122.8559952 | 204.6264038 | 233.6012268
405.609375 | 2.945408924 | -88.11100578 | -0.000173808 |  | 49.70449829 | 41.14813995 | 189.9013824 | 122.9023972 | 204.4953918 | 233.445282
405.7089844 | 2.944639185 | -80.90023232 | -0.000190087 |  | 49.66716766 | 41.13739395 | 189.9058075 | 122.8528671 | 204.3463593 | 233.34021
405.8085938 | 2.944867592 | -82.29376411 | -0.000154915 |  | 49.66256714 | 41.16556931 | 189.8460999 | 122.7110748 | 204.1254578 | 233.1500702
405.9082031 | 2.945513697 | -87.0446682 | -0.000180762 |  | 49.64738846 | 41.16484833 | 189.8577881 | 122.5448608 | 203.8323822 | 233.0064392
406.0078125 | 2.944838488 | -84.73608971 | -0.000204973 |  | 49.63302231 | 41.13931274 | 189.8375397 | 122.3648376 | 203.4781647 | 232.8873596
406.1074219 | 2.945066895 | -83.35554695 | -0.000181263 |  | 49.64224243 | 41.17226028 | 189.8311615 | 122.2073135 | 203.2036285 | 232.7361755
406.2070313 | 2.945465967 | -81.21603203 | -0.000201951 |  | 49.61077118 | 41.19006348 | 189.8433533 | 122.1434097 | 203.000824 | 232.631012
406.3066406 | 2.944811247 | -86.58008003 | -0.000175394 |  | 49.60506439 | 41.18441391 | 189.8216858 | 121.9726715 | 202.8583679 | 232.5842743
406.40625 | 2.944975393 | -83.41090965 | -0.00017777 |  | 49.59768677 | 41.21614838 | 189.8161926 | 121.745903 | 202.8166809 | 232.5835114
406.5058594 | 2.944733482 | -86.65891838 | -0.000166812 |  | 49.58060837 | 41.21550751 | 189.7778931 | 121.4596481 | 202.8670807 | 232.5201569
406.6054688 | 2.945370274 | -85.31414223 | -0.000186631 |  | 49.54787445 | 41.2471199 | 189.7342377 | 121.0479431 | 202.9590607 | 232.5380707
406.7050781 | 2.944644773 | -85.78420067 | -0.000157062 |  | 49.5382309 | 41.25341415 | 189.7042236 | 120.5937195 | 202.9180756 | 232.4944305
406.8046875 | 2.944651758 | -80.78699303 | -0.000234473 |  | 49.49320221 | 41.27449799 | 189.6421814 | 120.2185135 | 202.8766327 | 232.4829559
406.9042969 | 2.944757929 | -82.61457634 | -0.000185505 |  | 49.46564865 | 41.30493927 | 189.5645447 | 119.9293442 | 202.7821808 | 232.45401
407.0039063 | 2.945500659 | -80.95651054 | -0.000175326 |  | 49.4444046 | 41.30667877 | 189.54776 | 119.5959244 | 202.7401276 | 232.4628296
407.1035156 | 2.945356769 | -83.48131752 | -0.000193555 |  | 49.43030548 | 41.34356308 | 189.4702911 | 119.280632 | 202.7159119 | 232.5250549
407.203125 | 2.944702283 | -84.36788368 | -0.000200088 |  | 49.37361908 | 41.33140182 | 189.4108276 | 119.0810547 | 202.6705475 | 232.5818939
407.3027344 | 2.945752116 | -83.12427711 | -0.000159046 |  | 49.3587532 | 41.31993484 | 189.3900299 | 118.9289856 | 202.656189 | 232.6008148
407.4023438 | 2.944948152 | -82.16594124 | -0.000194154 |  | 49.3353157 | 41.38217163 | 189.2848053 | 119.028801 | 202.6633911 | 232.7054749
407.5019531 | 2.944892971 | -83.97780418 | -0.000157119 |  | 49.31942368 | 41.36407089 | 189.2179413 | 119.5280914 | 202.6694489 | 232.7679291
407.6015625 | 2.944629639 | -82.50247383 | -0.00018617 |  | 49.28371048 | 41.38144302 | 189.1852722 | 120.1571579 | 202.6667328 | 232.817337
407.7011719 | 2.944621723 | -84.6362896 | -0.000200492 |  | 49.24883652 | 41.40020752 | 189.1588745 | 120.7574387 | 202.7190247 | 232.8542633
407.8007813 | 2.944703912 | -80.18296242 | -0.000217376 |  | 49.22736359 | 41.38887405 | 189.089325 | 121.3692932 | 202.7415466 | 232.8443298
407.9003906 | 2.944832668 | -81.37598228 | -0.000216261 |  | 49.1753273 | 41.42818451 | 189.078064 | 121.8311691 | 202.8040771 | 232.8320923
408 | 2.944909502 | -88.31493187 | -0.000195742 |  | 49.1411972 | 41.44517136 | 188.9611816 | 122.0914612 | 202.8727417 | 232.8464355
408.0996094 | 2.944311127 | -87.22375679 | -0.000212034 |  | 49.14258575 | 41.45086288 | 188.9129333 | 122.1360931 | 202.8890991 | 232.8587189
408.1992188 | 2.94505083 | -84.1010685 | -0.000249457 |  | 49.09056091 | 41.47436142 | 188.8303223 | 121.8866882 | 202.9145813 | 232.8885345
408.2988281 | 2.945650369 | -91.2200222 | -0.000238265 |  | 49.07745361 | 41.44024277 | 188.7620392 | 121.5151901 | 202.921814 | 232.9316101
408.3984375 | 2.945158165 | -82.75948906 | -0.000254792 |  | 49.05648804 | 41.42860413 | 188.6615601 | 120.9929199 | 202.9195862 | 232.8905487
408.4980469 | 2.94520543 | -87.03965187 | -0.000261097 |  | 49.02071762 | 41.43723297 | 188.5777893 | 120.3707733 | 202.9511414 | 232.9182129
408.5976563 | 2.944715321 | -81.82803917 | -0.000289455 |  | 49.0088501 | 41.47536087 | 188.5163269 | 119.6619186 | 202.8972473 | 232.9563599
408.6972656 | 2.945314394 | -80.18159294 | -0.00022771 |  | 48.98209381 | 41.46211243 | 188.4382172 | 118.9304962 | 202.9063416 | 232.9699554
408.796875 | 2.944621723 | -83.31407738 | -0.000252577 |  | 48.95360947 | 41.4944458 | 188.3879242 | 118.2357635 | 202.9240265 | 233.0262909
408.8964844 | 2.945193555 | -87.41742897 | -0.000246691 |  | 48.92479324 | 41.47832108 | 188.2826233 | 117.3882599 | 202.9373169 | 233.0410156
408.9960938 | 2.945405664 | -77.06688118 | -0.000230203 |  | 48.94481659 | 41.50324631 | 188.207077 | 116.6717987 | 202.9567566 | 233.059845
409.0957031 | 2.944720909 | -77.10333824 | -0.00023133 |  | 48.93738556 | 41.50866699 | 188.1251373 | 116.0720367 | 202.9863892 | 233.1018066
409.1953125 | 2.945452929 | -77.11541176 | -0.000224257 |  | 48.90406036 | 41.48523712 | 188.0639496 | 115.486908 | 203.0907135 | 233.1243591
409.2949219 | 2.945509506 | -82.5995388 | -0.000205055 |  | 48.8917923 | 41.5055542 | 187.9912415 | 115.0773468 | 203.1833344 | 233.1171112
409.3945313 | 2.945252461 | -85.43968773 | -0.000213342 |  | 48.88027191 | 41.5043602 | 187.9072876 | 114.823616 | 203.3038788 | 233.1624603
409.4941406 | 2.945357934 | -82.8444767 | -0.000201236 |  | 48.86849594 | 41.49702835 | 187.8401031 | 114.5601654 | 203.4724121 | 233.1656494
409.59375 | 2.945263172 | -80.37481117 | -0.000183216 |  | 48.87330627 | 41.51168442 | 187.7830963 | 114.0814209 | 203.5584717 | 233.173233
409.6933594 | 2.944907872 | -83.56015205 | -0.000193635 |  | 48.83139038 | 41.53286362 | 187.7079163 | 113.5863647 | 203.6864319 | 233.1747894
409.7929688 | 2.94529344 | -79.25446892 | -0.000199696 |  | 48.83250046 | 41.53517151 | 187.6390381 | 112.9020462 | 203.7637329 | 233.1947021
409.8925781 | 2.945032669 | -80.69471169 | -0.000238355 |  | 48.81678009 | 41.53252029 | 187.5866241 | 112.1782684 | 203.8238983 | 233.1802826
409.9921875 | 2.945401706 | -81.79773521 | -0.000246779 |  | 48.78376007 | 41.5282135 | 187.5004883 | 111.4223099 | 203.8488007 | 233.1613007
410.0917969 | 2.945448738 | -85.65728569 | -0.000225555 |  | 48.77475357 | 41.51763916 | 187.473999 | 110.6270752 | 203.8499756 | 233.1575928
410.1914063 | 2.94540124 | -82.99121284 | -0.000207039 |  | 48.79037094 | 41.50316238 | 187.4682312 | 109.879097 | 203.8830872 | 233.1369476
410.2910156 | 2.945371671 | -85.77121162 | -0.00014171 |  | 48.74801254 | 41.48234558 | 187.395813 | 109.3785095 | 203.924881 | 233.1571655
410.390625 | 2.945358399 | -78.09197807 | -0.000209648 |  | 48.73336411 | 41.47828293 | 187.3445587 | 109.2945099 | 203.9352722 | 233.1119995
410.4902344 | 2.945739077 | -83.55423164 | -0.00021255 |  | 48.70720673 | 41.49861526 | 187.3423462 | 109.2595596 | 203.9886017 | 233.1019135
410.5898438 | 2.945647575 | -87.81457329 | -0.000204607 |  | 48.68819809 | 41.47503281 | 187.3256683 | 109.1662903 | 203.9292603 | 233.0530701
410.6894531 | 2.945039421 | -84.6362896 | -0.00016951 |  | 48.64759064 | 41.49377823 | 187.3146362 | 109.1094131 | 203.9040833 | 233.0331573
410.7890625 | 2.945511369 | -89.23134041 | -0.000203195 |  | 48.62692261 | 41.49164963 | 187.2792358 | 109.2499847 | 203.8013916 | 232.950943
410.8886719 | 2.945181448 | -86.05101204 | -0.000179933 |  | 48.59219742 | 41.46091461 | 187.2083282 | 109.2990036 | 203.7013092 | 232.90802
410.9882813 | 2.94603873 | -83.31749535 | -0.000187427 |  | 48.54475403 | 41.47624588 | 187.1776733 | 109.2470779 | 203.6709747 | 232.8406372
411.0878906 | 2.945115557 | -81.91895103 | -0.000189166 |  | 48.51448059 | 41.45742035 | 187.1351166 | 109.1123962 | 203.6430817 | 232.7687225
411.1875 | 2.945552813 | -77.70736885 | -0.000175928 |  | 48.50095749 | 41.46437836 | 187.0859985 | 108.8505936 | 203.6180725 | 232.658783
411.2871094 | 2.945766086 | -81.14585686 | -0.000189651 |  | 48.47583771 | 41.48197174 | 187.015564 | 108.7132874 | 203.5587769 | 232.5443878
411.3867188 | 2.946275519 | -78.07876396 | -0.000208811 |  | 48.40442276 | 41.48103714 | 186.9948425 | 108.6331024 | 203.4734497 | 232.4657288
411.4863281 | 2.945741871 | -83.90078926 | -0.0001776 |  | 48.41881943 | 41.46930313 | 186.9289551 | 108.631134 | 203.3398743 | 232.3430023
411.5859375 | 2.945331158 | -81.13035774 | -0.000211012 |  | 48.37406921 | 41.46642303 | 186.9030151 | 108.6325531 | 203.2359467 | 232.2300568
411.6855469 | 2.945606597 | -82.24272346 | -0.000170867 |  | 48.34579086 | 41.49826813 | 186.8011017 | 108.6599197 | 203.2097168 | 232.0871277
411.7851563 | 2.946133958 | -80.66919136 | -0.000219972 |  | 48.31369019 | 41.43716049 | 186.7303925 | 108.4636459 | 203.1213684 | 231.9677887
411.8847656 | 2.94601894 | -83.61620522 | -0.00017641 |  | 48.31131363 | 41.42711639 | 186.6645813 | 108.1780472 | 203.0165558 | 231.8591766
411.984375 | 2.946511609 | -81.05220985 | -0.000197271 |  | 48.30057526 | 41.4151268 | 186.558548 | 107.9930038 | 202.9212952 | 231.7523804
412.0839844 | 2.945955144 | -86.6821537 | -0.00016615 |  | 48.25154877 | 41.43919754 | 186.5301971 | 107.7998199 | 202.8994598 | 231.6762848
412.1835938 | 2.946185181 | -83.00510979 | -0.000210707 |  | 48.23214722 | 41.4641304 | 186.4684753 | 107.5550156 | 202.8139038 | 231.5857544
412.2832031 | 2.946163062 | -86.77375221 | -0.000214415 |  | 48.2114296 | 41.45453262 | 186.390625 | 107.2941666 | 202.7629395 | 231.5202484
412.3828125 | 2.945359563 | -82.39743614 | -0.000156389 |  | 48.18098831 | 41.46009064 | 186.3609619 | 106.9618149 | 202.6711731 | 231.5393372
412.4824219 | 2.945950255 | -84.30522346 | -0.000203621 |  | 48.19194031 | 41.46676254 | 186.348526 | 106.6821365 | 202.6117859 | 231.5231781
412.5820313 | 2.946564462 | -83.09875679 | -0.000193413 |  | 48.1415863 | 41.47283173 | 186.2849731 | 106.4856644 | 202.5401917 | 231.5373993
412.6816406 | 2.946663415 | -79.8815136 | -0.000225404 |  | 48.15429688 | 41.46999359 | 186.2244263 | 106.3618698 | 202.4923248 | 231.5695343
412.78125 | 2.946546301 | -82.0859623 | -0.000255996 |  | 48.15258026 | 41.40104294 | 186.1874695 | 106.0790329 | 202.4487305 | 231.6083679
412.8808594 | 2.945838496 | -87.79657173 | -0.000250726 |  | 48.09576797 | 41.44621277 | 186.1687469 | 105.7941818 | 202.5099792 | 231.6352234
412.9804688 | 2.946437802 | -90.10902214 | -0.000308107 |  | 48.08258438 | 41.42777252 | 186.1473083 | 105.4135666 | 202.5493774 | 231.5357819
413.0800781 | 2.946512774 | -88.44799614 | -0.000253211 |  | 48.01819611 | 41.43887329 | 186.1069336 | 105.1879578 | 202.5458527 | 231.5054474
413.1796875 | 2.945720917 | -83.8675251 | -0.00029518 |  | 47.97738266 | 41.39891434 | 186.0685425 | 105.2665634 | 202.3033295 | 231.4443359
413.2792969 | 2.946281107 | -84.53330421 | -0.000284372 |  | 47.9413681 | 41.39746857 | 186.0078888 | 105.6903152 | 202.1392212 | 231.4187927
413.3789063 | 2.946787514 | -90.91994286 | -0.000262473 |  | 47.94765472 | 41.43070602 | 185.9969025 | 106.3541336 | 202.075531 | 231.4026794
413.4785156 | 2.94658076 | -87.05834007 | -0.000242904 |  | 47.90477753 | 41.43398666 | 186.0267029 | 107.2654266 | 201.8712463 | 231.4364166
413.578125 | 2.946349792 | -83.85294151 | -0.000264913 |  | 47.91080093 | 41.44178391 | 186.0135498 | 107.9435654 | 201.5809021 | 231.389679
413.6777344 | 2.946580295 | -90.2833271 | -0.000264624 |  | 47.89697266 | 41.43107605 | 186.0511475 | 108.2893066 | 201.2543945 | 231.3759766
413.7773438 | 2.94607156 | -86.2490139 | -0.000248584 |  | 47.87085342 | 41.44913101 | 186.1470337 | 108.371315 | 200.9407043 | 231.3135681
413.8769531 | 2.946890658 | -91.14824486 | -0.000237715 |  | 47.85811996 | 41.44852829 | 186.1594849 | 108.331871 | 200.8287506 | 231.2042694
413.9765625 | 2.946889726 | -90.02654076 | -0.000214463 |  | 47.86033249 | 41.49350739 | 186.2413025 | 108.2337341 | 200.6995392 | 231.1385345
414.0761719 | 2.945801476 | -85.83819771 | -0.000207242 |  | 47.82025909 | 41.5081749 | 186.3234711 | 108.0051498 | 200.5820313 | 230.9921417
414.1757813 | 2.945899032 | -86.05624962 | -0.000197542 |  | 47.81473541 | 41.49386597 | 186.3917389 | 107.7865524 | 200.4688263 | 230.824173
414.2753906 | 2.946900437 | -87.6425457 | -0.000206329 |  | 47.80703354 | 41.47625351 | 186.449173 | 107.5161972 | 200.4496155 | 230.5927429
414.375 | 2.947086701 | -92.62471581 | -0.000232745 |  | 47.7936554 | 41.47633743 | 186.5207825 | 107.172226 | 200.3567963 | 230.3945313
414.4746094 | 2.946266904 | -90.45193672 | -0.000209256 |  | 47.75058365 | 41.45226288 | 186.5804901 | 106.83918 | 200.2296143 | 230.2906342
414.5742188 | 2.945973305 | -90.94067574 | -0.000224005 |  | 47.74629593 | 41.47426987 | 186.6298676 | 106.4427719 | 200.1579895 | 230.2198944
414.6738281 | 2.947006607 | -87.62613869 | -0.000199484 |  | 47.72940063 | 41.46500015 | 186.7157898 | 106.083847 | 200.2010193 | 230.1271667
414.7734375 | 2.946964232 | -95.1000843 | -0.000204976 |  | 47.71478271 | 41.46839523 | 186.7882233 | 105.6240387 | 200.1837769 | 230.1222229
414.8730469 | 2.946777968 | -88.92579842 | -0.000206403 |  | 47.71403885 | 41.44296265 | 186.8462677 | 105.1673355 | 200.1876678 | 230.1098022
414.9726563 | 2.946385648 | -94.73825264 | -0.000227261 |  | 47.71715546 | 41.39672089 | 186.9218445 | 104.6227493 | 200.1079407 | 230.1518402
415.0722656 | 2.946445253 | -90.457407 | -0.000174016 |  | 47.69566727 | 41.38490677 | 186.9852448 | 103.9604797 | 199.8398132 | 230.1157379
415.171875 | 2.946616616 | -90.35282326 | -0.00019304 |  | 47.71330261 | 41.36223602 | 187.0138702 | 103.2239838 | 199.6665192 | 230.0462341
415.2714844 | 2.946384251 | -88.62389565 | -0.000174084 |  | 47.69087219 | 41.31695175 | 187.0302124 | 102.6710358 | 199.5871277 | 230.0504303
415.3710938 | 2.946889726 | -89.16777229 | -0.000176841 |  | 47.6764679 | 41.29575348 | 187.0662537 | 102.2198334 | 199.5809784 | 230.016098
415.4707031 | 2.946476452 | -89.89415932 | -0.000167751 |  | 47.67573166 | 41.30683517 | 187.0351563 | 101.9087067 | 199.6369781 | 229.9588165
415.5703125 | 2.946857829 | -93.54021263 | -0.000133708 |  | 47.63242722 | 41.29811859 | 187.0458374 | 101.7270966 | 199.7050629 | 229.9194489
415.6699219 | 2.946805675 | -93.71839333 | -0.000170999 |  | 47.65463257 | 41.26333618 | 186.9865112 | 101.5462799 | 199.8042145 | 229.9052734
415.7695313 | 2.946349327 | -91.19746208 | -0.000158146 |  | 47.60547638 | 41.27689743 | 186.9733582 | 101.5036011 | 199.9230347 | 229.802063
415.8691406 | 2.947002882 | -93.35770988 | -0.000189833 |  | 47.64368439 | 41.27177429 | 186.9181824 | 101.3489456 | 200.0103302 | 229.7723999
415.96875 | 2.94635212 | -87.06904411 | -0.000163685 |  | 47.62471771 | 41.27408218 | 186.90271 | 101.0005951 | 199.9850922 | 229.7172546
416.0683594 | 2.94634304 | -89.34025383 | -0.000184248 |  | 47.61832428 | 41.29573441 | 186.8276672 | 100.5039597 | 199.9573822 | 229.7254333
416.1679688 | 2.946629655 | -86.05214882 | -0.000196404 |  | 47.6462059 | 41.27336884 | 186.7880402 | 100.0109711 | 200.0003052 | 229.7767792
416.2675781 | 2.946258523 | -87.22763252 | -0.000203823 |  | 47.61922455 | 41.27387238 | 186.7840729 | 99.50313568 | 199.9766235 | 229.8223724
416.3671875 | 2.946623135 | -87.61406136 | -0.000198781 |  | 47.60565567 | 41.25490952 | 186.7805023 | 99.01637268 | 199.9750519 | 229.8622742
416.4667969 | 2.946570516 | -89.61116982 | -0.000205789 |  | 47.60712051 | 41.25326157 | 186.7574005 | 98.62293243 | 199.8942719 | 229.9342957
416.5664063 | 2.946664346 | -85.5337925 | -0.000186263 |  | 47.62865448 | 41.21269226 | 186.7655792 | 98.31989288 | 199.9231262 | 230.039566
416.6660156 | 2.947135596 | -86.0719738 | -0.000170186 |  | 47.639328 | 41.21239853 | 186.7427368 | 98.13059998 | 199.8824005 | 230.1152039
416.765625 | 2.946869703 | -85.18472481 | -0.000152612 |  | 47.58590317 | 41.23194885 | 186.773407 | 98.06419373 | 199.648941 | 230.1898956
416.8652344 | 2.946927212 | -88.92807198 | -0.000188578 |  | 47.58996201 | 41.20801926 | 186.7851715 | 98.10530853 | 199.3786621 | 230.2808838
416.9648438 | 2.946725814 | -89.3931179 | -0.000159356 |  | 47.60012436 | 41.20069122 | 186.776947 | 98.22564697 | 199.1574249 | 230.3260345
417.0644531 | 2.947202651 | -86.28205299 | -0.000154326 |  | 47.58193207 | 41.20177078 | 186.7779083 | 98.340065 | 199.1096649 | 230.3553162
417.1640625 | 2.946534893 | -87.26408577 | -0.000184954 |  | 47.58702469 | 41.17903137 | 186.8005676 | 98.4127655 | 198.9734802 | 230.4063263
417.2636719 | 2.946734196 | -80.10367012 | -0.000185861 |  | 47.58131409 | 41.16449738 | 186.8139038 | 98.46136475 | 198.9060974 | 230.4490967
417.3632813 | 2.947108122 | -82.71460152 | -0.000226419 |  | 47.59893417 | 41.18198776 | 186.796936 | 98.56258392 | 198.9545593 | 230.3774872
417.4628906 | 2.946539316 | -84.10220909 | -0.000228131 |  | 47.59987259 | 41.17618942 | 186.8192139 | 98.73162842 | 199.0021667 | 230.3743439
417.5625 | 2.946484368 | -81.74806404 | -0.000244795 |  | 47.623909 | 41.19743729 | 186.8362274 | 98.98728943 | 199.1231384 | 230.3181458
417.6621094 | 2.947180532 | -79.45315361 | -0.000258528 |  | 47.61217117 | 41.17156982 | 186.8374481 | 99.28755188 | 199.2250366 | 230.2588348
417.7617188 | 2.946657594 | -83.09010124 | -0.000276806 |  | 47.60339355 | 41.19522095 | 186.8355103 | 99.50512695 | 199.2518768 | 230.2505646
417.8613281 | 2.946935128 | -77.78529549 | -0.000248826 |  | 47.58467102 | 41.18174744 | 186.8878021 | 99.77085114 | 199.3317566 | 230.2293854
417.9609375 | 2.946877852 | -85.05940819 | -0.000260541 |  | 47.60412598 | 41.15534592 | 186.8624573 | 99.88733673 | 199.5097809 | 230.2288666
418.0605469 | 2.946513938 | -81.84193611 | -0.000239834 |  | 47.55883789 | 41.19357681 | 186.8915863 | 99.87953186 | 199.61586 | 230.238678
418.1601563 | 2.946319291 | -80.12759209 | -0.000223819 |  | 47.59041977 | 41.17972565 | 186.919693 | 99.87902069 | 199.7492828 | 230.2633514
418.2597656 | 2.947134897 | -78.46565437 | -0.000218118 |  | 47.56229019 | 41.17411041 | 186.9568939 | 100.0646362 | 199.7980194 | 230.2403564
418.359375 | 2.946767025 | -79.46249962 | -0.000187375 |  | 47.56066132 | 41.19932938 | 186.9770508 | 100.4476471 | 199.7488098 | 230.3115387
418.4589844 | 2.946618246 | -78.96396065 | -0.000211788 |  | 47.51658249 | 41.18714142 | 186.9692688 | 100.9638824 | 199.7138824 | 230.3244629
418.5585938 | 2.946909051 | -81.74646568 | -0.000191882 |  | 47.55014801 | 41.20964432 | 186.9934387 | 101.5446167 | 199.6633301 | 230.3779755
418.6582031 | 2.947149798 | -78.29157448 | -0.000191505 |  | 47.51244354 | 41.19445038 | 186.9716644 | 102.0256653 | 199.6039429 | 230.4082794
418.7578125 | 2.947410336 | -82.54394341 | -0.000217089 |  | 47.52516937 | 41.20376968 | 186.9509277 | 102.3259811 | 199.553421 | 230.45961
418.8574219 | 2.947656205 | -82.13267326 | -0.000197235 |  | 47.52295303 | 41.16305161 | 187.00354 | 102.3851242 | 199.5137177 | 230.4792633
418.9570313 | 2.946729073 | -79.57551384 | -0.000180239 |  | 47.49207687 | 41.17248535 | 186.99263 | 102.1631851 | 199.4912872 | 230.4688721
419.0566406 | 2.947181696 | -84.97031593 | -0.000250106 |  | 47.50508881 | 41.1797905 | 186.9294586 | 101.8642578 | 199.4975281 | 230.404007
419.15625 | 2.947479719 | -82.72462654 | -0.00024704 |  | 47.51237488 | 41.17350388 | 186.903244 | 101.5125504 | 199.506958 | 230.4218445
419.2558594 | 2.946412656 | -77.78689003 | -0.000246527 |  | 47.50563049 | 41.19155884 | 186.8717499 | 101.08815 | 199.5271301 | 230.3779297
419.3554688 | 2.947141882 | -81.54482079 | -0.000218169 |  | 47.47842026 | 41.21261215 | 186.8353119 | 100.5560532 | 199.4643402 | 230.4017334
419.4550781 | 2.946853405 | -78.54995918 | -0.000181747 |  | 47.46348572 | 41.20769119 | 186.8566895 | 100.0286789 | 199.444046 | 230.405838
419.5546875 | 2.947880886 | -79.13826561 | -0.000214185 |  | 47.45425797 | 41.19897079 | 186.8258209 | 99.46173859 | 199.4436188 | 230.4723511
419.6542969 | 2.947515808 | -82.43434715 | -0.000171967 |  | 47.47315598 | 41.21819305 | 186.8342896 | 98.97951508 | 199.3657227 | 230.5145874
419.7539063 | 2.947054338 | -77.75339317 | -0.000179892 |  | 47.48017883 | 41.18371201 | 186.8240967 | 98.65129089 | 199.2846375 | 230.6019745
419.8535156 | 2.94658076 | -80.37708473 | -0.000187006 |  | 47.46191025 | 41.20196533 | 186.8625793 | 98.35501099 | 199.2260132 | 230.6429443
419.953125 | 2.947117435 | -80.41103935 | -0.000165735 |  | 47.44117355 | 41.19522095 | 186.8707886 | 98.21201324 | 199.196701 | 230.682312
420.0527344 | 2.947527915 | -79.04940605 | -0.000166709 |  | 47.45499039 | 41.19904709 | 186.9048462 | 98.12758636 | 199.1981201 | 230.78125
420.1523438 | 2.946976572 | -79.81202126 | -0.000147045 |  | 47.41993332 | 41.19356537 | 186.9888306 | 98.24969482 | 199.2019958 | 230.8265381
420.2519531 | 2.947148634 | -90.27102089 | -0.000131602 |  | 47.38209915 | 41.18964005 | 186.9944916 | 98.41648865 | 199.2538605 | 230.9169312
420.3515625 | 2.947414294 | -81.02350044 | -0.000163299 |  | 47.39657211 | 41.19763947 | 187.0666962 | 98.62561798 | 199.3188324 | 230.9738159
420.4511719 | 2.947015688 | -78.42577934 | -0.000171662 |  | 47.38298416 | 41.18647385 | 187.1329803 | 98.84621429 | 199.463501 | 230.9987793
420.5507813 | 2.947034547 | -80.20620155 | -0.000202193 |  | 47.36221695 | 41.16478348 | 187.1530914 | 98.98551178 | 199.5775146 | 231.1045074
420.6503906 | 2.946738154 | -79.20366096 | -0.000185291 |  | 47.36113739 | 41.17882538 | 187.1685181 | 99.29406738 | 199.6690979 | 231.1682434
420.75 | 2.947378671 | -83.50957298 | -0.000179059 |  | 47.37500381 | 41.17469025 | 187.1956787 | 99.73757935 | 199.7352753 | 231.2182159
420.8496094 | 2.946742345 | -82.78865242 | -0.000162891 |  | 47.37024689 | 41.18418503 | 187.1883087 | 100.5269699 | 199.8565063 | 231.22229
420.9492188 | 2.94658239 | -81.54231453 | -0.00016828 |  | 47.34350204 | 41.18046951 | 187.1676788 | 101.5638428 | 199.8878937 | 231.2536011
421.0488281 | 2.947130473 | -83.23478127 | -0.00017736 |  | 47.3422966 | 41.15120697 | 187.1758728 | 102.7369461 | 199.8899689 | 231.2675629
421.1484375 | 2.946652239 | -82.43457603 | -0.000167123 |  | 47.36164093 | 41.13697052 | 187.1081848 | 103.7775421 | 199.9057159 | 231.2789154
421.2480469 | 2.947063418 | -78.27448845 | -0.000207721 |  | 47.38226318 | 41.13687897 | 187.0073853 | 104.5653152 | 199.920578 | 231.2982178
421.3476563 | 2.946700668 | -79.24148369 | -0.000202742 |  | 47.32512283 | 41.13954926 | 186.8339081 | 105.2684097 | 199.9489594 | 231.3368683
421.4472656 | 2.946555382 | -77.2427845 | -0.0001884 |  | 47.3609314 | 41.11161423 | 186.6999512 | 105.7288513 | 200.0540161 | 231.3730927
421.546875 | 2.947016852 | -80.03713417 | -0.000202075 |  | 47.34730148 | 41.14068222 | 186.5147858 | 106.0451126 | 200.1200409 | 231.3585358
421.6464844 | 2.946424764 | -81.34932518 | -0.000159483 |  | 47.31960678 | 41.09609604 | 186.3890686 | 106.2755814 | 200.1845245 | 231.4028778
421.7460938 | 2.94747157 | -87.09433556 | -0.000185284 |  | 47.31170654 | 41.09777832 | 186.2134399 | 106.3281479 | 200.2697906 | 231.3941498
421.8457031 | 2.946893685 | -85.54472923 | -0.000183806 |  | 47.31730652 | 41.10998154 | 186.1119232 | 106.0688553 | 200.3075562 | 231.4455109
421.9453125 | 2.947360976 | -82.3566494 | -0.000233082 |  | 47.30703354 | 41.06044769 | 185.9115143 | 105.557106 | 200.3204193 | 231.4655151
422.0449219 | 2.946822904 | -83.0894146 | -0.000228373 |  | 47.28831482 | 41.0415535 | 185.8660431 | 104.7681961 | 200.2613068 | 231.5158844
422.1445313 | 2.946605906 | -85.95030403 | -0.000278612 |  | 47.3162384 | 41.04788589 | 185.7388916 | 103.8629837 | 200.1472015 | 231.538559
422.2441406 | 2.946870402 | -88.93149376 | -0.000221459 |  | 47.27722168 | 41.00309753 | 185.6308136 | 102.954483 | 200.089798 | 231.5630798
422.34375 | 2.947569825 | -85.76619911 | -0.000254178 |  | 47.30078888 | 41.01941681 | 185.5203552 | 102.404808 | 200.11203 | 231.5942688
422.4433594 | 2.946870867 | -87.09570503 | -0.000221837 |  | 47.2903862 | 40.97132111 | 185.4501495 | 102.3905563 | 200.1075439 | 231.6318359
422.5429688 | 2.946614986 | -83.57040977 | -0.000229247 |  | 47.32506561 | 41.00285721 | 185.3710632 | 102.631752 | 200.0632782 | 231.6366272
422.6425781 | 2.94746086 | -83.23410225 | -0.000217866 |  | 47.31598663 | 40.99790192 | 185.3334961 | 102.91996 | 200.049469 | 231.6508026
422.7421875 | 2.947188215 | -81.13218498 | -0.000244957 |  | 47.34558105 | 40.98618698 | 185.2858582 | 103.1803436 | 200.041687 | 231.6102142
422.8417969 | 2.947000554 | -82.90075493 | -0.000196827 |  | 47.34977341 | 40.9812355 | 185.250473 | 103.2067184 | 199.924942 | 231.5603333
422.9414063 | 2.947623841 | -83.87253761 | -0.000191917 |  | 47.30948257 | 40.99263763 | 185.2319489 | 103.1705093 | 199.806839 | 231.572113
423.0410156 | 2.946972614 | -86.96514702 | -0.00019288 |  | 47.33820724 | 41.01350021 | 185.2093964 | 103.0712204 | 199.7201996 | 231.476944
423.140625 | 2.947090194 | -84.19426155 | -0.000179573 |  | 47.31899643 | 41.00410461 | 185.21138 | 103.1023254 | 199.7077942 | 231.4845886
423.2402344 | 2.947270172 | -84.63606071 | -0.000167642 |  | 47.32526398 | 40.99592209 | 185.1872559 | 103.3709259 | 199.6745605 | 231.4458923
423.3398438 | 2.946754219 | -84.22593498 | -0.000174007 |  | 47.31745911 | 41.01433563 | 185.179657 | 103.5592804 | 199.689209 | 231.4485168
423.4394531 | 2.946875058 | -91.26764107 | -0.000172674 |  | 47.32550812 | 41.01594925 | 185.1459351 | 103.7192841 | 199.649826 | 231.4694672
423.5390625 | 2.947269008 | -85.30024529 | -0.000209177 |  | 47.32222748 | 41.03906631 | 185.1358337 | 103.9310913 | 199.5937042 | 231.4951935
423.6386719 | 2.947086236 | -89.66767693 | -0.000227726 |  | 47.30636597 | 41.04714203 | 185.124527 | 104.0271301 | 199.5813599 | 231.505127
423.7382813 | 2.947495319 | -89.38422966 | -0.000217503 |  | 47.30080414 | 41.02867889 | 185.1618652 | 103.9282532 | 199.4659729 | 231.5463104
423.8378906 | 2.947301837 | -84.72150612 | -0.000197486 |  | 47.30470276 | 41.01273727 | 185.1664124 | 103.812973 | 199.3542328 | 231.6115265
423.9375 | 2.947453409 | -88.50928688 | -0.000175428 |  | 47.23937607 | 41.01908493 | 185.1596985 | 103.7284927 | 199.312912 | 231.6187744
424.0371094 | 2.946686 | -84.40114784 | -0.000173843 |  | 47.24018097 | 41.02625656 | 185.1545563 | 103.7204971 | 199.2567291 | 231.6584778
424.1367188 | 2.947334899 | -87.57099724 | -0.000166757 |  | 47.25543594 | 41.06790161 | 185.2113953 | 103.8294754 | 199.2242432 | 231.6878967
424.2363281 | 2.947518835 | -88.31789207 | -0.000173061 |  | 47.22173309 | 41.08000565 | 185.2212677 | 104.0346069 | 199.1721649 | 231.6861267
424.3359375 | 2.94763688 | -84.23504448 | -0.000146521 |  | 47.22120285 | 41.09315872 | 185.2145233 | 104.2786331 | 199.098938 | 231.6655426
424.4355469 | 2.947111148 | -83.07005119 | -0.000156028 |  | 47.20441818 | 41.08044434 | 185.2554169 | 104.6220169 | 198.9904175 | 231.6688232
424.5351563 | 2.947373549 | -84.60347939 | -0.000176495 |  | 47.18769455 | 41.04349518 | 185.2737579 | 104.9845963 | 198.9525909 | 231.7306976
424.6347656 | 2.94747157 | -83.375597 | -0.000136681 |  | 47.14317322 | 41.03801346 | 185.3034668 | 105.2882462 | 198.9436493 | 231.7345581
424.734375 | 2.947111847 | -83.37331963 | -0.000172578 |  | 47.14513779 | 41.01040268 | 185.2905273 | 105.501236 | 198.8779449 | 231.733429
424.8339844 | 2.947373549 | -82.6273365 | -0.000162463 |  | 47.1482811 | 40.99463654 | 185.2820892 | 105.6056976 | 198.8220062 | 231.7227783
424.9335938 | 2.947415458 | -85.21844673 | -0.000156911 |  | 47.1358757 | 40.97080612 | 185.3201599 | 105.5572739 | 198.7771149 | 231.6638641
425.0332031 | 2.947569825 | -79.93528557 | -0.000163141 |  | 47.10984421 | 40.99792099 | 185.3081818 | 105.415657 | 198.7170715 | 231.6183319
425.1328125 | 2.947269706 | -81.23813438 | -0.000189094 |  | 47.10390472 | 40.97554398 | 185.2842407 | 105.2564011 | 198.6888428 | 231.5353851
425.2324219 | 2.946831984 | -79.32487679 | -0.000172633 |  | 47.10615921 | 40.9698143 | 185.2716522 | 105.0157318 | 198.5512085 | 231.4349518
425.3320313 | 2.946831984 | -87.4880619 | -0.000181573 |  | 47.07852554 | 40.96728134 | 185.2699432 | 104.8138351 | 198.3706512 | 231.3579407
425.4316406 | 2.94669671 | -84.63811302 | -0.000166867 |  | 47.01912308 | 40.96739578 | 185.2038879 | 104.5756073 | 198.2388916 | 231.2990112
425.53125 | 2.946445951 | -84.90310097 | -0.000185645 |  | 47.08527374 | 40.97026443 | 185.1957245 | 104.3828201 | 198.2001648 | 231.1755981
425.6308594 | 2.946831984 | -81.50403404 | -0.000166186 |  | 47.04150772 | 40.9472084 | 185.1100616 | 104.3286209 | 198.1830292 | 231.1444397
425.7304688 | 2.947418485 | -85.28338432 | -0.000154836 |  | 47.04569626 | 40.95943832 | 185.0868378 | 104.1543121 | 198.1586609 | 231.0772552
425.8300781 | 2.947087865 | -79.77921104 | -0.000146051 |  | 47.02251434 | 40.93638229 | 184.9985046 | 103.8583679 | 198.1493073 | 231.0199127
425.9296875 | 2.946935827 | -77.60825157 | -0.000138473 |  | 47.01963043 | 40.9614563 | 184.9365387 | 103.4388657 | 198.1641235 | 230.9493103
426.0292969 | 2.947498346 | -78.92066765 | -0.00017053 |  | 46.98334503 | 40.96470642 | 184.8949127 | 103.2105637 | 198.1798401 | 230.8962402
426.1289063 | 2.946897177 | -82.42614555 | -0.000168148 |  | 47.00624847 | 40.94582367 | 184.8397827 | 103.3558578 | 198.2097473 | 230.8416901
426.2285156 | 2.946961438 | -82.40085411 | -0.000183222 |  | 46.98266602 | 41.00117493 | 184.7850189 | 103.8516769 | 198.2164001 | 230.7549133
426.328125 | 2.946401481 | -80.50695992 | -0.000158149 |  | 46.99116135 | 40.97976685 | 184.684845 | 104.3526077 | 198.2742767 | 230.7516632
426.4277344 | 2.947697183 | -80.42675972 | -0.000150168 |  | 46.96864319 | 41.00640488 | 184.6477203 | 104.6343231 | 198.3406067 | 230.6935883
426.5273438 | 2.946848283 | -73.88153648 | -0.000195709 |  | 46.95460129 | 41.01290131 | 184.5883026 | 104.7469254 | 198.4007874 | 230.6740417
426.6269531 | 2.946815919 | -77.77754402 | -0.000189524 |  | 46.92016602 | 41.00714111 | 184.4860535 | 104.9925308 | 198.4064789 | 230.6521454
426.7265625 | 2.946555382 | -76.73535728 | -0.000198387 |  | 46.92601395 | 41.01739883 | 184.3971252 | 105.5722427 | 198.4985504 | 230.6419983
426.8261719 | 2.947178669 | -81.420187 | -0.000234487 |  | 46.9156723 | 41.02254486 | 184.3379059 | 106.4832535 | 198.5538788 | 230.6537628
426.9257813 | 2.946991939 | -82.0839138 | -0.000234084 |  | 46.90312576 | 41.02039337 | 184.310379 | 107.6330795 | 198.609436 | 230.6267853
427.0253906 | 2.946793335 | -80.35247993 | -0.000276109 |  | 46.87929535 | 41.0149231 | 184.2402039 | 108.7031479 | 198.5774841 | 230.6142731
427.125 | 2.947244095 | -81.16727257 | -0.000244018 |  | 46.90884018 | 41.03546143 | 184.2103424 | 109.8746643 | 198.6324158 | 230.6290741
427.2246094 | 2.947365399 | -76.53485298 | -0.000251287 |  | 46.88466263 | 41.04908371 | 184.1270752 | 111.1921234 | 198.6280212 | 230.6158142
427.3242188 | 2.94728647 | -81.31263924 | -0.000208369 |  | 46.84654236 | 41.04177856 | 184.0093994 | 112.5077133 | 198.5887604 | 230.6119995
427.4238281 | 2.947441069 | -76.81624413 | -0.000213388 |  | 46.87646866 | 41.045784 | 183.909256 | 113.8974762 | 198.5834351 | 230.6116028
427.5234375 | 2.946497407 | -72.20934486 | -0.000214638 |  | 46.84380722 | 41.05590439 | 183.748703 | 115.2262115 | 198.5995636 | 230.5848083
427.6230469 | 2.946889028 | -77.94342232 | -0.00018267 |  | 46.84361649 | 41.0709877 | 183.6273804 | 116.4433899 | 198.588501 | 230.5564728
427.7226563 | 2.947497414 | -76.89075661 | -0.000186012 |  | 46.82508087 | 41.05757904 | 183.5220795 | 117.5709763 | 198.4964142 | 230.5401764
427.8222656 | 2.946514636 | -87.19162941 | -0.000169197 |  | 46.80922318 | 41.06731796 | 183.3911591 | 118.6708679 | 198.3661652 | 230.5037994
427.921875 | 2.947253641 | -77.85524559 | -0.000180384 |  | 46.80144501 | 41.10634995 | 183.3048553 | 119.7146225 | 198.2410126 | 230.5018311
428.0214844 | 2.946694614 | -82.17824364 | -0.000166498 |  | 46.7928772 | 41.10615921 | 183.215683 | 120.6895905 | 198.1244659 | 230.5312958
428.1210938 | 2.946612658 | -79.63361168 | -0.00019073 |  | 46.76728439 | 41.11104965 | 183.1659698 | 121.6180038 | 198.0545502 | 230.5537567
428.2207031 | 2.947177971 | -82.00895119 | -0.000187281 |  | 46.76152039 | 41.11873245 | 183.0799103 | 122.3507156 | 197.9949799 | 230.5885925
428.3203125 | 2.947762376 | -83.83812904 | -0.000235154 |  | 46.75577545 | 41.10705948 | 183.0346985 | 122.9908829 | 197.9383087 | 230.6244049
428.4199219 | 2.947123023 | -85.45677757 | -0.000227303 |  | 46.72965622 | 41.10223007 | 183.0013733 | 123.5961838 | 197.8570251 | 230.6785431
428.5195313 | 2.946483204 | -86.99841499 | -0.000191696 |  | 46.69615173 | 41.08936691 | 182.9549713 | 124.1321106 | 197.8088074 | 230.6987762
428.6191406 | 2.947036643 | -83.51389885 | -0.000202488 |  | 46.67001724 | 41.05390167 | 182.879364 | 124.79776 | 197.7657928 | 230.7168732
428.71875 | 2.946956782 | -88.12194252 | -0.000209134 |  | 46.6796608 | 41.03464508 | 182.8154602 | 125.4786606 | 197.7292633 | 230.7063293
428.8183594 | 2.947065746 | -93.7598629 | -0.000146635 |  | 46.67576599 | 40.98734283 | 182.7286224 | 126.1249161 | 197.6668549 | 230.7384186
428.9179688 | 2.946404973 | -89.03630257 | -0.000154392 |  | 46.66231918 | 40.98871613 | 182.6580048 | 126.6365814 | 197.6124573 | 230.699707
429.0175781 | 2.946933499 | -82.35596657 | -0.00016545 |  | 46.63824463 | 40.96166229 | 182.6251831 | 127.1603851 | 197.5959778 | 230.6942291
429.1171875 | 2.946813125 | -89.21767235 | -0.000188972 |  | 46.63801193 | 40.93183136 | 182.5748901 | 127.5509796 | 197.5471802 | 230.6075134
429.2167969 | 2.946690889 | -87.77082253 | -0.000138227 |  | 46.61009216 | 40.93313217 | 182.5359497 | 127.9425964 | 197.57547 | 230.5731812
429.3164063 | 2.946420806 | -83.92471504 | -0.000153305 |  | 46.59012985 | 40.91998291 | 182.4851685 | 128.196991 | 197.5819702 | 230.4979858
429.4160156 | 2.946395427 | -84.92201424 | -0.000152191 |  | 46.6179924 | 40.88737106 | 182.5032959 | 128.4438324 | 197.5935364 | 230.4640656
429.515625 | 2.946834778 | -84.70669746 | -0.000198085 |  | 46.56923294 | 40.86761475 | 182.4665985 | 128.6901245 | 197.581543 | 230.4256287
429.6152344 | 2.946376102 | -88.93559456 | -0.000152667 |  | 46.56991196 | 40.8686409 | 182.4402466 | 128.8524017 | 197.5093384 | 230.3856506
429.7148438 | 2.946517896 | -86.57187462 | -0.000180219 |  | 46.54133224 | 40.82701492 | 182.4131775 | 129.074585 | 197.4633636 | 230.3667908
429.8144531 | 2.947428729 | -89.60069084 | -0.00019308 |  | 46.55598831 | 40.86621094 | 182.3905182 | 129.4229279 | 197.3636322 | 230.377655
429.9140625 | 2.946839668 | -83.86319542 | -0.000168502 |  | 46.53481674 | 40.82764053 | 182.3439484 | 129.8252411 | 197.2914886 | 230.3786926
430.0136719 | 2.946889028 | -89.63418388 | -0.000177699 |  | 46.51315689 | 40.81961823 | 182.3187408 | 130.2408295 | 197.2262421 | 230.3719635
430.1132813 | 2.946860623 | -90.31545448 | -0.000191347 |  | 46.51263809 | 40.84015656 | 182.3042297 | 130.5547028 | 197.1352539 | 230.3900146
430.2128906 | 2.946318127 | -90.42391014 | -0.000136461 |  | 46.50133133 | 40.81834412 | 182.2867279 | 130.8356018 | 197.0375366 | 230.3806
430.3125 | 2.946995432 | -86.73866463 | -0.000165785 |  | 46.54051208 | 40.81745911 | 182.2895966 | 130.9042816 | 196.9341583 | 230.4224548
430.4121094 | 2.946958411 | -92.51603127 | -0.000166967 |  | 46.51226425 | 40.81850433 | 182.2589111 | 130.8897095 | 196.8798828 | 230.3778076
430.5117188 | 2.946787514 | -83.17030144 | -0.000172209 |  | 46.4962883 | 40.79035568 | 182.2792053 | 130.693924 | 196.8009338 | 230.3551788
430.6113281 | 2.947211033 | -87.57578468 | -0.000183853 |  | 46.50082779 | 40.80776978 | 182.3175964 | 130.3322449 | 196.6468201 | 230.4081573
430.7109375 | 2.946662717 | -88.94880867 | -0.000172413 |  | 46.51171494 | 40.79989624 | 182.3037872 | 129.8547211 | 196.5500183 | 230.3980255
430.8105469 | 2.946890658 | -87.6744442 | -0.000176433 |  | 46.45859528 | 40.79150391 | 182.3446198 | 129.2985992 | 196.4843292 | 230.3519135
430.9101563 | 2.946695546 | -86.02776909 | -0.000183654 |  | 46.4592247 | 40.77518845 | 182.3074951 | 128.6819611 | 196.4398346 | 230.3275909
431.0097656 | 2.94611766 | -87.68857384 | -0.000184135 |  | 46.47943115 | 40.76154709 | 182.32724 | 127.9848557 | 196.3456573 | 230.2877655
431.109375 | 2.946642926 | -93.04487038 | -0.000155487 |  | 46.42998123 | 40.79994965 | 182.3166504 | 127.2443008 | 196.2215118 | 230.2250366
431.2089844 | 2.946326043 | -87.88998985 | -0.000186588 |  | 46.4506073 | 40.77987289 | 182.3313446 | 126.6048355 | 196.1240082 | 230.1341705
431.3085938 | 2.946515102 | -81.37734795 | -0.00019933 |  | 46.43719101 | 40.76377869 | 182.3003387 | 125.9730301 | 195.9200439 | 230.0621796
431.4082031 | 2.946289023 | -80.03417397 | -0.000227154 |  | 46.44242096 | 40.795784 | 182.2383118 | 125.3629227 | 195.7549286 | 229.9507751
431.5078125 | 2.946615685 | -87.12600899 | -0.000292368 |  | 46.39831924 | 40.78866196 | 182.1917267 | 124.8141632 | 195.6598206 | 229.8816528
431.6074219 | 2.947163302 | -87.15768242 | -0.000251525 |  | 46.41173553 | 40.80305481 | 182.1367798 | 124.380722 | 195.5966187 | 229.812912
431.7070313 | 2.946360037 | -83.66245842 | -0.000211231 |  | 46.37113571 | 40.77124405 | 182.0515289 | 124.0029449 | 195.5374298 | 229.7114105
431.8066406 | 2.946428256 | -78.65681648 | -0.000227714 |  | 46.31759262 | 40.79621506 | 181.9859467 | 123.6465607 | 195.4806061 | 229.6755676
431.90625 | 2.946129069 | -82.99804878 | -0.000218113 |  | 46.34479141 | 40.80669403 | 181.8888245 | 123.2579803 | 195.4522705 | 229.643631
432.0058594 | 2.946516266 | -79.93528557 | -0.000236971 |  | 46.33363724 | 40.77450562 | 181.800827 | 122.757637 | 195.4655304 | 229.6270447
432.1054688 | 2.946747234 | -84.37426186 | -0.000211928 |  | 46.31146622 | 40.78152847 | 181.7673035 | 122.2390671 | 195.4395142 | 229.5993958
432.2050781 | 2.947008237 | -83.54147148 | -0.000177856 |  | 46.28817749 | 40.77180481 | 181.7110138 | 121.693779 | 195.3845673 | 229.6389618
432.3046875 | 2.946580295 | -79.029356 | -0.000158611 |  | 46.2694931 | 40.8032341 | 181.6798553 | 121.4395752 | 195.3700256 | 229.6242676
432.4042969 | 2.947011264 | -83.34392738 | -0.000180808 |  | 46.24364471 | 40.88478851 | 181.5739746 | 121.4182816 | 195.2969818 | 229.5939026
432.5039063 | 2.946202178 | -81.06542397 | -0.000184607 |  | 46.24064255 | 40.84782028 | 181.5124664 | 121.5337448 | 195.2315216 | 229.6058655
432.6035156 | 2.946237568 | -82.01874733 | -0.000180807 |  | 46.23004532 | 40.84784698 | 181.4717865 | 121.8476028 | 195.268219 | 229.5313416
432.703125 | 2.946062014 | -84.29223824 | -0.000178091 |  | 46.22908783 | 40.89358521 | 181.4542389 | 122.188736 | 195.2355957 | 229.494873
432.8027344 | 2.94647296 | -82.17892647 | -0.000183056 |  | 46.20085526 | 40.87106705 | 181.4291382 | 122.5100021 | 195.2022095 | 229.4778442
432.9023438 | 2.946772845 | -86.62952614 | -0.000208698 |  | 46.21249771 | 40.90694046 | 181.4519806 | 122.8279724 | 195.1826172 | 229.4182129
433.0019531 | 2.946558176 | -88.41586876 | -0.00020159 |  | 46.19692612 | 40.90986633 | 181.457077 | 123.2402954 | 195.1595154 | 229.3722382
433.1015625 | 2.946514636 | -80.02300835 | -0.000205618 |  | 46.19758224 | 40.92219925 | 181.4530945 | 123.4439697 | 195.1084595 | 229.3833466
433.2011719 | 2.9472264 | -83.30382347 | -0.000232376 |  | 46.20397568 | 40.94548798 | 181.4781189 | 123.5046921 | 195.0894012 | 229.3757935
433.3007813 | 2.946233377 | -81.86290169 | -0.000194096 |  | 46.19341278 | 40.94310379 | 181.4531403 | 123.5975342 | 195.0633087 | 229.3572083
433.4003906 | 2.946317429 | -79.68419838 | -0.000139965 |  | 46.17860794 | 40.95029068 | 181.4297028 | 123.7198715 | 195.0706329 | 229.2401581
433.5 | 2.945786575 | -80.45022774 | -0.000133584 |  | 46.17593002 | 40.93855286 | 181.4493103 | 124.0330734 | 195.0477295 | 229.2180939
433.5996094 | 2.945926273 | -81.61044121 | -0.00014071 |  | 46.19348145 | 40.92476654 | 181.4165039 | 124.1943512 | 195.0175018 | 229.0726318
433.6992188 | 2.94584618 | -85.34126091 | -0.000159519 |  | 46.15335464 | 40.93572617 | 181.4171753 | 124.1538162 | 195.0128174 | 228.9869232
433.7988281 | 2.945839427 | -80.45865822 | -0.000184578 |  | 46.14821243 | 40.95687485 | 181.412674 | 123.7853012 | 195.0094757 | 228.8923798
433.8984375 | 2.946088789 | -78.61945534 | -0.000145528 |  | 46.15520477 | 40.96322632 | 181.4258575 | 123.3553543 | 195.0714264 | 228.7705536
433.9980469 | 2.946198918 | -85.22368813 | -0.000162856 |  | 46.10422897 | 40.96343613 | 181.4183655 | 122.8581314 | 195.0404663 | 228.6524811
434.0976563 | 2.94677238 | -82.14406776 | -0.000158848 |  | 46.10536957 | 40.98215103 | 181.4036255 | 122.4195023 | 194.9864655 | 228.5751953
434.1972656 | 2.946482506 | -83.50865746 | -0.000143519 |  | 46.09764099 | 40.97190857 | 181.4043579 | 122.1920395 | 195.0216064 | 228.5043793
434.296875 | 2.946921159 | -82.67040062 | -0.000159473 |  | 46.07567978 | 40.96832275 | 181.361557 | 121.8980331 | 194.9761047 | 228.4686584
434.3964844 | 2.945769113 | -83.35303688 | -0.000134105 |  | 46.09769821 | 40.97206497 | 181.3616028 | 121.7486725 | 194.909317 | 228.4954376
434.4960938 | 2.946254797 | -81.691782 | -0.000173541 |  | 46.07200623 | 40.95579147 | 181.3603363 | 121.6323395 | 194.9125824 | 228.5161285
434.5957031 | 2.946151653 | -83.9272213 | -0.000157538 |  | 46.05468369 | 40.98742294 | 181.3342743 | 121.5168533 | 194.8786469 | 228.4624786
434.6953125 | 2.94589554 | -89.22336769 | -0.000129276 |  | 46.06243134 | 40.95832443 | 181.3159637 | 121.4766006 | 194.6486969 | 228.4196472
434.7949219 | 2.946055727 | -88.03786278 | -0.000135321 |  | 46.07537842 | 40.94088745 | 181.2911835 | 121.3569107 | 194.3522034 | 228.288269
434.8945313 | 2.945988206 | -87.13945198 | -0.00016433 |  | 46.06586456 | 40.93751907 | 181.2753296 | 121.1330795 | 194.1529083 | 228.1986389
434.9941406 | 2.945771441 | -82.63485527 | -0.000142691 |  | 46.05052567 | 40.95271301 | 181.1928406 | 120.7582092 | 193.990799 | 228.0387115
435.09375 | 2.946866909 | -83.15686226 | -0.000156797 |  | 46.08675003 | 40.94115067 | 181.1853638 | 120.2691422 | 193.8657227 | 227.9492493
435.1933594 | 2.945955843 | -89.18303871 | -0.000129649 |  | 46.04354477 | 40.90778351 | 181.1152649 | 119.7703934 | 193.6971588 | 227.857666
435.2929688 | 2.94590462 | -83.05660439 | -0.000134122 |  | 46.01727676 | 40.93681335 | 181.0413055 | 119.3766174 | 193.5738831 | 227.7694397
435.3925781 | 2.945623128 | -87.53590965 | -0.000180652 |  | 46.01211929 | 40.92215347 | 180.999176 | 118.9730911 | 193.5171814 | 227.6647797
435.4921875 | 2.946307417 | -87.20666695 | -0.000111889 |  | 46.0066452 | 40.93231201 | 180.9463043 | 118.5894699 | 193.4533539 | 227.5907135
435.5917969 | 2.946663881 | -87.01390648 | -0.000154701 |  | 45.98973465 | 40.91551971 | 180.9305267 | 118.2248077 | 193.3939972 | 227.4727173
435.6914063 | 2.946206834 | -88.57855034 | -0.000149681 |  | 45.96017456 | 40.92159271 | 180.827774 | 117.8219604 | 193.4363403 | 227.4052429
435.7910156 | 2.946349327 | -88.97250557 | -0.000162838 |  | 45.96972656 | 40.92550278 | 180.81987 | 117.385376 | 193.5078735 | 227.3006134
435.890625 | 2.9458832 | -88.33703423 | -0.000207315 |  | 45.96709061 | 40.94242859 | 180.6898651 | 116.8628845 | 193.5612793 | 227.2345581
435.9902344 | 2.945695771 | -81.88363457 | -0.000241032 |  | 45.91060257 | 40.9397583 | 180.6472473 | 116.4987183 | 193.7268829 | 227.1890259
436.0898438 | 2.946072724 | -89.04587364 | -0.000235866 |  | 45.89838409 | 40.91293335 | 180.4928131 | 116.2051086 | 193.8191376 | 227.078064
436.1894531 | 2.946300898 | -88.35298347 | -0.000237695 |  | 45.92898941 | 40.95270157 | 180.3908386 | 115.8756409 | 193.9161072 | 227.0569916
436.2890625 | 2.945471555 | -87.07610893 | -0.000201839 |  | 45.86166382 | 40.92601395 | 180.2640839 | 115.4056168 | 193.9457703 | 226.9613647
436.3886719 | 2.946062479 | -89.95453835 | -0.000238003 |  | 45.92029572 | 40.92988968 | 180.2055817 | 114.9208221 | 193.9178925 | 226.9196472
436.4882813 | 2.946270863 | -89.95021248 | -0.000215883 |  | 45.8955307 | 40.91861725 | 180.0387421 | 114.5388184 | 193.8119659 | 226.8742981
436.5878906 | 2.946227789 | -89.53119469 | -0.000193806 |  | 45.92193222 | 40.9104805 | 179.9520721 | 114.2897873 | 193.7763214 | 226.8346863
436.6875 | 2.946771448 | -90.96528053 | -0.000180843 |  | 45.91375351 | 40.89318085 | 179.8810272 | 114.157135 | 193.7723846 | 226.777359
436.7871094 | 2.945564687 | -84.86664772 | -0.000155965 |  | 45.8819313 | 40.94499207 | 179.796463 | 113.9580688 | 193.8163605 | 226.7562256
436.8867188 | 2.945748391 | -91.01563835 | -0.000159047 |  | 45.87438202 | 40.93025589 | 179.7283783 | 113.8273544 | 193.9207153 | 226.7211761
436.9863281 | 2.946240362 | -88.29761314 | -0.000171104 |  | 45.83773804 | 40.92073059 | 179.6808167 | 113.7881851 | 194.0141602 | 226.6894073
437.0859375 | 2.946169814 | -91.57705879 | -0.000148637 |  | 45.82015991 | 40.91407013 | 179.5697784 | 113.8199768 | 194.1158142 | 226.6296844
437.1855469 | 2.946248278 | -85.47751045 | -0.000141489 |  | 45.78514481 | 40.94830704 | 179.5063324 | 114.1149063 | 194.2152863 | 226.5777435
437.2851563 | 2.946018241 | -82.97139168 | -0.000154515 |  | 45.76391983 | 40.90698242 | 179.426712 | 114.5595551 | 194.2304077 | 226.5189362
437.3847656 | 2.946394728 | -85.77189445 | -0.00018086 |  | 45.73239136 | 40.8895607 | 179.4116211 | 115.1018524 | 194.2366333 | 226.4360352
437.484375 | 2.946327673 | -87.99593925 | -0.000162334 |  | 45.72449112 | 40.90629959 | 179.2650452 | 115.6958847 | 194.234375 | 226.3630219
437.5839844 | 2.945884364 | -84.36241341 | -0.000144007 |  | 45.72356033 | 40.91969299 | 179.2210846 | 116.3139572 | 194.2213745 | 226.2746277
437.6835938 | 2.94603873 | -90.39725304 | -0.000222675 |  | 45.71775055 | 40.86433411 | 179.1246338 | 116.895134 | 194.1035919 | 226.2080078
437.7832031 | 2.945439192 | -90.47267342 | -0.00017884 |  | 45.72887421 | 40.87203979 | 179.0117035 | 117.5464172 | 193.8638916 | 226.1091919
437.8828125 | 2.946173307 | -90.85090065 | -0.000156713 |  | 45.69089508 | 40.86109543 | 178.9114227 | 118.0957718 | 193.5566864 | 225.9947662
437.9824219 | 2.945935819 | -89.29673576 | -0.00013951 |  | 45.71489716 | 40.82487488 | 178.8415222 | 118.5757217 | 193.3882599 | 225.8806
438.0820313 | 2.946285764 | -86.44177437 | -0.000163462 |  | 45.72882462 | 40.86280441 | 178.7446289 | 118.8747406 | 193.2563019 | 225.7693634
438.1816406 | 2.945960499 | -84.98877525 | -0.000190349 |  | 45.73312759 | 40.77388763 | 178.6572876 | 119.1750946 | 193.0883789 | 225.6762848
438.28125 | 2.945910906 | -88.50267982 | -0.000153653 |  | 45.74847412 | 40.81296921 | 178.5624084 | 119.7016144 | 192.9328003 | 225.6486359
438.3808594 | 2.9459137 | -90.83107948 | -0.000134829 |  | 45.77721405 | 40.81539917 | 178.4042511 | 120.4337006 | 192.667572 | 225.5075073
438.4804688 | 2.945417538 | -83.62486458 | -0.000150988 |  | 45.78868866 | 40.81904984 | 178.325592 | 121.3291321 | 192.4038391 | 225.4223175
438.5800781 | 2.946511609 | -90.6394558 | -0.000133759 |  | 45.76554871 | 40.80992126 | 178.1811981 | 122.2770615 | 192.2612762 | 225.3058167
438.6796875 | 2.945764922 | -84.66682243 | -0.000151581 |  | 45.80042267 | 40.79880142 | 178.0529327 | 123.15905 | 192.1291504 | 225.203064
438.7792969 | 2.94595398 | -86.42308998 | -0.000135319 |  | 45.8123436 | 40.81758881 | 177.9190674 | 123.8509598 | 191.9436188 | 225.118988
438.8789063 | 2.945466898 | -79.73728752 | -0.000150852 |  | 45.79090881 | 40.85517502 | 177.7682343 | 124.1586304 | 191.6761627 | 225.0196991
438.9785156 | 2.945917891 | -85.90405083 | -0.00013825 |  | 45.82904816 | 40.84825516 | 177.6643219 | 124.1573563 | 191.5667114 | 224.9297333
439.078125 | 2.945941174 | -86.85532188 | -0.000168231 |  | 45.80501175 | 40.84268951 | 177.5999146 | 124.1139221 | 191.4712219 | 224.8371887
439.1777344 | 2.945515793 | -78.12934685 | -0.000165335 |  | 45.80529404 | 40.88232422 | 177.5277863 | 124.0830002 | 191.4052887 | 224.838028
439.2773438 | 2.945027081 | -81.60383034 | -0.000127733 |  | 45.78506851 | 40.86871719 | 177.4355774 | 123.9716034 | 191.2950439 | 224.7792969
439.3769531 | 2.946045948 | -80.2891407 | -0.000170668 |  | 45.76563263 | 40.86102676 | 177.3652954 | 123.7740173 | 191.0850983 | 224.7106628
439.4765625 | 2.9458832 | -86.25015068 | -0.000125501 |  | 45.76808929 | 40.82157516 | 177.3170319 | 123.7120972 | 190.8964539 | 224.6428375
439.5761719 | 2.946320223 | -81.11053658 | -0.000169684 |  | 45.73560333 | 40.82568741 | 177.2528992 | 123.780365 | 190.7395935 | 224.5670166
439.6757813 | 2.945636166 | -83.7449398 | -0.0001571 |  | 45.71025085 | 40.86463165 | 177.2784119 | 123.9098511 | 190.5630951 | 224.4562378
439.7753906 | 2.945745597 | -79.93437767 | -0.000130236 |  | 45.64336014 | 40.84828949 | 177.2641144 | 124.0722961 | 190.4423065 | 224.4009399
439.875 | 2.945760498 | -82.20923424 | -0.000168868 |  | 45.63493729 | 40.87119293 | 177.2839203 | 124.2279205 | 190.2579346 | 224.2734985
439.9746094 | 2.945877379 | -86.84005547 | -0.000157155 |  | 45.61973572 | 40.8896904 | 177.2891693 | 124.3147049 | 190.0083771 | 224.1583557
440.0742188 | 2.946178894 | -79.62472725 | -0.000131354 |  | 45.60955048 | 40.94902802 | 177.3149109 | 124.4934006 | 189.8499146 | 224.0318909
440.1738281 | 2.946050605 | -80.86149788 | -0.000120855 |  | 45.57779312 | 40.9275589 | 177.3656464 | 124.7396164 | 189.5882721 | 223.8822479
440.2734375 | 2.945471555 | -81.41061592 | -0.000149432 |  | 45.5629158 | 40.97330093 | 177.4168396 | 125.1120605 | 189.4593201 | 223.7777252
440.3730469 | 2.946235938 | -86.84005547 | -0.000176139 |  | 45.51496506 | 41.01063156 | 177.4523621 | 125.5454254 | 189.2963867 | 223.6045227
440.4726563 | 2.94554024 | -87.169981 | -0.000177193 |  | 45.46161652 | 40.99984741 | 177.4743958 | 126.1461105 | 189.2275696 | 223.5523071
440.5722656 | 2.94523756 | -80.13898659 | -0.000195651 |  | 45.46372223 | 40.96598434 | 177.5666046 | 126.6532669 | 189.1938934 | 223.4523315
440.671875 | 2.945245011 | -82.13084984 | -0.000220673 |  | 45.4139595 | 40.94819641 | 177.5883942 | 127.1166534 | 189.0918427 | 223.3579865
440.7714844 | 2.945928602 | -78.69441414 | -0.00021534 |  | 45.42943954 | 40.95798111 | 177.6226807 | 127.7112732 | 188.9499664 | 223.3388672
440.8710938 | 2.945822431 | -85.99086189 | -0.000215855 |  | 45.41422272 | 40.90901184 | 177.6767883 | 128.2119904 | 188.7876587 | 223.3175049
440.9707031 | 2.946181688 | -78.26947212 | -0.000190861 |  | 45.39151382 | 40.91785431 | 177.6702423 | 128.5373383 | 188.5791016 | 223.3173523
441.0703125 | 2.945585176 | -80.56392479 | -0.000184998 |  | 45.35204315 | 40.97174835 | 177.6361237 | 128.8139343 | 188.3638306 | 223.2994537
441.1699219 | 2.945917193 | -84.48864555 | -0.000196563 |  | 45.34592056 | 40.94003677 | 177.61586 | 129.3239594 | 188.1852264 | 223.355011
441.2695313 | 2.946214518 | -82.6273365 | -0.000152651 |  | 45.33735275 | 40.89672089 | 177.5933838 | 130.0103149 | 188.1529083 | 223.3349915
441.3691406 | 2.945074812 | -87.7259388 | -0.000144917 |  | 45.30274963 | 40.89051056 | 177.5487061 | 130.6782074 | 188.0666199 | 223.311264
441.46875 | 2.945976099 | -83.49772453 | -0.000162 |  | 45.29183578 | 40.86108398 | 177.5094299 | 131.2325897 | 188.0940247 | 223.2371674
441.5683594 | 2.945209155 | -83.09716225 | -0.000159499 |  | 45.25174332 | 40.87740326 | 177.4676971 | 131.759079 | 188.2263031 | 223.1652832
441.6679688 | 2.945855726 | -82.01054573 | -0.000186369 |  | 45.23968124 | 40.86745834 | 177.4157867 | 132.227356 | 188.3143921 | 223.0851288
441.7675781 | 2.945664572 | -86.05420113 | -0.000146832 |  | 45.22333908 | 40.87539673 | 177.4311218 | 132.5386047 | 188.4100494 | 223.0262451
441.8671875 | 2.945949556 | -83.74380302 | -0.00012572 |  | 45.25831985 | 40.8716011 | 177.369812 | 132.6923523 | 188.40802 | 222.9380646
441.9667969 | 2.945483429 | -84.13889122 | -0.000157796 |  | 45.26781464 | 40.88635254 | 177.327713 | 132.5934753 | 188.3771362 | 222.8878174
442.0664063 | 2.945989836 | -81.71228981 | -0.000155939 |  | 45.27680588 | 40.90005112 | 177.3119659 | 132.2200928 | 188.3025055 | 222.8030853
442.1660156 | 2.945625922 | -87.66692543 | -0.000144706 |  | 45.30177307 | 40.88791656 | 177.3032074 | 131.6109772 | 188.1357117 | 222.7329559
442.265625 | 2.9459293 | -92.22780037 | -0.000202288 |  | 45.29455566 | 40.88492203 | 177.2773285 | 130.9279175 | 188.069931 | 222.583374
442.3652344 | 2.945686691 | -92.78512383 | -0.00014631 |  | 45.33177948 | 40.86133575 | 177.2637939 | 130.3366547 | 187.9951935 | 222.4748077
442.4648438 | 2.945705317 | -88.84718895 | -0.000143862 |  | 45.31713486 | 40.85963821 | 177.2704926 | 129.8887634 | 187.8853302 | 222.3943024
442.5644531 | 2.945787739 | -92.35425758 | -0.000133642 |  | 45.33494949 | 40.88615799 | 177.2440491 | 129.4826813 | 187.8786316 | 222.2932434
442.6640625 | 2.945585176 | -83.1347599 | -0.000131834 |  | 45.32707596 | 40.88942719 | 177.2234192 | 128.9611816 | 187.7364502 | 222.2331543
442.7636719 | 2.94612092 | -89.35575294 | -0.000109626 |  | 45.34447479 | 40.88999557 | 177.21521 | 128.4358063 | 187.7172241 | 222.1060028
442.8632813 | 2.945645712 | -89.15569496 | -0.000163078 |  | 45.35490417 | 40.87593842 | 177.2008514 | 127.9417953 | 187.7772522 | 222.0124512
442.9628906 | 2.945940476 | -89.12060738 | -0.000140407 |  | 45.37811661 | 40.87391281 | 177.1648712 | 127.3239059 | 187.807312 | 221.9030304
443.0625 | 2.945711836 | -88.56761742 | -0.000145748 |  | 45.35292053 | 40.85258865 | 177.1260376 | 126.6632843 | 187.8714294 | 221.907074
443.1621094 | 2.945537912 | -89.82648659 | -0.000131372 |  | 45.34049606 | 40.86465454 | 177.1607971 | 125.9688416 | 187.8170929 | 221.809433
443.2617188 | 2.945591928 | -92.85393333 | -0.000154454 |  | 45.3666687 | 40.88443375 | 177.1075897 | 125.3197327 | 187.8267365 | 221.7836609
443.3613281 | 2.945732092 | -85.88285637 | -0.000128176 |  | 45.34469604 | 40.86991501 | 177.0854492 | 124.8660049 | 187.8281555 | 221.7767334
443.4609375 | 2.945998451 | -82.62642479 | -0.000110155 |  | 45.31921387 | 40.85408401 | 177.0708466 | 124.6130447 | 187.7001953 | 221.7110596
443.5605469 | 2.945968881 | -79.2619915 | -0.000129653 |  | 45.32468796 | 40.84827042 | 177.0181427 | 124.4967041 | 187.6362152 | 221.7027893
443.6601563 | 2.945425455 | -91.54675484 | -0.000116759 |  | 45.31200409 | 40.84132767 | 176.9797363 | 124.5640564 | 187.6526031 | 221.6828461
443.7597656 | 2.945696237 | -87.66692543 | -0.000137053 |  | 45.27989197 | 40.848526 | 176.9362793 | 124.9819565 | 187.6638794 | 221.6535492
443.859375 | 2.945739077 | -84.89695168 | -0.000146336 |  | 45.31893921 | 40.86569595 | 176.8721924 | 125.3714142 | 187.6405182 | 221.6330872
443.9589844 | 2.945734886 | -86.42468452 | -0.000146232 |  | 45.29818344 | 40.86172867 | 176.8565826 | 125.6185608 | 187.6300354 | 221.6117096
444.0585938 | 2.945451299 | -89.88003349 | -0.000155005 |  | 45.33069229 | 40.81850433 | 176.832489 | 125.6791306 | 187.6049805 | 221.5770721
444.1582031 | 2.945591928 | -89.75972939 | -0.000127618 |  | 45.35835266 | 40.81174088 | 176.8327942 | 125.6896515 | 187.4331207 | 221.5406189
444.2578125 | 2.946004039 | -87.72206306 | -0.000173036 |  | 45.38846588 | 40.75924683 | 176.7866821 | 125.7021561 | 187.3249969 | 221.5067596
444.3574219 | 2.945339307 | -87.22307014 | -0.000161516 |  | 45.39376831 | 40.75740433 | 176.7745361 | 125.787941 | 187.3615875 | 221.432373
444.4570313 | 2.945160959 | -87.69586372 | -0.000147835 |  | 45.39984131 | 40.70378113 | 176.6976471 | 125.8286667 | 187.3574371 | 221.3969116
444.5566406 | 2.945329063 | -88.63596916 | -0.000143137 |  | 45.39652634 | 40.68209839 | 176.6525421 | 125.8164291 | 187.4010773 | 221.3174591
444.65625 | 2.945280168 | -83.49020195 | -0.000114865 |  | 45.36037827 | 40.61368942 | 176.5994415 | 125.7402267 | 187.4769287 | 221.2445374
444.7558594 | 2.945183776 | -87.77651787 | -0.00013191 |  | 45.32007599 | 40.56223297 | 176.583786 | 125.6541901 | 187.6123047 | 221.1838684
444.8554688 | 2.945050132 | -91.05824471 | -0.000142103 |  | 45.27815247 | 40.5424614 | 176.5390167 | 125.5534744 | 187.6448517 | 221.1127777
444.9550781 | 2.945512533 | -88.29920769 | -0.000128635 |  | 45.27735138 | 40.51834869 | 176.4948883 | 125.4755402 | 187.732193 | 221.0725861
445.0546875 | 2.945858287 | -88.70136452 | -0.000171785 |  | 45.25335312 | 40.51317596 | 176.4596558 | 125.2924957 | 187.8719635 | 221.049942
445.1542969 | 2.945466898 | -84.92611504 | -0.000193815 |  | 45.21948242 | 40.52333832 | 176.4115448 | 125.2125626 | 187.9594879 | 221.0063171
445.2539063 | 2.945066895 | -83.03268242 | -0.000212318 |  | 45.19846725 | 40.55547333 | 176.3253021 | 125.0994873 | 188.0720062 | 220.9840393
445.3535156 | 2.945143962 | -86.05579567 | -0.000201436 |  | 45.18826294 | 40.5906105 | 176.3333893 | 124.9318619 | 188.1770935 | 220.9702759
445.453125 | 2.945391694 | -85.92318535 | -0.000210139 |  | 45.1657486 | 40.6185379 | 176.2742767 | 124.7714767 | 188.3373566 | 220.9516602
445.5527344 | 2.94513558 | -83.01490974 | -0.000212134 |  | 45.16001511 | 40.58746338 | 176.2446594 | 124.429718 | 188.4351044 | 220.9382629
445.6523438 | 2.945198445 | -80.77856255 | -0.000153513 |  | 45.13366318 | 40.59451675 | 176.1624298 | 124.0042801 | 188.536026 | 220.9257355
445.7519531 | 2.945196116 | -83.05478477 | -0.000166936 |  | 45.09845734 | 40.6247406 | 176.1648254 | 123.5463028 | 188.5860901 | 220.8820038
445.8515625 | 2.944820328 | -79.47685051 | -0.000156514 |  | 45.05871201 | 40.62690735 | 176.0962982 | 123.0804138 | 188.6555939 | 220.8717499
445.9511719 | 2.945438027 | -85.06146049 | -0.000135175 |  | 45.05296326 | 40.62203598 | 176.0669556 | 122.481514 | 188.6581116 | 220.8772278
446.0507813 | 2.945650369 | -81.04924583 | -0.000151109 |  | 45.04909134 | 40.63160324 | 176.0242462 | 121.908371 | 188.6284637 | 220.8284912
446.1503906 | 2.945050132 | -83.17098808 | -0.000123774 |  | 45.02247238 | 40.64784241 | 175.9683838 | 121.3800812 | 188.6811829 | 220.7906799
446.25 | 2.945553279 | -80.17886162 | -0.000146492 |  | 45.00269699 | 40.62437057 | 175.9391937 | 120.8000565 | 188.7603149 | 220.7280121
446.3496094 | 2.94491346 | -82.44254875 | -0.000129587 |  | 44.99761963 | 40.63312912 | 175.8992462 | 120.1092758 | 188.8565521 | 220.6522064
446.4492188 | 2.94523756 | -84.37357903 | -0.000116709 |  | 44.95019913 | 40.66030884 | 175.8958435 | 119.4124756 | 188.9179993 | 220.563858
446.5488281 | 2.94586434 | -84.74702644 | -0.000135806 |  | 44.96030426 | 40.63101578 | 175.8813934 | 118.6537323 | 188.9142761 | 220.5237122
446.6484375 | 2.94450298 | -79.43925667 | -0.000140264 |  | 44.92349625 | 40.62139893 | 175.8390503 | 117.7561874 | 188.8621826 | 220.5041046
446.7480469 | 2.944711829 | -77.32617378 | -0.000189207 |  | 44.94944382 | 40.64284515 | 175.7968597 | 116.8186874 | 188.8997803 | 220.4881744
446.8476563 | 2.945266664 | -83.27807426 | -0.000123235 |  | 44.915802 | 40.64129639 | 175.81604 | 115.896698 | 188.9560852 | 220.449585
446.9472656 | 2.944612643 | -84.30112267 | -0.000133261 |  | 44.90100479 | 40.67996597 | 175.8041229 | 114.9952087 | 188.9214172 | 220.4415436
447.046875 | 2.944780048 | -79.20456886 | -0.000142208 |  | 44.88597107 | 40.64238358 | 175.7986908 | 114.0543213 | 188.9278564 | 220.3970184
447.1464844 | 2.945820801 | -82.23087502 | -0.00011574 |  | 44.86421204 | 40.66775131 | 175.7520447 | 113.1279373 | 188.9438324 | 220.3781738
447.2460938 | 2.944915323 | -83.482687 | -8.57e-05 |  | 44.82567215 | 40.69128799 | 175.7757568 | 112.1968765 | 188.9824677 | 220.4055634
447.3457031 | 2.945469692 | -81.90732765 | -0.000114158 |  | 44.83273315 | 40.67539597 | 175.7664185 | 111.5279465 | 188.9824829 | 220.4767456
447.4453125 | 2.945035696 | -82.56376457 | -0.000126587 |  | 44.78555679 | 40.67739868 | 175.7651978 | 111.0029831 | 188.9527283 | 220.4673157
447.5449219 | 2.945105312 | -89.97868919 | -0.000137263 |  | 44.75825119 | 40.67140198 | 175.7406158 | 110.6157455 | 188.9215698 | 220.5909119
447.6445313 | 2.945117885 | -85.34513283 | -0.000146143 |  | 44.71643448 | 40.67471313 | 175.7466736 | 110.4097214 | 188.9000549 | 220.6440887
447.7441406 | 2.945228014 | -84.29952812 | -0.00011882 |  | 44.72406387 | 40.67673111 | 175.7253571 | 110.2966309 | 188.9693146 | 220.7039795
447.84375 | 2.945204265 | -81.13263893 | -0.000113134 |  | 44.67419434 | 40.69219208 | 175.7292023 | 110.1445007 | 188.9256439 | 220.7141418
447.9433594 | 2.944831038 | -85.63814735 | -0.000104469 |  | 44.6669426 | 40.71731949 | 175.6904144 | 109.9837189 | 188.9228058 | 220.7582855
448.0429688 | 2.945655491 | -87.67649651 | -0.000120581 |  | 44.6234436 | 40.72277451 | 175.637619 | 109.9043198 | 188.9048462 | 220.7551575
448.1425781 | 2.94517912 | -84.18583107 | -0.000130693 |  | 44.61130142 | 40.71294785 | 175.6112976 | 109.8503265 | 188.8255005 | 220.7546387
448.2421875 | 2.945136512 | -88.65419579 | -0.000104313 |  | 44.64399719 | 40.7209816 | 175.5728912 | 109.8024597 | 188.7786102 | 220.7667694
448.3417969 | 2.945227316 | -86.91752815 | -0.000125547 |  | 44.60628128 | 40.7505722 | 175.5462494 | 109.7519989 | 188.8231659 | 220.7462006
448.4414063 | 2.945343265 | -88.7478466 | -0.000129732 |  | 44.59496307 | 40.72822189 | 175.4666443 | 109.6131821 | 188.8812561 | 220.7256012
448.5410156 | 2.944999142 | -86.45157051 | -0.000103384 |  | 44.59968185 | 40.69883347 | 175.4183044 | 109.280983 | 188.9393768 | 220.6876221
448.640625 | 2.94506154 | -83.41387749 | -0.000119214 |  | 44.59394455 | 40.68416214 | 175.3551941 | 108.8127136 | 189.0243378 | 220.6786499
448.7402344 | 2.945292741 | -86.09885979 | -9.84e-05 |  | 44.57865143 | 40.68111801 | 175.3423157 | 108.2012558 | 188.998764 | 220.710968
448.8398438 | 2.944710664 | -87.34474373 | -0.000123422 |  | 44.55881119 | 40.67495728 | 175.2520599 | 107.5762634 | 188.9555664 | 220.7551575
448.9394531 | 2.945813816 | -85.72176933 | -0.000101081 |  | 44.55605698 | 40.65843201 | 175.2554932 | 106.9187164 | 188.9183197 | 220.745285
449.0390625 | 2.945697401 | -85.25422096 | -9.09e-05 |  | 44.57378006 | 40.63378525 | 175.2084808 | 106.4705276 | 188.8935242 | 220.771759
449.1386719 | 2.944895299 | -85.38477898 | -0.000118391 |  | 44.56940079 | 40.6023941 | 175.1429901 | 106.4355927 | 188.9625092 | 220.8084717
449.2382813 | 2.945297863 | -85.85529137 | -0.000143057 |  | 44.61349106 | 40.60172653 | 175.1490173 | 106.6356659 | 188.9413757 | 220.8270416
449.3378906 | 2.945809392 | -83.0329113 | -0.000147632 |  | 44.60607147 | 40.59352875 | 175.0986786 | 107.0113525 | 188.9950562 | 220.8566895
449.4375 | 2.945370972 | -90.77890205 | -0.000141649 |  | 44.59529495 | 40.55581284 | 175.0919952 | 107.3713303 | 189.0036163 | 220.8748322
449.5371094 | 2.944766544 | -82.26824379 | -0.000140335 |  | 44.62733459 | 40.51901245 | 175.073288 | 107.6743927 | 189.0545197 | 220.9446411
449.6367188 | 2.945496468 | -88.48080254 | -0.000134269 |  | 44.61113358 | 40.49175262 | 175.0350037 | 107.8406143 | 189.0225067 | 221.0263214
449.7363281 | 2.944757929 | -86.07584572 | -0.000157384 |  | 44.61737442 | 40.46362305 | 175.0090027 | 107.9447784 | 189.0519714 | 221.0589905
449.8359375 | 2.944828244 | -82.43161583 | -0.000174783 |  | 44.63237381 | 40.42246628 | 175.0036163 | 107.9863892 | 189.0452423 | 221.1349182
449.9355469 | 2.944684587 | -87.77036858 | -0.000172913 |  | 44.6434021 | 40.42396164 | 174.9483948 | 107.9018631 | 189.0415649 | 221.1641388
450.0351563 | 2.945656655 | -87.87016487 | -0.000187066 |  | 44.62531662 | 40.38955307 | 174.932373 | 107.7780609 | 189.0301056 | 221.2348785
450.1347656 | 2.945171203 | -83.50000191 | -0.000144169 |  | 44.64160538 | 40.36880493 | 174.9194183 | 107.6095963 | 189.0686951 | 221.2519836
450.234375 | 2.944881096 | -84.01881599 | -0.000159568 |  | 44.6655159 | 40.38068771 | 174.8440094 | 107.3865051 | 189.1708527 | 221.228302
450.3339844 | 2.945020795 | -84.73927879 | -0.00017651 |  | 44.66144562 | 40.37042999 | 174.8240967 | 107.1489563 | 189.272583 | 221.1683655
450.4335938 | 2.945676912 | -86.12916756 | -0.000148239 |  | 44.68131638 | 40.39293671 | 174.7610626 | 106.9668808 | 189.3843231 | 221.1199493
450.5332031 | 2.945586806 | -84.94935417 | -0.000113168 |  | 44.66420364 | 40.3873558 | 174.7492828 | 106.9121475 | 189.5026245 | 221.0590363
450.6328125 | 2.945862245 | -84.13775444 | -0.000142785 |  | 44.65475464 | 40.39275742 | 174.6954346 | 106.7972031 | 189.5677795 | 221.0218048
450.7324219 | 2.945137676 | -84.45082283 | -0.000143469 |  | 44.65083313 | 40.37246704 | 174.6751099 | 106.5172195 | 189.6391754 | 220.9777069
450.8320313 | 2.945648506 | -87.9059391 | -0.000139668 |  | 44.63389969 | 40.40752792 | 174.5423584 | 106.2254257 | 189.7032013 | 220.9864044
450.9316406 | 2.945143031 | -83.79301643 | -9.68e-05 |  | 44.64591217 | 40.4048233 | 174.521347 | 105.9355469 | 189.7217255 | 220.9142151
451.03125 | 2.945878776 | -83.68843269 | -0.000134989 |  | 44.67015839 | 40.40387344 | 174.5001526 | 105.6082458 | 189.7765045 | 220.8436279
451.1308594 | 2.945962595 | -89.30334282 | -0.000104019 |  | 44.68857193 | 40.37224579 | 174.4115143 | 105.2864761 | 189.7815857 | 220.7907715
451.2304688 | 2.946006134 | -82.71915627 | -0.000146343 |  | 44.66966248 | 40.36182785 | 174.364624 | 104.9349442 | 189.7468872 | 220.7528381
451.3300781 | 2.945016371 | -84.89285088 | -0.000141307 |  | 44.68013 | 40.33324051 | 174.3343506 | 104.6528778 | 189.6976929 | 220.685318
451.4296875 | 2.945001936 | -82.14019203 | -0.000159156 |  | 44.66770935 | 40.33242416 | 174.2884979 | 104.3981781 | 189.6755524 | 220.5904694
451.5292969 | 2.945316024 | -90.38449287 | -0.000136044 |  | 44.64595413 | 40.33442688 | 174.2675323 | 104.1078949 | 189.6355286 | 220.5962524
451.6289063 | 2.945739077 | -90.65950584 | -0.000150493 |  | 44.65122604 | 40.33627701 | 174.2470093 | 103.5930252 | 189.5599518 | 220.4716492
451.7285156 | 2.9458832 | -89.85132408 | -0.000116131 |  | 44.68718719 | 40.31716919 | 174.2090912 | 103.1503143 | 189.5092621 | 220.4054871
451.828125 | 2.94540613 | -89.51866341 | -9.22e-05 |  | 44.71590805 | 40.33877182 | 174.2103119 | 102.8066788 | 189.5710297 | 220.3314819
451.9277344 | 2.945784945 | -94.86083412 | -9.55e-05 |  | 44.70446014 | 40.34379196 | 174.1776733 | 102.8024292 | 189.5330963 | 220.2943115
452.0273438 | 2.945818473 | -96.07847023 | -9.71e-05 |  | 44.70539093 | 40.32257462 | 174.1917114 | 102.7068024 | 189.585907 | 220.2071838
452.1269531 | 2.946062479 | -95.71482277 | -9.39e-05 |  | 44.7237587 | 40.30628586 | 174.1890869 | 102.4133759 | 189.6616058 | 220.2176361
452.2265625 | 2.9459449 | -85.90587044 | -0.000110818 |  | 44.69659424 | 40.34958649 | 174.1373291 | 101.9195862 | 189.7494812 | 220.1630402
452.3261719 | 2.945626387 | -88.74921227 | -0.000117677 |  | 44.67979813 | 40.34457779 | 174.119339 | 101.3379974 | 189.8258057 | 220.1521301
452.4257813 | 2.945533022 | -93.22920418 | -7.29e-05 |  | 44.68999481 | 40.36857986 | 174.0571136 | 100.7010345 | 189.8833923 | 220.1135406
452.5253906 | 2.945694607 | -89.61732292 | -0.000126512 |  | 44.66214371 | 40.40298843 | 174.0626984 | 100.0728531 | 189.8618164 | 220.1100464
452.625 | 2.945699962 | -87.01003456 | -0.00011939 |  | 44.65164948 | 40.37137985 | 173.9958496 | 99.34564972 | 189.8606262 | 220.0907288
452.7246094 | 2.945574932 | -92.56661415 | -0.000121287 |  | 44.64931107 | 40.38499832 | 173.9518738 | 98.6177597 | 189.8748169 | 220.0734253
452.8242188 | 2.945743967 | -88.67333794 | -0.000100533 |  | 44.63502884 | 40.41535187 | 173.8670349 | 97.87945557 | 190.0031738 | 220.0579834
452.9238281 | 2.945832675 | -85.84776878 | -0.000106394 |  | 44.66819382 | 40.41275024 | 173.8151245 | 97.08282471 | 190.1156464 | 220.079422
453.0234375 | 2.946151188 | -90.05023384 | -0.000118254 |  | 44.67131042 | 40.3956337 | 173.7527008 | 96.26721191 | 190.2550659 | 220.0545502
453.1230469 | 2.945678541 | -88.57376671 | -0.000139841 |  | 44.64763641 | 40.40605927 | 173.703949 | 95.65678406 | 190.3636322 | 220.065567
453.2226563 | 2.945822431 | -84.69735527 | -0.000115204 |  | 44.66175461 | 40.40439224 | 173.5866699 | 95.09375763 | 190.4380493 | 220.0426483
453.3222656 | 2.945617307 | -84.22228813 | -0.000105822 |  | 44.66695404 | 40.39883041 | 173.4991455 | 94.48768616 | 190.4010925 | 220.0113525
453.421875 | 2.94527947 | -94.60678673 | -0.000102 |  | 44.63900757 | 40.4093399 | 173.4489288 | 93.99807739 | 190.3857422 | 219.9785461
453.5214844 | 2.945413115 | -89.45007896 | -0.000107078 |  | 44.6534996 | 40.4285202 | 173.3425598 | 93.57430267 | 190.4044952 | 219.9633026
453.6210938 | 2.945764922 | -90.15504646 | -0.000106739 |  | 44.63391876 | 40.43561935 | 173.296814 | 93.30152893 | 190.3465271 | 219.8777008
453.7207031 | 2.946051303 | -91.85731697 | -9.35e-05 |  | 44.64734268 | 40.428936 | 173.2235107 | 93.0533905 | 190.2747345 | 219.7847443
453.8203125 | 2.946297638 | -88.45893288 | -0.000120053 |  | 44.65924072 | 40.44663239 | 173.165802 | 92.93749237 | 190.2463226 | 219.7298431
453.9199219 | 2.946457127 | -90.05798531 | -9.9e-05 |  | 44.62868118 | 40.4332428 | 173.0751801 | 92.79384613 | 190.2206268 | 219.6768951
454.0195313 | 2.94553116 | -85.16103172 | -0.000125504 |  | 44.65366364 | 40.45638657 | 173.0679016 | 92.64103699 | 190.1138763 | 219.6695099
454.1191406 | 2.946198918 | -87.01823616 | -0.000105683 |  | 44.64264679 | 40.44029999 | 173.0202942 | 92.66231537 | 190.01828 | 219.6421509
454.21875 | 2.946363995 | -89.02514076 | -0.000130397 |  | 44.67810059 | 40.48297882 | 172.984314 | 92.66767883 | 189.9120026 | 219.5963135
454.3183594 | 2.945786575 | -85.58984566 | -0.000108153 |  | 44.63959122 | 40.44368362 | 172.9130859 | 92.60413361 | 189.8474884 | 219.5813751
454.4179688 | 2.945834305 | -88.244524 | -0.000143631 |  | 44.63425446 | 40.44967651 | 172.9146423 | 92.71523285 | 189.7320099 | 219.5662231
454.5175781 | 2.946202643 | -90.0980854 | -0.000155551 |  | 44.60767746 | 40.43247604 | 172.827713 | 93.03962708 | 189.6010437 | 219.5023499
454.6171875 | 2.946144203 | -90.84976387 | -0.000168583 |  | 44.60771179 | 40.442379 | 172.8074951 | 93.52813721 | 189.4715118 | 219.5117493
454.7167969 | 2.94600823 | -85.87260628 | -0.000183946 |  | 44.59213638 | 40.42516708 | 172.782135 | 94.02871704 | 189.3995972 | 219.5139771
454.8164063 | 2.945849672 | -88.21581459 | -0.000158239 |  | 44.55872726 | 40.41206741 | 172.7500763 | 94.31773376 | 189.2434692 | 219.4518127
454.9160156 | 2.945610788 | -83.27488518 | -0.000166895 |  | 44.55200195 | 40.39719391 | 172.7090912 | 94.43772888 | 189.0717468 | 219.47229
455.015625 | 2.945934655 | -86.05078697 | -0.00014431 |  | 44.54634476 | 40.4025383 | 172.6501617 | 94.41159821 | 188.923233 | 219.4499512
455.1152344 | 2.946327673 | -82.4400425 | -0.00013252 |  | 44.57596207 | 40.37431335 | 172.614975 | 94.31687164 | 188.8088989 | 219.4360352
455.2148438 | 2.94588902 | -79.95966911 | -0.000118459 |  | 44.54866409 | 40.33964539 | 172.5631866 | 94.19187164 | 188.6962891 | 219.4558868
455.3144531 | 2.945688786 | -85.68986702 | -0.000127937 |  | 44.55170441 | 40.31360245 | 172.5672455 | 94.10471344 | 188.6415558 | 219.4846954
455.4140625 | 2.946558176 | -81.84990883 | -9.98e-05 |  | 44.53734207 | 40.28116608 | 172.521637 | 94.15871429 | 188.620636 | 219.5314636
455.5136719 | 2.946787979 | -80.54432869 | -0.000112121 |  | 44.5469017 | 40.25934219 | 172.5092468 | 94.16160583 | 188.5740509 | 219.5575256
455.6132813 | 2.946263412 | -81.9542675 | -0.000122847 |  | 44.52188492 | 40.20681 | 172.5273895 | 94.1503067 | 188.552475 | 219.5888519
455.7128906 | 2.946385648 | -82.36553383 | -9.34e-05 |  | 44.53312683 | 40.14732742 | 172.461319 | 94.22537231 | 188.6132202 | 219.6178284
455.8125 | 2.946306719 | -82.05657005 | -0.000106492 |  | 44.52430725 | 40.12873459 | 172.516098 | 94.30802155 | 188.6888885 | 219.6689758
455.9121094 | 2.945749788 | -81.79112434 | -0.000118529 |  | 44.49770737 | 40.08562469 | 172.4699097 | 94.41745758 | 188.7889404 | 219.7106628
456.0117188 | 2.946537221 | -84.28995705 | -0.000139009 |  | 44.51987076 | 40.03949356 | 172.4644165 | 94.49429321 | 188.9077301 | 219.7498322
456.1113281 | 2.94607738 | -81.33451653 | -0.000100028 |  | 44.48672867 | 40.02310562 | 172.4755859 | 94.52164459 | 188.8828888 | 219.7547607
456.2109375 | 2.946655964 | -81.65874672 | -0.000147098 |  | 44.48534012 | 40.00088882 | 172.4221344 | 94.64305878 | 188.8140106 | 219.7318726
456.3105469 | 2.945476677 | -81.58127403 | -0.000128383 |  | 44.44800568 | 39.98658371 | 172.4820862 | 95.01181793 | 188.8491516 | 219.7419891
456.4101563 | 2.945984714 | -79.06899834 | -0.00012596 |  | 44.44409943 | 39.95818329 | 172.4311676 | 95.7430954 | 188.8812103 | 219.7471466
456.5097656 | 2.945530694 | -86.62519646 | -0.000153176 |  | 44.44444656 | 39.94501877 | 172.4442749 | 96.66798401 | 189.036438 | 219.7402496
456.609375 | 2.946154447 | -83.2149601 | -9.64e-05 |  | 44.46284866 | 39.9515152 | 172.4311829 | 97.73081207 | 189.1356201 | 219.7897034
456.7089844 | 2.946174936 | -73.49669838 | -0.000102136 |  | 44.44070816 | 39.94910812 | 172.4500885 | 98.85042572 | 189.2167664 | 219.8508759
456.8085938 | 2.946335822 | -80.48987389 | -0.000106072 |  | 44.42951584 | 39.91930389 | 172.4318085 | 100.1241684 | 189.3132324 | 219.8733215
456.9082031 | 2.946105553 | -83.06048012 | -9.71e-05 |  | 44.40336609 | 39.91469955 | 172.4296722 | 101.2486801 | 189.29039 | 219.9049225
457.0078125 | 2.946026623 | -82.55032539 | -9.65e-05 |  | 44.39780807 | 39.87281036 | 172.4773407 | 102.2262115 | 189.2070007 | 219.85289
457.1074219 | 2.946766093 | -86.39392662 | -0.000106977 |  | 44.39268875 | 39.9067421 | 172.4978485 | 103.1254349 | 189.1220245 | 219.8144073
457.2070313 | 2.94595235 | -82.38422203 | -0.000101862 |  | 44.41535568 | 39.8699379 | 172.5422211 | 104.1169128 | 189.0670471 | 219.7825775
457.3066406 | 2.946086228 | -82.02603722 | -7.35e-05 |  | 44.40286636 | 39.85305786 | 172.576355 | 104.9858398 | 189.0113525 | 219.7411804
457.40625 | 2.9458832 | -78.66547966 | -9.89e-05 |  | 44.38290405 | 39.84097672 | 172.6112518 | 105.6776199 | 188.9899445 | 219.7005768
457.5058594 | 2.945509506 | -81.46393394 | -9.03e-05 |  | 44.38135529 | 39.84182358 | 172.6471405 | 106.2247314 | 189.0884857 | 219.6668701
457.6054688 | 2.946230583 | -80.36045647 | -0.000123124 |  | 44.36822128 | 39.84068298 | 172.7416687 | 106.7703018 | 189.2117462 | 219.6148529
457.7050781 | 2.946139779 | -84.11792946 | -9.38e-05 |  | 44.41596603 | 39.84072113 | 172.737854 | 107.3867188 | 189.2913971 | 219.5733643
457.8046875 | 2.945838962 | -79.56206703 | -0.000107748 |  | 44.37396622 | 39.82967758 | 172.7928314 | 107.9706802 | 189.3773041 | 219.5808411
457.9042969 | 2.946204972 | -81.38031197 | -8.9e-05 |  | 44.35636902 | 39.83151627 | 172.7813263 | 108.2958145 | 189.4590454 | 219.5031281
458.0039063 | 2.946929308 | -77.07850075 | -0.000107551 |  | 44.33856583 | 39.82867432 | 172.835083 | 108.5027924 | 189.527298 | 219.511673
458.1035156 | 2.945779823 | -82.65012169 | -8.51e-05 |  | 44.35710526 | 39.77711868 | 172.8758698 | 108.6142883 | 189.5718842 | 219.5062714
458.203125 | 2.947190776 | -82.85062981 | -8.14e-05 |  | 44.33371353 | 39.79098892 | 172.9309692 | 108.718338 | 189.5655365 | 219.4668427
458.3027344 | 2.946468536 | -78.82953072 | -0.00014026 |  | 44.34692764 | 39.74891663 | 172.9826965 | 109.1513901 | 189.5313873 | 219.4198456
458.4023438 | 2.947168425 | -77.84453392 | -8.88e-05 |  | 44.33346558 | 39.7636528 | 172.9781952 | 109.6645889 | 189.534729 | 219.4229126
458.5019531 | 2.946224762 | -82.53642464 | -0.000105153 |  | 44.32247925 | 39.77462769 | 173.048233 | 110.0647736 | 189.5811768 | 219.3468628
458.6015625 | 2.946395427 | -79.67439842 | -0.000136308 |  | 44.33943176 | 39.72485352 | 173.086731 | 110.1671143 | 189.6669006 | 219.3620453
458.7011719 | 2.945863875 | -79.29206657 | -0.000138958 |  | 44.33812332 | 39.73439407 | 173.1295929 | 110.1024551 | 189.7381744 | 219.3317108
458.8007813 | 2.945819171 | -78.7855587 | -0.00011258 |  | 44.35657501 | 39.71962738 | 173.155365 | 109.9056091 | 189.8536072 | 219.285614
458.9003906 | 2.946340246 | -79.75369072 | -0.000104617 |  | 44.3449173 | 39.71063995 | 173.2253113 | 109.6314392 | 189.9964752 | 219.2501068
459 | 2.946382156 | -81.18458748 | -0.000118315 |  | 44.35549545 | 39.68734741 | 173.2195587 | 109.567894 | 190.0669556 | 219.2227325
459.0996094 | 2.94566853 | -79.62222099 | -0.000138409 |  | 44.35715866 | 39.67451477 | 173.2813721 | 109.6727295 | 190.1437683 | 219.1661682
459.1992188 | 2.946706954 | -79.92001915 | -0.000135495 |  | 44.3290329 | 39.68655777 | 173.3291473 | 109.6688461 | 190.2155762 | 219.1740112
459.2988281 | 2.945974469 | -77.69210243 | -0.000157761 |  | 44.34550476 | 39.7041893 | 173.3265686 | 109.607048 | 190.233429 | 219.1764832
459.3984375 | 2.946163528 | -82.31199074 | -0.000154422 |  | 44.33067703 | 39.69467545 | 173.3431244 | 109.5096664 | 190.2457886 | 219.1273346
459.4980469 | 2.946209162 | -83.29562187 | -0.0001918 |  | 44.33289719 | 39.70933533 | 173.3726654 | 109.5946198 | 190.1798706 | 219.0999146
459.5976563 | 2.946263412 | -81.22332191 | -0.000162178 |  | 44.34425735 | 39.72001266 | 173.368576 | 109.9164429 | 190.0804443 | 219.0605621
459.6972656 | 2.945942106 | -80.48167229 | -0.000161611 |  | 44.34031677 | 39.72729874 | 173.3756561 | 110.2942123 | 189.9199677 | 219.0094604
459.796875 | 2.946616616 | -80.281847 | -0.000173257 |  | 44.33731842 | 39.74885178 | 173.3761292 | 110.7088547 | 189.755249 | 218.9613953
459.8964844 | 2.945743967 | -77.38838005 | -0.000186776 |  | 44.33742142 | 39.76930618 | 173.4349976 | 111.2443619 | 189.5340424 | 218.901474
459.9960938 | 2.946020104 | -81.30534935 | -0.000131128 |  | 44.34169769 | 39.80870819 | 173.4687347 | 111.8641281 | 189.2318573 | 218.7953644
460.0957031 | 2.946671098 | -84.33006096 | -0.000172375 |  | 44.33176041 | 39.83495331 | 173.4613953 | 112.5435867 | 189.0268402 | 218.6768341
460.1953125 | 2.946284367 | -80.21782112 | -0.000123087 |  | 44.35403061 | 39.84298325 | 173.4890137 | 113.1218109 | 188.8745575 | 218.5503387
460.2949219 | 2.94598192 | -80.60584831 | -0.000131297 |  | 44.34430695 | 39.87199402 | 173.4452057 | 113.6046829 | 188.8766785 | 218.4194031
460.3945313 | 2.946496243 | -69.98302269 | -9.5e-05 |  | 44.32131195 | 39.932827 | 173.4800415 | 114.1575623 | 188.9581909 | 218.3425598
460.4941406 | 2.946494613 | -75.61616325 | -0.000121735 |  | 44.36755753 | 39.94071579 | 173.4870453 | 114.45047 | 188.9637756 | 218.3191376
460.59375 | 2.946406603 | -77.56313896 | -0.000101397 |  | 44.35834885 | 39.97008133 | 173.4135132 | 114.6641083 | 189.0211792 | 218.2370758
460.6933594 | 2.946423599 | -79.30528069 | -0.000122149 |  | 44.34605408 | 39.96910477 | 173.4259949 | 114.6264572 | 189.0338287 | 218.2312012
460.7929688 | 2.946428256 | -78.16420937 | -0.000145119 |  | 44.35662079 | 39.9733429 | 173.4099884 | 114.2548065 | 189.0358734 | 218.173645
460.8925781 | 2.946214518 | -77.95139885 | -9.23e-05 |  | 44.34092712 | 39.99316406 | 173.3632965 | 113.7171707 | 188.9814301 | 218.1494141
460.9921875 | 2.946541645 | -78.32689095 | -0.000141489 |  | 44.35573578 | 40.00334549 | 173.3436432 | 113.1457672 | 188.9627686 | 218.1345673
461.0917969 | 2.946396358 | -80.40556908 | -0.000121825 |  | 44.34235382 | 40.04627609 | 173.3353271 | 112.5416336 | 188.9322357 | 218.0761719
461.1914063 | 2.946365857 | -79.97653008 | -0.000189816 |  | 44.34243774 | 40.05005264 | 173.3369293 | 111.9411316 | 188.8434906 | 218.0633087
461.2910156 | 2.94692209 | -80.66395378 | -0.00011067 |  | 44.34314728 | 40.10601807 | 173.2636871 | 111.4749069 | 188.8033752 | 217.9485779
461.390625 | 2.946646884 | -83.36716652 | -0.000117062 |  | 44.33211136 | 40.11106491 | 173.2508698 | 111.0861664 | 188.8238678 | 217.9357452
461.4902344 | 2.946424764 | -79.62541389 | -8.83e-05 |  | 44.33206558 | 40.10438538 | 173.2463837 | 110.9321671 | 188.7859497 | 217.8512268
461.5898438 | 2.946498105 | -79.46454811 | -0.000101193 |  | 44.34414291 | 40.10915375 | 173.2307434 | 110.8674774 | 188.7757568 | 217.78125
461.6894531 | 2.946116496 | -88.42589378 | -7.75e-05 |  | 44.29841232 | 40.07380295 | 173.1850739 | 110.8422852 | 188.7461853 | 217.7078857
461.7890625 | 2.946295543 | -87.68105125 | -0.000107164 |  | 44.30573654 | 40.06972504 | 173.1506653 | 110.7619553 | 188.7611542 | 217.6811218
461.8886719 | 2.945889486 | -82.21333122 | -8.05e-05 |  | 44.28376389 | 40.03717422 | 173.1107941 | 110.7606049 | 188.7607574 | 217.6143036
461.9882813 | 2.946113702 | -86.19045448 | -8.91e-05 |  | 44.28351974 | 40.06669235 | 173.0796967 | 110.9386215 | 188.687149 | 217.5139771
462.0878906 | 2.945733257 | -78.44081688 | -0.000120012 |  | 44.27171707 | 40.00881195 | 173.0205078 | 111.1517334 | 188.6472168 | 217.3888245
462.1875 | 2.946614986 | -83.68683815 | -9.12e-05 |  | 44.26480865 | 40.01536179 | 172.9792633 | 111.422287 | 188.5722198 | 217.3491821
462.2871094 | 2.945790766 | -75.35527229 | -8.22e-05 |  | 44.22602463 | 40.00363159 | 172.9137573 | 111.7021484 | 188.5715179 | 217.2786407
462.3867188 | 2.94677401 | -84.59778404 | -0.000108043 |  | 44.22532272 | 40.05430984 | 172.8700867 | 111.8574524 | 188.54422 | 217.261673
462.4863281 | 2.946249442 | -83.81147194 | -6.66e-05 |  | 44.20509338 | 40.02893829 | 172.8433838 | 112.0486145 | 188.5063019 | 217.2253113
462.5859375 | 2.946391702 | -81.00322151 | -0.000134699 |  | 44.22080612 | 40.06083298 | 172.7599182 | 112.3077774 | 188.5178833 | 217.2137756
462.6855469 | 2.945936983 | -84.50527763 | -0.000114229 |  | 44.15632248 | 40.08699036 | 172.6893158 | 112.725708 | 188.5749359 | 217.1515503
462.7851563 | 2.946355147 | -77.11678123 | -0.000102795 |  | 44.16464233 | 40.09981918 | 172.6349792 | 113.1263885 | 188.5988464 | 217.1628571
462.8847656 | 2.946828958 | -75.15385246 | -8.23e-05 |  | 44.17142105 | 40.06003189 | 172.5599976 | 113.6967621 | 188.5908203 | 217.0879059
462.984375 | 2.946060849 | -73.67715645 | -0.000121706 |  | 44.13866806 | 40.0837059 | 172.4823456 | 114.2777557 | 188.6340179 | 217.0496826
463.0839844 | 2.946078079 | -77.26488304 | -0.00012631 |  | 44.17882919 | 40.08481979 | 172.4358215 | 114.8447647 | 188.6824799 | 217.0433655
463.1835938 | 2.946248744 | -74.63367271 | -8.48e-05 |  | 44.16664124 | 40.03499985 | 172.389679 | 115.4810257 | 188.7339478 | 217.0134277
463.2832031 | 2.945849206 | -82.69090462 | -9.91e-05 |  | 44.16061783 | 40.05563736 | 172.3033295 | 116.2141418 | 188.8088684 | 216.9857941
463.3828125 | 2.946642926 | -77.80807686 | -0.000106701 |  | 44.1781044 | 40.03585052 | 172.2008057 | 116.8624573 | 188.8927917 | 216.9736481
463.4824219 | 2.946067834 | -75.73555183 | -0.000100933 |  | 44.19633484 | 40.02045441 | 172.0953217 | 117.4105225 | 188.891037 | 216.9247589
463.5820313 | 2.94595072 | -76.54419518 | -0.000127103 |  | 44.18564224 | 40.02311325 | 172.0081329 | 117.7543106 | 188.920105 | 216.8733063
463.6816406 | 2.946870867 | -81.12671471 | -0.000115135 |  | 44.19688797 | 39.98871613 | 171.9253998 | 117.8830566 | 188.9053497 | 216.8388062
463.78125 | 2.945906948 | -79.95283318 | -9.69e-05 |  | 44.22429276 | 39.98570251 | 171.8420258 | 117.9056625 | 188.9054565 | 216.7927551
463.8808594 | 2.94644339 | -76.49566078 | -0.000116069 |  | 44.19962311 | 39.97785568 | 171.6793671 | 117.9047241 | 188.884552 | 216.7748413
463.9804688 | 2.946457127 | -78.49504662 | -0.000147595 |  | 44.23459625 | 39.96679306 | 171.5452423 | 117.9010544 | 188.7245789 | 216.7161407
464.0800781 | 2.945478307 | -77.70713997 | -0.000163404 |  | 44.21643829 | 39.94823837 | 171.4201202 | 117.9261475 | 188.5856934 | 216.6656036
464.1796875 | 2.945828252 | -76.20674706 | -0.000175366 |  | 44.22076035 | 39.94927216 | 171.2521057 | 117.6786728 | 188.5344238 | 216.5791779
464.2792969 | 2.945698565 | -75.57697105 | -0.000146751 |  | 44.2053566 | 39.92501068 | 171.0758362 | 117.3176804 | 188.4552765 | 216.4963226
464.3789063 | 2.94666132 | -77.23663139 | -0.000140875 |  | 44.23178482 | 39.88708496 | 170.939621 | 116.8417282 | 188.4429779 | 216.5157166
464.4785156 | 2.94658076 | -75.82942772 | -0.000118226 |  | 44.21073532 | 39.90804672 | 170.7973938 | 116.3248825 | 188.4148712 | 216.482666
464.578125 | 2.945870627 | -75.53527641 | -0.000169006 |  | 44.20957565 | 39.94216537 | 170.6753082 | 115.7897644 | 188.2838745 | 216.4456787
464.6777344 | 2.945601707 | -71.87053108 | -0.000151915 |  | 44.24520493 | 39.91172409 | 170.4909821 | 115.2201843 | 188.1177368 | 216.4232483
464.7773438 | 2.946844324 | -79.13667488 | -0.000134105 |  | 44.21671295 | 39.92114639 | 170.3989716 | 114.6508255 | 188.0203247 | 216.4488983
464.8769531 | 2.946118824 | -71.50073433 | -0.000130099 |  | 44.2202301 | 39.88845444 | 170.253067 | 114.0586548 | 187.9252625 | 216.3411713
464.9765625 | 2.945923945 | -74.04285622 | -0.000118285 |  | 44.21557236 | 39.89231873 | 170.0881805 | 113.4468155 | 187.9043579 | 216.2841492
465.0761719 | 2.946165157 | -75.91350365 | -9.86e-05 |  | 44.23540497 | 39.86831665 | 169.9888153 | 112.9001923 | 187.9012756 | 216.2130737
465.1757813 | 2.946093213 | -77.71990013 | -0.000100313 |  | 44.22360611 | 39.85797882 | 169.826889 | 112.2688141 | 187.8854675 | 216.1643219
465.2753906 | 2.946323715 | -82.1055584 | -8.97e-05 |  | 44.2015152 | 39.86999893 | 169.7170715 | 111.7209549 | 187.8625946 | 216.1100616
465.375 | 2.946591005 | -75.34661293 | -0.000135396 |  | 44.20646667 | 39.89411545 | 169.5782318 | 111.3171768 | 187.8802948 | 216.0281219
465.4746094 | 2.945561893 | -78.12661171 | -0.00013766 |  | 44.21017838 | 39.8893013 | 169.4974365 | 111.0830765 | 187.8790131 | 215.9614716
465.5742188 | 2.946265042 | -77.60552025 | -0.000100162 |  | 44.19475555 | 39.89675522 | 169.4091949 | 110.9861755 | 187.8302155 | 215.9049835
465.6738281 | 2.945935819 | -75.68998146 | -0.000131465 |  | 44.22246933 | 39.88110352 | 169.3695984 | 110.8961029 | 187.7242737 | 215.8822632
465.7734375 | 2.945872955 | -80.58625603 | -8.48e-05 |  | 44.26243591 | 39.92529297 | 169.3057098 | 110.8558273 | 187.6207123 | 215.8154297
465.8730469 | 2.945955144 | -78.73474312 | -0.000114119 |  | 44.24607086 | 39.87521362 | 169.2257538 | 110.8179855 | 187.5244751 | 215.75914
465.9726563 | 2.946139313 | -76.98394203 | -0.000117991 |  | 44.22770309 | 39.88072205 | 169.2426453 | 110.7339478 | 187.5153656 | 215.7194977
466.0722656 | 2.945933724 | -80.19572258 | -8.59e-05 |  | 44.26598358 | 39.89181519 | 169.1912079 | 110.7009659 | 187.4221344 | 215.7148438
466.171875 | 2.946187044 | -75.46418571 | -6.94e-05 |  | 44.23913193 | 39.84848022 | 169.1795044 | 110.6823502 | 187.3310547 | 215.7085724
466.2714844 | 2.946711378 | -75.43000603 | -8.73e-05 |  | 44.22695541 | 39.86265564 | 169.1459045 | 110.6263275 | 187.2629395 | 215.7026215
466.3710938 | 2.946551191 | -82.46875191 | -0.000102675 |  | 44.23674393 | 39.85077667 | 169.1486511 | 110.492012 | 187.2556915 | 215.752655
466.4707031 | 2.945816144 | -81.99619102 | -9.21e-05 |  | 44.24407959 | 39.82297897 | 169.1578217 | 110.2719421 | 187.2112274 | 215.7502747
466.5703125 | 2.946251072 | -78.20271111 | -9.41e-05 |  | 44.25136566 | 39.88394547 | 169.2344513 | 109.9173889 | 187.1199188 | 215.7010345
466.6699219 | 2.946058055 | -84.56360435 | -0.000117873 |  | 44.25335312 | 39.88046646 | 169.1966095 | 109.5812378 | 187.0379639 | 215.6729126
466.7695313 | 2.946546767 | -78.17468834 | -0.00012566 |  | 44.26245117 | 39.87668991 | 169.2013092 | 109.4546738 | 187.0679321 | 215.611908
466.8691406 | 2.945833839 | -80.51562309 | -0.00010219 |  | 44.27238464 | 39.87675858 | 169.2426147 | 109.5929184 | 187.0979767 | 215.5978851
466.96875 | 2.946096007 | -80.9230175 | -0.000124032 |  | 44.289608 | 39.88267517 | 169.2476196 | 109.8098145 | 187.0052643 | 215.5275726
467.0683594 | 2.946269233 | -79.96080971 | -4.82e-05 |  | 44.30965424 | 39.85947037 | 169.2395477 | 110.1631775 | 186.8866119 | 215.4505005
467.1679688 | 2.945537912 | -87.47689629 | -9.2e-05 |  | 44.35050583 | 39.8674202 | 169.3023834 | 110.5396194 | 186.7964935 | 215.3657684
467.2675781 | 2.946460387 | -84.45150185 | -9.63e-05 |  | 44.34213638 | 39.85336304 | 169.330719 | 110.8735199 | 186.7193451 | 215.2809906
467.3671875 | 2.946064109 | -83.81192589 | -9.3e-05 |  | 44.38459778 | 39.83240509 | 169.4151459 | 111.2199326 | 186.6081238 | 215.2061005
467.4667969 | 2.946720924 | -80.37071037 | -9.13e-05 |  | 44.40065002 | 39.824646 | 169.5028381 | 111.6628799 | 186.4982758 | 215.0996246
467.5664063 | 2.945619868 | -80.23650551 | -0.000102114 |  | 44.45069885 | 39.77069473 | 169.6148834 | 112.2414246 | 186.3505249 | 214.9918823
467.6660156 | 2.945654793 | -82.07616615 | -0.000115371 |  | 44.46377945 | 39.79466248 | 169.7577515 | 112.8447952 | 186.208374 | 214.8937683
467.765625 | 2.946142573 | -78.40550423 | -8.1e-05 |  | 44.54747391 | 39.78499985 | 169.8860779 | 113.3666611 | 185.9883881 | 214.8165588
467.8652344 | 2.946185181 | -77.30726433 | -0.000147084 |  | 44.5998764 | 39.78359985 | 170.0500031 | 113.9376755 | 185.8921814 | 214.6823273
467.9648438 | 2.945900196 | -82.04973412 | -8.83e-05 |  | 44.63001633 | 39.78691101 | 170.1760101 | 114.4088821 | 185.7120056 | 214.5991364
468.0644531 | 2.945815446 | -81.55735207 | -8.88e-05 |  | 44.67531967 | 39.78015518 | 170.3356323 | 115.0081024 | 185.6667938 | 214.5077515
468.1640625 | 2.945674118 | -71.69759178 | -8.51e-05 |  | 44.74740601 | 39.7555275 | 170.4373016 | 115.568428 | 185.5598297 | 214.4378357
468.2636719 | 2.945587272 | -81.36823845 | -0.000110697 |  | 44.78623962 | 39.80043411 | 170.5415802 | 116.1357346 | 185.4717102 | 214.3811035
468.3632813 | 2.946034772 | -79.25446892 | -0.000139303 |  | 44.76110458 | 39.79556656 | 170.6450653 | 116.7740097 | 185.4299622 | 214.2897797
468.4628906 | 2.945359098 | -78.50211143 | -0.000143852 |  | 44.79302979 | 39.82877731 | 170.7934875 | 117.2608871 | 185.4392395 | 214.2770691
468.5625 | 2.946193563 | -75.80755806 | -0.000120032 |  | 44.81324005 | 39.8560257 | 170.8795319 | 117.6327744 | 185.3267212 | 214.1705322
468.6621094 | 2.946483204 | -78.22435951 | -0.000162245 |  | 44.8149147 | 39.89269638 | 171.0151672 | 117.8093109 | 185.2547302 | 214.1307373
468.7617188 | 2.945587272 | -77.00263023 | -0.000169729 |  | 44.86670685 | 39.85780716 | 171.1036682 | 117.8502121 | 185.1070557 | 214.0320892
468.8613281 | 2.946263412 | -78.44765282 | -0.000159354 |  | 44.87946701 | 39.8751297 | 171.2080994 | 117.6513901 | 184.9628296 | 213.9459076
468.9609375 | 2.945970511 | -77.25395012 | -0.000144568 |  | 44.84755707 | 39.93076706 | 171.3234711 | 117.3519592 | 184.7856293 | 213.8197632
469.0605469 | 2.946047345 | -77.62921715 | -0.000118377 |  | 44.86645889 | 39.95324326 | 171.4268494 | 116.8469696 | 184.6037903 | 213.769165
469.1601563 | 2.945780521 | -74.74007607 | -8.78e-05 |  | 44.86140442 | 39.95566177 | 171.5027466 | 116.2661819 | 184.3698883 | 213.6523438
469.2597656 | 2.945573302 | -77.76364708 | -0.000121837 |  | 44.87290955 | 39.93902969 | 171.5877991 | 115.8274078 | 184.2063599 | 213.5751495
469.359375 | 2.946266439 | -73.25631905 | -8.66e-05 |  | 44.87872696 | 39.9414711 | 171.6888428 | 115.6696777 | 184.1415863 | 213.5306702
469.4589844 | 2.945394255 | -76.06297493 | -9.67e-05 |  | 44.87452698 | 39.95943832 | 171.7583923 | 115.7504807 | 184.0224304 | 213.4664612
469.5585938 | 2.94612092 | -77.90674019 | -0.000100364 |  | 44.87104797 | 39.93497849 | 171.8039856 | 115.9128723 | 183.9078979 | 213.3870544
469.6582031 | 2.94591533 | -75.04357338 | -8e-05 |  | 44.85559464 | 39.94089508 | 171.8577881 | 116.1193161 | 183.8569489 | 213.3186951
469.7578125 | 2.945737215 | -78.65408516 | -8.17e-05 |  | 44.87978363 | 39.92045593 | 171.863678 | 116.4883041 | 183.8651733 | 213.2441101
469.8574219 | 2.945668995 | -82.25935555 | -0.000122254 |  | 44.84518433 | 39.93632889 | 171.8524933 | 116.927536 | 183.8361206 | 213.1503296
469.9570313 | 2.945739543 | -76.77250099 | -0.000117847 |  | 44.82394409 | 39.92292786 | 171.8997803 | 117.4852829 | 183.79422 | 213.0502472
470.0566406 | 2.94592022 | -81.12762642 | -0.000138756 |  | 44.83821106 | 39.90103531 | 171.8004913 | 117.98909 | 183.6573944 | 212.9450989
470.15625 | 2.945866669 | -72.49962425 | -0.000110943 |  | 44.84856415 | 39.92390442 | 171.8289642 | 118.2591629 | 183.5029602 | 212.8813324
470.2558594 | 2.946299268 | -77.16007042 | -0.000111476 |  | 44.81106567 | 39.93691254 | 171.7739868 | 118.3175049 | 183.3701324 | 212.8496094
470.3554688 | 2.945147455 | -78.18631172 | -9.23e-05 |  | 44.78811264 | 39.94041061 | 171.7482758 | 118.1201706 | 183.2108612 | 212.7588806
470.4550781 | 2.945752582 | -74.71045494 | -9.97e-05 |  | 44.812397 | 39.91235733 | 171.6745605 | 117.672287 | 183.1520844 | 212.756073
470.5546875 | 2.946151188 | -75.49858665 | -9.64e-05 |  | 44.79273605 | 39.93349075 | 171.6406097 | 117.0025711 | 183.0812836 | 212.7446899
470.6542969 | 2.945669694 | -73.34290123 | -7.8e-05 |  | 44.79217911 | 39.95534134 | 171.5955353 | 116.1649551 | 183.0993042 | 212.761261
470.7539063 | 2.945117187 | -76.52664757 | -6.04e-05 |  | 44.77444839 | 39.94800186 | 171.5618896 | 115.3714371 | 183.0704193 | 212.733429
470.8535156 | 2.945327898 | -73.04897499 | -7.88e-05 |  | 44.73036957 | 39.94898605 | 171.5142822 | 114.2857285 | 183.0538788 | 212.766449
470.953125 | 2.945784247 | -79.14077568 | -8.47e-05 |  | 44.74757004 | 39.95518494 | 171.4835663 | 113.1393967 | 183.0466156 | 212.8256531
471.0527344 | 2.945100656 | -74.8262043 | -8.24e-05 |  | 44.77749252 | 39.96009064 | 171.4527283 | 111.9604797 | 183.0405273 | 212.8383484
471.1523438 | 2.945471555 | -72.6463604 | -7.14e-05 |  | 44.76338959 | 39.94644928 | 171.4051971 | 110.9532928 | 183.0764771 | 212.8902588
471.2519531 | 2.945780987 | -74.58992195 | -7.17e-05 |  | 44.77004242 | 39.93514252 | 171.4260712 | 110.094696 | 183.0549927 | 212.8674774
471.3515625 | 2.945185406 | -76.00031471 | -0.000101477 |  | 44.76583099 | 39.91798401 | 171.3363495 | 109.4307709 | 183.017334 | 212.9066772
471.4511719 | 2.945831977 | -76.17780876 | -0.000110783 |  | 44.75397873 | 39.94976807 | 171.3084259 | 108.8770752 | 182.9939117 | 212.9229126
471.5507813 | 2.945729299 | -72.13119316 | -7.86e-05 |  | 44.77329254 | 39.9573288 | 171.262207 | 108.3610153 | 182.9351044 | 212.9561768
471.6503906 | 2.945513697 | -73.24469948 | -0.000106161 |  | 44.77446365 | 39.94786835 | 171.2565765 | 107.7406921 | 183.0068207 | 212.9411011
471.75 | 2.946207998 | -79.07948112 | -8.75e-05 |  | 44.77259445 | 39.94470978 | 171.1605988 | 107.059494 | 183.0518494 | 212.9693451
471.8496094 | 2.945602639 | -73.46434593 | -8.55e-05 |  | 44.79405212 | 39.94475174 | 171.1704407 | 106.209404 | 183.1691895 | 212.9835663
471.9492188 | 2.945713932 | -78.11613274 | -0.000105535 |  | 44.81893921 | 39.95604706 | 171.0705414 | 105.2865067 | 183.3120728 | 212.9882355
472.0488281 | 2.946082968 | -76.86249733 | -0.000106181 |  | 44.79967117 | 39.94806671 | 171.0509491 | 104.4405746 | 183.4033966 | 212.9936371
472.1484375 | 2.945111599 | -75.75902367 | -9.1e-05 |  | 44.80951309 | 39.90288925 | 171.0078278 | 103.5831146 | 183.4096375 | 212.9746399
472.2480469 | 2.945049666 | -77.02700615 | -9.4e-05 |  | 44.79010391 | 39.92367554 | 170.9506531 | 102.7855759 | 183.4420624 | 212.9616089
472.3476563 | 2.945941174 | -80.69129372 | -0.00012876 |  | 44.80661774 | 39.94354248 | 170.9078522 | 102.0135651 | 183.4786377 | 212.9279175
472.4472656 | 2.945723012 | -76.49178886 | -8.04e-05 |  | 44.79348373 | 39.93688202 | 170.8552399 | 101.194046 | 183.5825195 | 213.0133209
472.546875 | 2.945556073 | -79.6313343 | -0.000105575 |  | 44.80149841 | 39.93470001 | 170.8516998 | 100.2071228 | 183.6950836 | 212.9855194
472.6464844 | 2.945919055 | -72.25650978 | -0.000136538 |  | 44.82134247 | 39.94529724 | 170.7613373 | 99.29550934 | 183.7622223 | 213.0167542
472.7460938 | 2.945896704 | -72.91659355 | -0.000137389 |  | 44.79715729 | 39.92926407 | 170.7259827 | 98.80207825 | 183.8526306 | 212.9573059
472.8457031 | 2.945104381 | -74.25863075 | -0.000134352 |  | 44.79990387 | 39.91500092 | 170.6703644 | 98.54095459 | 183.9456177 | 212.9625092
472.9453125 | 2.945181914 | -75.48218727 | -0.000153927 |  | 44.77192688 | 39.94262695 | 170.65065 | 98.46434784 | 183.9963684 | 212.9661865
473.0449219 | 2.945479937 | -74.32493401 | -0.000175697 |  | 44.78087234 | 39.93452072 | 170.6922913 | 98.64085388 | 184.1541595 | 212.9774323
473.1445313 | 2.944921376 | -77.80990028 | -0.000141154 |  | 44.79447174 | 39.92052841 | 170.6772461 | 98.89110565 | 184.1939545 | 212.966156
473.2441406 | 2.94608064 | -73.52335548 | -0.000122955 |  | 44.76762772 | 39.95142746 | 170.6502991 | 99.23033142 | 184.1417999 | 212.8756714
473.34375 | 2.945587737 | -76.61847496 | -0.000102597 |  | 44.73504257 | 39.90871811 | 170.6636505 | 99.79067993 | 183.8934326 | 212.748642
473.4433594 | 2.94544152 | -76.31087685 | -9.95e-05 |  | 44.75485992 | 39.93523407 | 170.5837555 | 100.3938065 | 183.5611267 | 212.602005
473.5429688 | 2.945364919 | -79.56913185 | -9.21e-05 |  | 44.72698212 | 39.8975029 | 170.6052856 | 101.0053711 | 183.0344696 | 212.3898926
473.6425781 | 2.944944194 | -79.75050163 | -4.46e-05 |  | 44.69108963 | 39.91121292 | 170.5780182 | 101.6612625 | 182.522995 | 212.2253265
473.7421875 | 2.945457352 | -73.99956322 | -9.86e-05 |  | 44.70167542 | 39.87714767 | 170.6032104 | 102.3969955 | 182.3247986 | 212.0469818
473.8417969 | 2.944982611 | -76.26963234 | -7.56e-05 |  | 44.64917374 | 39.89341354 | 170.5495758 | 102.9439392 | 182.2107391 | 211.8833008
473.9414063 | 2.946362365 | -77.24027824 | -8.44e-05 |  | 44.68851852 | 39.90657043 | 170.5513 | 103.1425323 | 182.2235565 | 211.7504425
474.0410156 | 2.945591463 | -76.80029869 | -9.74e-05 |  | 44.66757202 | 39.91217041 | 170.5393829 | 103.2709274 | 182.1470337 | 211.6684265
474.140625 | 2.945745597 | -73.15629005 | -0.000112694 |  | 44.64767075 | 39.86497498 | 170.5328369 | 103.3594742 | 182.0367279 | 211.614975
474.2402344 | 2.945326734 | -77.55425072 | -0.000148757 |  | 44.62731171 | 39.89591599 | 170.4930115 | 103.513298 | 181.795105 | 211.5589447
474.3398438 | 2.945324639 | -80.46093559 | -0.000130745 |  | 44.65722656 | 39.90317535 | 170.5094604 | 103.5988922 | 181.5824738 | 211.3769684
474.4394531 | 2.945679938 | -75.74649239 | -0.000119193 |  | 44.59417725 | 39.92858887 | 170.4511414 | 103.9173889 | 181.4157867 | 211.3509674
474.5390625 | 2.945544897 | -72.22734642 | -8.04e-05 |  | 44.61002731 | 39.88718414 | 170.416748 | 104.233139 | 181.2577209 | 211.2252045
474.6386719 | 2.9451109 | -73.6817112 | -5.64e-05 |  | 44.59264755 | 39.92110443 | 170.3661499 | 104.4903946 | 181.0485687 | 211.1484985
474.7382813 | 2.944954904 | -74.99640846 | -9.17e-05 |  | 44.57292938 | 39.94584274 | 170.3253479 | 104.7050705 | 180.8438568 | 211.0758057
474.8378906 | 2.944835229 | -80.1911602 | -4.61e-05 |  | 44.5777626 | 39.9276619 | 170.2762451 | 104.9041977 | 180.6112518 | 210.9819794
474.9375 | 2.94535514 | -74.11030006 | -5.37e-05 |  | 44.56280518 | 39.93114853 | 170.2112732 | 104.9235229 | 180.3964386 | 210.8827057
475.0371094 | 2.945309738 | -77.54787254 | -9.83e-05 |  | 44.52067566 | 39.93595505 | 170.1391602 | 105.0683517 | 180.242691 | 210.8117523
475.1367188 | 2.945463639 | -80.32217598 | -7.31e-05 |  | 44.52806473 | 39.96007538 | 170.0521851 | 105.2888336 | 180.103653 | 210.7431335
475.2363281 | 2.945284825 | -76.6531086 | -6.52e-05 |  | 44.50601959 | 39.95195007 | 170.0549622 | 105.5625 | 180.0751038 | 210.7053223
475.3359375 | 2.94508785 | -75.61297035 | -0.000109848 |  | 44.4924469 | 39.9201355 | 169.9571381 | 105.6492767 | 180.10112 | 210.6419983
475.4355469 | 2.945159795 | -74.54959297 | -8.15e-05 |  | 44.48812485 | 39.94879532 | 169.9557343 | 105.6628647 | 180.1302795 | 210.6016083
475.5351563 | 2.945674118 | -75.77861977 | -6.05e-05 |  | 44.46401978 | 39.93254471 | 169.8981171 | 105.6466217 | 180.0662842 | 210.5467682
475.6347656 | 2.945284825 | -70.47381401 | -4.7e-05 |  | 44.45075226 | 39.94303131 | 169.8482513 | 105.4313202 | 180.0185547 | 210.463974
475.734375 | 2.94483453 | -73.27819252 | -9.28e-05 |  | 44.43488693 | 39.95305634 | 169.794632 | 105.2047043 | 179.947525 | 210.3560181
475.8339844 | 2.944676206 | -73.76738548 | -8.18e-05 |  | 44.43678665 | 39.95798111 | 169.7666931 | 104.9700623 | 179.8883362 | 210.2781067
475.9335938 | 2.945211483 | -75.88866997 | -9.46e-05 |  | 44.43680573 | 39.96073532 | 169.6806641 | 104.7694626 | 179.8959351 | 210.2408447
476.0332031 | 2.944793086 | -77.05685997 | -8.93e-05 |  | 44.379879 | 39.95891571 | 169.6571503 | 104.5641785 | 179.890152 | 210.1849518
476.1328125 | 2.94588157 | -78.84798622 | -7.86e-05 |  | 44.38535309 | 39.95586014 | 169.6448212 | 104.3352203 | 180.015564 | 210.2013092
476.2324219 | 2.945653861 | -75.28326988 | -6.53e-05 |  | 44.38085175 | 39.93619537 | 169.5789032 | 104.0822449 | 180.1018677 | 210.1728058
476.3320313 | 2.945048036 | -69.40382576 | -7.36e-05 |  | 44.36120987 | 39.95740128 | 169.5746307 | 103.9749756 | 180.2333527 | 210.1437378
476.4316406 | 2.944667125 | -72.15899086 | -3.21e-05 |  | 44.34703064 | 39.94706726 | 169.5616302 | 103.7276382 | 180.3726654 | 210.111557
476.53125 | 2.945353044 | -70.19036674 | -6.12e-05 |  | 44.37086105 | 39.95645142 | 169.515213 | 103.5542603 | 180.4933777 | 210.0850983
476.6308594 | 2.944664797 | -74.88521767 | -9.82e-05 |  | 44.35344315 | 39.97563553 | 169.4853058 | 103.4884567 | 180.4820251 | 210.0269165
476.7304688 | 2.945717191 | -70.07917213 | -0.000115095 |  | 44.35042572 | 39.95571899 | 169.4725647 | 103.6216965 | 180.3770294 | 210.0040131
476.8300781 | 2.944966778 | -73.53520393 | -0.000133805 |  | 44.37443161 | 39.97283554 | 169.3803253 | 103.906044 | 180.3143311 | 210.0708008
476.9296875 | 2.945308108 | -71.59711266 | -0.000102302 |  | 44.33682251 | 39.9666214 | 169.3641663 | 104.0037003 | 180.2136078 | 210.017868
477.0292969 | 2.945192857 | -65.62721443 | -0.000128947 |  | 44.36665726 | 39.97835541 | 169.3815765 | 103.7243881 | 180.0592499 | 210.0236511
477.1289063 | 2.944805659 | -76.83424568 | -0.000152545 |  | 44.33625412 | 39.97224426 | 169.3480225 | 103.3810196 | 179.973465 | 209.9919739
477.2285156 | 2.944753272 | -76.12472343 | -0.000103085 |  | 44.34992599 | 39.96775818 | 169.3138123 | 103.112114 | 179.8630676 | 209.9641418
477.328125 | 2.9450804 | -72.39435768 | -0.000147389 |  | 44.34964371 | 40.00251389 | 169.3092804 | 102.8475647 | 179.7085571 | 209.9271698
477.4277344 | 2.945208689 | -79.60353661 | -0.000125837 |  | 44.33662415 | 40.00053406 | 169.2649841 | 102.5561676 | 179.6243744 | 209.9322205
477.5273438 | 2.944753272 | -75.4963131 | -0.000141957 |  | 44.3157196 | 40.0127182 | 169.2714844 | 102.2672882 | 179.6179504 | 209.9712982
477.6269531 | 2.944921842 | -68.96886253 | -9.28e-05 |  | 44.28846741 | 39.98585892 | 169.1736603 | 101.9260178 | 179.5464172 | 210.0470581
477.7265625 | 2.945060376 | -71.68255806 | -0.000113611 |  | 44.31038284 | 39.98791504 | 169.2181244 | 101.5704193 | 179.5025024 | 210.121582
477.8261719 | 2.944860142 | -71.25556374 | -7.19e-05 |  | 44.29484558 | 39.97100067 | 169.1324005 | 101.2630997 | 179.485321 | 210.1897278
477.9257813 | 2.944738138 | -68.0089283 | -6.08e-05 |  | 44.29130936 | 39.97520065 | 169.1161041 | 101.0130157 | 179.4921875 | 210.2703094
478.0253906 | 2.944771433 | -68.83898735 | -9.03e-05 |  | 44.24154282 | 39.94966888 | 169.089447 | 100.9643478 | 179.4755554 | 210.3838043
478.125 | 2.945447573 | -75.20306969 | -7.84e-05 |  | 44.23490143 | 39.96223831 | 169.0239258 | 101.1044769 | 179.4169922 | 210.4898376
478.2246094 | 2.945261309 | -73.80634499 | -7.92e-05 |  | 44.19963074 | 39.95716095 | 169.0010376 | 101.474411 | 179.418045 | 210.6014404
478.3242188 | 2.944842447 | -73.70517921 | -0.000130506 |  | 44.22253418 | 39.93468857 | 168.963623 | 102.0759354 | 179.4404449 | 210.7273865
478.4238281 | 2.944621723 | -75.17344856 | -0.000114891 |  | 44.20059204 | 39.92325211 | 168.9367981 | 102.6393127 | 179.3691559 | 210.8199921
478.5234375 | 2.943921834 | -71.06212044 | -0.000100302 |  | 44.17389297 | 39.91529465 | 168.8824463 | 103.0411606 | 179.1950226 | 210.9035034
478.6230469 | 2.944864798 | -68.10849953 | -9.81e-05 |  | 44.16785431 | 39.91453552 | 168.8448334 | 103.3448105 | 179.0847931 | 210.9295197
478.7226563 | 2.944038017 | -68.68108559 | -7.29e-05 |  | 44.18959427 | 39.91283417 | 168.7905579 | 103.6127701 | 178.9590759 | 210.9283142
478.8222656 | 2.944881562 | -67.54912758 | -5.18e-05 |  | 44.1774292 | 39.90164185 | 168.7444 | 103.8385849 | 178.7946625 | 210.8875275
478.921875 | 2.94501055 | -68.34842491 | -7.87e-05 |  | 44.18682098 | 39.93045807 | 168.7252197 | 104.0432434 | 178.6484833 | 210.7717438
479.0214844 | 2.94458773 | -68.18893242 | -5.6e-05 |  | 44.18789291 | 39.91553879 | 168.7105408 | 104.0795059 | 178.560318 | 210.6954041
479.1210938 | 2.944805194 | -74.31946754 | -7.74e-05 |  | 44.18750763 | 39.95092773 | 168.6512909 | 103.9893417 | 178.5203705 | 210.6147614
479.2207031 | 2.944743726 | -67.35477257 | -5.04e-05 |  | 44.20581818 | 39.91168213 | 168.660675 | 103.7682114 | 178.5845795 | 210.5644226
479.3203125 | 2.944314387 | -70.19651604 | -7.21e-05 |  | 44.203228 | 39.89551926 | 168.6406708 | 103.4317169 | 178.5098419 | 210.4796753
479.4199219 | 2.945698565 | -66.64706612 | -9.75e-05 |  | 44.21517563 | 39.89017868 | 168.6530762 | 102.9340591 | 178.5141754 | 210.3819885
479.5195313 | 2.94526224 | -71.49138832 | -7.49e-05 |  | 44.2201767 | 39.87205887 | 168.6740417 | 102.3495026 | 178.5019684 | 210.2934875
479.6191406 | 2.944408916 | -71.04480171 | -7.72e-05 |  | 44.22224808 | 39.88409042 | 168.7238159 | 101.9292221 | 178.5256653 | 210.227478
479.71875 | 2.944901586 | -74.95813179 | -8.66e-05 |  | 44.22809601 | 39.88197327 | 168.7590332 | 101.7480927 | 178.5814819 | 210.1651611
479.8183594 | 2.945030341 | -67.96951103 | -5.35e-05 |  | 44.22337723 | 39.87500381 | 168.7711182 | 101.6328278 | 178.6561127 | 210.1363678
479.9179688 | 2.945259213 | -72.93960381 | -5.57e-05 |  | 44.24716568 | 39.86245728 | 168.8006592 | 101.3734894 | 178.687973 | 210.0826416
480.0175781 | 2.94447667 | -70.22659492 | -6.26e-05 |  | 44.28310776 | 39.85560226 | 168.8436584 | 101.0459442 | 178.7741241 | 210.0428162
480.1171875 | 2.945031971 | -66.62793159 | -5.91e-05 |  | 44.26242828 | 39.8491745 | 168.8513947 | 100.680069 | 178.8531952 | 209.9824982
480.2167969 | 2.944702748 | -71.3239193 | -8.84e-05 |  | 44.26258087 | 39.82711411 | 168.9008331 | 100.3671265 | 178.9251404 | 210.0426178
480.3164063 | 2.944432665 | -66.30916786 | -9e-05 |  | 44.30286026 | 39.7816391 | 168.9253082 | 100.1289368 | 178.9773102 | 210.0133362
480.4160156 | 2.944998676 | -65.49050331 | -5.17e-05 |  | 44.29961014 | 39.77595901 | 168.9125519 | 100.0977783 | 179.0310516 | 210.0500946
480.515625 | 2.9446478 | -65.230299 | -7.35e-05 |  | 44.33666992 | 39.77724838 | 168.9380035 | 100.1039886 | 179.0680389 | 210.049118
480.6152344 | 2.944821492 | -66.81180382 | -8.1e-05 |  | 44.34253693 | 39.7669754 | 168.9513855 | 100.0485229 | 179.0987396 | 210.0116577
480.7148438 | 2.94441497 | -69.6742878 | -8.54e-05 |  | 44.33966446 | 39.77833176 | 168.9852905 | 99.89687347 | 179.1255493 | 210.0022278
480.8144531 | 2.94520054 | -67.33084679 | -9.8e-05 |  | 44.35436249 | 39.78406906 | 169.0165863 | 99.73986053 | 179.1188965 | 209.9377899
480.9140625 | 2.945304615 | -65.11113167 | -7.53e-05 |  | 44.36878967 | 39.78910065 | 168.9860687 | 99.48194885 | 179.15242 | 209.9193878
481.0136719 | 2.944982145 | -67.48988533 | -7.4e-05 |  | 44.35506821 | 39.81328583 | 169.042511 | 99.24694824 | 179.1401062 | 209.9091187
481.1132813 | 2.945286455 | -58.1607914 | -0.00011895 |  | 44.32261658 | 39.79771042 | 169.0554962 | 99.01682281 | 179.2046509 | 209.8798065
481.2128906 | 2.94468808 | -66.96150017 | -0.000142979 |  | 44.34131241 | 39.82953262 | 169.0455933 | 98.75299072 | 179.2113647 | 209.8665314
481.3125 | 2.944871318 | -66.32466316 | -0.000133408 |  | 44.34905243 | 39.81474686 | 169.1340637 | 98.5415802 | 179.2358704 | 209.8601227
481.4121094 | 2.945399377 | -67.47028923 | -0.000126472 |  | 44.32251358 | 39.80010986 | 169.1722107 | 98.28367615 | 179.2355652 | 209.8891144
481.5117188 | 2.945373999 | -60.68263817 | -0.000129507 |  | 44.30799866 | 39.8157959 | 169.2433167 | 98.05274963 | 179.2208099 | 209.9387054
481.6113281 | 2.9451109 | -65.16718102 | -0.00014902 |  | 44.29465485 | 39.78987885 | 169.2598267 | 97.85689545 | 179.2944641 | 209.9529877
481.7109375 | 2.944824286 | -69.4282093 | -0.00010795 |  | 44.3156662 | 39.78092194 | 169.317627 | 97.585289 | 179.3061829 | 210.0648499
481.8105469 | 2.945700893 | -66.29731941 | -8.33e-05 |  | 44.28347778 | 39.76895142 | 169.3673096 | 97.33937836 | 179.3559418 | 210.1290131
481.9101563 | 2.944975393 | -68.22561455 | -8.57e-05 |  | 44.2787323 | 39.81237411 | 169.4412689 | 97.19534302 | 179.3549805 | 210.1629486
482.0097656 | 2.945509506 | -72.40985298 | -0.000107027 |  | 44.25786972 | 39.81428909 | 169.5188446 | 97.24195099 | 179.3635559 | 210.2465668
482.109375 | 2.945001936 | -67.48532677 | -4.55e-05 |  | 44.25758362 | 39.79854584 | 169.5863342 | 97.55742645 | 179.3446198 | 210.3118134
482.2089844 | 2.946078079 | -66.24468422 | -7.94e-05 |  | 44.23855972 | 39.83037186 | 169.6861267 | 98.19992065 | 179.3059692 | 210.4021759
482.3085938 | 2.945415908 | -65.62789345 | -8.62e-05 |  | 44.2264595 | 39.84649277 | 169.7657471 | 99.0080719 | 179.3136292 | 210.4478149
482.4082031 | 2.945554443 | -68.91554451 | -9.06e-05 |  | 44.26391983 | 39.84313965 | 169.8295441 | 100.0927734 | 179.2705383 | 210.5365906
482.5078125 | 2.945878776 | -66.42149544 | -8.42e-05 |  | 44.24462891 | 39.86704636 | 169.9160919 | 101.1491547 | 179.2414703 | 210.5718842
482.6074219 | 2.945652232 | -68.37371635 | -7.8e-05 |  | 44.20222855 | 39.88936234 | 169.9221802 | 102.2309723 | 179.2046661 | 210.6577911
482.7070313 | 2.946356079 | -69.6690464 | -9.71e-05 |  | 44.20185089 | 39.90491486 | 169.9749908 | 103.27742 | 179.1743164 | 210.771347
482.8066406 | 2.94579519 | -70.30269432 | -0.000145383 |  | 44.22129059 | 39.9186821 | 170.0064392 | 104.1904984 | 179.1463776 | 210.7935944
482.90625 | 2.946398221 | -71.18834877 | -0.000117229 |  | 44.19612503 | 39.94313049 | 170.012207 | 104.843689 | 179.1157379 | 210.864212
483.0058594 | 2.945761662 | -64.44102669 | -7.7e-05 |  | 44.21115494 | 39.92089081 | 170.0193481 | 105.4493408 | 179.1439362 | 210.9115601
483.1054688 | 2.94554932 | -69.82853889 | -4.38e-05 |  | 44.18334579 | 39.94031143 | 170.0067902 | 106.0373535 | 179.1143494 | 210.9934692
483.2050781 | 2.946283901 | -74.94878578 | -8.56e-05 |  | 44.15725327 | 39.93561172 | 169.992157 | 106.7713242 | 179.1409454 | 211.0180054
483.3046875 | 2.945613582 | -71.27037621 | -7.2e-05 |  | 44.1860466 | 39.92689896 | 169.9225769 | 107.633522 | 179.1174774 | 211.0977173
483.4042969 | 2.9466548 | -68.53047752 | -6.28e-05 |  | 44.1727562 | 39.93481827 | 169.8747864 | 108.4102859 | 179.1598053 | 211.1075897
483.5039063 | 2.946166554 | -65.99405098 | -7.36e-05 |  | 44.17134094 | 39.95158386 | 169.8220215 | 109.2768402 | 179.1605072 | 211.1385345
483.6035156 | 2.946428722 | -71.43169212 | -7.11e-05 |  | 44.14370346 | 39.92866898 | 169.7279358 | 110.1847305 | 179.1923676 | 211.1664124
483.703125 | 2.946641529 | -67.53705025 | -7.57e-05 |  | 44.15114975 | 39.93838882 | 169.6582489 | 111.2099838 | 179.2554474 | 211.1375732
483.8027344 | 2.946335822 | -68.13470268 | -6.02e-05 |  | 44.11652756 | 39.90504837 | 169.5415802 | 112.20755 | 179.2405396 | 211.1265259
483.9023438 | 2.946553053 | -73.94693184 | -8.75e-05 |  | 44.12799072 | 39.96490097 | 169.5420074 | 113.1658478 | 179.3011017 | 211.1077576
484.0019531 | 2.945956774 | -70.0939846 | -6.86e-05 |  | 44.14241791 | 39.95836258 | 169.5031433 | 114.1786041 | 179.3568726 | 211.0813904
484.1015625 | 2.947053406 | -71.35832787 | -9.46e-05 |  | 44.08686829 | 39.96171951 | 169.4154358 | 115.1533203 | 179.3927002 | 211.0063629
484.2011719 | 2.946474822 | -68.34158897 | -6.84e-05 |  | 44.08845139 | 39.95372772 | 169.4018097 | 116.1374512 | 179.3995209 | 210.9191284
484.3007813 | 2.946332097 | -71.87121773 | -8.58e-05 |  | 44.10049438 | 39.94699478 | 169.3663635 | 117.1036606 | 179.4799805 | 210.8227844
484.4003906 | 2.94643268 | -71.54356575 | -5.46e-05 |  | 44.08826828 | 39.97130203 | 169.3639374 | 118.0986404 | 179.5081024 | 210.7634277
484.5 | 2.946557011 | -67.81252098 | -5.66e-05 |  | 44.09598923 | 39.95091629 | 169.3513489 | 119.0880814 | 179.5563507 | 210.7181396
484.5996094 | 2.946225693 | -69.37147331 | -7.28e-05 |  | 44.07924271 | 39.937603 | 169.3177948 | 120.0231705 | 179.5974884 | 210.6658478
484.6992188 | 2.946876222 | -67.09023476 | -7.38e-05 |  | 44.0898819 | 39.93673706 | 169.3224945 | 120.8825073 | 179.6333771 | 210.598526
484.7988281 | 2.946929308 | -68.17343712 | -6.11e-05 |  | 44.0413475 | 39.96286774 | 169.2887421 | 121.7166519 | 179.7025299 | 210.5782318
484.8984375 | 2.946869703 | -72.7874012 | -4.43e-05 |  | 44.0925293 | 39.95575333 | 169.2736816 | 122.450943 | 179.6733551 | 210.5324249
484.9980469 | 2.94678472 | -73.85510445 | -9.42e-05 |  | 44.05231857 | 39.94305038 | 169.2790527 | 123.1981201 | 179.7254028 | 210.473465
485.0976563 | 2.946511609 | -65.11295509 | -7.72e-05 |  | 44.06237793 | 39.93517303 | 169.2286224 | 123.8605576 | 179.7210999 | 210.4203644
485.1972656 | 2.946800552 | -68.2805233 | -6.61e-05 |  | 44.05583191 | 39.91827011 | 169.2464294 | 124.4446869 | 179.7642517 | 210.3617401
485.296875 | 2.947049215 | -65.94802284 | -9.09e-05 |  | 44.0480423 | 39.98958969 | 169.2025146 | 124.9629745 | 179.7714539 | 210.2746277
485.3964844 | 2.947265049 | -66.04189873 | -0.000107061 |  | 44.04356766 | 39.93496704 | 169.1832733 | 125.3579407 | 179.8232269 | 210.203476
485.4960938 | 2.947350731 | -62.03720665 | -0.000125297 |  | 44.00347137 | 39.93484879 | 169.1808624 | 125.5574799 | 179.8645935 | 210.1574707
485.5957031 | 2.947027097 | -63.92448616 | -0.00012144 |  | 44.00330353 | 39.94178009 | 169.1207275 | 125.6262741 | 179.9070282 | 210.049469
485.6953125 | 2.947103232 | -64.76046944 | -0.000128876 |  | 43.99200439 | 39.93848419 | 169.1216431 | 125.6729202 | 179.9952698 | 210.007782
485.7949219 | 2.946952358 | -66.83618355 | -0.00010698 |  | 44.00051498 | 39.94636917 | 169.0509644 | 125.6829071 | 180.0472107 | 209.9365234
485.8945313 | 2.947411966 | -66.51286507 | -0.00011832 |  | 44.00004578 | 39.96792221 | 169.0187225 | 125.6066666 | 180.1042328 | 209.8730316
485.9941406 | 2.947862726 | -68.36619759 | -0.00013535 |  | 43.99450684 | 39.95809555 | 168.9536743 | 125.5102539 | 180.1893921 | 209.8377838
486.09375 | 2.947124885 | -63.36033058 | -9.63e-05 |  | 43.99141693 | 39.9851265 | 168.883606 | 125.3689575 | 180.2086182 | 209.7781677
486.1933594 | 2.947648289 | -64.48568535 | -6.82e-05 |  | 43.97080231 | 39.97416687 | 168.8243561 | 125.2003021 | 180.272644 | 209.7035675
486.2929688 | 2.947287168 | -64.16486931 | -7.67e-05 |  | 43.95270538 | 40.02660751 | 168.7770538 | 125.0800552 | 180.3171082 | 209.7166595
486.3925781 | 2.947767498 | -66.01592445 | -6.93e-05 |  | 43.9796257 | 39.98551559 | 168.6886749 | 125.2382965 | 180.3334961 | 209.6907043
486.4921875 | 2.947390545 | -62.50885391 | -5.07e-05 |  | 43.95606232 | 40.01402283 | 168.6243744 | 125.3742142 | 180.3497009 | 209.646637
486.5917969 | 2.947249217 | -59.3421936 | -5.6e-05 |  | 43.9610405 | 40.00204468 | 168.5245514 | 125.484024 | 180.3529053 | 209.6217194
486.6914063 | 2.947404049 | -63.04726219 | -5.51e-05 |  | 43.97159576 | 40.0149498 | 168.4662323 | 125.3349152 | 180.3560944 | 209.6214905
486.7910156 | 2.947649453 | -63.82377815 | -0.000102769 |  | 43.97677994 | 39.99897003 | 168.3298187 | 125.0442429 | 180.3755035 | 209.5444946
486.890625 | 2.948108595 | -63.28149605 | -0.000103165 |  | 43.92383194 | 40.00569534 | 168.2432709 | 124.6988983 | 180.4042206 | 209.5368347
486.9902344 | 2.948233625 | -60.01799774 | -0.000136777 |  | 43.91209793 | 39.9861412 | 168.1637421 | 124.2433167 | 180.3366547 | 209.5311279
487.0898438 | 2.947418485 | -66.29731941 | -0.000100721 |  | 43.90631485 | 39.98929214 | 168.0312042 | 123.796669 | 180.3534851 | 209.5422211
487.1894531 | 2.947760746 | -65.85186958 | -6.14e-05 |  | 43.93822098 | 40.02114105 | 167.9449463 | 123.4104767 | 180.3212738 | 209.5771484
487.2890625 | 2.948095556 | -63.75473976 | -5.81e-05 |  | 43.90152359 | 40.01257706 | 167.8530579 | 123.052002 | 180.2243652 | 209.6300964
487.3886719 | 2.94812303 | -64.70692635 | -7.43e-05 |  | 43.91465378 | 39.99650192 | 167.7160797 | 122.6807556 | 180.1146393 | 209.6955872
487.4882813 | 2.947350265 | -64.67981148 | -6.06e-05 |  | 43.88123703 | 40.01176453 | 167.5995941 | 122.3828278 | 180.0352783 | 209.7140503
487.5878906 | 2.947874833 | -70.12155724 | -6.61e-05 |  | 43.88690948 | 40.01095963 | 167.5216217 | 122.217247 | 179.9354095 | 209.7275391
487.6875 | 2.947632223 | -70.35191154 | -6.42e-05 |  | 43.88439178 | 39.99539948 | 167.3779144 | 122.396698 | 179.8527527 | 209.7441254
487.7871094 | 2.947661327 | -67.6887989 | -5.89e-05 |  | 43.85552216 | 40.00911713 | 167.2527466 | 122.7370377 | 179.7675476 | 209.7738953
487.8867188 | 2.947434783 | -64.81675148 | -5.24e-05 |  | 43.90049362 | 40.00249481 | 167.1593475 | 123.1415863 | 179.6784058 | 209.7988281
487.9863281 | 2.947088331 | -68.87316322 | -4.33e-05 |  | 43.88174057 | 39.98714828 | 167.0284424 | 123.4990616 | 179.5732727 | 209.8217468
488.0859375 | 2.948190318 | -65.46680641 | -7.8e-05 |  | 43.8433342 | 39.97141647 | 166.8904114 | 123.9803848 | 179.4632263 | 209.8641663
488.1855469 | 2.947293455 | -60.26589775 | -6.93e-05 |  | 43.85725784 | 39.95340729 | 166.7615967 | 124.6750107 | 179.3727417 | 209.9051819
488.2851563 | 2.947486937 | -65.1457653 | -6.95e-05 |  | 43.84215546 | 39.93337631 | 166.5847473 | 125.3707352 | 179.2027435 | 209.9239044
488.3847656 | 2.947808476 | -63.1131115 | -8.15e-05 |  | 43.82335281 | 39.91555786 | 166.4648438 | 126.0315018 | 179.1232605 | 209.9488831
488.484375 | 2.947561909 | -63.56380272 | -6.01e-05 |  | 43.80576324 | 39.84399414 | 166.312149 | 126.6079102 | 179.0507355 | 210.0379333
488.5839844 | 2.94836075 | -62.76290703 | -7.05e-05 |  | 43.80691528 | 39.8176384 | 166.1983337 | 127.0861053 | 179.0015259 | 210.0731506
488.6835938 | 2.947625937 | -66.61858559 | -8.03e-05 |  | 43.80443954 | 39.78777695 | 166.0595245 | 127.517334 | 179.0048218 | 210.1235199
488.7832031 | 2.947816858 | -65.7415905 | -6.31e-05 |  | 43.78817368 | 39.78768158 | 165.9095154 | 127.9578781 | 178.9662628 | 210.1036072
488.8828125 | 2.94777262 | -63.24708748 | -7.89e-05 |  | 43.77024841 | 39.7677536 | 165.795578 | 128.1560669 | 178.9827423 | 210.1656189
488.9824219 | 2.947954927 | -64.65406227 | -6.58e-05 |  | 43.77342224 | 39.73532867 | 165.662262 | 128.2679291 | 178.9662628 | 210.1624451
489.0820313 | 2.948442008 | -59.83753967 | -8.01e-05 |  | 43.75940323 | 39.72994232 | 165.5500488 | 128.2832794 | 178.9067688 | 210.1474609
489.1816406 | 2.947487636 | -66.79540062 | -7.28e-05 |  | 43.75635529 | 39.72613525 | 165.3883972 | 128.1378479 | 178.7649841 | 210.1313782
489.28125 | 2.947032219 | -62.39743423 | -8.09e-05 |  | 43.72147369 | 39.73287964 | 165.2543945 | 127.9305038 | 178.6531525 | 210.0540466
489.3808594 | 2.947956556 | -67.80568504 | -6.35e-05 |  | 43.71681976 | 39.70552063 | 165.1050262 | 127.6945038 | 178.6056519 | 209.9976807
489.4804688 | 2.947812201 | -58.53013611 | -7.51e-05 |  | 43.7342186 | 39.67984009 | 164.9819794 | 127.5633316 | 178.5098419 | 209.9464569
489.5800781 | 2.947431291 | -63.51230812 | -0.000131867 |  | 43.66064453 | 39.63669205 | 164.8735199 | 127.4775391 | 178.3520355 | 209.8304901
489.6796875 | 2.947749803 | -56.08758354 | -0.000134064 |  | 43.67406845 | 39.67887497 | 164.7438507 | 127.4234238 | 178.1967163 | 209.7437897
489.7792969 | 2.947831526 | -69.30083656 | -0.000139355 |  | 43.63701248 | 39.65510178 | 164.6238098 | 127.5269012 | 177.9972382 | 209.7149048
489.8789063 | 2.947789151 | -60.40420341 | -0.000116544 |  | 43.64495087 | 39.6798439 | 164.4553223 | 127.6916351 | 177.9392853 | 209.572998
489.9785156 | 2.948046196 | -59.49280357 | -0.000119446 |  | 43.61781693 | 39.70820236 | 164.2503815 | 128.0189056 | 177.850174 | 209.4333191
490.078125 | 2.948424313 | -65.38249779 | -0.000104578 |  | 43.64263153 | 39.62749863 | 164.1591644 | 128.3813171 | 177.7236023 | 209.3961487
490.1777344 | 2.948019421 | -62.01259804 | -0.000140309 |  | 43.62709427 | 39.68483734 | 164.0312042 | 128.7848358 | 177.6398621 | 209.3133698
490.2773438 | 2.948551672 | -63.77364922 | -0.000106623 |  | 43.60101318 | 39.67175293 | 163.8374939 | 129.1576538 | 177.5818176 | 209.2125397
490.3769531 | 2.947727684 | -63.39815331 | -0.000116125 |  | 43.54586029 | 39.639534 | 163.6669006 | 129.5328064 | 177.5424347 | 209.13974
490.4765625 | 2.948123496 | -62.63781738 | -7.4e-05 |  | 43.55143738 | 39.62922668 | 163.4557343 | 129.8569641 | 177.5062561 | 209.0261536
490.5761719 | 2.948058769 | -64.269907 | -1.84e-05 |  | 43.5368309 | 39.61209488 | 163.2932587 | 130.2021942 | 177.4338531 | 208.9321747
490.6757813 | 2.947552362 | -63.24253273 | -5.01e-05 |  | 43.54966354 | 39.60788345 | 163.093277 | 130.5606537 | 177.3439789 | 208.8305359
490.7753906 | 2.947662957 | -63.66815758 | -8.6e-05 |  | 43.47988129 | 39.61340714 | 162.940918 | 130.7536316 | 177.2344055 | 208.7607574
490.875 | 2.948393812 | -63.21473503 | -6.74e-05 |  | 43.47130203 | 39.57295609 | 162.779541 | 130.7799988 | 177.2288513 | 208.6150513
490.9746094 | 2.948747249 | -64.78029442 | -3.49e-05 |  | 43.44335556 | 39.61861801 | 162.6929626 | 130.7380676 | 177.2675934 | 208.5583344
491.0742188 | 2.948034322 | -66.80154991 | -7.95e-05 |  | 43.45169449 | 39.62535095 | 162.5452881 | 130.6289215 | 177.3241577 | 208.4432373
491.1738281 | 2.948133741 | -67.89249992 | -9.78e-05 |  | 43.43115616 | 39.53931046 | 162.4702148 | 130.52388 | 177.315033 | 208.3868561
491.2734375 | 2.948576352 | -65.2209568 | -7.01e-05 |  | 43.41328812 | 39.52800369 | 162.4117279 | 130.4004517 | 177.3347626 | 208.3308563
491.3730469 | 2.94749951 | -69.71347618 | -0.00013844 |  | 43.36340332 | 39.53811264 | 162.3563385 | 130.1850891 | 177.3482208 | 208.336853
491.4726563 | 2.948134905 | -66.5413456 | -6.19e-05 |  | 43.39156723 | 39.55727768 | 162.3147125 | 129.9446259 | 177.314682 | 208.3144226
491.5722656 | 2.948125126 | -59.86944008 | -8.3e-05 |  | 43.33821106 | 39.53833389 | 162.2333374 | 129.5814667 | 177.3874969 | 208.2492676
491.671875 | 2.947624307 | -66.58281517 | -5.68e-05 |  | 43.33876801 | 39.49610519 | 162.2397003 | 129.1613617 | 177.3852692 | 208.2174072
491.7714844 | 2.947262721 | -68.35480309 | -7.8e-05 |  | 43.31052017 | 39.49762344 | 162.2032318 | 128.7833252 | 177.4476776 | 208.1340485
491.8710938 | 2.947850386 | -70.93771553 | -7.47e-05 |  | 43.28625488 | 39.45350266 | 162.1821289 | 128.3976593 | 177.5498657 | 208.0896759
491.9707031 | 2.947582398 | -62.66219902 | -5.37e-05 |  | 43.24853897 | 39.44842148 | 162.1900635 | 127.9780045 | 177.6400909 | 207.9814606
492.0703125 | 2.947987756 | -65.53561592 | -4.86e-05 |  | 43.2591095 | 39.48351669 | 162.1921692 | 127.4840317 | 177.7150421 | 207.8852997
492.1699219 | 2.948201029 | -69.40815544 | -8.34e-05 |  | 43.24240494 | 39.47515106 | 162.1897888 | 126.8962555 | 177.763092 | 207.8090515
492.2695313 | 2.947756788 | -70.63604164 | -5.99e-05 |  | 43.21830368 | 39.44457626 | 162.1563263 | 126.2182999 | 177.8230896 | 207.714447
492.3691406 | 2.947676694 | -69.39288902 | -5.74e-05 |  | 43.24051285 | 39.47098923 | 162.1852417 | 125.4773788 | 177.8599396 | 207.659256
492.46875 | 2.947691362 | -65.93913841 | -7.46e-05 |  | 43.19799042 | 39.4647522 | 162.2071228 | 124.69133 | 177.8927307 | 207.6345215
492.5683594 | 2.947565168 | -69.95864296 | -9.37e-05 |  | 43.21336746 | 39.45813751 | 162.2168274 | 123.9798508 | 177.9392242 | 207.546463
492.6679688 | 2.946977736 | -69.25504112 | -5.85e-05 |  | 43.21515274 | 39.44111633 | 162.213913 | 123.3181992 | 178.0082245 | 207.5076599
492.7675781 | 2.947279951 | -71.23915672 | -3.5e-05 |  | 43.22286224 | 39.44425964 | 162.1941681 | 122.7084122 | 178.0301208 | 207.4144287
492.8671875 | 2.947503934 | -72.83137703 | -8.12e-05 |  | 43.19437027 | 39.43818665 | 162.2120819 | 122.0971375 | 178.1177521 | 207.3723755
492.9667969 | 2.947805682 | -69.53233528 | -5.6e-05 |  | 43.19220352 | 39.42242432 | 162.2578125 | 121.4824677 | 178.2035675 | 207.3582153
493.0664063 | 2.947938861 | -69.35165215 | -7.14e-05 |  | 43.19526672 | 39.39920044 | 162.2276306 | 120.9219131 | 178.1896667 | 207.3226318
493.1660156 | 2.947428729 | -72.80859184 | -6.77e-05 |  | 43.1765976 | 39.39231873 | 162.2787933 | 120.417572 | 178.2376862 | 207.3200836
493.265625 | 2.947240137 | -71.77871132 | -7.9e-05 |  | 43.18511581 | 39.34056854 | 162.2919922 | 119.8902359 | 178.2252808 | 207.3440704
493.3652344 | 2.947406378 | -65.96010017 | -7.55e-05 |  | 43.16973495 | 39.36454391 | 162.3137207 | 119.3342819 | 178.1914215 | 207.3613892
493.4648438 | 2.947898582 | -77.51050377 | -3.7e-05 |  | 43.11221695 | 39.32249832 | 162.2930145 | 118.7654572 | 178.1906128 | 207.3782501
493.5644531 | 2.947563073 | -69.98621178 | -6.46e-05 |  | 43.16032791 | 39.33868408 | 162.352005 | 118.1210098 | 178.1524658 | 207.4214783
493.6640625 | 2.947631292 | -69.38947487 | -5.82e-05 |  | 43.12508774 | 39.34783936 | 162.3234558 | 117.5937881 | 178.160614 | 207.4702759
493.7636719 | 2.947692527 | -68.10576439 | -6.3e-05 |  | 43.09350204 | 39.37141037 | 162.3607635 | 117.1160965 | 178.1652069 | 207.4684143
493.8632813 | 2.947524423 | -70.05046654 | -5.8e-05 |  | 43.10604858 | 39.36186981 | 162.3550568 | 116.5727844 | 178.1475372 | 207.5571747
493.9628906 | 2.947781002 | -68.88045692 | -8.16e-05 |  | 43.08634567 | 39.38990021 | 162.4156494 | 115.8381271 | 178.1181183 | 207.6380463
494.0625 | 2.94737611 | -71.60736656 | -0.000129279 |  | 43.05284882 | 39.39836502 | 162.3852692 | 115.1414413 | 178.1056061 | 207.7048035
494.1621094 | 2.947904868 | -65.28908348 | -0.000115762 |  | 43.05927277 | 39.39148712 | 162.419693 | 114.4861298 | 178.0254822 | 207.8000793
494.2617188 | 2.947718138 | -61.63140297 | -0.000119779 |  | 43.0486412 | 39.3818512 | 162.450058 | 114.0112381 | 178.0172272 | 207.8612671
494.3613281 | 2.947394969 | -66.81545067 | -0.000157134 |  | 43.02779007 | 39.38079453 | 162.4394073 | 113.5304337 | 177.9292755 | 207.9197693
494.4609375 | 2.94750277 | -66.0318737 | -0.000117142 |  | 42.99651337 | 39.34222412 | 162.4807434 | 113.0907364 | 177.90065 | 207.9920197
494.5605469 | 2.947057132 | -69.27942085 | -0.000130286 |  | 42.99147415 | 39.34434128 | 162.4873352 | 112.5508728 | 177.8462677 | 208.0389709
494.6601563 | 2.946695546 | -67.23925209 | -0.000116928 |  | 42.96841812 | 39.32521439 | 162.4253082 | 111.9780502 | 177.7503662 | 208.0983582
494.7597656 | 2.946781926 | -67.29689598 | -0.000112288 |  | 42.97829437 | 39.30771255 | 162.4733276 | 111.3572388 | 177.6817627 | 208.134613
494.859375 | 2.946455497 | -68.40834999 | -9.77e-05 |  | 42.94814682 | 39.30708313 | 162.4613647 | 110.7872238 | 177.6676025 | 208.2227936
494.9589844 | 2.947428031 | -67.73961067 | -7.27e-05 |  | 42.93948746 | 39.32884216 | 162.4140778 | 110.2392807 | 177.5854645 | 208.2272034
495.0585938 | 2.94750859 | -64.66249275 | -6.64e-05 |  | 42.9164772 | 39.33441162 | 162.443924 | 109.6879349 | 177.5620117 | 208.2037506
495.1582031 | 2.947353059 | -66.49759865 | -8.68e-05 |  | 42.92805099 | 39.33618927 | 162.3910217 | 109.0850449 | 177.5163727 | 208.1977692
495.2578125 | 2.947481815 | -67.13899422 | -4.42e-05 |  | 42.92346954 | 39.31591034 | 162.3762207 | 108.4732971 | 177.4720612 | 208.1888275
495.3574219 | 2.947446657 | -67.18593407 | -3.62e-05 |  | 42.91625595 | 39.32342529 | 162.3220673 | 107.9575577 | 177.4327545 | 208.0903473
495.4570313 | 2.947231056 | -72.95305061 | -7.48e-05 |  | 42.89896774 | 39.31793594 | 162.3137665 | 107.5172348 | 177.4104919 | 208.1065979
495.5566406 | 2.94800289 | -65.32644844 | -0.00010045 |  | 42.87405014 | 39.31557846 | 162.2986603 | 107.102478 | 177.3797913 | 208.0180817
495.65625 | 2.947519533 | -68.09163857 | -8.97e-05 |  | 42.88793945 | 39.33597946 | 162.2984467 | 106.6169739 | 177.3707428 | 207.9755707
495.7558594 | 2.946833149 | -70.6303463 | -8.6e-05 |  | 42.8669014 | 39.35350037 | 162.3135529 | 106.2234039 | 177.3394623 | 207.8954926
495.8554688 | 2.947540488 | -66.38002586 | -0.00011103 |  | 42.86167145 | 39.33340454 | 162.3232422 | 105.7970276 | 177.3274994 | 207.8454895
495.9550781 | 2.947213827 | -67.05264473 | -7.47e-05 |  | 42.85403824 | 39.34502411 | 162.3634338 | 105.5111465 | 177.2914886 | 207.8007965
496.0546875 | 2.947610337 | -69.29810143 | -4.94e-05 |  | 42.83194733 | 39.33905792 | 162.4092255 | 105.2759933 | 177.3459015 | 207.7419434
496.1542969 | 2.947178669 | -65.38773918 | -3.71e-05 |  | 42.84790802 | 39.36019516 | 162.438324 | 105.1835251 | 177.3528442 | 207.6589966
496.2539063 | 2.947336528 | -66.50056267 | -4.15e-05 |  | 42.83134842 | 39.36600494 | 162.484787 | 105.2748566 | 177.3563843 | 207.6026154
496.3535156 | 2.947652712 | -65.56546211 | -4.99e-05 |  | 42.83633804 | 39.30960083 | 162.5110016 | 105.6960754 | 177.3186035 | 207.5465698
496.453125 | 2.947233152 | -65.6985302 | -6.6e-05 |  | 42.83315659 | 39.35108948 | 162.573349 | 106.2817078 | 177.3030853 | 207.4590759
496.5527344 | 2.947384259 | -64.7144413 | -3.27e-05 |  | 42.78992844 | 39.36669159 | 162.6132202 | 106.7544327 | 177.2566223 | 207.3971405
496.6523438 | 2.947022207 | -63.36260796 | -5.47e-05 |  | 42.80900192 | 39.35215759 | 162.6660919 | 107.2385101 | 177.3069305 | 207.3379211
496.7519531 | 2.946645021 | -68.42908669 | -6.25e-05 |  | 42.82830429 | 39.35004425 | 162.6972809 | 107.4456177 | 177.2932281 | 207.2923889
496.8515625 | 2.946506022 | -67.36753273 | -3.95e-05 |  | 42.85979843 | 39.34851074 | 162.7265167 | 107.5593567 | 177.2787476 | 207.1896362
496.9511719 | 2.946452005 | -71.81197548 | -6.73e-05 |  | 42.81943512 | 39.36746979 | 162.78862 | 107.654747 | 177.2679901 | 207.2363281
497.0507813 | 2.947385889 | -70.04932594 | -4.34e-05 |  | 42.83912277 | 39.37938309 | 162.85495 | 107.9396591 | 177.2784882 | 207.1838074
497.1503906 | 2.947270172 | -63.35531807 | -4.58e-05 |  | 42.82863617 | 39.35419083 | 162.9078674 | 108.3416748 | 177.273056 | 207.1517181
497.25 | 2.946390072 | -67.82254982 | -7.18e-05 |  | 42.84829712 | 39.3539238 | 162.9326782 | 108.84375 | 177.2453003 | 207.0904846
497.3496094 | 2.946966328 | -63.04088402 | -5.79e-05 |  | 42.82026672 | 39.32354355 | 163.0265961 | 109.4272537 | 177.257019 | 207.0913239
497.4492188 | 2.947130008 | -62.30629539 | -7.52e-05 |  | 42.83143234 | 39.32162857 | 163.1156921 | 109.9807434 | 177.3515778 | 207.0679626
497.5488281 | 2.946526511 | -66.43699074 | -7.62e-05 |  | 42.83345032 | 39.31629944 | 163.1712341 | 110.379425 | 177.4338531 | 207.0343933
497.6484375 | 2.946754685 | -66.41853523 | -3.28e-05 |  | 42.80610657 | 39.31212234 | 163.2494507 | 110.7736206 | 177.4940643 | 207.0210571
497.7480469 | 2.94794119 | -68.27300835 | -3.49e-05 |  | 42.83317184 | 39.30044937 | 163.3000031 | 111.1041336 | 177.5605469 | 206.9688416
497.8476563 | 2.947072033 | -66.81202888 | -8.05e-05 |  | 42.82782364 | 39.24618912 | 163.3823853 | 111.5598373 | 177.6186066 | 207.0238037
497.9472656 | 2.946669934 | -65.71721077 | -4.66e-05 |  | 42.82598114 | 39.28010559 | 163.4684143 | 112.1244431 | 177.6496582 | 207.0574493
498.046875 | 2.946491586 | -67.27229118 | -4.19e-05 |  | 42.8323822 | 39.25099182 | 163.5331726 | 112.7695236 | 177.6803741 | 207.0539093
498.1464844 | 2.946663415 | -68.46440315 | -4.58e-05 |  | 42.81409836 | 39.24272156 | 163.5747833 | 113.418129 | 177.7089081 | 207.1009216
498.2460938 | 2.947077155 | -64.27993202 | -7.19e-05 |  | 42.82166672 | 39.21294403 | 163.669754 | 113.8610535 | 177.644577 | 207.1475067
498.3457031 | 2.946711378 | -63.95160484 | -0.000113035 |  | 42.78990555 | 39.21527863 | 163.6863098 | 114.3343811 | 177.5240784 | 207.1399078
498.4453125 | 2.946627559 | -66.51491737 | -8.89e-05 |  | 42.80552292 | 39.24034119 | 163.720459 | 114.8524475 | 177.2454224 | 207.1015778
498.5449219 | 2.947212895 | -70.21679878 | -0.000134695 |  | 42.81373215 | 39.23490906 | 163.7656097 | 115.3447571 | 177.0039825 | 207.036026
498.6445313 | 2.946337918 | -70.39702797 | -0.000141366 |  | 42.82710648 | 39.26201248 | 163.8243561 | 115.5945206 | 176.7875366 | 206.9994965
498.7441406 | 2.946869237 | -67.90685081 | -0.000135519 |  | 42.79981613 | 39.25712585 | 163.8625793 | 115.6103592 | 176.6061249 | 206.9247589
498.84375 | 2.94661941 | -65.03913307 | -0.000109397 |  | 42.83504486 | 39.23247147 | 163.8839111 | 115.5122223 | 176.4863892 | 206.9118958
498.9433594 | 2.94672465 | -62.04745865 | -0.000121847 |  | 42.7896843 | 39.22755051 | 163.9344177 | 115.4201202 | 176.467041 | 206.8891449
499.0429688 | 2.946199849 | -64.3995533 | -9.79e-05 |  | 42.81258011 | 39.25265503 | 163.8998718 | 115.1499863 | 176.3830719 | 206.8981476
499.1425781 | 2.946476452 | -66.39666176 | -8.45e-05 |  | 42.8362236 | 39.21908569 | 163.9108124 | 114.8153915 | 176.2617798 | 206.954483
499.2421875 | 2.946404973 | -64.8235836 | -8e-05 |  | 42.8470192 | 39.25131226 | 163.9033051 | 114.2278748 | 176.2420044 | 206.9561768
499.3417969 | 2.946002409 | -70.70918083 | -3.11e-05 |  | 42.83264542 | 39.22261429 | 163.8724518 | 113.5990601 | 176.2393646 | 206.9235077
499.4414063 | 2.946976572 | -65.87010002 | -6.64e-05 |  | 42.82976151 | 39.2290802 | 163.8036957 | 113.0315704 | 176.2030182 | 206.9169922
499.5410156 | 2.946327208 | -67.07087135 | -2.42e-05 |  | 42.84911728 | 39.24573898 | 163.7915039 | 112.6205521 | 176.1148224 | 206.8977509
499.640625 | 2.946348628 | -66.11230659 | -8.29e-05 |  | 42.85147095 | 39.26327133 | 163.7088623 | 112.3238907 | 175.9786682 | 206.8343658
499.7402344 | 2.946782624 | -65.83136559 | -8.81e-05 |  | 42.84309769 | 39.23891449 | 163.6528015 | 112.2774658 | 175.6972046 | 206.7407074
499.8398438 | 2.94651906 | -66.24012947 | -9.94e-05 |  | 42.90264893 | 39.23233795 | 163.5262909 | 112.4049759 | 175.4270935 | 206.6085968
499.9394531 | 2.945591928 | -61.87565994 | -9.81e-05 |  | 42.9155159 | 39.24242783 | 163.4578552 | 112.5338593 | 175.2388 | 206.4663239
500.0390625 | 2.946246648 | -67.38074303 | -8.79e-05 |  | 42.9371376 | 39.22442627 | 163.3651733 | 112.5147476 | 175.1041107 | 206.3117065
500.1386719 | 2.946072258 | -61.33314896 | -7.77e-05 |  | 42.92379379 | 39.1884613 | 163.2954559 | 112.6050186 | 175.0792847 | 206.2355347
500.2382813 | 2.94681266 | -66.66210747 | -8.33e-05 |  | 42.94113159 | 39.2101059 | 163.1490936 | 112.655899 | 175.0124054 | 206.1830597
500.3378906 | 2.94598192 | -64.78302574 | -5.28e-05 |  | 42.94279099 | 39.18894196 | 163.0739288 | 112.6239548 | 174.9581909 | 206.0483856
500.4375 | 2.946298104 | -65.91589546 | -5.29e-05 |  | 42.95500946 | 39.16628647 | 162.9656525 | 112.5199966 | 174.9745483 | 205.9718475
500.5371094 | 2.946525346 | -69.19602776 | -6.86e-05 |  | 42.94178391 | 39.15143585 | 162.8871307 | 112.3808823 | 174.9325256 | 205.982605
500.6367188 | 2.945519751 | -67.42927742 | -7.93e-05 |  | 42.92130661 | 39.12760162 | 162.8040009 | 112.1211395 | 174.8751221 | 205.9587097
500.7363281 | 2.94655934 | -66.17678642 | -4.46e-05 |  | 42.91652298 | 39.11568451 | 162.7499695 | 111.6581573 | 174.7638702 | 205.9560547
500.8359375 | 2.946414752 | -60.44635582 | -7.33e-05 |  | 42.90602493 | 39.11045456 | 162.7017822 | 111.0843887 | 174.7334137 | 205.9796143
500.9355469 | 2.946274821 | -68.50906181 | -4.72e-05 |  | 42.86027145 | 39.09899139 | 162.6188354 | 110.3893509 | 174.8004456 | 205.9148865
501.0351563 | 2.946423599 | -64.87051964 | -8.56e-05 |  | 42.87210083 | 39.07681656 | 162.6004181 | 109.7303391 | 174.8990326 | 205.8876801
501.1347656 | 2.946277848 | -66.94395638 | -4.81e-05 |  | 42.85657883 | 39.03725052 | 162.5205078 | 109.1118317 | 175.0028687 | 205.8735504
501.234375 | 2.946489025 | -71.25305748 | -2.82e-05 |  | 42.79961777 | 39.07052231 | 162.4563446 | 108.6223221 | 175.0082397 | 205.7717285
501.3339844 | 2.94638332 | -68.80731392 | -4.11e-05 |  | 42.76921082 | 39.01650238 | 162.4307861 | 108.1257477 | 175.0055237 | 205.7092133
501.4335938 | 2.945477841 | -70.79735756 | -7.19e-05 |  | 42.72998428 | 39.01508713 | 162.4150848 | 107.645607 | 174.934494 | 205.6192169
501.5332031 | 2.946297638 | -63.75952339 | -4.73e-05 |  | 42.69969559 | 38.9845047 | 162.3479919 | 107.159317 | 174.9411469 | 205.5162964
501.6328125 | 2.945736516 | -70.11039162 | -4.07e-05 |  | 42.67569351 | 39.01290131 | 162.3464661 | 106.793129 | 174.9489594 | 205.4174805
501.7324219 | 2.945636632 | -71.01176643 | -4.88e-05 |  | 42.64755249 | 38.96304321 | 162.3311462 | 106.5325775 | 174.9875793 | 205.2681274
501.8320313 | 2.946126275 | -70.4758625 | -4.12e-05 |  | 42.59523773 | 38.93597412 | 162.3016052 | 106.3787994 | 175.0600739 | 205.2046051
501.9316406 | 2.945527667 | -67.87677574 | -7.93e-05 |  | 42.56921005 | 38.93208694 | 162.2644653 | 106.4145203 | 175.1404572 | 205.1562042
502.03125 | 2.94523011 | -71.86711693 | -5.01e-05 |  | 42.58857346 | 38.88356018 | 162.2172699 | 106.4317093 | 175.2684021 | 205.0997925
502.1308594 | 2.945879241 | -68.06224632 | -2.74e-05 |  | 42.54198456 | 38.88285065 | 162.1863251 | 106.4721298 | 175.3656921 | 205.0381012
502.2304688 | 2.945690183 | -68.61318779 | -3.46e-05 |  | 42.55505371 | 38.85435104 | 162.1461029 | 106.6392365 | 175.4830475 | 204.9997711
502.3300781 | 2.946328372 | -65.72883034 | 1.48e-05 |  | 42.53819656 | 38.84274292 | 162.1894379 | 106.8631821 | 175.4784546 | 204.9555969
502.4296875 | 2.945955144 | -63.81079292 | -6.18e-05 |  | 42.53506851 | 38.83554459 | 162.1444244 | 106.8063431 | 175.4214172 | 204.8958588
502.5292969 | 2.945633372 | -71.2211628 | -5.67e-05 |  | 42.50059891 | 38.83479309 | 162.1330109 | 106.6417847 | 175.3559265 | 204.8348999
502.6289063 | 2.946398221 | -66.47960091 | -9.92e-05 |  | 42.49658966 | 38.78178787 | 162.1189728 | 106.5936813 | 175.2913971 | 204.7960815
502.7285156 | 2.946206369 | -70.76614189 | -9.21e-05 |  | 42.50368881 | 38.78410339 | 162.16716 | 106.8769302 | 175.3120422 | 204.7313843
502.828125 | 2.945724176 | -69.80233574 | -0.000121089 |  | 42.47268677 | 38.75359726 | 162.1629791 | 107.1347046 | 175.2832184 | 204.6771545
502.9277344 | 2.945448738 | -66.50489235 | -0.000106998 |  | 42.47139359 | 38.74750519 | 162.2101898 | 107.6035461 | 175.2039337 | 204.6176453
503.0273438 | 2.945413115 | -66.78993034 | -0.000100757 |  | 42.44800186 | 38.73946381 | 162.2360992 | 108.11586 | 175.1528625 | 204.5318756
503.1269531 | 2.946030116 | -69.2614193 | -0.000121657 |  | 42.42537308 | 38.76215744 | 162.2884827 | 108.6068573 | 175.1430817 | 204.4512939
503.2265625 | 2.945593093 | -67.64755821 | -0.000110645 |  | 42.42114258 | 38.73589706 | 162.3256683 | 108.940239 | 175.1876068 | 204.3807526
503.3261719 | 2.945472719 | -63.92016029 | -9.55e-05 |  | 42.427948 | 38.73001862 | 162.3781128 | 109.1368332 | 175.2539215 | 204.3289185
503.4257813 | 2.945077606 | -70.7166996 | -5.56e-05 |  | 42.37055969 | 38.77500153 | 162.4140472 | 109.0512238 | 175.2879333 | 204.3083496
503.5253906 | 2.945607062 | -66.76122093 | -8.9e-05 |  | 42.37318039 | 38.75836182 | 162.4750519 | 108.6550369 | 175.3057404 | 204.1983795
503.625 | 2.945594257 | -65.52126122 | -9.98e-05 |  | 42.3519516 | 38.73073959 | 162.5009155 | 108.1369324 | 175.3652649 | 204.1417999
503.7246094 | 2.945748391 | -66.63294029 | -5.5e-05 |  | 42.33856201 | 38.75172806 | 162.5042725 | 107.5866241 | 175.4298706 | 204.0720978
503.8242188 | 2.9458676 | -64.89603996 | -8e-05 |  | 42.31772614 | 38.73468018 | 162.5006866 | 106.9197693 | 175.5620117 | 204.0438232
503.9238281 | 2.945537912 | -59.65115929 | -4.07e-05 |  | 42.2731781 | 38.72542191 | 162.485611 | 106.2207336 | 175.6402588 | 204.0359955
504.0234375 | 2.945775166 | -65.52832603 | -3.22e-05 |  | 42.27364349 | 38.73146439 | 162.4960938 | 105.6615219 | 175.743866 | 204.0049591
504.1230469 | 2.94657168 | -59.02798843 | -7.68e-05 |  | 42.24582672 | 38.72779465 | 162.4456482 | 105.1641769 | 175.8535919 | 204.016983
504.2226563 | 2.945646876 | -63.83949852 | -9.49e-05 |  | 42.24657822 | 38.72407913 | 162.4324951 | 104.8731689 | 175.8982544 | 204.0568542
504.3222656 | 2.945682732 | -69.48767662 | -0.00011839 |  | 42.21092224 | 38.71141434 | 162.3816528 | 104.5903397 | 175.9125214 | 204.0741577
504.421875 | 2.945790766 | -64.10289574 | -0.000122362 |  | 42.17398453 | 38.69088364 | 162.3811798 | 104.2798309 | 175.930542 | 204.1522522
504.5214844 | 2.945861546 | -65.40984154 | -4.21e-05 |  | 42.17207718 | 38.72789001 | 162.3556671 | 103.776619 | 175.9122162 | 204.1881866
504.6210938 | 2.946585417 | -62.48880577 | -7.91e-05 |  | 42.15231705 | 38.70480728 | 162.3231964 | 103.1734924 | 175.9553528 | 204.2577515
504.7207031 | 2.945780521 | -63.72352409 | -2.91e-07 |  | 42.07896042 | 38.72633743 | 162.2233887 | 102.6272812 | 175.9544983 | 204.3275909
504.8203125 | 2.945310203 | -66.88950157 | -6.64e-05 |  | 42.04995728 | 38.70605087 | 162.2250519 | 102.1498642 | 175.937912 | 204.4266205
504.9199219 | 2.945456188 | -64.62193489 | -2.92e-05 |  | 42.03197098 | 38.74212265 | 162.1965179 | 101.8836136 | 175.9798737 | 204.4741821
505.0195313 | 2.946905093 | -62.90531349 | -7.33e-05 |  | 42.01296234 | 38.74858475 | 162.1760712 | 101.7521439 | 176.0082092 | 204.5589752
505.1191406 | 2.945383079 | -65.84070778 | -2.12e-05 |  | 41.99388123 | 38.76913071 | 162.124939 | 101.8160019 | 175.9938507 | 204.5961914
505.21875 | 2.946150023 | -66.1029644 | -4.25e-05 |  | 42.00670242 | 38.76160049 | 162.0863953 | 101.9056549 | 175.9596863 | 204.6833801
505.3183594 | 2.94593093 | -61.2071476 | -4.46e-05 |  | 41.97543335 | 38.79488754 | 162.1058044 | 102.0251541 | 175.9091644 | 204.7476807
505.4179688 | 2.94598029 | -66.66483879 | -6.58e-05 |  | 41.95450592 | 38.8152771 | 162.1013489 | 102.1205444 | 175.8927612 | 204.7900696
505.5175781 | 2.946326043 | -63.23729134 | -1.19e-06 |  | 41.92734528 | 38.82240677 | 162.0978088 | 102.2067184 | 175.8804169 | 204.8496094
505.6171875 | 2.945654793 | -67.89500237 | -4.31e-05 |  | 41.93169022 | 38.83911896 | 162.084671 | 102.3320313 | 175.8546753 | 204.8742371
505.7167969 | 2.945716726 | -61.08524895 | -8.14e-06 |  | 41.9261322 | 38.8307457 | 162.1232758 | 102.3906479 | 175.8213196 | 204.8372498
505.8164063 | 2.945801942 | -67.78745842 | -6.74e-05 |  | 41.94308853 | 38.85762787 | 162.1035614 | 102.2926712 | 175.7852325 | 204.9000549
505.9160156 | 2.945853164 | -58.31367874 | -5.71e-05 |  | 41.89922333 | 38.84984207 | 162.1428833 | 102.1435471 | 175.7185669 | 204.8869781
506.015625 | 2.946485067 | -67.03486824 | -5.46e-05 |  | 41.91651154 | 38.83165359 | 162.1742706 | 101.9303055 | 175.6291962 | 204.8492279
506.1152344 | 2.94535188 | -67.74781227 | -3.92e-05 |  | 41.8966713 | 38.84102249 | 162.223938 | 101.6837082 | 175.5288849 | 204.7914429
506.2148438 | 2.946212422 | -64.18173027 | -4.65e-05 |  | 41.86390305 | 38.86275482 | 162.2411652 | 101.4592361 | 175.4528351 | 204.6943359
506.3144531 | 2.945669694 | -65.22892952 | -5.08e-05 |  | 41.85105133 | 38.81046295 | 162.3288574 | 101.3224411 | 175.3621674 | 204.6196899
506.4140625 | 2.946122782 | -60.91185379 | -4.16e-05 |  | 41.84617615 | 38.79256439 | 162.3316956 | 101.3364716 | 175.2319336 | 204.5788269
506.5136719 | 2.945473185 | -64.98285103 | -3.32e-05 |  | 41.84996414 | 38.81231689 | 162.3925018 | 101.3883972 | 175.1169281 | 204.5349884
506.6132813 | 2.945334185 | -65.49118233 | -3.98e-05 |  | 41.81060028 | 38.81230545 | 162.442337 | 101.378418 | 174.95961 | 204.5265503
506.7128906 | 2.945457352 | -65.8393383 | -4.2e-05 |  | 41.82517242 | 38.79152679 | 162.4775543 | 101.4885788 | 174.8187256 | 204.4680786
506.8125 | 2.945309738 | -63.05045509 | -5.41e-05 |  | 41.81977844 | 38.81761932 | 162.5190125 | 101.5802689 | 174.5884857 | 204.3821259
506.9121094 | 2.945607062 | -69.77636147 | -7e-05 |  | 41.85718536 | 38.81075287 | 162.5590363 | 101.472847 | 174.5073853 | 204.3334961
507.0117188 | 2.946611959 | -71.72152138 | -9.24e-05 |  | 41.8549118 | 38.78730011 | 162.6199188 | 101.208519 | 174.3834534 | 204.2712402
507.1113281 | 2.946192631 | -68.19508171 | -0.00010877 |  | 41.82670212 | 38.81494522 | 162.6338043 | 100.7900925 | 174.248764 | 204.19133
507.2109375 | 2.945797285 | -63.56243324 | -0.000156688 |  | 41.82346344 | 38.83473206 | 162.6273041 | 100.263237 | 174.151474 | 204.1239777
507.3105469 | 2.945396584 | -64.1010685 | -0.000145073 |  | 41.83386993 | 38.78606796 | 162.6052704 | 99.73696899 | 173.9900055 | 204.0639496
507.4101563 | 2.945891116 | -62.08778954 | -9.26e-05 |  | 41.83320236 | 38.78191757 | 162.5883026 | 99.23435974 | 173.8497009 | 203.9751129
507.5097656 | 2.945312764 | -71.2405262 | -0.000101324 |  | 41.8266449 | 38.78251648 | 162.5433044 | 98.72366333 | 173.7699432 | 203.8402557
507.609375 | 2.945507877 | -64.07372856 | -8.96e-05 |  | 41.87043762 | 38.79500961 | 162.5437622 | 98.25695038 | 173.8088531 | 203.7825775
507.7089844 | 2.945851302 | -62.65422249 | -8.84e-05 |  | 41.8791008 | 38.7846489 | 162.4866943 | 97.77116394 | 173.8738251 | 203.7292023
507.8085938 | 2.946361201 | -67.99184227 | -7.01e-05 |  | 41.88466263 | 38.77085495 | 162.442627 | 97.45388794 | 173.9220886 | 203.7263489
507.9082031 | 2.945610089 | -69.48402977 | -5.81e-05 |  | 41.91283798 | 38.80464172 | 162.415741 | 96.95817566 | 174.0438385 | 203.6989594
508.0078125 | 2.945409622 | -66.53815651 | -4.08e-05 |  | 41.95319366 | 38.77011871 | 162.3991089 | 96.3468399 | 174.1031036 | 203.6487427
508.1074219 | 2.945878776 | -68.02783775 | -0.000100971 |  | 41.94542313 | 38.77241135 | 162.3631592 | 95.78727722 | 174.2281494 | 203.6163635
508.2070313 | 2.945621498 | -68.8929882 | -4.64e-05 |  | 41.95899963 | 38.71886826 | 162.3598785 | 95.4540863 | 174.3059082 | 203.5824738
508.3066406 | 2.945221029 | -66.56481743 | -6.14e-05 |  | 41.97803879 | 38.7118187 | 162.2991333 | 95.6600647 | 174.3806 | 203.6058807
508.40625 | 2.945734886 | -66.12734032 | -6.39e-05 |  | 41.97475052 | 38.68797684 | 162.2830811 | 96.09336853 | 174.4070282 | 203.526947
508.5058594 | 2.945848508 | -66.21665764 | -9.46e-05 |  | 41.9467392 | 38.67586899 | 162.2205811 | 96.53862762 | 174.34021 | 203.4936371
508.6054688 | 2.946114633 | -68.44662666 | -6.81e-05 |  | 41.99806976 | 38.62804794 | 162.2513733 | 96.9513855 | 174.295929 | 203.4349518
508.7050781 | 2.94563896 | -71.41164207 | -0.00013346 |  | 41.96427155 | 38.6412468 | 162.211319 | 97.20349121 | 174.1680908 | 203.3282776
508.8046875 | 2.946290653 | -67.46436501 | -8.99e-05 |  | 41.96207047 | 38.62770081 | 162.1740723 | 97.50457001 | 174.0864563 | 203.2872009
508.9042969 | 2.945616841 | -66.14329338 | -4.91e-05 |  | 41.9630928 | 38.6120224 | 162.1582642 | 97.73530579 | 174.1068878 | 203.2195892
509.0039063 | 2.94566853 | -70.25621605 | -5.85e-05 |  | 41.95489883 | 38.58923721 | 162.0886688 | 97.9369812 | 174.1070557 | 203.1442261
509.1035156 | 2.945613582 | -67.17659187 | -3.48e-05 |  | 41.92764282 | 38.61178589 | 162.0608521 | 98.14066315 | 174.1144562 | 203.1184845
509.203125 | 2.945532324 | -61.98024368 | -5.25e-05 |  | 41.91840744 | 38.59443665 | 162.0141144 | 98.30866241 | 174.1380157 | 203.1376648
509.3027344 | 2.945855726 | -66.52448845 | -6.92e-05 |  | 41.92531204 | 38.57922745 | 161.9946136 | 98.57899475 | 174.2589417 | 203.1066284
509.4023438 | 2.946096007 | -71.13548851 | -3.48e-05 |  | 41.90253067 | 38.60277939 | 161.92659 | 99.03755951 | 174.3681335 | 203.1222839
509.5019531 | 2.945524408 | -71.53103447 | -6.58e-05 |  | 41.90422058 | 38.56505203 | 161.9023743 | 99.41326904 | 174.3925171 | 203.0917511
509.6015625 | 2.946030814 | -65.58027458 | -2.42e-05 |  | 41.91657257 | 38.55482864 | 161.8231659 | 99.69692993 | 174.4255219 | 203.0499725
509.7011719 | 2.945561428 | -65.36427116 | -4.44e-05 |  | 41.94299698 | 38.5557518 | 161.7862396 | 99.71221924 | 174.4533386 | 203.0220184
509.8007813 | 2.945656655 | -66.19410133 | -3.37e-05 |  | 41.96498108 | 38.52050781 | 161.7557373 | 99.65940094 | 174.4519501 | 202.9666748
509.9003906 | 2.946081338 | -65.39936256 | -2.17e-05 |  | 41.95306778 | 38.57009125 | 161.7167358 | 99.52830505 | 174.4147949 | 202.9023895
510 | 2.945221728 | -66.77375221 | -5.87e-05 |  | 41.98700714 | 38.4960289 | 161.6493988 | 99.4260788 | 174.3142242 | 202.8429108
510.0996094 | 2.945473883 | -65.02477455 | -7.36e-05 |  | 41.99749374 | 38.50815201 | 161.6859741 | 99.31903076 | 174.0911407 | 202.8437958
510.1992188 | 2.945933724 | -68.08594322 | -2.42e-05 |  | 42.01529694 | 38.49311829 | 161.5402985 | 99.17984009 | 174.0235443 | 202.8160095
510.2988281 | 2.946093213 | -64.81014061 | -1.64e-05 |  | 42.04079056 | 38.51802444 | 161.5563354 | 99.043396 | 174.0091248 | 202.7512512
510.3984375 | 2.945959335 | -61.66125298 | -4.65e-05 |  | 42.0247345 | 38.50690079 | 161.5178833 | 98.84902191 | 173.9200745 | 202.6554565
510.4980469 | 2.945331158 | -60.64914322 | -4.06e-05 |  | 42.05915833 | 38.51586914 | 161.4459991 | 98.75122833 | 173.8227539 | 202.5868683
510.5976563 | 2.945516258 | -64.12545204 | -4.47e-05 |  | 42.0559845 | 38.51910019 | 161.3988495 | 98.4557724 | 173.7711945 | 202.5333099
510.6972656 | 2.945309738 | -64.18537712 | -3.96e-05 |  | 42.04077911 | 38.50327301 | 161.3776398 | 97.99789429 | 173.7125397 | 202.4508514
510.796875 | 2.946065273 | -63.80418205 | -2.46e-05 |  | 42.05011749 | 38.50341034 | 161.3579712 | 97.47166443 | 173.6597748 | 202.348999
510.8964844 | 2.945693443 | -61.03739929 | -1.68e-05 |  | 42.07168198 | 38.53635025 | 161.3428802 | 97.00423431 | 173.6486359 | 202.2592468
510.9960938 | 2.945750486 | -65.05917931 | -2.25e-05 |  | 42.07592773 | 38.50418472 | 161.3448486 | 96.45597076 | 173.6642761 | 202.175705
511.0957031 | 2.945884364 | -66.78377724 | -5.83e-05 |  | 42.09921265 | 38.50822067 | 161.3214111 | 95.98448944 | 173.6892395 | 202.0941925
511.1953125 | 2.945587737 | -69.75653648 | -8.24e-05 |  | 42.10172272 | 38.5316925 | 161.2919922 | 95.75524139 | 173.6338043 | 201.961441
511.2949219 | 2.94472673 | -62.33432198 | -8.24e-05 |  | 42.0773468 | 38.53470612 | 161.2888794 | 96.03807068 | 173.5853577 | 201.9108734
511.3945313 | 2.94603291 | -63.03815269 | -9.96e-05 |  | 42.07290649 | 38.51344299 | 161.2308655 | 96.42712402 | 173.4609222 | 201.8135986
511.4941406 | 2.945732092 | -63.35212898 | -0.00011699 |  | 42.0827713 | 38.50246429 | 161.2047577 | 96.80599213 | 173.4222412 | 201.7123718
511.59375 | 2.946306253 | -65.82726479 | -0.000116553 |  | 42.07615662 | 38.53241348 | 161.1380615 | 97.14738464 | 173.4474945 | 201.6903229
511.6933594 | 2.945448738 | -64.1156559 | -9.28e-05 |  | 42.08038712 | 38.51845932 | 161.0877991 | 97.55186462 | 173.4999695 | 201.68013
511.7929688 | 2.94516026 | -61.40309906 | -9.98e-05 |  | 42.07488251 | 38.5305481 | 161.0513 | 97.9133606 | 173.5325012 | 201.6613312
511.8925781 | 2.94490438 | -61.57125092 | -8.29e-05 |  | 42.09952545 | 38.53908539 | 160.9646759 | 98.17676544 | 173.6028595 | 201.6141205
511.9921875 | 2.946056891 | -60.71954727 | -7.16e-05 |  | 42.10734177 | 38.53502655 | 160.9611969 | 98.38008881 | 173.6266785 | 201.5713196
512.0917969 | 2.945308574 | -57.29154205 | -9.18e-05 |  | 42.07965851 | 38.56451416 | 160.9726715 | 98.45599365 | 173.6466064 | 201.5523682
512.1914063 | 2.944491105 | -60.19275856 | -7.04e-05 |  | 42.1024704 | 38.57771683 | 160.8777771 | 98.73020172 | 173.6043549 | 201.4833374
512.2910156 | 2.945798682 | -58.22231102 | -2.51e-05 |  | 42.12622452 | 38.56853867 | 160.8942871 | 99.15447235 | 173.5254974 | 201.4244385
512.390625 | 2.945770742 | -60.00296021 | -3.33e-05 |  | 42.14783859 | 38.60274887 | 160.8437805 | 99.63079071 | 173.410141 | 201.3266602
512.4902344 | 2.945508342 | -63.46924019 | -6.38e-05 |  | 42.13581467 | 38.59022141 | 160.855072 | 100.0755844 | 173.220459 | 201.2796021
512.5898438 | 2.945691813 | -56.38879967 | -5.84e-05 |  | 42.1593895 | 38.61388397 | 160.835144 | 100.343071 | 173.0696564 | 201.2480774
512.6894531 | 2.945399377 | -59.88037491 | -4.47e-05 |  | 42.13394928 | 38.62542725 | 160.802887 | 100.4959412 | 172.8612366 | 201.1811981
512.7890625 | 2.945364919 | -61.79727936 | -0.000114097 |  | 42.16388321 | 38.63412476 | 160.7689514 | 100.3841629 | 172.6920471 | 201.1504822
512.8886719 | 2.945385873 | -63.98737526 | -0.000135169 |  | 42.14364243 | 38.63161087 | 160.7481995 | 100.1797028 | 172.4778137 | 201.0839691
512.9882813 | 2.946033608 | -54.70908928 | -6.12e-05 |  | 42.17070389 | 38.63713455 | 160.74617 | 99.95543671 | 172.3491364 | 200.9949036
513.0878906 | 2.945310203 | -55.07365036 | -9.76e-05 |  | 42.16291428 | 38.64589691 | 160.7301941 | 99.77620697 | 172.3803253 | 200.94104
513.1875 | 2.945994958 | -62.7303257 | -5.66e-05 |  | 42.14373779 | 38.63334274 | 160.7190857 | 99.50270844 | 172.3266602 | 200.9424896
513.2871094 | 2.945555607 | -53.86513329 | -4.34e-05 |  | 42.16398239 | 38.66042328 | 160.7005615 | 99.2826004 | 172.3917542 | 200.9282532
513.3867188 | 2.945477143 | -58.28701973 | -2.21e-05 |  | 42.13679504 | 38.66114426 | 160.6502991 | 99.03727722 | 172.4058228 | 200.9604492
513.4863281 | 2.944693202 | -55.38124657 | -5.83e-05 |  | 42.14551544 | 38.68891907 | 160.6517334 | 98.75816345 | 172.4495544 | 200.9533539
513.5859375 | 2.945288783 | -54.18184471 | -2.88e-05 |  | 42.16594696 | 38.67445374 | 160.6454468 | 98.45862579 | 172.4444885 | 200.9538574
513.6855469 | 2.945473883 | -54.16179466 | -4.72e-05 |  | 42.17805099 | 38.71517563 | 160.5894623 | 98.2666626 | 172.4938812 | 200.945282
513.7851563 | 2.945979126 | -53.57712936 | -6.49e-05 |  | 42.16512299 | 38.68132019 | 160.5464172 | 98.09572601 | 172.5440826 | 200.9313965
513.8847656 | 2.945113461 | -55.69066811 | -2.52e-05 |  | 42.18038559 | 38.68240738 | 160.5489044 | 97.9982605 | 172.6224823 | 200.9197083
513.984375 | 2.945474349 | -59.029356 | -3.98e-05 |  | 42.19596863 | 38.69644165 | 160.5270844 | 97.95282745 | 172.7300262 | 200.8562775
514.0839844 | 2.945348853 | -58.79489899 | -5.1e-05 |  | 42.24345779 | 38.70411682 | 160.5184784 | 97.86274719 | 172.8269653 | 200.8721313
514.1835938 | 2.945243847 | -56.35325623 | -8.83e-05 |  | 42.21977234 | 38.71798706 | 160.4664917 | 97.78684998 | 172.9388733 | 200.7996826
514.2832031 | 2.945612883 | -58.13117027 | -4.04e-05 |  | 42.23871231 | 38.7076149 | 160.4376373 | 97.76782227 | 173.0470581 | 200.7849579
514.3828125 | 2.944949782 | -56.02879715 | -8e-06 |  | 42.21236801 | 38.71570969 | 160.4494171 | 97.88600922 | 173.2416077 | 200.7566681
514.4824219 | 2.945692511 | -51.86005211 | -3.38e-05 |  | 42.2652092 | 38.73701096 | 160.4360046 | 97.95594788 | 173.3133392 | 200.7339172
514.5820313 | 2.944999142 | -57.2776432 | -4.78e-05 |  | 42.2723732 | 38.73509216 | 160.3846741 | 97.93920135 | 173.4572754 | 200.6965637
514.6816406 | 2.945956774 | -54.59220314 | -2.87e-05 |  | 42.2493515 | 38.74060059 | 160.3463287 | 97.78936768 | 173.526123 | 200.7277374
514.78125 | 2.945464803 | -54.93693924 | -5.22e-05 |  | 42.26636124 | 38.70384979 | 160.3449097 | 97.56652069 | 173.6056061 | 200.7314301
514.8808594 | 2.945950255 | -53.42971039 | -3.4e-05 |  | 42.23914337 | 38.73923874 | 160.2965851 | 97.23786926 | 173.7047729 | 200.7231598
514.9804688 | 2.945607761 | -56.75267792 | -2.97e-05 |  | 42.20211411 | 38.72219849 | 160.2848816 | 96.88624573 | 173.7726288 | 200.7050323
515.0800781 | 2.945709974 | -51.38544083 | -5.55e-05 |  | 42.27086258 | 38.74835205 | 160.2434387 | 96.55429077 | 173.8200684 | 200.6916199
515.1796875 | 2.945546526 | -53.89566422 | -4.22e-05 |  | 42.21755219 | 38.73059082 | 160.1876373 | 96.23119354 | 173.8856964 | 200.6988373
515.2792969 | 2.945746761 | -57.72787666 | -6e-05 |  | 42.23206329 | 38.76791763 | 160.1382751 | 95.98101807 | 173.9813232 | 200.7084961
515.3789063 | 2.945395419 | -54.10118484 | -2.24e-05 |  | 42.2600174 | 38.71921158 | 160.112793 | 95.74589539 | 174.1391602 | 200.73172
515.4785156 | 2.94531486 | -58.73725128 | -6.23e-05 |  | 42.28443146 | 38.72675323 | 160.0866241 | 95.65021515 | 174.308136 | 200.7750702
515.578125 | 2.945017302 | -57.50982475 | -0.0001 |  | 42.23592377 | 38.73727036 | 160.0070496 | 95.56415558 | 174.4430084 | 200.7812958
515.6777344 | 2.945310669 | -57.04090881 | -9.72e-05 |  | 42.26703644 | 38.74108887 | 159.965271 | 95.41246033 | 174.5722504 | 200.8252258
515.7773438 | 2.94529344 | -58.20977783 | -5.79e-05 |  | 42.26161957 | 38.71904373 | 159.9792023 | 95.24932098 | 174.6450958 | 200.8514862
515.8769531 | 2.945378888 | -60.76785088 | -9.24e-05 |  | 42.29429245 | 38.72727966 | 159.9037628 | 95.14553833 | 174.6558685 | 200.8606567
515.9765625 | 2.945414744 | -58.87487221 | -7.03e-05 |  | 42.28347397 | 38.73020935 | 159.8945007 | 94.98500824 | 174.6159668 | 200.8756561
516.0761719 | 2.944779582 | -57.88440895 | -9.87e-05 |  | 42.29499435 | 38.73685837 | 159.8297119 | 94.74501801 | 174.5751343 | 200.8653564
516.1757813 | 2.945254091 | -62.41110611 | -2.44e-05 |  | 42.28977585 | 38.77153015 | 159.8178864 | 94.37605286 | 174.504715 | 200.8218079
516.2753906 | 2.945468528 | -56.54259872 | -4.07e-05 |  | 42.3268013 | 38.74227905 | 159.7286987 | 93.86323547 | 174.4281311 | 200.7383575
516.375 | 2.945336513 | -62.03424072 | -1.52e-05 |  | 42.30183792 | 38.78547668 | 159.7146759 | 93.46081543 | 174.3666077 | 200.6724243
516.4746094 | 2.945718355 | -64.20383263 | -4.32e-05 |  | 42.31104279 | 38.74126053 | 159.6470795 | 92.95423889 | 174.3454437 | 200.5878143
516.5742188 | 2.944903681 | -62.8248806 | -2.22e-05 |  | 42.33692551 | 38.7557869 | 159.6235962 | 92.37744904 | 174.2709961 | 200.5662537
516.6738281 | 2.945633838 | -60.6092701 | -1.16e-05 |  | 42.35010147 | 38.72583008 | 159.5858459 | 91.71911621 | 174.2509308 | 200.4897919
516.7734375 | 2.945108106 | -62.50315857 | -3.74e-05 |  | 42.33892059 | 38.74860382 | 159.5144196 | 91.15422058 | 174.2854767 | 200.4406891
516.8730469 | 2.94576399 | -64.03476524 | -5.16e-05 |  | 42.31185913 | 38.73272705 | 159.5529785 | 90.5515213 | 174.153717 | 200.3856354
516.9726563 | 2.945656655 | -61.29464149 | -4.08e-05 |  | 42.34141541 | 38.76751328 | 159.5449524 | 90.08879089 | 174.044281 | 200.3101196
517.0722656 | 2.945093438 | -63.00966835 | -8.17e-05 |  | 42.37308121 | 38.75488663 | 159.5090027 | 89.64744568 | 173.9255676 | 200.2364044
517.171875 | 2.945123008 | -62.36622047 | -7.54e-05 |  | 42.37253571 | 38.76190186 | 159.4877167 | 89.28281403 | 173.7940063 | 200.1844177
517.2714844 | 2.945270389 | -63.25301552 | -7.96e-05 |  | 42.35864639 | 38.78499603 | 159.4884491 | 88.9588089 | 173.6396484 | 200.1216736
517.3710938 | 2.944966778 | -57.87643433 | -1.77e-05 |  | 42.36579895 | 38.75186539 | 159.452713 | 88.54058075 | 173.4706726 | 200.0608978
517.4707031 | 2.945621964 | -66.07584953 | -4.8e-05 |  | 42.37377167 | 38.77035522 | 159.4485321 | 88.24899292 | 173.3882599 | 199.9878693
517.5703125 | 2.945436398 | -61.58013725 | -1e-05 |  | 42.37649918 | 38.78977966 | 159.4103851 | 88.00045776 | 173.3379364 | 199.9357452
517.6699219 | 2.9449719 | -62.93835258 | -1.32e-05 |  | 42.39645767 | 38.77847672 | 159.3713226 | 87.76436615 | 173.3179626 | 199.8787994
517.7695313 | 2.944844775 | -58.02863884 | 3.16e-05 |  | 42.38750839 | 38.77017593 | 159.3490753 | 87.56533813 | 173.3642426 | 199.8410797
517.8691406 | 2.945057582 | -62.19031906 | -2.16e-05 |  | 42.40947723 | 38.74668884 | 159.2917328 | 87.57550049 | 173.412796 | 199.7837067
517.96875 | 2.945259213 | -58.21456337 | -1.29e-05 |  | 42.40378952 | 38.80003357 | 159.2403412 | 87.60030365 | 173.5065613 | 199.7659607
518.0683594 | 2.945544198 | -55.7802124 | 9.59e-07 |  | 42.38102722 | 38.79378128 | 159.20961 | 87.65759277 | 173.5657654 | 199.7179871
518.1679688 | 2.944513224 | -64.2883625 | -1.46e-05 |  | 42.38261032 | 38.78740311 | 159.1610565 | 87.79281616 | 173.6027374 | 199.7111511
518.2675781 | 2.945681568 | -62.20513153 | -3.45e-05 |  | 42.4059639 | 38.81355667 | 159.1025085 | 88.07120514 | 173.5790405 | 199.6930542
518.3671875 | 2.945152344 | -59.01796341 | 1.5e-05 |  | 42.38837433 | 38.80590439 | 159.0167084 | 88.54283142 | 173.5537262 | 199.7056427
518.4667969 | 2.945039421 | -57.61554527 | 7.22e-06 |  | 42.40992737 | 38.80905151 | 158.9754333 | 89.00914001 | 173.5208893 | 199.6940918
518.5664063 | 2.944741398 | -55.50178146 | -5.38e-06 |  | 42.36963272 | 38.84408951 | 158.942337 | 89.54946899 | 173.4580688 | 199.7072296
518.6660156 | 2.944635693 | -59.42467499 | -3.12e-05 |  | 42.39281082 | 38.8118515 | 158.8717957 | 90.29745483 | 173.3768005 | 199.6919403
518.765625 | 2.944830107 | -59.41852379 | -1.74e-05 |  | 42.40983582 | 38.77868271 | 158.8106079 | 91.09699249 | 173.3852081 | 199.7041168
518.8652344 | 2.944797743 | -58.15304375 | -2.4e-06 |  | 42.38477707 | 38.81103897 | 158.7552948 | 91.86894989 | 173.3468018 | 199.7315063
518.9648438 | 2.944849199 | -58.04618263 | 2.28e-05 |  | 42.3788147 | 38.79702759 | 158.739212 | 92.55911255 | 173.33638 | 199.7380524
519.0644531 | 2.945265034 | -59.51763916 | 9.85e-06 |  | 42.3838768 | 38.75820923 | 158.7219086 | 92.86252594 | 173.3893433 | 199.7561798
519.1640625 | 2.944303676 | -56.28717995 | -3.54e-07 |  | 42.42579651 | 38.7739563 | 158.6560364 | 92.9174118 | 173.4175568 | 199.7887115
519.2636719 | 2.945214976 | -57.56109047 | -4e-05 |  | 42.39790344 | 38.74707413 | 158.5787048 | 92.8835144 | 173.5155792 | 199.7836304
519.3632813 | 2.945097396 | -53.83687973 | -4e-05 |  | 42.42922211 | 38.72708893 | 158.5612488 | 92.77310181 | 173.6192322 | 199.9196167
519.4628906 | 2.944589825 | -61.85834312 | -1.52e-05 |  | 42.42300415 | 38.74790192 | 158.5053864 | 92.5251236 | 173.57164 | 199.8589935
519.5625 | 2.945131389 | -57.24870682 | -2.95e-05 |  | 42.37839508 | 38.72424316 | 158.509552 | 92.19406128 | 173.5584869 | 199.8546448
519.6621094 | 2.945076907 | -55.05724525 | -6.57e-05 |  | 42.3831749 | 38.70188141 | 158.4765778 | 91.75352478 | 173.4903412 | 199.8796387
519.7617188 | 2.94471602 | -58.03364944 | -3.92e-05 |  | 42.39358139 | 38.71268463 | 158.3887482 | 91.49159241 | 173.4886017 | 199.82724
519.8613281 | 2.945473883 | -63.06549263 | -6.96e-05 |  | 42.37284088 | 38.71601105 | 158.3321075 | 91.34584045 | 173.4288635 | 199.8119659
519.9609375 | 2.944257576 | -57.01447868 | -5.78e-05 |  | 42.36840057 | 38.7138443 | 158.2877808 | 91.1242218 | 173.4279785 | 199.8078308
520.0605469 | 2.94465851 | -62.01761246 | -4.16e-05 |  | 42.36902237 | 38.7041626 | 158.2081299 | 90.83254242 | 173.4428406 | 199.8131409
520.1601563 | 2.944472944 | -60.01982117 | -6.24e-05 |  | 42.38461304 | 38.73668671 | 158.1161957 | 90.49565125 | 173.4266968 | 199.765564
520.2597656 | 2.944973065 | -60.06220055 | -3.8e-05 |  | 42.34909439 | 38.73328018 | 158.0494995 | 90.09661102 | 173.4416809 | 199.7788849
520.359375 | 2.944936277 | -56.28011703 | -4.11e-05 |  | 42.36785126 | 38.72874069 | 157.962204 | 89.58386993 | 173.4522552 | 199.7295227
520.4589844 | 2.944833832 | -64.69325447 | -1.44e-05 |  | 42.36133957 | 38.73801422 | 157.9087524 | 89.20307159 | 173.4755554 | 199.7102814
520.5585938 | 2.944800537 | -58.77575874 | -2.19e-05 |  | 42.32384872 | 38.74767303 | 157.8892365 | 88.77748871 | 173.4610596 | 199.6978607
520.6582031 | 2.94535351 | -60.0442009 | -2.54e-05 |  | 42.37134171 | 38.76818466 | 157.8538208 | 88.47342682 | 173.4524994 | 199.6791687
520.7578125 | 2.944887849 | -59.35062408 | -2.75e-05 |  | 42.38753128 | 38.78490829 | 157.767746 | 88.28300476 | 173.4566498 | 199.6226501
520.8574219 | 2.944521839 | -56.74173927 | -8.38e-06 |  | 42.33536148 | 38.78482819 | 157.7580566 | 88.2512207 | 173.4582825 | 199.616745
520.9570313 | 2.944341861 | -58.24418449 | -2.37e-05 |  | 42.33955002 | 38.78210831 | 157.7184753 | 88.30760193 | 173.4857025 | 199.5904541
521.0566406 | 2.944802167 | -57.08351707 | -2.85e-05 |  | 42.33343887 | 38.79320526 | 157.6719818 | 88.37258911 | 173.4714966 | 199.5872192
521.15625 | 2.944993321 | -57.79144669 | 9.49e-06 |  | 42.35770035 | 38.76140213 | 157.6322937 | 88.26940918 | 173.4586182 | 199.5519714
521.2558594 | 2.94447504 | -55.9068985 | -6.74e-05 |  | 42.33549881 | 38.73588562 | 157.6782684 | 88.09553528 | 173.4657135 | 199.5556335
521.3554688 | 2.944852691 | -52.4982605 | -2.08e-05 |  | 42.31227875 | 38.73426437 | 157.6527863 | 87.82876587 | 173.4851532 | 199.4857941
521.4550781 | 2.944680629 | -54.18321228 | -3.59e-05 |  | 42.30596924 | 38.73260117 | 157.6543427 | 87.76854706 | 173.5163422 | 199.4560547
521.5546875 | 2.945002401 | -56.02446938 | -4.15e-05 |  | 42.31814575 | 38.70705414 | 157.6044159 | 87.9146347 | 173.5964508 | 199.451828
521.6542969 | 2.945361426 | -59.04849625 | -1.39e-05 |  | 42.28596878 | 38.72840881 | 157.573349 | 88.25667572 | 173.6425629 | 199.4465027
521.7539063 | 2.944554668 | -61.03944969 | 1.8e-05 |  | 42.29636765 | 38.73081589 | 157.5420532 | 88.73025513 | 173.6131592 | 199.3755798
521.8535156 | 2.944629639 | -59.96399689 | -4.32e-05 |  | 42.25852585 | 38.73825455 | 157.5158539 | 89.22631073 | 173.5239868 | 199.3594818
521.953125 | 2.944961656 | -59.94622612 | -3.1e-05 |  | 42.27864456 | 38.71484375 | 157.4771118 | 89.60279846 | 173.4368896 | 199.2826996
522.0527344 | 2.944533015 | -52.7092495 | -6.29e-06 |  | 42.25856781 | 38.70574951 | 157.4792786 | 89.76708984 | 173.3811951 | 199.193924
522.1523438 | 2.945711836 | -56.5305233 | -4.04e-06 |  | 42.24578857 | 38.69509125 | 157.4146118 | 89.67860413 | 173.3688049 | 199.1399078
522.2519531 | 2.944558626 | -60.89818192 | -6.14e-05 |  | 42.25454712 | 38.69641495 | 157.4247131 | 89.55511475 | 173.3368225 | 199.0920258
522.3515625 | 2.945357468 | -60.63569832 | 2.14e-05 |  | 42.193573 | 38.69849396 | 157.3551483 | 89.35918427 | 173.3478241 | 198.9468079
522.4511719 | 2.94518657 | -61.553936 | -8.42e-07 |  | 42.19235992 | 38.67183304 | 157.3264465 | 89.14524078 | 173.2859802 | 198.9021912
522.5507813 | 2.945300657 | -62.76814842 | 1.04e-05 |  | 42.16146469 | 38.6532402 | 157.2930145 | 88.76402283 | 173.1622314 | 198.7841644
522.6503906 | 2.944828942 | -56.64923286 | -2.95e-05 |  | 42.12879944 | 38.66928864 | 157.2558441 | 88.29393005 | 173.0272217 | 198.7069244
522.75 | 2.945062006 | -60.02574348 | -1.29e-05 |  | 42.12876511 | 38.6562233 | 157.2515869 | 87.85428619 | 173.0305634 | 198.6885223
522.8496094 | 2.944701584 | -56.75472832 | -1.65e-05 |  | 42.12495422 | 38.68444824 | 157.203476 | 87.7875824 | 173.0024872 | 198.619812
522.9492188 | 2.944885287 | -61.86813927 | 2.58e-05 |  | 42.10737228 | 38.6860199 | 157.2137299 | 87.80384064 | 172.9787445 | 198.5475616
523.0488281 | 2.945494372 | -56.0848484 | -2.12e-05 |  | 42.12307358 | 38.6989975 | 157.1694946 | 88.06278992 | 172.95784 | 198.4820251
523.1484375 | 2.94520543 | -55.95474625 | -1.66e-05 |  | 42.08798218 | 38.71617508 | 157.1779938 | 88.46337128 | 172.9725494 | 198.5003815
523.2480469 | 2.945140004 | -57.1356926 | -2.11e-05 |  | 42.07627869 | 38.71934891 | 157.1156769 | 88.80187225 | 172.9547577 | 198.4786835
523.3476563 | 2.944920911 | -57.50162125 | -1.26e-05 |  | 42.0670433 | 38.72913361 | 157.1112366 | 89.04676056 | 172.9586334 | 198.4828339
523.4472656 | 2.944770269 | -59.53017044 | -1.61e-06 |  | 42.06129837 | 38.75471115 | 157.0525665 | 89.09746552 | 172.891571 | 198.4599915
523.546875 | 2.944263862 | -60.16268158 | -2.57e-05 |  | 42.04849625 | 38.77267456 | 156.9861145 | 89.03494263 | 172.8628693 | 198.4006195
523.6464844 | 2.945103217 | -57.73402977 | 2.05e-05 |  | 42.05893326 | 38.7613678 | 156.9496002 | 88.8840332 | 172.9608765 | 198.3975983
523.7460938 | 2.944758395 | -61.00162697 | -1.34e-05 |  | 42.07262421 | 38.74579239 | 156.909729 | 88.89772034 | 173.0442352 | 198.4403839
523.8457031 | 2.94463709 | -55.33020973 | -2.68e-05 |  | 42.0477066 | 38.74039078 | 156.9263763 | 88.98910522 | 173.0706024 | 198.4601593
523.9453125 | 2.944881562 | -58.43102074 | -8.31e-05 |  | 42.05437469 | 38.71880341 | 156.8748932 | 88.77625275 | 173.0505371 | 198.5363007
524.0449219 | 2.945106011 | -58.67687225 | -6.2e-05 |  | 42.03900528 | 38.73080826 | 156.8632355 | 88.38528442 | 173.1223297 | 198.5320892
524.1445313 | 2.945338143 | -55.09985352 | -6.55e-05 |  | 42.08375168 | 38.75580597 | 156.8133545 | 87.96105957 | 173.0990601 | 198.4956665
524.2441406 | 2.94504012 | -56.92310905 | -6.05e-05 |  | 42.06420898 | 38.74322891 | 156.8092957 | 87.63586426 | 173.084198 | 198.4964752
524.34375 | 2.944670385 | -54.13445282 | -7.4e-05 |  | 42.10610962 | 38.71089935 | 156.7596588 | 87.38595581 | 172.9560699 | 198.4219971
524.4433594 | 2.944817534 | -53.07836533 | -6.92e-05 |  | 42.06383896 | 38.73138809 | 156.6576996 | 87.20718384 | 172.8532104 | 198.3468628
524.5429688 | 2.945423359 | -60.11961937 | 1.31e-05 |  | 42.07929993 | 38.73810577 | 156.611496 | 87.44577026 | 172.7457275 | 198.2534332
524.6425781 | 2.945068991 | -57.55789948 | -3.4e-05 |  | 42.08952713 | 38.75247955 | 156.5668945 | 88.10688782 | 172.62323 | 198.2131805
524.7421875 | 2.945357468 | -48.37462807 | -1.35e-05 |  | 42.06568146 | 38.74295807 | 156.4948578 | 88.87280273 | 172.4365082 | 198.1293793
524.8417969 | 2.94531486 | -52.32395554 | -4.19e-06 |  | 42.08271027 | 38.76758194 | 156.4848175 | 89.70927429 | 172.3395233 | 198.0534363
524.9414063 | 2.944696695 | -57.59048271 | 1.33e-05 |  | 42.04224014 | 38.74894714 | 156.4502869 | 90.60668182 | 172.2538452 | 197.9013367
525.0410156 | 2.9451109 | -54.84260941 | 5.48e-06 |  | 42.04621506 | 38.79217529 | 156.4394989 | 91.55818939 | 172.1560364 | 197.7786713
525.140625 | 2.945354674 | -56.96161652 | 6.03e-06 |  | 42.01106644 | 38.7812767 | 156.3998108 | 92.57769012 | 172.1788025 | 197.6970215
525.2402344 | 2.945086686 | -55.39013481 | 1.16e-05 |  | 42.02434158 | 38.8203392 | 156.3675385 | 93.50734711 | 172.1706848 | 197.6708527
525.3398438 | 2.945375163 | -58.48479462 | -1.68e-05 |  | 41.98863983 | 38.79769897 | 156.3119812 | 94.44239044 | 172.1243591 | 197.6232605
525.4394531 | 2.945474349 | -58.66251755 | -3.17e-05 |  | 41.99755096 | 38.7651062 | 156.2121582 | 95.31627655 | 172.0194092 | 197.5227051
525.5390625 | 2.94540613 | -61.57466888 | 7.38e-06 |  | 41.97305298 | 38.7873764 | 156.203064 | 96.06843567 | 171.9480438 | 197.4002991
525.6386719 | 2.945542568 | -60.05217552 | 4.54e-06 |  | 41.98031616 | 38.7647171 | 156.0652771 | 96.6539917 | 171.8917084 | 197.3426361
525.7382813 | 2.94504012 | -62.65581703 | -2e-05 |  | 41.96061325 | 38.80157852 | 156.0084839 | 97.0940094 | 171.9456787 | 197.357666
525.8378906 | 2.945173066 | -61.93649673 | -1.1e-05 |  | 42.00762177 | 38.80420685 | 155.9397278 | 97.1581955 | 171.984024 | 197.3653717
525.9375 | 2.945865039 | -58.6866703 | -1.05e-05 |  | 41.9929924 | 38.82110596 | 155.8630524 | 96.98371124 | 172.1068878 | 197.3943787
526.0371094 | 2.945575863 | -56.6510582 | -2.66e-05 |  | 41.98640823 | 38.80984879 | 155.7852478 | 96.52684021 | 172.1526489 | 197.4424896
526.1367188 | 2.945782151 | -58.7062645 | 1.21e-05 |  | 41.9445076 | 38.8018074 | 155.7441864 | 96.08309937 | 172.190979 | 197.4761658
526.2363281 | 2.945866669 | -64.03180504 | 4.64e-06 |  | 41.98561478 | 38.77966309 | 155.6954346 | 95.69416809 | 172.2737122 | 197.4729309
526.3359375 | 2.944787033 | -57.7953186 | 1.03e-05 |  | 41.96136856 | 38.78588867 | 155.6481018 | 95.14694977 | 172.4229736 | 197.5134277
526.4355469 | 2.944987966 | -68.85265923 | 3.86e-06 |  | 41.98387909 | 38.77820587 | 155.6360016 | 94.88366699 | 172.5198975 | 197.5770721
526.5351563 | 2.945176326 | -61.01734924 | 3.56e-05 |  | 41.97607422 | 38.75335693 | 155.5834808 | 94.76091003 | 172.6686554 | 197.6279755
526.6347656 | 2.945067361 | -62.4297924 | -3.58e-06 |  | 41.93533707 | 38.72874451 | 155.5024872 | 94.61248016 | 172.7202148 | 197.6971283
526.734375 | 2.944859443 | -57.86731911 | 3.9e-06 |  | 41.91039658 | 38.71207809 | 155.4842682 | 94.39375305 | 172.7909546 | 197.7507019
526.8339844 | 2.945335349 | -62.06295204 | -2.11e-05 |  | 41.9226532 | 38.71615982 | 155.3943634 | 93.94794464 | 172.8816376 | 197.8521118
526.9335938 | 2.945204731 | -56.39996529 | 1.64e-05 |  | 41.90882874 | 38.6677742 | 155.3284607 | 93.5849762 | 172.9813995 | 197.9671326
527.0332031 | 2.945704851 | -56.76247597 | -1.34e-05 |  | 41.88191986 | 38.67131424 | 155.2964172 | 93.1774826 | 173.008606 | 198.0153809
527.1328125 | 2.94531486 | -60.55709076 | 9.16e-06 |  | 41.91101074 | 38.63619995 | 155.2454071 | 92.66765594 | 173.1703491 | 198.0665741
527.2324219 | 2.945709508 | -56.05978394 | 7.73e-06 |  | 41.90056229 | 38.63656616 | 155.215744 | 92.27494812 | 173.2366791 | 198.1113892
527.3320313 | 2.945472719 | -60.95833397 | -7.85e-06 |  | 41.89566803 | 38.64769745 | 155.2194824 | 91.96002197 | 173.2990875 | 198.1726532
527.4316406 | 2.945611253 | -59.68556595 | -1.04e-05 |  | 41.855896 | 38.56308746 | 155.2146301 | 91.74002075 | 173.3215485 | 198.2328186
527.53125 | 2.946027555 | -62.55510712 | -1.81e-05 |  | 41.86295319 | 38.60334396 | 155.2043304 | 91.71802521 | 173.2375641 | 198.2059174
527.6308594 | 2.945393324 | -60.96198082 | 1.42e-05 |  | 41.86297989 | 38.55112457 | 155.1714325 | 91.6319809 | 173.1136322 | 198.177063
527.7304688 | 2.945570508 | -62.14110565 | -1.54e-05 |  | 41.85661316 | 38.49212265 | 155.1932678 | 91.50611877 | 172.9788208 | 198.1892853
527.8300781 | 2.945109736 | -59.67485428 | -2.04e-05 |  | 41.83380508 | 38.50240707 | 155.2094421 | 91.29718018 | 172.9449615 | 198.1740875
527.9296875 | 2.945513697 | -57.485672 | -2.84e-05 |  | 41.85813904 | 38.49794769 | 155.2310791 | 90.92340088 | 172.8999023 | 198.1658936
528.0292969 | 2.945621964 | -55.30309486 | -3.47e-05 |  | 41.84533691 | 38.4597168 | 155.2684479 | 90.56411743 | 172.8312378 | 198.1386719
528.1289063 | 2.945229644 | -55.66879463 | -2.16e-05 |  | 41.82971954 | 38.4548378 | 155.2381287 | 90.16464996 | 172.7028046 | 198.1420898
528.2285156 | 2.945531858 | -53.36591339 | -7.81e-05 |  | 41.8377533 | 38.43862915 | 155.2404785 | 89.65386963 | 172.6139526 | 198.1718597
528.328125 | 2.945171203 | -59.3175869 | -6.35e-05 |  | 41.81151581 | 38.41369629 | 155.2350922 | 89.15229034 | 172.5590363 | 198.1617279
528.4277344 | 2.945732791 | -54.06290627 | -5.94e-05 |  | 41.82584 | 38.39292908 | 155.2426605 | 88.59384155 | 172.4672089 | 198.1607361
528.5273438 | 2.94525479 | -52.60398293 | -3.41e-05 |  | 41.80530548 | 38.37747192 | 155.2277832 | 88.14014435 | 172.3705902 | 198.1316071
528.6269531 | 2.945558866 | -53.72113228 | -5.73e-05 |  | 41.8279686 | 38.32733917 | 155.1769714 | 87.79239655 | 172.2921295 | 198.1570587
528.7265625 | 2.945088781 | -55.22927284 | -2.39e-05 |  | 41.81060791 | 38.30384445 | 155.1438751 | 87.34439087 | 172.3408661 | 198.1569519
528.8261719 | 2.945784945 | -54.18617439 | -1.94e-05 |  | 41.82207489 | 38.31958771 | 155.1640625 | 86.95909882 | 172.3644257 | 198.1604004
528.9257813 | 2.946007065 | -55.90803719 | -2.84e-05 |  | 41.80126572 | 38.2766304 | 155.1833038 | 86.46050262 | 172.3945923 | 198.1812592
529.0253906 | 2.945921151 | -51.6151123 | -1.8e-05 |  | 41.79593277 | 38.27556992 | 155.1809692 | 85.96463776 | 172.4587097 | 198.1959534
529.125 | 2.945741173 | -55.71664238 | 2.93e-05 |  | 41.78033447 | 38.25248337 | 155.2127533 | 85.51461792 | 172.5358124 | 198.2046814
529.2246094 | 2.945795655 | -53.34814262 | 2.09e-05 |  | 41.764431 | 38.22737122 | 155.2326355 | 85.21943665 | 172.6087646 | 198.2436676
529.3242188 | 2.945475979 | -50.11973381 | 3.03e-05 |  | 41.75396729 | 38.20547104 | 155.1834106 | 85.05433655 | 172.5915375 | 198.2524872
529.4238281 | 2.945697866 | -53.44907951 | -1.22e-05 |  | 41.75632095 | 38.20623779 | 155.1499329 | 84.81546783 | 172.4777222 | 198.2558899
529.5234375 | 2.945293905 | -51.72243118 | 1.45e-06 |  | 41.73329926 | 38.19138336 | 155.0920563 | 84.58886719 | 172.3179932 | 198.2404785
529.6230469 | 2.946197288 | -50.87824631 | -4.93e-05 |  | 41.70614243 | 38.2044754 | 155.0606079 | 84.28380585 | 172.1956177 | 198.1973267
529.7226563 | 2.94575654 | -54.61544228 | -4.03e-05 |  | 41.70731735 | 38.17406845 | 154.9945526 | 84.30672455 | 172.0050354 | 198.1583557
529.8222656 | 2.944949316 | -55.36940002 | 6.36e-06 |  | 41.67562866 | 38.19524765 | 154.9292603 | 84.29386902 | 171.885376 | 198.1666718
529.921875 | 2.945728134 | -50.64834595 | -1.81e-05 |  | 41.66716385 | 38.17349243 | 154.9096985 | 84.37588501 | 171.7736816 | 198.1094818
530.0214844 | 2.945667831 | -53.33515358 | 4.46e-06 |  | 41.63337708 | 38.1785202 | 154.8239746 | 84.68904877 | 171.5962067 | 198.0557709
530.1210938 | 2.945672488 | -52.23509407 | 1.8e-07 |  | 41.68104553 | 38.17924118 | 154.7925262 | 84.99588776 | 171.4035034 | 198.0260773
530.2207031 | 2.94603128 | -49.67337418 | -1.73e-05 |  | 41.66104126 | 38.16604233 | 154.722702 | 85.40965271 | 171.2648621 | 197.9735718
530.3203125 | 2.945368178 | -44.73221779 | -9.08e-06 |  | 41.68072128 | 38.14118195 | 154.6235046 | 86.02137756 | 170.9976196 | 197.8984528
530.4199219 | 2.945458516 | -48.59496117 | 2.46e-07 |  | 41.66305923 | 38.13778687 | 154.5055084 | 86.83996582 | 170.7227631 | 197.8276367
530.5195313 | 2.945171203 | -48.13903236 | 2.25e-05 |  | 41.65551758 | 38.10108566 | 154.4041138 | 87.80851746 | 170.5366669 | 197.7385101
530.6191406 | 2.945943968 | -47.52679825 | 1.71e-05 |  | 41.66648865 | 38.12404633 | 154.2897186 | 88.67553711 | 170.3937225 | 197.6641846
530.71875 | 2.946123714 | -49.47377968 | 9.16e-06 |  | 41.6689415 | 38.10466385 | 154.24617 | 89.51229858 | 170.1959229 | 197.54953
530.8183594 | 2.946447581 | -50.00740242 | -8.37e-06 |  | 41.67144012 | 38.09131241 | 154.1429596 | 90.1993866 | 170.0609436 | 197.4044495
530.9179688 | 2.945674816 | -47.85490417 | 1.01e-05 |  | 41.6668663 | 38.07820892 | 154.0636292 | 90.79106903 | 169.9377289 | 197.3029938
531.0175781 | 2.944660373 | -50.50935745 | 2.11e-06 |  | 41.6858902 | 38.06096268 | 154.0071564 | 91.20085907 | 169.8843689 | 197.2483673
531.1171875 | 2.945956308 | -44.17876911 | -1.31e-05 |  | 41.68396378 | 38.04774857 | 153.9554443 | 91.37251282 | 169.7415619 | 197.1304321
531.2167969 | 2.946343506 | -46.09316635 | -2.09e-05 |  | 41.68634033 | 38.01877213 | 153.8843384 | 91.38169861 | 169.5682526 | 197.0455627
531.3164063 | 2.945988206 | -48.33498383 | 2.04e-05 |  | 41.70193863 | 38.02677155 | 153.8076172 | 91.2936554 | 169.433548 | 196.9369354
531.4160156 | 2.946168184 | -52.48231125 | -1.19e-05 |  | 41.6722641 | 38.02935028 | 153.749939 | 91.18203735 | 169.4174347 | 196.8183441
531.515625 | 2.94595072 | -50.90331078 | -9.2e-06 |  | 41.6955719 | 37.99596786 | 153.7031097 | 91.05480194 | 169.4575195 | 196.7222443
531.6152344 | 2.946386347 | -53.07381058 | 2.49e-05 |  | 41.70246506 | 38.03623199 | 153.6320496 | 90.95223236 | 169.5466003 | 196.6623535
531.7148438 | 2.945558866 | -53.85123444 | -1.57e-05 |  | 41.69039536 | 38.00550461 | 153.521759 | 90.69680023 | 169.576889 | 196.6255798
531.8144531 | 2.945899731 | -51.16716003 | 1.25e-06 |  | 41.71856689 | 38.01104355 | 153.4686584 | 90.35983276 | 169.7055206 | 196.546463
531.9140625 | 2.94598355 | -53.04031563 | 2.4e-05 |  | 41.71618271 | 37.95786285 | 153.3748932 | 90.01423645 | 169.8007813 | 196.493988
532.0136719 | 2.946311142 | -56.76042366 | 2.3e-05 |  | 41.71760941 | 37.94700623 | 153.3132172 | 89.75757599 | 169.887619 | 196.4282074
532.1132813 | 2.945771441 | -56.98804665 | -4.98e-06 |  | 41.68596649 | 37.95101547 | 153.1963043 | 89.52572632 | 169.9711761 | 196.3592224
532.2128906 | 2.946351422 | -52.34195518 | 3.78e-06 |  | 41.67886353 | 37.96087265 | 153.1435089 | 89.26609802 | 170.0544891 | 196.3221893
532.3125 | 2.946131863 | -53.10616493 | -2.24e-07 |  | 41.74173737 | 37.93033218 | 153.0329132 | 88.97383881 | 170.1353912 | 196.2594452
532.4121094 | 2.946155611 | -51.08012199 | -4.66e-05 |  | 41.75814438 | 37.87867737 | 152.9501495 | 88.75576782 | 170.124115 | 196.2187347
532.5117188 | 2.946166089 | -55.09506798 | -4.56e-05 |  | 41.73319244 | 37.89056778 | 152.8718109 | 88.60054016 | 170.1844635 | 196.1281128
532.6113281 | 2.945548156 | -54.24564362 | -5.24e-05 |  | 41.73232651 | 37.88352966 | 152.8136139 | 88.54169464 | 170.2600861 | 196.1124725
532.7109375 | 2.945786109 | -50.8392849 | -6.44e-05 |  | 41.76686478 | 37.87517166 | 152.7497406 | 88.47564697 | 170.3532867 | 196.1711884
532.8105469 | 2.945660613 | -51.50893402 | -6.21e-05 |  | 41.73367691 | 37.90210724 | 152.6520233 | 88.27878571 | 170.3794098 | 196.1723633
532.9101563 | 2.946357243 | -49.04018021 | -7.31e-05 |  | 41.74473953 | 37.8646965 | 152.579071 | 88.08601379 | 170.3925781 | 196.19487
533.0097656 | 2.945646876 | -50.34257126 | -4.07e-05 |  | 41.73283386 | 37.86038208 | 152.4885864 | 87.9407959 | 170.4468231 | 196.2034607
533.109375 | 2.945883665 | -45.6654911 | -1.37e-05 |  | 41.74073792 | 37.81988144 | 152.4550171 | 87.70387268 | 170.5276031 | 196.2484589
533.2089844 | 2.946545836 | -49.36144829 | -3.09e-05 |  | 41.76801682 | 37.79014206 | 152.3931885 | 87.7458725 | 170.5812836 | 196.2980957
533.3085938 | 2.946193097 | -56.1219883 | 2.1e-05 |  | 41.74929428 | 37.79032135 | 152.3255615 | 87.69049835 | 170.6496429 | 196.317337
533.4082031 | 2.945858287 | -51.80377197 | -1.09e-05 |  | 41.74737549 | 37.76823425 | 152.2566071 | 87.45970917 | 170.7209473 | 196.3976746
533.5078125 | 2.945862245 | -53.65186501 | -5.6e-06 |  | 41.76696014 | 37.76547241 | 152.2578888 | 87.03238678 | 170.8426666 | 196.4428558
533.6074219 | 2.945671557 | -54.47896194 | -3.62e-06 |  | 41.78133011 | 37.7326355 | 152.205719 | 86.60659027 | 170.8093414 | 196.4995422
533.7070313 | 2.945305314 | -51.55427742 | -2.06e-05 |  | 41.75427246 | 37.67717361 | 152.203537 | 86.31815338 | 170.8814087 | 196.5007629
533.8066406 | 2.946741413 | -48.65648079 | -3.33e-07 |  | 41.78165817 | 37.71333694 | 152.1867371 | 85.97106934 | 170.9162445 | 196.5518341
533.90625 | 2.945848508 | -53.27295113 | -3.18e-05 |  | 41.80147934 | 37.65860748 | 152.1837769 | 85.64942932 | 170.9867859 | 196.6015167
534.0058594 | 2.945801476 | -54.07065582 | -3.24e-05 |  | 41.78111267 | 37.64428711 | 152.1429596 | 85.30067444 | 171.1118774 | 196.6662445
534.1054688 | 2.94598192 | -56.47333336 | -6.39e-05 |  | 41.80794907 | 37.67081833 | 152.2026215 | 84.95870972 | 171.1937866 | 196.6598511
534.2050781 | 2.945936518 | -48.05928421 | 9.8e-06 |  | 41.78245544 | 37.66152191 | 152.1752625 | 84.38757324 | 171.2014465 | 196.7216187
534.3046875 | 2.945977496 | -51.04571533 | 8.35e-06 |  | 41.77235794 | 37.65455627 | 152.2326508 | 83.89762878 | 171.2180023 | 196.7437134
534.4042969 | 2.946595196 | -52.33534813 | 6.64e-06 |  | 41.77692032 | 37.64828873 | 152.2327271 | 83.45645905 | 171.2587891 | 196.7570496
534.5039063 | 2.946085064 | -47.8072834 | 7e-06 |  | 41.78860474 | 37.63653946 | 152.2503815 | 83.04027557 | 171.28862 | 196.7875519
534.6035156 | 2.946433844 | -46.84530067 | 3.12e-05 |  | 41.81188583 | 37.63993454 | 152.24646 | 82.5148468 | 171.3516083 | 196.7923126
534.703125 | 2.945859917 | -46.75256348 | -1.55e-05 |  | 41.77308273 | 37.6276207 | 152.2998199 | 82.22229767 | 171.3607788 | 196.7904205
534.8027344 | 2.945836401 | -49.85724831 | -1.76e-05 |  | 41.75005722 | 37.6299324 | 152.3093414 | 81.85333252 | 171.3307953 | 196.78508
534.9023438 | 2.945614047 | -45.0717144 | -1.89e-05 |  | 41.74510193 | 37.63155365 | 152.3131561 | 81.43749237 | 171.3368225 | 196.8209991
535.0019531 | 2.945671557 | -43.34324265 | -1.05e-05 |  | 41.72733688 | 37.57645416 | 152.3233032 | 81.09294128 | 171.3422394 | 196.7567902
535.1015625 | 2.945310669 | -46.88221169 | 3.7e-05 |  | 41.73052216 | 37.57497406 | 152.3432465 | 80.81824493 | 171.3213348 | 196.713974
535.2011719 | 2.945661778 | -47.57373619 | -5.52e-06 |  | 41.73082733 | 37.55624771 | 152.3643799 | 80.36751556 | 171.3597107 | 196.7537231
535.3007813 | 2.946319757 | -41.23699665 | -9.31e-07 |  | 41.71351242 | 37.55331039 | 152.3771515 | 79.92705536 | 171.3676453 | 196.7154236
535.4003906 | 2.94612837 | -48.69316292 | 1.13e-05 |  | 41.73004913 | 37.51275635 | 152.4083557 | 79.49369049 | 171.3879852 | 196.7042542
535.5 | 2.946203342 | -49.81487083 | 1.25e-05 |  | 41.68289948 | 37.50049973 | 152.3799896 | 79.1026001 | 171.3256226 | 196.6999512
535.5996094 | 2.946247114 | -41.13628674 | -3.84e-05 |  | 41.70941544 | 37.48697281 | 152.4120941 | 78.68190002 | 171.3218842 | 196.6880188
535.6992188 | 2.94611929 | -42.82169342 | 1.22e-05 |  | 41.69413376 | 37.48239517 | 152.4389343 | 78.33237457 | 171.3099976 | 196.6385956
535.7988281 | 2.945653163 | -47.47872162 | 1.02e-05 |  | 41.69942474 | 37.44921875 | 152.44664 | 77.86591339 | 171.2960205 | 196.604599
535.8984375 | 2.945547458 | -44.85047245 | 3.44e-05 |  | 41.70687866 | 37.44013214 | 152.4276428 | 77.41403198 | 171.2596436 | 196.5261536
535.9980469 | 2.946706954 | -42.72668076 | -4.03e-05 |  | 41.67881393 | 37.44670486 | 152.4017487 | 76.95098114 | 171.1446228 | 196.4900055
536.0976563 | 2.945595887 | -46.74572754 | 3.07e-05 |  | 41.67315292 | 37.42284012 | 152.4019165 | 76.53712463 | 171.0102081 | 196.3952484
536.1972656 | 2.945709974 | -42.08915615 | -1.26e-05 |  | 41.6774292 | 37.42560196 | 152.4067078 | 76.16069031 | 170.6727448 | 196.295578
536.296875 | 2.945782617 | -42.01487732 | -4.52e-06 |  | 41.66017151 | 37.43702316 | 152.4062042 | 75.88352966 | 170.4418488 | 196.1265564
536.3964844 | 2.946041059 | -42.88754272 | -7.49e-06 |  | 41.65470123 | 37.37977982 | 152.3821564 | 75.72383881 | 170.2761078 | 196.0354614
536.4960938 | 2.945866669 | -42.05976391 | -3e-06 |  | 41.63661194 | 37.38103867 | 152.3925781 | 75.78620148 | 170.1777344 | 195.9300232
536.5957031 | 2.945397748 | -46.2162056 | -1.36e-05 |  | 41.65335083 | 37.39151382 | 152.3946075 | 75.95608521 | 170.0621796 | 195.8342133
536.6953125 | 2.945524873 | -38.92226791 | -2.55e-05 |  | 41.61001968 | 37.33670807 | 152.3909607 | 76.23220825 | 169.9411163 | 195.7876434
536.7949219 | 2.946368651 | -41.95586395 | -4.86e-05 |  | 41.61785126 | 37.36216354 | 152.3830414 | 76.58686066 | 169.9000397 | 195.7388
536.8945313 | 2.946224296 | -39.63771725 | -6.09e-05 |  | 41.60869598 | 37.36537552 | 152.3775635 | 77.03863525 | 169.7967682 | 195.6380157
536.9941406 | 2.946590539 | -42.20308113 | -7.05e-05 |  | 41.57633591 | 37.34206772 | 152.3547058 | 77.48652649 | 169.6885071 | 195.5805969
537.09375 | 2.945803571 | -44.12955379 | -4.81e-05 |  | 41.54895782 | 37.35379028 | 152.3592834 | 78.02807617 | 169.631134 | 195.4877014
537.1933594 | 2.946178894 | -43.58681488 | -9.48e-05 |  | 41.59318161 | 37.36483765 | 152.3243103 | 78.58837891 | 169.5332642 | 195.4175568
537.2929688 | 2.946550725 | -42.50999546 | -4.11e-05 |  | 41.57728195 | 37.33078384 | 152.3425446 | 79.38272858 | 169.510498 | 195.4048157
537.3925781 | 2.946152817 | -46.5809927 | -3.07e-06 |  | 41.5682869 | 37.32434845 | 152.2992249 | 80.1730957 | 169.5359955 | 195.3699646
537.4921875 | 2.946948167 | -48.19348717 | -1.77e-05 |  | 41.53744507 | 37.3455925 | 152.27005 | 80.91672516 | 169.5942383 | 195.3285522
537.5917969 | 2.945928602 | -46.51423359 | -9.45e-06 |  | 41.5284729 | 37.33853912 | 152.2518463 | 81.55932617 | 169.6235657 | 195.324234
537.6914063 | 2.946094377 | -45.82703686 | 1.6e-05 |  | 41.52126694 | 37.33304596 | 152.2987213 | 82.12664795 | 169.5512238 | 195.3183594
537.7910156 | 2.946680179 | -48.3826046 | -2.73e-05 |  | 41.50295639 | 37.31757736 | 152.2757111 | 82.57778931 | 169.4702301 | 195.3351288
537.890625 | 2.945914399 | -44.88328171 | -1.12e-05 |  | 41.49392319 | 37.33816147 | 152.2644958 | 83.18852234 | 169.4401703 | 195.3809052
537.9902344 | 2.945607761 | -48.61842728 | -2.44e-05 |  | 41.53357697 | 37.29772949 | 152.3071289 | 83.9838562 | 169.2892456 | 195.3694
538.0898438 | 2.945645247 | -48.91486168 | 4.4e-07 |  | 41.53591919 | 37.30771255 | 152.3097534 | 84.85647583 | 169.1848755 | 195.3368073
538.1894531 | 2.945634536 | -46.25402832 | -1.85e-05 |  | 41.50746155 | 37.30885696 | 152.2871857 | 85.64022064 | 169.1361389 | 195.2644958
538.2890625 | 2.945993794 | -44.38406277 | 1.51e-05 |  | 41.55742264 | 37.27336502 | 152.2588806 | 86.43693542 | 169.1870422 | 195.2001953
538.3886719 | 2.946127905 | -45.76141644 | 2.36e-05 |  | 41.54285812 | 37.28688812 | 152.2772064 | 87.07458496 | 169.148819 | 195.1433258
538.4882813 | 2.945796819 | -50.96961403 | -5.24e-05 |  | 41.5117836 | 37.28087997 | 152.2346649 | 87.54920197 | 168.8929291 | 195.1028595
538.5878906 | 2.945730463 | -45.70012474 | -3.96e-05 |  | 41.52466583 | 37.27831268 | 152.2941589 | 87.79680634 | 168.7412872 | 195.054718
538.6875 | 2.944789128 | -48.21148872 | 2e-05 |  | 41.54380798 | 37.28599167 | 152.2372894 | 88.05392456 | 168.5953979 | 194.9875031
538.7871094 | 2.946015913 | -47.450243 | 1.27e-05 |  | 41.53868484 | 37.30874252 | 152.2356262 | 88.40087891 | 168.4706268 | 194.9053192
538.8867188 | 2.945767716 | -50.97029686 | -1.6e-05 |  | 41.55175018 | 37.26434326 | 152.2503357 | 88.98019409 | 168.3291321 | 194.7983704
538.9863281 | 2.946268767 | -54.50653076 | 2.36e-05 |  | 41.54398727 | 37.28567886 | 152.2509155 | 89.64372253 | 168.232132 | 194.6862335
539.0859375 | 2.94531812 | -48.50746727 | 2.35e-06 |  | 41.55977249 | 37.27393723 | 152.2187042 | 90.34868622 | 168.1950836 | 194.6280212
539.1855469 | 2.945411485 | -52.90770721 | -2.35e-05 |  | 41.53900146 | 37.26762009 | 152.2391052 | 90.9849472 | 167.9978333 | 194.5690918
539.2851563 | 2.945594722 | -47.61360931 | 9.05e-06 |  | 41.56180191 | 37.26533508 | 152.2392731 | 91.65293121 | 167.7114258 | 194.5169373
539.3847656 | 2.945794491 | -53.53885078 | -1.56e-05 |  | 41.53971481 | 37.29278564 | 152.2337646 | 92.3122406 | 167.424942 | 194.3968201
539.484375 | 2.945304615 | -50.98214531 | -6.22e-06 |  | 41.5370636 | 37.27178192 | 152.2364807 | 92.97383118 | 167.1614685 | 194.2914429
539.5839844 | 2.946629189 | -47.75692749 | 3.99e-06 |  | 41.54391098 | 37.27647781 | 152.2171783 | 93.63878632 | 166.9889679 | 194.1820831
539.6835938 | 2.946446883 | -46.67760277 | 1.17e-05 |  | 41.49494934 | 37.28528595 | 152.2190399 | 94.22794342 | 166.9643402 | 194.0869293
539.7832031 | 2.945465269 | -51.10245132 | 1.06e-05 |  | 41.53789902 | 37.2866745 | 152.1891479 | 94.79510498 | 166.9247284 | 194.0245514
539.8828125 | 2.946093213 | -50.30679893 | 1.17e-05 |  | 41.52880859 | 37.30665207 | 152.1826324 | 95.30644989 | 166.8347321 | 193.9876709
539.9824219 | 2.945394954 | -45.40186882 | -3.39e-06 |  | 41.54697418 | 37.29226303 | 152.1589966 | 95.8615799 | 166.8355255 | 193.9725189
540.0820313 | 2.945329994 | -48.2219696 | -4.17e-05 |  | 41.53132248 | 37.32616425 | 152.1614532 | 96.34296417 | 166.7683716 | 193.9798737
540.1816406 | 2.945947461 | -47.2442646 | 3.09e-06 |  | 41.52051544 | 37.3350296 | 152.1425629 | 96.93496704 | 166.7007751 | 193.9656525
540.28125 | 2.945588902 | -50.64994049 | 5.56e-06 |  | 41.52222443 | 37.31190491 | 152.1261292 | 97.61257172 | 166.5031433 | 193.9784698
540.3808594 | 2.945196116 | -43.21154499 | -9.61e-07 |  | 41.50262833 | 37.35520172 | 152.0522919 | 98.52735901 | 166.2962341 | 193.8871918
540.4804688 | 2.945965389 | -45.76984692 | 1.79e-05 |  | 41.52186584 | 37.35342407 | 152.0459137 | 99.48026276 | 166.1245728 | 193.8771515
540.5800781 | 2.945336513 | -46.41078949 | -2.86e-05 |  | 41.52552032 | 37.37018204 | 152.0107727 | 100.445015 | 165.8803101 | 193.8277435
540.6796875 | 2.944840118 | -40.17908859 | 2.72e-05 |  | 41.52215958 | 37.3785553 | 152.0018616 | 101.4752197 | 165.5953369 | 193.7430573
540.7792969 | 2.945655491 | -50.02585983 | 1.63e-06 |  | 41.50156784 | 37.414505 | 151.9700928 | 102.504776 | 165.3922424 | 193.6569366
540.8789063 | 2.945814515 | -45.92934227 | 7.88e-07 |  | 41.52164078 | 37.45835495 | 151.949295 | 103.5234756 | 165.2131348 | 193.5194855
540.9785156 | 2.945775865 | -50.44259644 | -9.7e-06 |  | 41.54947281 | 37.46353149 | 151.9862213 | 104.5412521 | 165.1893921 | 193.4715118
541.078125 | 2.945949091 | -47.44955826 | -4.15e-06 |  | 41.52865601 | 37.4793663 | 151.9691772 | 105.5154953 | 165.1417389 | 193.4339752
541.1777344 | 2.945079701 | -43.99193192 | -3.02e-05 |  | 41.54473877 | 37.4812851 | 151.9653473 | 106.3857574 | 165.1025085 | 193.4152832
541.2773438 | 2.945301123 | -44.41072083 | -4.96e-05 |  | 41.51690292 | 37.50411987 | 151.9615784 | 107.2416534 | 164.9824677 | 193.3892517
541.3769531 | 2.945306245 | -47.98546219 | -6.19e-05 |  | 41.5060997 | 37.55125046 | 151.9811707 | 108.0466843 | 164.8597107 | 193.3506927
541.4765625 | 2.944536274 | -47.01117325 | -6.1e-05 |  | 41.53743744 | 37.52315903 | 151.9819489 | 108.7755127 | 164.8572388 | 193.2637177
541.5761719 | 2.945043612 | -39.84164238 | -2.86e-05 |  | 41.5592804 | 37.58885574 | 152.0394897 | 109.450737 | 164.7091217 | 193.1702423
541.6757813 | 2.94554932 | -41.53320122 | -3.86e-05 |  | 41.57078934 | 37.60972977 | 152.0032501 | 110.0545807 | 164.6695557 | 193.0848236
541.7753906 | 2.94469879 | -47.11051559 | -1.53e-05 |  | 41.54261017 | 37.58654022 | 152.0498657 | 110.6159744 | 164.6197968 | 192.9910126
541.875 | 2.945359098 | -40.88473988 | 1.97e-05 |  | 41.52148056 | 37.5881958 | 152.0449982 | 111.1518402 | 164.6357574 | 192.8840942
541.9746094 | 2.945024753 | -38.03912067 | 5.02e-06 |  | 41.54091644 | 37.6617775 | 152.0778656 | 111.5324936 | 164.7303925 | 192.7842407
542.0742188 | 2.944655484 | -48.03171539 | -1.11e-05 |  | 41.53346252 | 37.63834 | 152.0507965 | 111.8691483 | 164.7547913 | 192.635376
542.1738281 | 2.944823587 | -46.17131805 | 2.11e-06 |  | 41.55255508 | 37.63812637 | 152.0886688 | 112.2006454 | 164.7292938 | 192.5706787
542.2734375 | 2.94572534 | -45.95486164 | -1.16e-05 |  | 41.56066513 | 37.65000534 | 152.0556641 | 112.6440125 | 164.6573334 | 192.457016
542.3730469 | 2.944613574 | -48.16842461 | -4.52e-06 |  | 41.54571915 | 37.63923645 | 152.0802155 | 112.8970947 | 164.5893555 | 192.3905029
542.4726563 | 2.944987267 | -44.6558876 | 1.78e-05 |  | 41.56347656 | 37.69726563 | 152.0860596 | 113.1647415 | 164.4983063 | 192.3518829
542.5722656 | 2.945026383 | -39.89564323 | -2.93e-05 |  | 41.55709076 | 37.69824219 | 152.0527649 | 113.2353516 | 164.3291168 | 192.3137665
542.671875 | 2.944833832 | -40.16541767 | -5.12e-05 |  | 41.51662827 | 37.71834564 | 152.0329742 | 113.3736496 | 164.1164398 | 192.2746887
542.7714844 | 2.945071785 | -49.93904686 | -4.57e-05 |  | 41.55646896 | 37.6987381 | 151.9706726 | 113.5071335 | 163.9747925 | 192.1663361
542.8710938 | 2.945230808 | -45.3681469 | -2.36e-05 |  | 41.54122925 | 37.7504921 | 151.9676056 | 113.6869354 | 163.944046 | 192.0576935
542.9707031 | 2.94549251 | -42.40655136 | -8.58e-06 |  | 41.53293228 | 37.75075912 | 151.9516144 | 113.8723526 | 163.9034271 | 191.977829
543.0703125 | 2.944798907 | -44.74269867 | -1.07e-06 |  | 41.51998901 | 37.77454376 | 151.8811188 | 113.9719772 | 163.8449554 | 192.0119324
543.1699219 | 2.945329994 | -48.17708397 | -7.96e-06 |  | 41.51657867 | 37.77193069 | 151.8573303 | 114.1233978 | 163.825058 | 192.0521393
543.2695313 | 2.944983076 | -46.30028248 | -7.45e-06 |  | 41.52745438 | 37.7893219 | 151.8062439 | 114.2043915 | 163.8278198 | 192.0325165
543.3691406 | 2.945329063 | -42.52480602 | -9.11e-06 |  | 41.51606369 | 37.80112839 | 151.7598572 | 114.265358 | 163.7792816 | 192.076416
543.46875 | 2.944935579 | -52.73476982 | 2e-05 |  | 41.55234909 | 37.79938889 | 151.6800842 | 114.367363 | 163.7777252 | 192.0707092
543.5683594 | 2.94513721 | -44.35375881 | -3.35e-06 |  | 41.52429199 | 37.82847595 | 151.6555481 | 114.5046082 | 163.7582855 | 192.0466461
543.6679688 | 2.944339532 | -45.04938507 | -1.78e-06 |  | 41.51044083 | 37.83565903 | 151.6260529 | 114.5585938 | 163.7764893 | 192.0594788
543.7675781 | 2.945146291 | -46.26747227 | 2.11e-05 |  | 41.51422119 | 37.86375427 | 151.5672607 | 114.5841675 | 163.7667999 | 192.1236267
543.8671875 | 2.944752108 | -46.97813606 | 1.56e-05 |  | 41.52756119 | 37.88542938 | 151.5100555 | 114.5413589 | 163.760437 | 192.1237946
543.9667969 | 2.944954438 | -42.28146172 | 3.5e-05 |  | 41.54938889 | 37.88961029 | 151.451416 | 114.4875031 | 163.6979675 | 192.1548004
544.0664063 | 2.94473581 | -44.82563591 | 1e-05 |  | 41.55502319 | 37.90442276 | 151.3911591 | 114.5187912 | 163.6495514 | 192.1621246
544.1660156 | 2.945705317 | -41.82462215 | 6.56e-06 |  | 41.59108734 | 37.9102211 | 151.322052 | 114.6762619 | 163.5924683 | 192.1361542
544.265625 | 2.945390297 | -42.6305275 | 9.74e-06 |  | 41.62345505 | 37.90896988 | 151.2627869 | 114.8582993 | 163.5243835 | 192.1256256
544.3652344 | 2.945032669 | -41.02076721 | 5.3e-06 |  | 41.62530899 | 37.94353485 | 151.1530609 | 115.1745224 | 163.5473328 | 192.1277924
544.4648438 | 2.944733482 | -43.79210758 | 6.14e-06 |  | 41.65078735 | 37.9490509 | 151.0883179 | 115.5181656 | 163.4853821 | 192.1418762
544.5644531 | 2.944966312 | -43.52142143 | 3.23e-05 |  | 41.64627838 | 37.98361588 | 150.9992828 | 115.9723129 | 163.530777 | 192.1839447
544.6640625 | 2.944370266 | -47.5128994 | -2.86e-06 |  | 41.66257858 | 37.98141861 | 150.9805145 | 116.3634186 | 163.5606689 | 192.2055206
544.7636719 | 2.944863867 | -43.29653454 | -1.7e-05 |  | 41.66458511 | 38.01074219 | 150.8553772 | 116.6369629 | 163.6253662 | 192.1558533
544.8632813 | 2.945300657 | -43.60116959 | -5.91e-06 |  | 41.64393234 | 38.00089264 | 150.8382874 | 116.7152328 | 163.7068634 | 192.1453552
544.9628906 | 2.945389599 | -44.33256817 | 1.11e-05 |  | 41.64923096 | 37.99606323 | 150.7298737 | 116.7000427 | 163.8137207 | 192.2122803
545.0625 | 2.945353044 | -39.57961464 | 6.5e-07 |  | 41.66040421 | 38.04082108 | 150.7090454 | 116.7518692 | 163.9450531 | 192.1842957
545.1621094 | 2.944878303 | -42.14999199 | 9.34e-06 |  | 41.6469841 | 38.02910614 | 150.640152 | 116.795784 | 164.0842896 | 192.2510681
545.2617188 | 2.945042215 | -42.71346569 | -1.12e-05 |  | 41.64023209 | 38.03961563 | 150.5450439 | 116.7182312 | 164.1957703 | 192.2666779
545.3613281 | 2.945171669 | -39.64523602 | -2.1e-05 |  | 41.66540146 | 38.08413696 | 150.4755096 | 116.6396484 | 164.2240601 | 192.229248
545.4609375 | 2.944972366 | -40.71522045 | 1.21e-06 |  | 41.6436348 | 38.10377502 | 150.4056549 | 116.3784714 | 164.2558441 | 192.2025146
545.5605469 | 2.944662003 | -41.95130634 | -7.84e-06 |  | 41.63832474 | 38.10237503 | 150.3119812 | 116.4315491 | 164.2546692 | 192.1313782
545.6601563 | 2.945875749 | -42.58746433 | -4.4e-05 |  | 41.63113403 | 38.11161804 | 150.2499695 | 116.6286163 | 164.2253876 | 192.0755615
545.7597656 | 2.944435924 | -40.11460686 | -3.93e-05 |  | 41.6325531 | 38.12980652 | 150.1954651 | 116.906723 | 164.1988831 | 191.9936371
545.859375 | 2.945146756 | -41.69155788 | -7.07e-05 |  | 41.58977509 | 38.12579346 | 150.0974274 | 117.129097 | 164.1650085 | 191.9710388
545.9589844 | 2.945111599 | -39.80700874 | -7.61e-05 |  | 41.6220665 | 38.11317825 | 150.0391235 | 117.279686 | 164.1478119 | 191.9543304
546.0585938 | 2.945445944 | -40.42402744 | -4.22e-05 |  | 41.62363052 | 38.11479187 | 149.9814606 | 117.5545425 | 164.2059784 | 191.859726
546.1582031 | 2.944663633 | -40.03508759 | -6.74e-05 |  | 41.60960388 | 38.09310913 | 149.9454193 | 117.8019409 | 164.2460327 | 191.8287659
546.2578125 | 2.944473876 | -40.03691006 | -8.01e-05 |  | 41.5842514 | 38.09426117 | 149.9029846 | 118.030426 | 164.3090973 | 191.8281097
546.3574219 | 2.945094137 | -43.2912941 | -3.51e-05 |  | 41.58830643 | 38.06324768 | 149.8497772 | 118.0591278 | 164.2615967 | 191.7626495
546.4570313 | 2.944889013 | -40.50149632 | -2.32e-05 |  | 41.56120682 | 38.02677155 | 149.8169403 | 118.0323334 | 164.3378143 | 191.7436066
546.5566406 | 2.944353735 | -44.94662476 | -2.79e-05 |  | 41.54900742 | 38.05809402 | 149.7940979 | 117.886261 | 164.3958435 | 191.7605591
546.65625 | 2.944871318 | -40.31944466 | -9.48e-08 |  | 41.55564117 | 38.02400589 | 149.7706909 | 117.663147 | 164.460495 | 191.653717
546.7558594 | 2.945280168 | -44.74269867 | 2.28e-06 |  | 41.53386688 | 38.05829239 | 149.7490082 | 117.5000839 | 164.5314178 | 191.6197205
546.8554688 | 2.94505991 | -48.94493866 | -3.69e-06 |  | 41.54936218 | 38.02603531 | 149.7388 | 117.3473969 | 164.615387 | 191.5509491
546.9550781 | 2.944380976 | -44.77072334 | -2.27e-05 |  | 41.53530502 | 38.03235245 | 149.6723022 | 117.1664505 | 164.6577759 | 191.4953461
547.0546875 | 2.944788663 | -47.04330063 | 2.59e-05 |  | 41.54050064 | 38.02937317 | 149.6387787 | 116.9467773 | 164.659256 | 191.3878326
547.1542969 | 2.944684587 | -46.56891632 | -9.72e-06 |  | 41.55040359 | 38.03045654 | 149.5872955 | 116.6914444 | 164.6501007 | 191.3365173
547.2539063 | 2.944975393 | -46.23147106 | -1.36e-05 |  | 41.57629013 | 38.01252365 | 149.5150604 | 116.3215714 | 164.5995789 | 191.2499695
547.3535156 | 2.945034998 | -45.87944317 | -4.59e-05 |  | 41.59212112 | 38.00102997 | 149.4391327 | 115.8726654 | 164.6662292 | 191.2001038
547.453125 | 2.945755376 | -41.79203987 | -3.79e-05 |  | 41.5490303 | 37.9369545 | 149.3794098 | 115.2768326 | 164.7365875 | 191.1737976
547.5527344 | 2.94473581 | -44.74588776 | -1.63e-05 |  | 41.55479431 | 37.90857697 | 149.3070374 | 114.5571442 | 164.7841949 | 191.2056732
547.6523438 | 2.94597121 | -49.06683731 | 1.51e-05 |  | 41.58347702 | 37.91252899 | 149.2678986 | 113.8388062 | 164.8031311 | 191.1644592
547.7519531 | 2.944946522 | -47.28436661 | 1.3e-05 |  | 41.56590652 | 37.91242981 | 149.1407318 | 112.9921341 | 164.8509216 | 191.1515808
547.8515625 | 2.945462475 | -46.94122505 | 1.88e-05 |  | 41.56124115 | 37.90493774 | 149.1330414 | 112.1136017 | 164.9652863 | 191.1859436
547.9511719 | 2.944772597 | -48.14609528 | 1.14e-05 |  | 41.57927704 | 37.86927795 | 149.0582581 | 111.2326584 | 165.1073151 | 191.2590179
548.0507813 | 2.945048036 | -43.64218235 | -3.29e-06 |  | 41.5614357 | 37.86450195 | 149.028717 | 110.2776413 | 165.1844788 | 191.2774048
548.1503906 | 2.94472836 | -45.71014977 | 4.95e-06 |  | 41.551651 | 37.84202576 | 149.0319366 | 109.4011459 | 165.2122803 | 191.2962646
548.25 | 2.944445005 | -48.14153862 | 1.09e-05 |  | 41.57337189 | 37.80699539 | 148.9826202 | 108.675293 | 165.1526184 | 191.2975922
548.3496094 | 2.944610314 | -53.72933388 | 6.16e-06 |  | 41.56248856 | 37.77656174 | 148.9723053 | 107.8508148 | 165.1613464 | 191.2923279
548.4492188 | 2.945013344 | -53.36636925 | 3.41e-05 |  | 41.55225754 | 37.73862076 | 148.9885254 | 106.9388199 | 165.1884308 | 191.3110809
548.5488281 | 2.94499984 | -48.57080841 | -4.94e-06 |  | 41.58133698 | 37.72991943 | 148.9196777 | 106.0481491 | 165.1143799 | 191.3742371
548.6484375 | 2.944913926 | -43.41911697 | 4.55e-05 |  | 41.6019516 | 37.70322418 | 148.8844299 | 105.3781509 | 165.1000977 | 191.3682709
548.7480469 | 2.945204265 | -48.64850426 | 1.57e-05 |  | 41.56163025 | 37.6531601 | 148.832489 | 105.0363083 | 164.9846954 | 191.3945923
548.8476563 | 2.944981446 | -47.03783226 | 1.33e-05 |  | 41.59897614 | 37.65944672 | 148.7958832 | 104.6816406 | 164.8335724 | 191.4107666
548.9472656 | 2.944875509 | -47.33768272 | 1.28e-05 |  | 41.55788803 | 37.59894943 | 148.7827606 | 104.4107742 | 164.6687927 | 191.415329
549.046875 | 2.94523593 | -53.16791344 | 2.02e-05 |  | 41.52856064 | 37.62390137 | 148.7966309 | 104.1730881 | 164.6165466 | 191.3887634
549.1464844 | 2.945044776 | -48.63916206 | -4.35e-06 |  | 41.55297089 | 37.60192871 | 148.765274 | 104.0326462 | 164.5258484 | 191.3499451
549.2460938 | 2.945561428 | -45.27951336 | 2.04e-05 |  | 41.5243454 | 37.5977211 | 148.7819824 | 104.0130692 | 164.4127502 | 191.2894135
549.3457031 | 2.944803331 | -52.41441154 | -1.19e-05 |  | 41.56151199 | 37.58345795 | 148.7882538 | 103.8834229 | 164.2956238 | 191.2870026
549.4453125 | 2.945574932 | -45.67073154 | -4.41e-06 |  | 41.57678223 | 37.5366478 | 148.8314514 | 103.6471634 | 164.2093964 | 191.2511902
549.5449219 | 2.945258515 | -45.03844833 | 5.09e-05 |  | 41.5845871 | 37.53170776 | 148.8624268 | 103.3711777 | 164.1808777 | 191.2345734
549.6445313 | 2.94603291 | -43.61301804 | 3.85e-05 |  | 41.59302902 | 37.4896698 | 148.8261719 | 103.062561 | 164.2167816 | 191.209259
549.7441406 | 2.945078071 | -50.69232178 | -2.53e-05 |  | 41.61565399 | 37.47091675 | 148.8119354 | 102.7203751 | 164.2539825 | 191.2047882
549.84375 | 2.94591533 | -47.46550751 | 1.79e-05 |  | 41.62476349 | 37.45980453 | 148.8147888 | 102.5989609 | 164.2882385 | 191.2050629
549.9433594 | 2.945386339 | -49.68317223 | -8.94e-06 |  | 41.63864517 | 37.41267776 | 148.7971954 | 102.6318588 | 164.3492126 | 191.1743317
550.0429688 | 2.945577726 | -45.2790575 | -5.75e-07 |  | 41.66647339 | 37.40554047 | 148.7763824 | 102.776947 | 164.4337769 | 191.1922302
550.1425781 | 2.945633838 | -44.65748215 | -2.06e-05 |  | 41.68525696 | 37.38165665 | 148.76828 | 102.8643494 | 164.5039825 | 191.2110443
550.2421875 | 2.945559332 | -43.98851395 | -1.85e-05 |  | 41.73330688 | 37.34412384 | 148.7423096 | 102.8164291 | 164.5767059 | 191.1855774
550.3417969 | 2.946145367 | -44.05094528 | -5.42e-05 |  | 41.75076294 | 37.31680679 | 148.7272034 | 102.5491486 | 164.6447601 | 191.1737976
550.4414063 | 2.946260618 | -45.75207424 | -3.93e-05 |  | 41.78982544 | 37.30748367 | 148.7350922 | 102.2318268 | 164.6901855 | 191.1560974
550.5410156 | 2.945518121 | -45.0701189 | -6.05e-05 |  | 41.82141495 | 37.31793213 | 148.6597443 | 102.08358 | 164.7505798 | 191.0860443
550.640625 | 2.945796121 | -48.26548767 | -7.08e-05 |  | 41.85890579 | 37.27072144 | 148.6240082 | 101.9349136 | 164.7718506 | 191.1019135
550.7402344 | 2.946300898 | -48.45711136 | -4.21e-05 |  | 41.87504959 | 37.25679779 | 148.6546783 | 101.6168289 | 164.8581238 | 191.0936584
550.8398438 | 2.946227323 | -43.02880955 | 2.6e-05 |  | 41.91134644 | 37.24509811 | 148.6313171 | 101.1507339 | 164.7773895 | 191.0635376
550.9394531 | 2.94652814 | -45.65250397 | -3.67e-06 |  | 41.93390274 | 37.25239944 | 148.6197662 | 100.6320343 | 164.7151489 | 191.049057
551.0390625 | 2.94650835 | -46.82912254 | -7.16e-06 |  | 41.97403336 | 37.24492264 | 148.6589203 | 100.206871 | 164.694931 | 191.0341492
551.1386719 | 2.94582732 | -38.02225924 | 3.21e-05 |  | 42.04237366 | 37.21852875 | 148.6695404 | 99.80458832 | 164.6322784 | 190.9949036
551.2382813 | 2.946939087 | -45.16057587 | 1.26e-05 |  | 42.01247406 | 37.21000671 | 148.6637726 | 99.53983307 | 164.6128693 | 191.023819
551.3378906 | 2.946754685 | -39.75004673 | 1.68e-05 |  | 42.04125977 | 37.21094894 | 148.6970367 | 99.31134796 | 164.5196228 | 191.0378876
551.4375 | 2.946603112 | -50.43462181 | 4.6e-05 |  | 42.07211685 | 37.19274521 | 148.7076416 | 99.11666107 | 164.4484406 | 190.9920502
551.5371094 | 2.945949556 | -41.56191063 | 3.47e-05 |  | 42.07513809 | 37.18613434 | 148.7576447 | 98.77864075 | 164.385849 | 190.9753113
551.6367188 | 2.946426626 | -40.19230366 | -6.35e-06 |  | 42.09960175 | 37.17961121 | 148.7771912 | 98.43264771 | 164.2927704 | 190.9350586
551.7363281 | 2.94675678 | -42.71027565 | -2.4e-05 |  | 42.08646774 | 37.15691757 | 148.7764435 | 98.08297729 | 164.2859192 | 190.8907013
551.8359375 | 2.946926514 | -44.17125034 | -5.44e-05 |  | 42.10959625 | 37.14417648 | 148.7935028 | 97.74571228 | 164.2479553 | 190.9171906
551.9355469 | 2.94740824 | -43.70598125 | -5.3e-05 |  | 42.08970261 | 37.15050125 | 148.7892761 | 97.24912262 | 164.2452087 | 190.8739319
552.0351563 | 2.947224071 | -41.57991123 | 2.69e-05 |  | 42.09386826 | 37.12630844 | 148.7971039 | 96.81354523 | 164.2312927 | 190.8743439
552.1347656 | 2.94727576 | -42.04153538 | 2.17e-05 |  | 42.08421326 | 37.14574051 | 148.7692108 | 96.33244324 | 164.1609192 | 190.838974
552.234375 | 2.946943277 | -42.67518616 | 1.24e-05 |  | 42.08191681 | 37.10788727 | 148.8382416 | 95.9359436 | 164.0983582 | 190.8242645
552.3339844 | 2.947406843 | -44.50482273 | 1.35e-05 |  | 42.07443237 | 37.07717514 | 148.8087769 | 95.54982758 | 163.9674835 | 190.8016815
552.4335938 | 2.947146306 | -45.82270718 | 2e-05 |  | 42.06099701 | 37.10452271 | 148.8399506 | 95.17154694 | 163.8988037 | 190.7688599
552.5332031 | 2.946916968 | -44.34623909 | -7.75e-06 |  | 42.06855392 | 37.10195541 | 148.8340759 | 94.76896667 | 163.7388611 | 190.7707367
552.6328125 | 2.947777277 | -40.69266224 | 2.27e-05 |  | 42.06093979 | 37.13882446 | 148.8686676 | 94.38596344 | 163.5916443 | 190.7351074
552.7324219 | 2.947469475 | -43.99329948 | 3.78e-05 |  | 42.05038071 | 37.10974884 | 148.8654785 | 94.0684433 | 163.4827576 | 190.7147369
552.8320313 | 2.947395435 | -39.84688282 | -1.7e-05 |  | 42.03699493 | 37.11190033 | 148.896286 | 93.83356476 | 163.3397217 | 190.6533661
552.9316406 | 2.947329311 | -36.15069866 | -1.14e-05 |  | 42.01244354 | 37.09144211 | 148.8460846 | 93.6340332 | 163.1993103 | 190.5696716
553.03125 | 2.947603352 | -35.9684186 | 3.31e-05 |  | 42.04573441 | 37.06983185 | 148.8715973 | 93.25858307 | 163.0545654 | 190.5050659
553.1308594 | 2.947748173 | -42.61981964 | 5.84e-06 |  | 42.01844406 | 37.06840134 | 148.8760071 | 92.68763733 | 162.9317474 | 190.4244385
553.2304688 | 2.94819288 | -38.03798103 | 1.8e-05 |  | 42.03799057 | 37.0418663 | 148.8989716 | 92.33824921 | 162.8556824 | 190.3329163
553.3300781 | 2.947822912 | -40.39212799 | 1.04e-05 |  | 42.02883911 | 36.97273254 | 148.9421387 | 91.97026825 | 162.8092194 | 190.2652435
553.4296875 | 2.947889036 | -35.02147388 | 1.49e-06 |  | 41.99657822 | 36.9896965 | 148.9073029 | 91.66388702 | 162.7500305 | 190.2306061
553.5292969 | 2.947844099 | -37.93681574 | 3.02e-05 |  | 42.00046539 | 36.94548798 | 148.987442 | 91.29051971 | 162.7260742 | 190.2131348
553.6289063 | 2.948236419 | -39.30118179 | 2.26e-05 |  | 42.01605606 | 36.96962738 | 148.9438629 | 90.7787323 | 162.7202606 | 190.1849365
553.7285156 | 2.949110698 | -39.55500698 | 1.37e-05 |  | 41.95719147 | 36.92820358 | 148.9703522 | 90.10481262 | 162.7534637 | 190.1417389
553.828125 | 2.948632231 | -42.37647533 | 1.36e-05 |  | 42.01657104 | 36.88242722 | 148.9573669 | 89.5764389 | 162.7699432 | 190.1443787
553.9277344 | 2.948373323 | -38.10838652 | 1.22e-05 |  | 42.02511978 | 36.87009811 | 148.9475098 | 89.38961029 | 162.6907654 | 190.088028
554.0273438 | 2.948520938 | -37.79782724 | 2.13e-05 |  | 42.02219009 | 36.8302269 | 148.9195251 | 89.52262115 | 162.6452942 | 190.0482025
554.1269531 | 2.948213834 | -40.35726738 | 1.41e-06 |  | 42.02348709 | 36.79221725 | 148.8439331 | 89.98595428 | 162.5765991 | 190.0373993
554.2265625 | 2.948194509 | -44.0662117 | 4.05e-05 |  | 42.02678299 | 36.75386047 | 148.8372345 | 90.45683289 | 162.4077301 | 190.0384521
554.3261719 | 2.948918846 | -39.91273212 | 2.23e-07 |  | 42.02980423 | 36.69630814 | 148.7531281 | 90.74465942 | 162.3438873 | 190.019043
554.4257813 | 2.948299982 | -42.0752573 | 1.34e-05 |  | 42.01573563 | 36.6797142 | 148.6560516 | 90.79353333 | 162.2867279 | 190.0178833
554.5253906 | 2.948658075 | -39.10135746 | 7.74e-06 |  | 42.03500748 | 36.62279892 | 148.6290283 | 90.82029724 | 162.3011627 | 190.0142212
554.625 | 2.948904643 | -44.65087509 | -1.45e-05 |  | 42.03045273 | 36.5946846 | 148.5742188 | 90.76994324 | 162.3534241 | 189.980545
554.7246094 | 2.948639682 | -39.52994347 | -1.25e-05 |  | 42.02964401 | 36.56797028 | 148.5082245 | 90.78382874 | 162.4217224 | 189.9098511
554.8242188 | 2.948709996 | -37.58638239 | -3.87e-05 |  | 42.00066757 | 36.50010681 | 148.4863739 | 90.66425323 | 162.501236 | 189.9228973
554.9238281 | 2.948294394 | -38.35925007 | -6.22e-05 |  | 41.98707199 | 36.48974991 | 148.4198151 | 90.49952698 | 162.4124451 | 189.9084015
555.0234375 | 2.948776819 | -42.94701195 | -5.87e-05 |  | 41.97488022 | 36.45361328 | 148.4164124 | 90.23661804 | 162.389801 | 189.8944244
555.1230469 | 2.949122572 | -38.92431831 | -3.18e-05 |  | 41.94644928 | 36.41748047 | 148.4388123 | 90.01862335 | 162.3925323 | 189.9082489
555.2226563 | 2.949424786 | -44.74930573 | -6.86e-05 |  | 41.98543549 | 36.38401413 | 148.3873749 | 89.97776794 | 162.3934479 | 189.9243469
555.3222656 | 2.948750742 | -43.21428013 | -1.01e-05 |  | 41.94790268 | 36.34770584 | 148.3760223 | 89.9525528 | 162.3508606 | 189.9086914
555.421875 | 2.948815934 | -46.62793064 | 2.74e-07 |  | 41.92255783 | 36.33191681 | 148.3261414 | 89.82522583 | 162.3378143 | 189.8644562
555.5214844 | 2.948381007 | -41.04742527 | 8.7e-06 |  | 41.9585228 | 36.30665207 | 148.313797 | 89.67765808 | 162.3115997 | 189.923172
555.6210938 | 2.949494636 | -41.82052135 | 1.49e-05 |  | 41.87540054 | 36.30751801 | 148.2957611 | 89.38729095 | 162.230011 | 189.9171143
555.7207031 | 2.949049463 | -38.00995588 | 3e-05 |  | 41.88927078 | 36.27503586 | 148.3157349 | 89.01844788 | 162.1325684 | 189.9708405
555.8203125 | 2.948792884 | -42.22222137 | 1.36e-05 |  | 41.86488342 | 36.26824188 | 148.2756195 | 88.5496521 | 162.0374451 | 189.9525146
555.9199219 | 2.9490171 | -43.44759846 | 2.52e-05 |  | 41.85404968 | 36.25092316 | 148.2884674 | 88.0704422 | 162.0853729 | 190.0000763
556.0195313 | 2.948953537 | -42.8399229 | -1.75e-05 |  | 41.8000946 | 36.21228027 | 148.221283 | 87.49319458 | 162.0767822 | 189.9808502
556.1191406 | 2.948894864 | -41.65191174 | 1.47e-05 |  | 41.770298 | 36.20043182 | 148.1949768 | 86.91122437 | 162.0630646 | 190.0070648
556.21875 | 2.949413843 | -38.85550785 | 1.36e-05 |  | 41.74275208 | 36.18278503 | 148.1505737 | 86.44225311 | 162.036972 | 189.979126
556.3183594 | 2.949074842 | -39.91068077 | -2.52e-05 |  | 41.74413681 | 36.17780304 | 148.1400909 | 85.97924805 | 162.1339722 | 189.9464722
556.4179688 | 2.948999405 | -42.82009983 | -2.81e-05 |  | 41.72962952 | 36.18059921 | 148.1140137 | 85.55233765 | 162.1978302 | 189.9751129
556.5175781 | 2.948714886 | -36.56698084 | 2.04e-05 |  | 41.69753647 | 36.09524536 | 148.0624237 | 85.0568924 | 162.2745819 | 189.9949341
556.6171875 | 2.949513961 | -44.0261097 | -2.29e-05 |  | 41.70145416 | 36.09750748 | 148.0386963 | 84.51100922 | 162.324707 | 190.0479279
556.7167969 | 2.949468326 | -39.04826927 | -5.55e-06 |  | 41.67134857 | 36.0714798 | 147.9400635 | 83.95249176 | 162.3398895 | 190.0957794
556.8164063 | 2.949552378 | -45.27472878 | -5.87e-06 |  | 41.66648865 | 36.03768921 | 147.8800354 | 83.33704376 | 162.3015747 | 190.0823822
556.9160156 | 2.949072048 | -44.45196152 | 1.65e-05 |  | 41.65290833 | 36.04151535 | 147.7876282 | 82.71187592 | 162.3117828 | 190.0920105
557.015625 | 2.949238056 | -48.46508598 | 2.41e-05 |  | 41.61059952 | 36.01754379 | 147.7575989 | 82.11600494 | 162.3277283 | 190.0891418
557.1152344 | 2.949360991 | -48.49698639 | 1.88e-05 |  | 41.55793381 | 35.98860168 | 147.6656189 | 81.45850372 | 162.4120941 | 190.0809937
557.2148438 | 2.949495101 | -44.47019005 | 2.23e-05 |  | 41.57959747 | 36.00713348 | 147.6514587 | 80.8839798 | 162.5182648 | 190.0851898
557.3144531 | 2.949451329 | -48.17115784 | 1.67e-05 |  | 41.53621674 | 35.97326279 | 147.6159973 | 80.31881714 | 162.61586 | 190.0941315
557.4140625 | 2.949163551 | -48.19599533 | 2.56e-05 |  | 41.53552628 | 35.96491241 | 147.6421661 | 79.78248596 | 162.6122742 | 190.0976715
557.5136719 | 2.948998939 | -34.80319309 | 2.11e-05 |  | 41.523983 | 35.96635437 | 147.6073303 | 79.31884003 | 162.6164856 | 190.1267395
557.6132813 | 2.949348651 | -38.88558388 | 5.98e-06 |  | 41.49496841 | 35.96315384 | 147.5709686 | 78.83452606 | 162.7033844 | 190.1416931
557.7128906 | 2.949388465 | -45.27541256 | 3.72e-05 |  | 41.46742249 | 35.97764587 | 147.5693817 | 78.2864151 | 162.8170929 | 190.1878967
557.8125 | 2.949701156 | -44.74520493 | 1.45e-05 |  | 41.41433716 | 35.9327774 | 147.6558533 | 77.74269104 | 162.8839874 | 190.2488403
557.9121094 | 2.948792186 | -44.66864681 | 1.15e-05 |  | 41.3982048 | 35.93650055 | 147.6420593 | 77.12708282 | 163.0567932 | 190.2771301
558.0117188 | 2.948711161 | -52.8862896 | 2.1e-05 |  | 41.39759827 | 35.92650986 | 147.6745911 | 76.5774231 | 163.1947327 | 190.3432617
558.1113281 | 2.949627349 | -49.60365105 | 1.29e-05 |  | 41.34442139 | 35.89891815 | 147.7474213 | 76.00460052 | 163.3109741 | 190.3529816
558.2109375 | 2.949174261 | -47.46596336 | 4.82e-05 |  | 41.28975296 | 35.8609581 | 147.7538605 | 75.5120163 | 163.3758545 | 190.4215851
558.3105469 | 2.949270885 | -48.9629364 | 6.36e-06 |  | 41.26764297 | 35.85079956 | 147.8100433 | 74.99313354 | 163.3394623 | 190.4343414
558.4101563 | 2.948822221 | -53.63864899 | 6.82e-06 |  | 41.2215004 | 35.78321457 | 147.8655548 | 74.63819122 | 163.2106476 | 190.3753662
558.5097656 | 2.949252492 | -47.962677 | 1.19e-05 |  | 41.18074036 | 35.75481033 | 147.8885193 | 74.34729004 | 163.145462 | 190.3273926
558.609375 | 2.94945715 | -48.11488152 | -1.64e-05 |  | 41.12226105 | 35.72484207 | 147.9381714 | 74.00463104 | 163.1286774 | 190.2857513
558.7089844 | 2.948771231 | -40.88792992 | 3.69e-05 |  | 41.1150856 | 35.66592026 | 147.943222 | 73.49533081 | 163.0940094 | 190.2136078
558.8085938 | 2.949190326 | -45.0336628 | -1.93e-05 |  | 41.09672165 | 35.65041733 | 148.0361328 | 73.28029633 | 163.1149902 | 190.1952515
558.9082031 | 2.948474372 | -44.48135471 | -2.1e-05 |  | 41.09000778 | 35.62311935 | 148.0684204 | 73.22805786 | 163.1725311 | 190.1472931
559.0078125 | 2.949383808 | -46.9118309 | -8.79e-06 |  | 41.08658981 | 35.57195282 | 148.088913 | 73.10745239 | 163.1981812 | 190.0870819
559.1074219 | 2.94885342 | -46.18658447 | 1.13e-05 |  | 41.07369232 | 35.58456802 | 148.1343689 | 73.3290863 | 163.2423248 | 190.0789337
559.2070313 | 2.948775189 | -51.40549088 | -4.35e-05 |  | 41.03979874 | 35.56318283 | 148.2149048 | 73.51696777 | 163.2778778 | 190.0371094
559.3066406 | 2.949202666 | -46.70175362 | -3.68e-05 |  | 41.04855347 | 35.53286743 | 148.2745819 | 73.44335175 | 163.3035431 | 190.0411224
559.40625 | 2.949051792 | -50.37264633 | -5.71e-05 |  | 41.04200745 | 35.52463913 | 148.2881317 | 73.15031433 | 163.2645264 | 190.0535736
559.5058594 | 2.949489281 | -44.6415329 | -4.89e-05 |  | 40.99436951 | 35.51623535 | 148.2997131 | 72.85109711 | 163.2613831 | 190.0057831
559.6054688 | 2.949148184 | -45.51761627 | -7.66e-05 |  | 40.96320724 | 35.49457932 | 148.3304138 | 72.54336548 | 163.275238 | 190.03125
559.7050781 | 2.948327223 | -45.14348698 | -5.49e-05 |  | 40.94774246 | 35.53013992 | 148.3061981 | 72.41014862 | 163.2684174 | 189.9972534
559.8046875 | 2.949373564 | -44.05208492 | -6.33e-05 |  | 40.95544815 | 35.49544525 | 148.3090057 | 72.25673676 | 163.2810974 | 189.9978638
559.9042969 | 2.948622452 | -40.6874218 | -8.07e-05 |  | 40.92323303 | 35.55466843 | 148.3197327 | 72.19125366 | 163.278595 | 190.0053253
560.0039063 | 2.948852489 | -45.84777164 | -3.01e-05 |  | 40.89831543 | 35.49904633 | 148.2803345 | 72.21807861 | 163.1464996 | 189.958725
560.1035156 | 2.948605921 | -42.85723877 | -2.09e-05 |  | 40.87468719 | 35.52620316 | 148.2551422 | 72.17780304 | 163.0366364 | 189.8884583
560.203125 | 2.949480899 | -45.03070068 | -6.84e-06 |  | 40.83031464 | 35.52975845 | 148.2016907 | 71.9749527 | 163.0468445 | 189.7987671
560.3027344 | 2.948845038 | -39.89154148 | -2.2e-05 |  | 40.82714081 | 35.53464508 | 148.2184296 | 71.70014954 | 163.1134033 | 189.807373
560.4023438 | 2.94875307 | -43.49043465 | -7.15e-06 |  | 40.80311584 | 35.56636047 | 148.2170258 | 71.46466064 | 163.2108459 | 189.7971954
560.5019531 | 2.949125366 | -41.1953001 | 1.95e-06 |  | 40.78660202 | 35.54460526 | 148.2061768 | 71.33036041 | 163.3131714 | 189.8403931
560.6015625 | 2.949064132 | -45.16991711 | 4.47e-06 |  | 40.75344086 | 35.55425262 | 148.2230072 | 71.2522583 | 163.4519043 | 189.8368683
560.7011719 | 2.949068323 | -35.45621157 | -1.17e-05 |  | 40.73454285 | 35.5811882 | 148.2172089 | 71.23869324 | 163.528656 | 189.857666
560.8007813 | 2.94932304 | -40.87289238 | -1.42e-05 |  | 40.68679428 | 35.6066246 | 148.1985168 | 71.16417694 | 163.6399994 | 189.8275146
560.9003906 | 2.949386137 | -42.70845222 | 7.68e-06 |  | 40.66226959 | 35.64282608 | 148.2275238 | 71.04930115 | 163.792572 | 189.9346313
561 | 2.948255744 | -44.96075058 | -1.22e-05 |  | 40.62134933 | 35.63294601 | 148.2034607 | 70.82588196 | 163.8460693 | 189.9490204
561.0996094 | 2.948740032 | -39.7477684 | 1.18e-05 |  | 40.60272598 | 35.60235214 | 148.1798401 | 70.47709656 | 163.9173889 | 190.0004272
561.1992188 | 2.94829323 | -41.98274994 | -1.09e-05 |  | 40.54343796 | 35.63742447 | 148.1544037 | 70.1547699 | 163.9755249 | 190.0305939
561.2988281 | 2.94900802 | -34.96747351 | -3.17e-05 |  | 40.51446915 | 35.63024521 | 148.1672363 | 69.76058197 | 164.1484833 | 190.0698242
561.3984375 | 2.94902781 | -41.46575832 | 5.25e-06 |  | 40.48662567 | 35.64990234 | 148.1502533 | 69.38401031 | 164.2606354 | 190.150116
561.4980469 | 2.948357956 | -34.62547016 | 8.61e-06 |  | 40.44335556 | 35.62886429 | 148.1061859 | 68.99763489 | 164.3174133 | 190.1703339
561.5976563 | 2.949312795 | -39.66164112 | 1.58e-06 |  | 40.4109726 | 35.63913345 | 148.0618744 | 68.60670471 | 164.331665 | 190.2538452
561.6972656 | 2.948287409 | -39.02502823 | 4.26e-07 |  | 40.34049225 | 35.61696243 | 148.0151062 | 68.26051331 | 164.3579712 | 190.2605896
561.796875 | 2.948998939 | -35.69408703 | 3.93e-05 |  | 40.33386612 | 35.63433456 | 147.9275818 | 67.84671021 | 164.3448639 | 190.2803345
561.8964844 | 2.948878566 | -35.6218586 | -1.78e-05 |  | 40.27278519 | 35.58987427 | 147.8993073 | 67.44664001 | 164.2584381 | 190.3025818
561.9960938 | 2.948550973 | -38.0249939 | -1.72e-05 |  | 40.24282837 | 35.60856247 | 147.8369751 | 67.1206131 | 164.1907196 | 190.2913513
562.0957031 | 2.948259702 | -37.55106544 | 3.97e-05 |  | 40.18623734 | 35.58522415 | 147.7480011 | 66.8633728 | 164.1753998 | 190.2581482
562.1953125 | 2.948161913 | -42.00462437 | -1.34e-05 |  | 40.17336655 | 35.58102036 | 147.7765961 | 66.72412109 | 164.2205658 | 190.2481842
562.2949219 | 2.94804899 | -43.41775036 | 2.1e-05 |  | 40.13393784 | 35.56834793 | 147.7534332 | 66.82128906 | 164.2387543 | 190.2738495
562.3945313 | 2.948259003 | -36.70255136 | 1.54e-05 |  | 40.10651016 | 35.56275177 | 147.7350769 | 67.09864807 | 164.1337891 | 190.2360229
562.4941406 | 2.948582871 | -42.73852825 | -2.55e-06 |  | 40.03885269 | 35.57458115 | 147.777832 | 67.42327118 | 163.9599152 | 190.1839752
562.59375 | 2.947950736 | -38.47044086 | -2.94e-05 |  | 40.03501129 | 35.57090378 | 147.7502747 | 67.67593384 | 163.9137115 | 190.1385803
562.6933594 | 2.948188689 | -38.03023434 | 3.27e-05 |  | 40.00415421 | 35.58384705 | 147.762146 | 67.78874969 | 163.7983856 | 190.0721283
562.7929688 | 2.948509296 | -36.69070387 | 3.25e-07 |  | 39.97558975 | 35.59019852 | 147.7957001 | 67.71854401 | 163.7167053 | 190.0168762
562.8925781 | 2.94865598 | -38.47180796 | 6.3e-06 |  | 39.93619537 | 35.55235672 | 147.8288269 | 67.57311249 | 163.5709534 | 189.9854279
562.9921875 | 2.948194975 | -42.93288517 | 4.82e-06 |  | 39.89837646 | 35.56954575 | 147.8504486 | 67.39094543 | 163.4204102 | 189.9066315
563.0917969 | 2.948318142 | -35.75606251 | 1.34e-05 |  | 39.86036301 | 35.61368561 | 147.8730164 | 67.17396545 | 163.2921295 | 189.8570099
563.1914063 | 2.948610112 | -32.94370842 | -6.42e-06 |  | 39.867836 | 35.59694672 | 147.8773651 | 66.95040131 | 163.2339325 | 189.8314514
563.2910156 | 2.94816331 | -39.94850445 | 1.67e-05 |  | 39.87617493 | 35.61352921 | 147.8571777 | 66.8325119 | 163.1439056 | 189.7992249
563.390625 | 2.948506037 | -38.272439 | 3.12e-05 |  | 39.84180832 | 35.64208984 | 147.8359985 | 67.00061035 | 163.125946 | 189.7774353
563.4902344 | 2.947981469 | -38.72289848 | 2.49e-05 |  | 39.82591248 | 35.61634064 | 147.7918549 | 67.28527832 | 162.9760437 | 189.7634583
563.5898438 | 2.948457142 | -40.98681736 | -9.14e-06 |  | 39.80659485 | 35.63352966 | 147.7966461 | 67.50063324 | 162.8253326 | 189.7603149
563.6894531 | 2.948506735 | -38.00699377 | 1.97e-05 |  | 39.81125259 | 35.65088654 | 147.8018951 | 67.65377808 | 162.7263641 | 189.6905823
563.7890625 | 2.948345384 | -36.76110935 | -1.07e-05 |  | 39.77903748 | 35.63678741 | 147.7284088 | 67.78387451 | 162.524353 | 189.6175842
563.8886719 | 2.948325593 | -36.34300423 | -1.36e-05 |  | 39.77431107 | 35.66994476 | 147.7232971 | 68.02799225 | 162.3535767 | 189.5341797
563.9882813 | 2.947817557 | -34.21055508 | -5.17e-05 |  | 39.75595856 | 35.67703629 | 147.6578064 | 68.47758484 | 162.2797089 | 189.4343109
564.0878906 | 2.947171917 | -37.22091055 | -6.28e-05 |  | 39.75906372 | 35.70996857 | 147.6070404 | 68.98705292 | 162.2360535 | 189.3242188
564.1875 | 2.947743516 | -38.47864342 | -5.29e-05 |  | 39.76680374 | 35.71681976 | 147.5215302 | 69.39340973 | 162.1406555 | 189.2746582
564.2871094 | 2.947608009 | -40.20825386 | -7.72e-05 |  | 39.73817444 | 35.73663712 | 147.4916992 | 69.98538971 | 161.9567261 | 189.1488342
564.3867188 | 2.947664587 | -38.75753117 | -5.57e-05 |  | 39.73799515 | 35.77432632 | 147.4220734 | 70.72462463 | 161.8734894 | 189.0376587
564.4863281 | 2.948066685 | -39.99065685 | -8.74e-05 |  | 39.72815323 | 35.77653885 | 147.4086304 | 71.36484528 | 161.868576 | 188.9626617
564.5859375 | 2.947086701 | -39.37022114 | -1.37e-05 |  | 39.69613266 | 35.82322693 | 147.3476257 | 71.82315063 | 161.8407898 | 188.9306793
564.6855469 | 2.947656205 | -37.28220272 | -1.02e-05 |  | 39.69995499 | 35.80886841 | 147.328537 | 72.0174942 | 161.8527374 | 188.8298798
564.7851563 | 2.947684377 | -34.6174953 | 2.72e-07 |  | 39.69555283 | 35.84394455 | 147.2962341 | 72.24608612 | 161.8845367 | 188.7950897
564.8847656 | 2.947415924 | -32.70902276 | 1.42e-06 |  | 39.6602478 | 35.89987183 | 147.247818 | 72.62078857 | 161.9608765 | 188.7638092
564.984375 | 2.947473433 | -40.08544159 | 2.07e-05 |  | 39.64837646 | 35.91957092 | 147.1817474 | 73.07733154 | 162.0162354 | 188.7229614
565.0839844 | 2.947844099 | -35.21058893 | -1.23e-05 |  | 39.62607193 | 35.92660522 | 147.1338959 | 73.44756317 | 162.0743408 | 188.6259766
565.1835938 | 2.946465742 | -36.84655285 | 2.22e-05 |  | 39.60486603 | 35.9692688 | 147.0858459 | 74.03108215 | 162.1038208 | 188.5927887
565.2832031 | 2.947110683 | -38.17150164 | -1.24e-05 |  | 39.60762024 | 36.0162468 | 147.0127411 | 74.5457077 | 162.1275482 | 188.5114594
565.3828125 | 2.947554458 | -37.18559408 | 3.77e-05 |  | 39.55066299 | 36.02658844 | 146.9684906 | 74.733284 | 162.099884 | 188.4308929
565.4824219 | 2.947464818 | -35.21058893 | 7.24e-06 |  | 39.60000229 | 36.06291962 | 146.9147949 | 74.61987305 | 162.0095978 | 188.3454895
565.5820313 | 2.947201021 | -38.09494352 | -1.62e-05 |  | 39.56953812 | 36.13610077 | 146.8960571 | 74.43917084 | 161.9779663 | 188.2649536
565.6816406 | 2.946965862 | -34.72071171 | 2.08e-06 |  | 39.54074097 | 36.18711853 | 146.8429413 | 74.2365036 | 162.0071564 | 188.1534424
565.78125 | 2.947804751 | -36.25642109 | -1.72e-05 |  | 39.52677917 | 36.19852066 | 146.8503113 | 73.96531677 | 161.9992065 | 188.081192
565.8808594 | 2.9471179 | -35.88639259 | 1.39e-05 |  | 39.5615387 | 36.23784256 | 146.8709106 | 73.60757446 | 161.9488831 | 188.0338593
565.9804688 | 2.947322326 | -37.65747166 | -1.44e-06 |  | 39.58330536 | 36.31625366 | 146.9139099 | 73.1905899 | 161.9432983 | 187.9302216
566.0800781 | 2.946505556 | -33.62406898 | -1.6e-05 |  | 39.57610703 | 36.31872559 | 146.9291534 | 72.75872803 | 161.8992157 | 187.893219
566.1796875 | 2.94729392 | -35.78978395 | -8.01e-06 |  | 39.59087753 | 36.34319687 | 146.9483185 | 72.31190491 | 161.9034882 | 187.84198
566.2792969 | 2.946577966 | -35.79980946 | 1.05e-05 |  | 39.5606842 | 36.36037827 | 146.947113 | 71.90200043 | 161.8953552 | 187.7645874
566.3789063 | 2.946438501 | -33.65870214 | 2.53e-05 |  | 39.63417053 | 36.38633347 | 146.9436035 | 71.48858643 | 161.9271088 | 187.6906891
566.4785156 | 2.946957247 | -36.33913088 | 7.48e-06 |  | 39.63542175 | 36.43660355 | 146.9386749 | 71.212677 | 161.90448 | 187.7133484
566.578125 | 2.946170513 | -34.05675626 | 8.97e-06 |  | 39.68152618 | 36.46271896 | 146.8622284 | 71.14654541 | 161.8719025 | 187.5763092
566.6777344 | 2.946771448 | -38.35606003 | 2.75e-05 |  | 39.70776749 | 36.50489044 | 146.7767792 | 71.13568115 | 161.8616028 | 187.5425415
566.7773438 | 2.946720924 | -35.63051701 | 4.15e-07 |  | 39.72655487 | 36.5208931 | 146.672287 | 70.99246979 | 161.8400269 | 187.4975281
566.8769531 | 2.946081338 | -39.86921215 | -4.01e-06 |  | 39.75295258 | 36.57828522 | 146.6096191 | 70.82933807 | 161.79039 | 187.4078064
566.9765625 | 2.946288558 | -31.15440157 | 2.01e-05 |  | 39.81628799 | 36.57139587 | 146.520813 | 70.73770142 | 161.7085114 | 187.26828
567.0761719 | 2.946598455 | -39.46591759 | 3.84e-05 |  | 39.83216095 | 36.56620407 | 146.4308929 | 70.57553101 | 161.5863342 | 187.1535797
567.1757813 | 2.946592635 | -35.283957 | 1.95e-05 |  | 39.85602951 | 36.57641983 | 146.2872162 | 70.34944916 | 161.4776764 | 187.0618286
567.2753906 | 2.94683245 | -31.06485647 | -6.37e-06 |  | 39.8814888 | 36.58659744 | 146.1444244 | 70.17501068 | 161.3929138 | 186.9264679
567.375 | 2.946860157 | -38.76094913 | 3.2e-05 |  | 39.92170334 | 36.59002686 | 146.0456238 | 69.99850464 | 161.2167969 | 186.8458252
567.4746094 | 2.946479712 | -36.90237617 | 1.14e-05 |  | 39.93298721 | 36.61057281 | 145.896637 | 69.76039124 | 161.0512543 | 186.7544556
567.5742188 | 2.94652069 | -35.30833673 | 3.56e-05 |  | 39.9630661 | 36.60069656 | 145.8345642 | 69.57472992 | 160.8483124 | 186.6192474
567.6738281 | 2.945811022 | -39.44290447 | -3.11e-06 |  | 39.95784378 | 36.63306427 | 145.6602631 | 69.31166077 | 160.6992035 | 186.5522614
567.7734375 | 2.945536282 | -33.79586792 | 3.61e-05 |  | 39.99630737 | 36.6500473 | 145.5029297 | 69.13542938 | 160.6351166 | 186.5048218
567.8730469 | 2.945955843 | -37.22227812 | 2.29e-05 |  | 39.98424149 | 36.64362717 | 145.3701172 | 69.25362396 | 160.6056366 | 186.4305573
567.9726563 | 2.945935354 | -33.0776844 | 1.64e-07 |  | 40.02487564 | 36.66117859 | 145.1986847 | 69.51113129 | 160.5940399 | 186.3700562
568.0722656 | 2.945641987 | -35.51932621 | -1.68e-06 |  | 40.04302597 | 36.63925552 | 145.0895233 | 69.7387085 | 160.6013336 | 186.3095703
568.171875 | 2.946072258 | -32.80813766 | -1.37e-05 |  | 40.06771851 | 36.66748047 | 144.9402008 | 70.14522552 | 160.6094666 | 186.2453308
568.2714844 | 2.946389606 | -30.76090442 | 2.01e-05 |  | 40.05532074 | 36.68359375 | 144.8134308 | 70.75315857 | 160.5817871 | 186.1872711
568.3710938 | 2.946506487 | -32.96877193 | 3.3e-05 |  | 40.08417892 | 36.67869949 | 144.6931458 | 71.40956879 | 160.578949 | 186.1170959
568.4707031 | 2.9458676 | -29.77704769 | 1.21e-05 |  | 40.05771637 | 36.70782471 | 144.6070251 | 72.0324707 | 160.6146393 | 186.0372162
568.5703125 | 2.946223132 | -37.9400053 | 2.13e-06 |  | 40.06022644 | 36.71235275 | 144.4889526 | 72.45501709 | 160.5412903 | 185.9399109
568.6699219 | 2.946189838 | -36.82217312 | -1.46e-05 |  | 40.06184387 | 36.76396561 | 144.4144287 | 72.67936707 | 160.4990692 | 185.8923798
568.7695313 | 2.94567761 | -37.2605567 | -3.32e-05 |  | 40.07623291 | 36.7714386 | 144.3190918 | 72.5593338 | 160.4960785 | 185.8159332
568.8691406 | 2.945518121 | -28.42020011 | -4.88e-05 |  | 40.08992386 | 36.79894257 | 144.214859 | 72.39617157 | 160.4240112 | 185.763092
568.96875 | 2.946307417 | -30.3102169 | -0.000105357 |  | 40.10388565 | 36.78942871 | 144.2021027 | 72.09938812 | 160.3543396 | 185.7405548
569.0683594 | 2.945795655 | -37.19721413 | -3.29e-05 |  | 40.13114548 | 36.83256912 | 144.1212158 | 71.80168915 | 160.2797394 | 185.7029266
569.1679688 | 2.945635002 | -31.66524148 | -7.07e-05 |  | 40.16205978 | 36.85923386 | 144.0558929 | 71.45989227 | 160.28862 | 185.7076111
569.2675781 | 2.945732791 | -29.84927613 | -4.46e-05 |  | 40.20604706 | 36.88228226 | 144.0228729 | 71.09723663 | 160.2423706 | 185.7181396
569.3671875 | 2.94594164 | -33.85852671 | -1.92e-05 |  | 40.20396805 | 36.92469788 | 144.0325012 | 70.8748703 | 160.1538544 | 185.8206482
569.4667969 | 2.946131863 | -30.57429518 | 9.36e-06 |  | 40.26349258 | 36.96223068 | 144.0112457 | 70.68984222 | 160.0665588 | 185.8279419
569.5664063 | 2.946199384 | -39.42786694 | 3.66e-05 |  | 40.30304337 | 36.96248627 | 143.9517365 | 70.61122894 | 159.9898834 | 185.8850861
569.6660156 | 2.946131164 | -34.10938954 | 1.76e-05 |  | 40.31296158 | 36.97000885 | 143.9546967 | 70.47098541 | 159.9250946 | 185.9141998
569.765625 | 2.945652232 | -40.3725338 | -9.74e-06 |  | 40.36014175 | 37.01127243 | 143.9657898 | 70.34713745 | 159.874939 | 185.9522858
569.8652344 | 2.946209628 | -39.54201984 | 3.69e-05 |  | 40.35518646 | 37.0047493 | 143.9531708 | 70.15758514 | 159.8897095 | 185.9882507
569.9648438 | 2.945488552 | -31.2546556 | 3.47e-05 |  | 40.40000153 | 37.01519775 | 143.9492645 | 69.92977905 | 159.9302979 | 186.0119934
570.0644531 | 2.945567481 | -28.10804558 | 2.39e-05 |  | 40.38834381 | 37.03145981 | 143.9482117 | 69.7278595 | 159.9577026 | 185.9852905
570.1640625 | 2.94535188 | -32.25400627 | -1.54e-05 |  | 40.46648026 | 36.99670792 | 143.9667206 | 69.54603577 | 160.0512695 | 186.0305176
570.2636719 | 2.945603803 | -33.62270164 | -2.03e-05 |  | 40.44589233 | 37.04990387 | 143.9760437 | 69.42935181 | 160.1369171 | 186.0740967
570.3632813 | 2.945644781 | -31.00424835 | -7.44e-06 |  | 40.48566818 | 37.05465317 | 143.9584045 | 69.26893616 | 160.2634277 | 186.0727386
570.4628906 | 2.945743036 | -34.14470649 | -3.84e-05 |  | 40.51177979 | 37.08536911 | 143.9899139 | 69.03856659 | 160.3575592 | 186.069931
570.5625 | 2.946000779 | -31.61032963 | -3.13e-05 |  | 40.51448822 | 37.06139374 | 144.0100708 | 68.8123703 | 160.4477234 | 186.1047821
570.6621094 | 2.9457747 | -30.6143968 | -1.83e-05 |  | 40.53381348 | 37.05934143 | 144.0190735 | 68.65364838 | 160.5323944 | 186.1228485
570.7617188 | 2.946085064 | -35.52593374 | -7.79e-06 |  | 40.53544998 | 37.05301285 | 144.0401917 | 68.42982483 | 160.6395874 | 186.1080017
570.8613281 | 2.945985179 | -34.0852375 | 1.42e-06 |  | 40.57244873 | 37.08330154 | 144.0477448 | 68.24949646 | 160.7370453 | 186.1026764
570.9609375 | 2.945512999 | -32.264943 | 7.89e-06 |  | 40.59972382 | 37.07348251 | 144.0866089 | 67.98898315 | 160.8248291 | 186.111145
571.0605469 | 2.94576562 | -30.02699924 | 2.12e-05 |  | 40.61689377 | 37.09485626 | 144.04776 | 67.74902344 | 160.9615021 | 186.088623
571.1601563 | 2.945202636 | -31.18743986 | 2.4e-05 |  | 40.61322021 | 37.05706787 | 144.0251312 | 67.49876404 | 161.0507507 | 186.0818329
571.2597656 | 2.945245011 | -25.10065222 | 4.82e-05 |  | 40.59854889 | 37.06332779 | 143.9709015 | 67.26935577 | 161.13974 | 186.0504456
571.359375 | 2.945455024 | -32.36838698 | 2.3e-05 |  | 40.63484192 | 37.02912521 | 143.9624176 | 67.09260559 | 161.1770935 | 186.0482788
571.4589844 | 2.945210319 | -36.51708174 | 4.56e-05 |  | 40.64357376 | 37.03771591 | 143.9128265 | 67.1299057 | 161.1689758 | 185.9830627
571.5585938 | 2.945297863 | -33.63819575 | 1.12e-05 |  | 40.64851379 | 37.0333519 | 143.8984985 | 67.22476196 | 161.1544952 | 185.9799347
571.6582031 | 2.945281332 | -41.58515167 | 2.27e-05 |  | 40.66607285 | 37.04674149 | 143.8995819 | 67.34323883 | 161.1970978 | 185.9754181
571.7578125 | 2.945426153 | -29.2400049 | 2.43e-05 |  | 40.68193054 | 37.03033447 | 143.8607635 | 67.43675995 | 161.2416077 | 185.9696198
571.8574219 | 2.94576399 | -34.77835751 | 4.72e-05 |  | 40.69208145 | 37.00880432 | 143.8465576 | 67.40196991 | 161.2350464 | 185.9196625
571.9570313 | 2.945985878 | -38.86462116 | 1.49e-05 |  | 40.69832993 | 37.05699158 | 143.8279572 | 67.29647064 | 161.1836853 | 185.9234009
572.0566406 | 2.94575817 | -38.57889748 | 3.7e-05 |  | 40.72144318 | 37.01506805 | 143.7301331 | 67.17156982 | 161.1351166 | 185.9297638
572.15625 | 2.945249435 | -38.5112257 | 1.59e-05 |  | 40.70912933 | 37.04801559 | 143.7145996 | 67.02495575 | 161.2025452 | 185.9320526
572.2558594 | 2.946078079 | -38.69418907 | 2.94e-06 |  | 40.75062943 | 37.00406265 | 143.6326294 | 66.88783264 | 161.3005371 | 186.0143433
572.3554688 | 2.945028245 | -36.31816864 | 2.38e-05 |  | 40.77524567 | 37.01322556 | 143.641098 | 66.64633179 | 161.4191895 | 186.0511322
572.4550781 | 2.945580753 | -37.863904 | -1.83e-05 |  | 40.75584412 | 37.0372963 | 143.6138916 | 66.36837006 | 161.5635986 | 186.0861969
572.5546875 | 2.945501823 | -36.56880379 | -6.13e-06 |  | 40.7696991 | 37.03593826 | 143.5474854 | 65.99876404 | 161.6990967 | 186.1336975
572.6542969 | 2.944703447 | -35.92922831 | 2.35e-05 |  | 40.79772186 | 36.99378967 | 143.530304 | 65.55387878 | 161.8200684 | 186.1724091
572.7539063 | 2.944458276 | -37.44716597 | 6.56e-06 |  | 40.81107712 | 37.02137756 | 143.4729614 | 65.11737061 | 161.9545135 | 186.2294312
572.8535156 | 2.944930457 | -33.40396571 | 3.41e-06 |  | 40.82543182 | 37.00671387 | 143.4404602 | 64.65867615 | 162.0557098 | 186.2910767
572.953125 | 2.94544315 | -36.07938147 | 3.77e-05 |  | 40.82047653 | 36.97438049 | 143.4454498 | 64.287117 | 162.2105865 | 186.325119
573.0527344 | 2.946186345 | -40.05992317 | -5.62e-06 |  | 40.85310745 | 36.97467041 | 143.406662 | 63.87761307 | 162.3404846 | 186.3951569
573.1523438 | 2.945468063 | -32.86669517 | 2.01e-05 |  | 40.85848999 | 36.93592072 | 143.3608093 | 63.4863205 | 162.4234619 | 186.4980316
573.2519531 | 2.945442684 | -43.83858871 | -2.98e-05 |  | 40.83023453 | 36.94808578 | 143.3513184 | 63.13100052 | 162.6410065 | 186.5819855
573.3515625 | 2.945528831 | -41.02919769 | -2.17e-05 |  | 40.83837891 | 36.92256546 | 143.3443298 | 62.78079987 | 162.754837 | 186.6733246
573.4511719 | 2.94519146 | -33.52313137 | -5.31e-05 |  | 40.84123611 | 36.92585754 | 143.292099 | 62.46700287 | 162.887146 | 186.7447815
573.5507813 | 2.944881096 | -39.51946259 | -3.6e-05 |  | 40.85537338 | 36.89543533 | 143.2428284 | 62.222229 | 162.9825745 | 186.8187714
573.6503906 | 2.94505246 | -37.43622923 | -3.81e-05 |  | 40.82709122 | 36.84814072 | 143.2183075 | 61.99167633 | 163.0863342 | 186.9677734
573.75 | 2.945279004 | -30.54513037 | -6.28e-05 |  | 40.84792328 | 36.86421967 | 143.1789398 | 61.82756042 | 163.1138763 | 187.0284424
573.8496094 | 2.94473581 | -35.45438862 | -1.76e-05 |  | 40.86004257 | 36.84107971 | 143.1465912 | 61.61971664 | 163.0626068 | 187.0690918
573.9492188 | 2.944892272 | -35.93993759 | -4.2e-05 |  | 40.84225845 | 36.83983612 | 143.1253662 | 61.44244385 | 163.0686493 | 187.1572113
574.0488281 | 2.945322311 | -37.46972275 | -3.22e-05 |  | 40.84889984 | 36.87453079 | 143.1168823 | 61.34915161 | 163.122467 | 187.2263031
574.1484375 | 2.945547458 | -34.07862973 | -6.66e-06 |  | 40.85876465 | 36.8428154 | 143.0807953 | 61.20929337 | 163.1839142 | 187.290802
574.2480469 | 2.945143497 | -34.51587415 | 1.04e-05 |  | 40.86646271 | 36.84321594 | 143.0578918 | 61.19403839 | 163.2341461 | 187.3383636
574.3476563 | 2.945383079 | -33.51310587 | 1.56e-05 |  | 40.84747696 | 36.85175705 | 143.0178833 | 61.09619904 | 163.2448425 | 187.3767548
574.4472656 | 2.944580279 | -35.38238811 | -3.47e-06 |  | 40.84403229 | 36.83328629 | 142.9791412 | 61.00236511 | 163.2044067 | 187.3997345
574.546875 | 2.945105312 | -36.86637592 | 5.09e-05 |  | 40.84064484 | 36.81789398 | 142.8763885 | 60.8495369 | 163.1894836 | 187.3579407
574.6464844 | 2.944772132 | -29.55990648 | -3.39e-06 |  | 40.81780243 | 36.8012886 | 142.7970734 | 60.55143738 | 163.1599884 | 187.3375854
574.7460938 | 2.944637556 | -30.5216618 | 3.19e-05 |  | 40.81983185 | 36.81293106 | 142.5726318 | 60.34035873 | 163.1060944 | 187.2767029
574.8457031 | 2.945721848 | -29.72919911 | -1.73e-05 |  | 40.82772446 | 36.77412796 | 142.3488007 | 60.06642151 | 163.0173492 | 187.2374878
574.9453125 | 2.944680629 | -34.08888316 | -1.44e-05 |  | 40.82208252 | 36.76376724 | 142.1712799 | 59.791996 | 162.8930969 | 187.1654205
575.0449219 | 2.945985179 | -26.32648563 | -1.24e-05 |  | 40.7918663 | 36.74129868 | 141.9859467 | 59.50066757 | 162.7997894 | 187.0392456
575.1445313 | 2.945202636 | -33.43859887 | -1.29e-05 |  | 40.76449966 | 36.72145462 | 141.7976837 | 59.26658249 | 162.6407471 | 186.9394226
575.2441406 | 2.945019631 | -31.4483282 | -5.95e-05 |  | 40.75092697 | 36.69549179 | 141.6302185 | 59.27366257 | 162.4228516 | 186.8410187
575.34375 | 2.944727428 | -29.89461833 | -1.08e-05 |  | 40.72597504 | 36.67300797 | 141.4910278 | 59.52020645 | 162.2314453 | 186.7287903
575.4433594 | 2.945234766 | -29.05612993 | -3.04e-06 |  | 40.7456131 | 36.66423416 | 141.3772125 | 59.76659775 | 162.0782166 | 186.5949554
575.5429688 | 2.94476538 | -32.01635861 | 2.97e-05 |  | 40.71340942 | 36.64396286 | 141.2870026 | 60.00154877 | 161.8401489 | 186.4951172
575.6425781 | 2.944543725 | -31.10017323 | 2.4e-05 |  | 40.70406723 | 36.63383865 | 141.1842194 | 60.02231598 | 161.6599731 | 186.3672943
575.7421875 | 2.94458773 | -33.53361249 | 1.36e-05 |  | 40.64596176 | 36.66760254 | 141.1222839 | 59.86457825 | 161.4688416 | 186.3193665
575.8417969 | 2.944447566 | -35.44755316 | 1.39e-06 |  | 40.65774918 | 36.61106873 | 141.0463867 | 59.67225647 | 161.3061066 | 186.2670593
575.9414063 | 2.944637556 | -34.05265498 | 1.55e-05 |  | 40.62548065 | 36.5782547 | 141.0321045 | 59.47233582 | 161.1139832 | 186.2487335
576.0410156 | 2.945065033 | -34.58491254 | 1.75e-05 |  | 40.60105896 | 36.5634346 | 140.9919891 | 59.31058502 | 160.9488373 | 186.2454376
576.140625 | 2.944475738 | -27.12464452 | 2.88e-05 |  | 40.57056808 | 36.55668259 | 141.0043182 | 59.25119019 | 160.8169861 | 186.254715
576.2402344 | 2.944982145 | -29.99373311 | 4.06e-06 |  | 40.55703354 | 36.53075027 | 141.0190582 | 59.24606323 | 160.6631012 | 186.2053223
576.3398438 | 2.945176791 | -28.26867986 | -4.94e-06 |  | 40.53525543 | 36.50141144 | 140.9882965 | 59.3085289 | 160.5706177 | 186.160675
576.4394531 | 2.945161425 | -25.09358883 | 2.13e-06 |  | 40.47448349 | 36.48736572 | 141.0330963 | 59.59911728 | 160.5185852 | 186.1238556
576.5390625 | 2.945424989 | -26.79061627 | -8.42e-06 |  | 40.44419479 | 36.46995926 | 141.0410309 | 59.99790192 | 160.4980469 | 186.0216827
576.6386719 | 2.944543259 | -27.20644259 | 4.26e-05 |  | 40.40749359 | 36.44939041 | 141.0758209 | 60.64880371 | 160.4574127 | 185.9310455
576.7382813 | 2.944096923 | -29.39539862 | -2.54e-05 |  | 40.38364792 | 36.41791534 | 141.1032867 | 61.4692955 | 160.3860626 | 185.8374786
576.8378906 | 2.94411066 | -36.70984268 | 4.81e-06 |  | 40.35084915 | 36.38645935 | 141.1760559 | 62.54201508 | 160.3747101 | 185.738678
576.9375 | 2.944703447 | -25.18974161 | -1.47e-05 |  | 40.31755447 | 36.39039612 | 141.2259979 | 63.8400383 | 160.3555603 | 185.695694
577.0371094 | 2.944878768 | -28.52455568 | 3.69e-05 |  | 40.28475952 | 36.35521698 | 141.2790985 | 65.10365295 | 160.3361053 | 185.5607147
577.1367188 | 2.944772132 | -27.73049784 | 4.47e-05 |  | 40.21012497 | 36.35884476 | 141.3070374 | 66.04843903 | 160.2685852 | 185.4838562
577.2363281 | 2.944131149 | -28.51908708 | -1.61e-05 |  | 40.1891861 | 36.3540802 | 141.3460388 | 66.69998169 | 160.2641296 | 185.470932
577.3359375 | 2.944935113 | -26.34289074 | 1.33e-05 |  | 40.18263245 | 36.34481812 | 141.3773804 | 67.20041656 | 160.2205048 | 185.4151764
577.4355469 | 2.944546053 | -25.55247879 | 3.55e-05 |  | 40.16858292 | 36.33939743 | 141.3793335 | 67.44356537 | 160.2251129 | 185.3901367
577.5351563 | 2.945041051 | -32.65730095 | 1.99e-05 |  | 40.12815094 | 36.32930374 | 141.427063 | 67.61286926 | 160.1619568 | 185.358551
577.6347656 | 2.944372362 | -28.17047644 | 3.73e-05 |  | 40.09135056 | 36.2966423 | 141.4330902 | 67.79789734 | 160.1853485 | 185.2692261
577.734375 | 2.94455816 | -27.42905235 | 1.17e-06 |  | 40.04403305 | 36.34483719 | 141.4832916 | 67.98950958 | 160.1560516 | 185.2092133
577.8339844 | 2.945097396 | -30.19811466 | -9.99e-06 |  | 40.01799774 | 36.29115295 | 141.5223694 | 68.09806824 | 160.1895447 | 185.1508179
577.9335938 | 2.943819854 | -26.44815779 | -2.19e-05 |  | 39.97246933 | 36.30561066 | 141.5853271 | 68.29921722 | 160.1973572 | 185.1273499
578.0332031 | 2.9445088 | -25.94802666 | -5.18e-05 |  | 39.93312454 | 36.29077911 | 141.6030273 | 68.45941162 | 160.2113647 | 185.0546875
578.1328125 | 2.944931621 | -26.68922305 | -3.74e-05 |  | 39.88035583 | 36.27981949 | 141.6896667 | 68.84560394 | 160.2354431 | 185.0343018
578.2324219 | 2.944169333 | -29.21562505 | -7.78e-05 |  | 39.82968521 | 36.30067062 | 141.7372742 | 69.57249451 | 160.3163605 | 184.9943237
578.3320313 | 2.944487846 | -26.27704191 | -3.11e-05 |  | 39.79397202 | 36.31698227 | 141.7913818 | 70.36475372 | 160.3120117 | 184.9257507
578.4316406 | 2.944228007 | -27.1873033 | -5.83e-05 |  | 39.75931168 | 36.33488464 | 141.8887024 | 71.03618622 | 160.3442993 | 184.8694458
578.53125 | 2.945031971 | -24.65224314 | -4.77e-05 |  | 39.72238541 | 36.31031036 | 141.96521 | 71.47491455 | 160.3233337 | 184.8399963
578.6308594 | 2.94454908 | -22.28260231 | -2.39e-05 |  | 39.66877747 | 36.30634689 | 142.0275879 | 71.9080658 | 160.2868652 | 184.8047485
578.7304688 | 2.944397274 | -27.06016278 | -2.23e-05 |  | 39.62215424 | 36.29845047 | 142.0641937 | 72.34512329 | 160.2132721 | 184.7505035
578.8300781 | 2.94420612 | -25.93481112 | -1.29e-05 |  | 39.58810806 | 36.30516815 | 142.1241608 | 72.78170776 | 160.1103516 | 184.7222137
578.9296875 | 2.944227541 | -30.0491007 | 1.66e-05 |  | 39.56557846 | 36.33862686 | 142.1405487 | 73.10467529 | 160.0336609 | 184.6601715
579.0292969 | 2.944421722 | -29.24957466 | 2.49e-06 |  | 39.49105835 | 36.34637833 | 142.2070923 | 73.34275055 | 159.9397278 | 184.6503754
579.1289063 | 2.943931846 | -29.69183171 | -1.41e-05 |  | 39.43574905 | 36.32500458 | 142.2046204 | 73.47272491 | 159.934021 | 184.6107025
579.2285156 | 2.944275271 | -25.86007643 | -1.15e-05 |  | 39.43824768 | 36.32539749 | 142.2518921 | 73.54400635 | 159.8755188 | 184.5847626
579.328125 | 2.943659201 | -31.71741915 | -2.32e-06 |  | 39.38954544 | 36.33553696 | 142.2922668 | 73.47058868 | 159.8888397 | 184.5531464
579.4277344 | 2.944343956 | -29.21084011 | -8.33e-06 |  | 39.33979416 | 36.32854843 | 142.3136749 | 73.39406586 | 159.8919678 | 184.5424957
579.5273438 | 2.944394946 | -25.85027885 | 2.57e-05 |  | 39.29656601 | 36.34007645 | 142.3543091 | 73.32717133 | 159.8947449 | 184.4727325
579.6269531 | 2.943606116 | -29.13018119 | 1.3e-05 |  | 39.25053406 | 36.34102631 | 142.3826904 | 73.21651459 | 159.8204498 | 184.4116364
579.7265625 | 2.943588421 | -32.94940472 | -1.4e-05 |  | 39.21100235 | 36.32374573 | 142.4034882 | 73.14579773 | 159.7627411 | 184.3898468
579.8261719 | 2.943495987 | -26.52927208 | -6.59e-05 |  | 39.16540909 | 36.33627319 | 142.4359131 | 73.07601166 | 159.6909485 | 184.3137817
579.9257813 | 2.943436382 | -33.43905449 | -5.67e-05 |  | 39.12121201 | 36.31891632 | 142.4577942 | 72.92438507 | 159.5823517 | 184.2736359
580.0253906 | 2.944313921 | -33.41945958 | -1.73e-05 |  | 39.04714966 | 36.31107712 | 142.4766235 | 72.7286377 | 159.4155884 | 184.2657928
580.125 | 2.943340223 | -31.05619818 | 9.55e-06 |  | 39.00147629 | 36.30641174 | 142.5227814 | 72.47229004 | 159.2350464 | 184.1889648
580.2246094 | 2.943630796 | -25.51374388 | -1.55e-05 |  | 38.9734993 | 36.30062103 | 142.5610962 | 72.30483246 | 159.0223389 | 184.1229401
580.3242188 | 2.9443854 | -29.30243587 | 9.19e-06 |  | 38.90976715 | 36.29257965 | 142.6006622 | 72.10020447 | 158.8628235 | 184.04039
580.4238281 | 2.943469211 | -32.00838375 | 7.5e-06 |  | 38.86164856 | 36.24431229 | 142.6354828 | 71.91278839 | 158.7139893 | 183.9904175
580.5234375 | 2.943997737 | -31.27971911 | 4.41e-06 |  | 38.81620407 | 36.21413803 | 142.6433105 | 71.80382538 | 158.553299 | 183.9334717
580.6230469 | 2.944296924 | -28.22470498 | 1.9e-05 |  | 38.75097656 | 36.18503952 | 142.7280121 | 71.70990753 | 158.404953 | 183.8871002
580.7226563 | 2.943740925 | -37.68777561 | 2.97e-05 |  | 38.7309494 | 36.1620903 | 142.7910309 | 71.75115204 | 158.2576447 | 183.7947235
580.8222656 | 2.943847794 | -35.7815814 | 5.39e-06 |  | 38.69412231 | 36.12165833 | 142.8056641 | 71.91395569 | 158.1799469 | 183.7502747
580.921875 | 2.944331616 | -34.47258282 | 1.17e-05 |  | 38.63955307 | 36.0962677 | 142.834137 | 72.06637573 | 158.0664063 | 183.7140045
581.0214844 | 2.944254316 | -33.67761374 | 9.02e-06 |  | 38.58364487 | 36.08851624 | 142.8666382 | 72.20722961 | 158.0134735 | 183.6246033
581.1210938 | 2.943655942 | -24.18036556 | 3.36e-05 |  | 38.56528473 | 36.04229355 | 142.9092407 | 72.19963837 | 157.9332428 | 183.5518188
581.2207031 | 2.943454543 | -31.90562344 | 2.23e-05 |  | 38.42180634 | 36.05302048 | 142.921875 | 72.31855774 | 157.8693848 | 183.4756165
581.3203125 | 2.94390507 | -31.33713734 | 9.67e-06 |  | 38.38508987 | 36.03887558 | 142.9576569 | 72.79909515 | 157.8365479 | 183.456192
581.4199219 | 2.944038482 | -39.21801662 | -1.85e-05 |  | 38.34653091 | 36.02827454 | 142.9903107 | 73.4223938 | 157.764801 | 183.3705902
581.5195313 | 2.943511587 | -30.0696072 | 3.09e-05 |  | 38.32684708 | 35.99713516 | 142.9985504 | 74.04962921 | 157.7668304 | 183.2701416
581.6191406 | 2.943336964 | -26.0845089 | -1.03e-05 |  | 38.30273438 | 36.00263214 | 143.01651 | 74.56793213 | 157.719162 | 183.2526398
581.71875 | 2.944074804 | -33.31487632 | 2.12e-05 |  | 38.26569366 | 35.98051071 | 143.0213318 | 75.06476593 | 157.6747437 | 183.2251282
581.8183594 | 2.943770494 | -32.74069405 | 3.08e-05 |  | 38.20399094 | 35.99657059 | 143.0409851 | 75.39807892 | 157.6555023 | 183.1621857
581.9179688 | 2.944158856 | -28.83260894 | -6e-06 |  | 38.17475128 | 35.97203064 | 143.0419617 | 75.51230621 | 157.6304321 | 183.1579742
582.0175781 | 2.943645231 | -29.07709217 | 8.54e-06 |  | 38.14842606 | 35.99900436 | 143.0517731 | 75.48225403 | 157.624649 | 183.1624756
582.1171875 | 2.943449887 | -32.96694922 | 3.18e-05 |  | 38.13720322 | 35.99543762 | 143.0833588 | 75.39797211 | 157.5942078 | 183.167511
582.2167969 | 2.944089472 | -29.60798287 | 1.49e-05 |  | 38.08898544 | 36.02442169 | 143.0610809 | 75.19921112 | 157.5243835 | 183.1501617
582.3164063 | 2.944234991 | -28.84719133 | 2.57e-05 |  | 38.09197235 | 36.03731155 | 143.071701 | 75.12525177 | 157.5692749 | 183.1581421
582.4160156 | 2.943486208 | -25.66116333 | 1.59e-05 |  | 38.06391144 | 36.04882431 | 143.0599365 | 75.00499725 | 157.5804596 | 183.1479797
582.515625 | 2.944407752 | -26.14169884 | -5.36e-06 |  | 38.04385376 | 36.08634567 | 143.0235291 | 74.83350372 | 157.5558319 | 183.1250916
582.6152344 | 2.943833126 | -24.11155462 | -1.64e-05 |  | 38.07808685 | 36.10179138 | 143.0289764 | 74.57078552 | 157.5037384 | 183.1316223
582.7148438 | 2.944018692 | -25.36336327 | 4.39e-06 |  | 38.08410263 | 36.11197662 | 142.9945068 | 74.51242065 | 157.3917389 | 183.1108246
582.8144531 | 2.943411237 | -26.1508131 | -3.88e-05 |  | 38.085186 | 36.1045723 | 142.99263 | 74.3817749 | 157.3032684 | 183.0799561
582.9140625 | 2.943772357 | -30.8290316 | -3.59e-05 |  | 38.1104126 | 36.11629105 | 142.9934082 | 74.14499664 | 157.2307281 | 183.0592041
583.0136719 | 2.944355831 | -24.69940805 | -3.76e-05 |  | 38.14734268 | 36.11667252 | 143.0168457 | 73.92169952 | 157.1415405 | 183.0279541
583.1132813 | 2.943731844 | -28.57354331 | -6.55e-05 |  | 38.18043518 | 36.14868164 | 143.004303 | 73.64396667 | 157.1756592 | 182.9927216
583.2128906 | 2.944466658 | -25.37521124 | -1.7e-05 |  | 38.16176987 | 36.15703964 | 143.0765533 | 73.4526825 | 157.1854706 | 182.9686584
583.3125 | 2.943901811 | -24.69712925 | -4.27e-06 |  | 38.19411087 | 36.19507599 | 143.082901 | 73.32701111 | 157.2159882 | 182.966095
583.4121094 | 2.943711355 | -20.96995735 | 6.46e-06 |  | 38.20585251 | 36.2002182 | 143.138855 | 73.25845337 | 157.2061615 | 182.916275
583.5117188 | 2.943149535 | -23.80099487 | 1.27e-05 |  | 38.21704483 | 36.19344711 | 143.155304 | 73.35230255 | 157.2245483 | 182.8844757
583.6113281 | 2.944016363 | -23.70438623 | 1.06e-05 |  | 38.22262573 | 36.21570206 | 143.1680145 | 73.62437439 | 157.1969147 | 182.8566589
583.7109375 | 2.944390057 | -23.63238573 | 4.51e-05 |  | 38.21902847 | 36.20975494 | 143.2185516 | 74.1241684 | 157.2028809 | 182.7998657
583.8105469 | 2.944126492 | -18.40709972 | 6.1e-05 |  | 38.23313904 | 36.23884964 | 143.2350769 | 74.56650543 | 157.2677307 | 182.7351685
583.9101563 | 2.943626372 | -17.16030312 | 1.79e-05 |  | 38.27355957 | 36.2372818 | 143.3027496 | 74.86413574 | 157.3139038 | 182.7272644
584.0097656 | 2.944597276 | -20.81160164 | 2.27e-05 |  | 38.30110168 | 36.25319672 | 143.2836456 | 75.05170441 | 157.2948761 | 182.7285461
584.109375 | 2.94447015 | -20.62749863 | 3.12e-05 |  | 38.25981903 | 36.26950455 | 143.3191376 | 75.28019714 | 157.2873077 | 182.7217255
584.2089844 | 2.944036387 | -24.32937908 | -3.28e-05 |  | 38.26132965 | 36.24113464 | 143.3342438 | 75.37561035 | 157.2733612 | 182.7279968
584.3085938 | 2.944115782 | -21.33884716 | -7.38e-06 |  | 38.2898941 | 36.28942871 | 143.3606873 | 75.32865906 | 157.2687988 | 182.7308655
584.4082031 | 2.943725791 | -28.34933901 | -1.14e-05 |  | 38.32073212 | 36.34443665 | 143.3719635 | 75.34888458 | 157.2067871 | 182.7391357
584.5078125 | 2.943900414 | -20.96653938 | -8.43e-06 |  | 38.32311249 | 36.34925842 | 143.3326111 | 75.22992706 | 157.1478424 | 182.7708282
584.6074219 | 2.944212873 | -21.55735493 | -7.14e-06 |  | 38.32045364 | 36.36853409 | 143.3321838 | 75.22299957 | 157.0792389 | 182.7664642
584.7070313 | 2.944319043 | -23.25187635 | 2.88e-05 |  | 38.34193039 | 36.38885498 | 143.3106995 | 75.3073349 | 157.0357666 | 182.7316132
584.8066406 | 2.944662469 | -24.62672377 | 2.67e-06 |  | 38.3405838 | 36.41847992 | 143.3016357 | 75.359375 | 156.9934998 | 182.7415924
584.90625 | 2.943560481 | -18.80036926 | 1.47e-05 |  | 38.36336517 | 36.43772507 | 143.2928772 | 75.26425934 | 156.9886017 | 182.7054749
585.0058594 | 2.944402397 | -26.21757364 | 3.28e-05 |  | 38.37485123 | 36.46437454 | 143.2577515 | 75.08081818 | 157.0361176 | 182.704483
585.1054688 | 2.94433278 | -26.79767966 | 1.57e-05 |  | 38.37112808 | 36.508461 | 143.2127838 | 74.78555298 | 156.9526367 | 182.6579132
585.2050781 | 2.944991691 | -24.0899086 | 3.07e-05 |  | 38.38940048 | 36.50616455 | 143.2247467 | 74.3890152 | 156.993927 | 182.6457825
585.3046875 | 2.944216132 | -26.85805988 | 1.96e-05 |  | 38.39619064 | 36.51123047 | 143.1312714 | 73.85961914 | 157.0511627 | 182.6127777
585.4042969 | 2.945021726 | -27.04102349 | 2.63e-05 |  | 38.37439728 | 36.58560562 | 143.0665283 | 73.15232849 | 157.0407257 | 182.6240082
585.5039063 | 2.944385866 | -27.09935308 | 4.54e-05 |  | 38.44644928 | 36.55913925 | 143.0071259 | 72.44985962 | 157.0971832 | 182.6387787
585.6035156 | 2.94499984 | -24.46814013 | 4.45e-05 |  | 38.43850708 | 36.5701828 | 142.9162445 | 71.75021362 | 157.171875 | 182.6308899
585.703125 | 2.944363281 | -25.95668507 | 1.47e-05 |  | 38.45093918 | 36.60068893 | 142.855835 | 71.10330963 | 157.3016052 | 182.6973267
585.8027344 | 2.944232197 | -34.11052871 | 1.98e-05 |  | 38.49416733 | 36.59457016 | 142.7725677 | 70.45517731 | 157.4084473 | 182.7433472
585.9023438 | 2.944415435 | -32.06033361 | -5.07e-06 |  | 38.6043129 | 36.63975525 | 142.6457977 | 69.77593231 | 157.5858307 | 182.8257141
586.0019531 | 2.944495995 | -26.88061714 | 2.47e-05 |  | 38.57455444 | 36.62650681 | 142.5444031 | 69.19413757 | 157.7304382 | 182.8870392
586.1015625 | 2.944145352 | -28.94015419 | 2.07e-05 |  | 38.58523941 | 36.64581299 | 142.4573364 | 68.64440155 | 157.8999176 | 182.9269562
586.2011719 | 2.944360022 | -27.6008513 | 4.9e-05 |  | 38.59354019 | 36.63897705 | 142.4065247 | 68.01394653 | 158.0747833 | 183.0322723
586.3007813 | 2.944684587 | -26.75347686 | 4.55e-05 |  | 38.62228394 | 36.65978241 | 142.3040161 | 67.53916931 | 158.2495117 | 183.0968781
586.4003906 | 2.944991225 | -22.65103626 | 1.93e-05 |  | 38.64025497 | 36.66474533 | 142.2366486 | 67.00078583 | 158.3674316 | 183.2259064
586.5 | 2.944045933 | -27.30760837 | 5.62e-05 |  | 38.65529633 | 36.6657486 | 142.1395874 | 66.48847961 | 158.5096741 | 183.3042603
586.5996094 | 2.944220323 | -30.77366403 | 2.61e-05 |  | 38.71685791 | 36.71569443 | 142.0619354 | 66.00580597 | 158.6392822 | 183.3756256
586.6992188 | 2.944488311 | -32.1801827 | 3.73e-05 |  | 38.69255447 | 36.69354248 | 141.9704285 | 65.57806396 | 158.7202759 | 183.48909
586.7988281 | 2.94394209 | -30.16029149 | 3.04e-05 |  | 38.73039246 | 36.72777939 | 141.8542633 | 65.1992569 | 158.7542114 | 183.5077057
586.8984375 | 2.945096232 | -24.75773764 | 3.85e-05 |  | 38.73849869 | 36.74617004 | 141.758606 | 64.91447449 | 158.7979889 | 183.5605621
586.9980469 | 2.944785869 | -28.48536539 | 3.12e-06 |  | 38.7427063 | 36.77617645 | 141.6459045 | 64.85075378 | 158.8677368 | 183.5904083
587.0976563 | 2.945102518 | -31.83498979 | -6.6e-06 |  | 38.76156998 | 36.80978394 | 141.5614319 | 64.83042908 | 158.9124908 | 183.6605377
587.1972656 | 2.945030341 | -29.73124975 | 2.41e-05 |  | 38.79011536 | 36.83213425 | 141.4849091 | 64.71048737 | 158.9678802 | 183.6644592
587.296875 | 2.944592154 | -33.07153249 | -1.97e-05 |  | 38.81402206 | 36.84655762 | 141.4038544 | 64.5510025 | 158.9829407 | 183.7121735
587.3964844 | 2.944898093 | -34.25453019 | -2.97e-05 |  | 38.81908417 | 36.84408188 | 141.3473358 | 64.3529129 | 158.9869995 | 183.7057495
587.4960938 | 2.944717184 | -26.29549789 | -2.85e-05 |  | 38.85095978 | 36.83445358 | 141.2749634 | 64.16484833 | 159.0157471 | 183.6927948
587.5957031 | 2.943917643 | -31.09333774 | -3.16e-06 |  | 38.84298706 | 36.85145187 | 141.2702332 | 64.04303741 | 159.0103607 | 183.6771393
587.6953125 | 2.944450127 | -26.38846111 | -2.04e-05 |  | 38.84624863 | 36.86128998 | 141.191925 | 64.26667023 | 159.1270142 | 183.6509399
587.7949219 | 2.945310203 | -27.52247095 | -2.61e-05 |  | 38.86185455 | 36.84726334 | 141.1720123 | 64.85728455 | 159.1958923 | 183.6663818
587.8945313 | 2.94519146 | -29.35529709 | -1.01e-05 |  | 38.88247681 | 36.79718781 | 141.1026459 | 65.64206696 | 159.2769775 | 183.6852875
587.9941406 | 2.945548622 | -30.22135538 | -3.75e-06 |  | 38.85763931 | 36.82249069 | 141.1133423 | 66.24312592 | 159.3146362 | 183.7235413
588.09375 | 2.944859443 | -26.40896702 | 1.34e-05 |  | 38.8927002 | 36.80046082 | 141.0852814 | 66.62693024 | 159.3548126 | 183.7519684
588.1933594 | 2.945183776 | -31.34556776 | 2.57e-05 |  | 38.88759995 | 36.77758026 | 141.0309448 | 66.66539001 | 159.4049377 | 183.7744446
588.2929688 | 2.94509274 | -34.0264523 | 5.42e-05 |  | 38.9004364 | 36.77483368 | 141.0010529 | 66.58335114 | 159.4382172 | 183.7748413
588.3925781 | 2.945021726 | -31.42144185 | 2.22e-05 |  | 38.89439392 | 36.78292847 | 141.0638885 | 66.36911011 | 159.40802 | 183.7540894
588.4921875 | 2.94531812 | -29.54896975 | 6.05e-05 |  | 38.9008255 | 36.75072861 | 141.0283508 | 66.16737366 | 159.4479218 | 183.7297821
588.5917969 | 2.945195185 | -29.25025821 | 2.26e-05 |  | 38.92657471 | 36.7426796 | 141.0392914 | 66.15081024 | 159.4821777 | 183.674942
588.6914063 | 2.945533022 | -34.26113772 | 5.46e-06 |  | 38.88124084 | 36.71836472 | 141.0615082 | 66.24803925 | 159.5079803 | 183.6464386
588.7910156 | 2.945389599 | -30.73652446 | 4.35e-06 |  | 38.85988998 | 36.71891022 | 141.0800171 | 66.17566681 | 159.4498596 | 183.5692596
588.890625 | 2.945678076 | -37.3981781 | -1.28e-06 |  | 38.89152145 | 36.70822144 | 141.1046753 | 65.99290466 | 159.3519287 | 183.48909
588.9902344 | 2.945333021 | -33.06515241 | 3.48e-06 |  | 38.82712173 | 36.65548706 | 141.1307678 | 65.6723175 | 159.2309875 | 183.3483429
589.0898438 | 2.944937441 | -30.03155619 | 3.68e-05 |  | 38.84005356 | 36.65455627 | 141.1045837 | 65.2919693 | 159.0939789 | 183.2570343
589.1894531 | 2.945393324 | -31.37587184 | 1.55e-05 |  | 38.81063461 | 36.66483307 | 141.0904388 | 64.95983887 | 159.0890808 | 183.1791229
589.2890625 | 2.945551649 | -34.99527121 | 4.64e-05 |  | 38.78281403 | 36.65330887 | 141.1330109 | 64.63951874 | 159.1108398 | 183.0966949
589.3886719 | 2.946192631 | -31.39090997 | 1.82e-05 |  | 38.76786804 | 36.62600327 | 141.1628723 | 64.32184601 | 159.184433 | 183.0161285
589.4882813 | 2.94589065 | -32.72588372 | 3.83e-05 |  | 38.74375153 | 36.59602356 | 141.1766052 | 63.95098495 | 159.2846222 | 182.9822388
589.5878906 | 2.945720917 | -30.23798841 | 1.17e-05 |  | 38.69859314 | 36.59262085 | 141.1882629 | 63.72990799 | 159.2751007 | 182.9378662
589.6875 | 2.945995424 | -31.11954051 | 4.38e-05 |  | 38.69301987 | 36.56823349 | 141.1549072 | 63.54054642 | 159.3074493 | 182.8903046
589.7871094 | 2.945842221 | -31.49526531 | 2.31e-05 |  | 38.66179276 | 36.50859451 | 141.1848297 | 63.41481781 | 159.3512878 | 182.8413849
589.8867188 | 2.945548622 | -29.63304639 | 1.13e-05 |  | 38.6414566 | 36.52113724 | 141.1556244 | 63.23006058 | 159.3484344 | 182.7747955
589.9863281 | 2.945868997 | -26.94122529 | 6.48e-05 |  | 38.61196518 | 36.44681549 | 141.1614838 | 63.01290894 | 159.3059692 | 182.6889801
590.0859375 | 2.945988206 | -30.04386014 | 4.76e-05 |  | 38.56971741 | 36.41178131 | 141.1198425 | 62.78935623 | 159.312149 | 182.6159821
590.1855469 | 2.945900895 | -27.35431743 | 5.21e-05 |  | 38.56645584 | 36.43598175 | 141.0892487 | 62.58145523 | 159.300415 | 182.5774078
590.2851563 | 2.946120454 | -31.54881012 | 1.97e-05 |  | 38.55440903 | 36.39343262 | 141.0351563 | 62.43606567 | 159.2598419 | 182.528656
590.3847656 | 2.94606667 | -23.64104462 | 1.93e-05 |  | 38.46434021 | 36.36401749 | 141.0196838 | 62.45638275 | 159.2384491 | 182.4395294
590.484375 | 2.946202643 | -32.21048677 | 3.48e-05 |  | 38.43929291 | 36.31853485 | 140.975296 | 62.61303329 | 159.1575775 | 182.3434906
590.5839844 | 2.945411485 | -30.89852589 | -5.21e-06 |  | 38.40076447 | 36.29420853 | 140.9597168 | 62.78417206 | 159.0570831 | 182.2895966
590.6835938 | 2.946092049 | -26.97380781 | 4.12e-05 |  | 38.37637711 | 36.27146912 | 140.95401 | 62.93865967 | 158.9677277 | 182.2713623
590.7832031 | 2.946037101 | -31.07488185 | 2.74e-05 |  | 38.34345627 | 36.23522186 | 140.9335632 | 63.0780983 | 158.8643799 | 182.2470245
590.8828125 | 2.946416847 | -32.14486599 | 1.5e-05 |  | 38.2858963 | 36.22337341 | 140.9281616 | 63.26715088 | 158.7861633 | 182.2088013
590.9824219 | 2.946256893 | -26.20276308 | 3.52e-05 |  | 38.32649612 | 36.18719101 | 140.9279938 | 63.4054718 | 158.7719574 | 182.1502991
591.0820313 | 2.946516266 | -27.975209 | 1.22e-05 |  | 38.29697037 | 36.17288971 | 140.9183502 | 63.45146179 | 158.7505493 | 182.0746613
591.1816406 | 2.946217544 | -29.49929845 | 3.65e-05 |  | 38.2359848 | 36.15633774 | 140.8873901 | 63.52738571 | 158.7479248 | 181.9947968
591.28125 | 2.946999157 | -31.89559793 | 6.11e-05 |  | 38.22102737 | 36.152771 | 140.90979 | 63.64134598 | 158.7380371 | 181.9199829
591.3808594 | 2.946332796 | -24.77824402 | 2.3e-05 |  | 38.21090698 | 36.1305275 | 140.9030151 | 63.83422089 | 158.6914673 | 181.8188019
591.4804688 | 2.946345834 | -26.59899426 | 1.7e-05 |  | 38.18149948 | 36.11843109 | 140.8996277 | 64.11270905 | 158.6258698 | 181.7186737
591.5800781 | 2.946790308 | -29.49360216 | -1.27e-05 |  | 38.12623978 | 36.09594727 | 140.9563293 | 64.54519653 | 158.4756775 | 181.6655273
591.6796875 | 2.947531408 | -30.97895697 | 2.39e-05 |  | 38.14224243 | 36.08976364 | 140.9192505 | 65.11607361 | 158.3766174 | 181.5988617
591.7792969 | 2.947361674 | -25.1888299 | 8.77e-06 |  | 38.09395218 | 36.10726929 | 140.9267731 | 65.71972656 | 158.2920227 | 181.5597839
591.8789063 | 2.946603112 | -27.01299787 | -3.65e-05 |  | 38.07430649 | 36.08422852 | 140.9573059 | 66.2790451 | 158.2033081 | 181.5103302
591.9785156 | 2.947428031 | -29.26005578 | 1.1e-05 |  | 38.03699493 | 36.09110641 | 140.9396362 | 66.75045013 | 158.2260742 | 181.4303131
592.078125 | 2.947074827 | -22.08961296 | -3.1e-05 |  | 38.04162598 | 36.06166458 | 140.911911 | 67.08208466 | 158.2303314 | 181.3823853
592.1777344 | 2.946774475 | -23.12541962 | -5.7e-05 |  | 38.0029335 | 36.03334045 | 140.9384155 | 67.34261322 | 158.2337952 | 181.3189087
592.2773438 | 2.946504392 | -29.80188334 | -2.74e-05 |  | 37.99472427 | 36.04176331 | 140.9042053 | 67.50543213 | 158.2174072 | 181.2443085
592.3769531 | 2.946626395 | -27.81389117 | -3.49e-06 |  | 37.98175049 | 36.06113815 | 140.8957825 | 67.6306076 | 158.2196045 | 181.181488
592.4765625 | 2.947123023 | -28.25637603 | 1.72e-06 |  | 37.96626663 | 36.04595184 | 140.9003296 | 67.72436523 | 158.2108307 | 181.1078644
592.5761719 | 2.947108122 | -28.01758933 | 2.36e-05 |  | 37.94609451 | 36.02885818 | 140.890686 | 67.85921478 | 158.2572784 | 181.0512848
592.6757813 | 2.947391011 | -28.57718897 | 4.03e-05 |  | 37.91241074 | 36.05941772 | 140.8703766 | 67.94235229 | 158.2699432 | 180.9259644
592.7753906 | 2.947305795 | -26.16106653 | 3.11e-05 |  | 37.92401123 | 36.04172134 | 140.9127502 | 67.86120605 | 158.3191528 | 180.8314362
592.875 | 2.947749337 | -29.87547886 | 2.63e-05 |  | 37.88048172 | 36.0280838 | 140.8924866 | 67.68984222 | 158.3509216 | 180.7541351
592.9746094 | 2.947216155 | -25.13255119 | 3.08e-05 |  | 37.87106323 | 36.04940033 | 140.9471893 | 67.44945526 | 158.4101257 | 180.7667084
593.0742188 | 2.947236644 | -31.85800266 | 1.95e-05 |  | 37.85651398 | 36.05881882 | 140.9503021 | 67.46862793 | 158.403183 | 180.6747742
593.1738281 | 2.947880886 | -34.62250829 | 1.82e-06 |  | 37.82525635 | 36.03110504 | 140.9664764 | 67.54851532 | 158.4236908 | 180.6583099
593.2734375 | 2.94670905 | -26.50990486 | -6.15e-06 |  | 37.85562897 | 36.03186417 | 140.9554443 | 67.72779083 | 158.4143066 | 180.5519257
593.3730469 | 2.947692992 | -25.38546467 | 1.44e-05 |  | 37.82083893 | 36.06652451 | 140.9676971 | 67.6967926 | 158.4194794 | 180.5040131
593.4726563 | 2.947506262 | -23.97165442 | 2.62e-05 |  | 37.83283234 | 36.05528641 | 140.9554596 | 67.49220276 | 158.4159546 | 180.4338684
593.5722656 | 2.947719302 | -33.24834418 | 4.97e-05 |  | 37.81958389 | 36.09141159 | 140.9892426 | 67.16751099 | 158.4302216 | 180.3963928
593.671875 | 2.947362605 | -32.07423246 | 2.94e-05 |  | 37.80338669 | 36.08113861 | 140.9358368 | 66.83614349 | 158.439621 | 180.3349915
593.7714844 | 2.947241301 | -30.028822 | 8.05e-06 |  | 37.77653122 | 36.12356567 | 140.9695892 | 66.47388458 | 158.4200745 | 180.3325195
593.8710938 | 2.947355155 | -28.73053217 | 4.27e-05 |  | 37.79650879 | 36.13292694 | 140.9866333 | 66.11245728 | 158.3269806 | 180.2958221
593.9707031 | 2.947439905 | -25.03275299 | 3.44e-05 |  | 37.77111816 | 36.14269257 | 141.0088501 | 65.82063293 | 158.1305389 | 180.2654114
594.0703125 | 2.94791162 | -24.33780956 | 3.12e-05 |  | 37.775383 | 36.14637375 | 141.0207977 | 65.52632904 | 157.9607849 | 180.2204437
594.1699219 | 2.947688568 | -34.47440553 | 2.73e-05 |  | 37.77853012 | 36.19184875 | 141.0024109 | 65.21147919 | 157.8035583 | 180.1852875
594.2695313 | 2.947417786 | -27.94262648 | 2.42e-05 |  | 37.749897 | 36.15880966 | 141.0112 | 64.86449432 | 157.6156921 | 180.1629944
594.3691406 | 2.947647125 | -23.86593246 | 7.7e-05 |  | 37.74332809 | 36.21190643 | 140.9729767 | 64.51642609 | 157.4542236 | 180.1209564
594.46875 | 2.947606146 | -28.95678735 | 4.76e-05 |  | 37.74197769 | 36.18858719 | 140.997345 | 64.17598724 | 157.3214722 | 180.0504303
594.5683594 | 2.947354224 | -32.25036061 | 5.77e-05 |  | 37.74941635 | 36.25178909 | 141.0052185 | 63.78116226 | 157.2468719 | 180.0074463
594.6679688 | 2.948084846 | -28.0173614 | 3.59e-05 |  | 37.7106781 | 36.24916077 | 141.0363007 | 63.412117 | 157.1217957 | 179.9723663
594.7675781 | 2.948308364 | -28.48992229 | 1.59e-05 |  | 37.68252182 | 36.22415161 | 141.0605927 | 63.11764908 | 157.1637878 | 179.9253693
594.8671875 | 2.948395442 | -27.64026928 | 1.59e-05 |  | 37.68294144 | 36.23343277 | 141.0358734 | 62.82380676 | 157.1434326 | 179.8678894
594.9667969 | 2.94792396 | -29.551476 | 5.62e-05 |  | 37.65007782 | 36.26654816 | 141.0677795 | 62.5099144 | 157.0922241 | 179.9003296
595.0664063 | 2.947896952 | -29.65742636 | 4.33e-05 |  | 37.67256165 | 36.26037598 | 141.0341644 | 62.26442719 | 157.0148315 | 179.8912811
595.1660156 | 2.948184265 | -29.20195401 | 2.68e-05 |  | 37.61346436 | 36.29684448 | 141.06073 | 61.91865921 | 156.9329071 | 179.8547211
595.265625 | 2.94812466 | -29.6492238 | 3.01e-05 |  | 37.61984253 | 36.26182556 | 141.0683899 | 61.5329628 | 156.8807678 | 179.8895721
595.3652344 | 2.948117675 | -26.03916645 | 2.58e-05 |  | 37.60663605 | 36.25661469 | 141.0981293 | 61.13681793 | 156.82164 | 179.9573059
595.4648438 | 2.948363544 | -34.06290817 | 2.95e-05 |  | 37.58751297 | 36.27593994 | 141.0978394 | 60.78433609 | 156.8266907 | 179.9435272
595.5644531 | 2.947932109 | -23.76545048 | 3e-05 |  | 37.58047485 | 36.29192352 | 141.1295929 | 60.44976807 | 156.8196564 | 179.9850006
595.6640625 | 2.948595677 | -23.87231207 | 1.13e-05 |  | 37.57628632 | 36.28099823 | 141.1457825 | 60.21718979 | 156.877533 | 179.9561615
595.7636719 | 2.947949572 | -28.81825435 | 2.41e-05 |  | 37.58222961 | 36.27445602 | 141.1494598 | 60.1282692 | 156.9206696 | 179.9784851
595.8632813 | 2.948323265 | -30.77730963 | 3.38e-05 |  | 37.55398941 | 36.26383591 | 141.1736908 | 60.24573135 | 156.9875793 | 179.9720764
595.9628906 | 2.947993344 | -29.32317019 | 1e-05 |  | 37.57056046 | 36.26195145 | 141.1915436 | 60.31253815 | 157.0557098 | 179.943573
596.0625 | 2.948008245 | -31.91769934 | -6.32e-06 |  | 37.60432053 | 36.27530289 | 141.2203827 | 60.28917313 | 157.1421356 | 179.9674225
596.1621094 | 2.94803665 | -23.16141987 | -4.26e-05 |  | 37.65591431 | 36.2939949 | 141.2136688 | 60.23472214 | 157.1919708 | 179.9311066
596.2617188 | 2.948333044 | -26.62815905 | -1.59e-05 |  | 37.71476364 | 36.25519562 | 141.2666626 | 60.06588364 | 157.2533112 | 179.8937683
596.3613281 | 2.948179608 | -24.93272638 | 2.13e-05 |  | 37.80591583 | 36.28152084 | 141.256012 | 59.96790314 | 157.3270264 | 179.8687134
596.4609375 | 2.948464127 | -23.94476843 | 1.91e-05 |  | 37.84992218 | 36.26628494 | 141.2718353 | 59.98168945 | 157.3952789 | 179.8015137
596.5605469 | 2.948350972 | -24.43988657 | -4.23e-06 |  | 37.92005157 | 36.31404877 | 141.237793 | 60.01586533 | 157.4357452 | 179.7415619
596.6601563 | 2.947421744 | -25.98402691 | 2.47e-05 |  | 37.99522781 | 36.32837677 | 141.2793427 | 59.97954941 | 157.4409485 | 179.6822815
596.7597656 | 2.948037814 | -16.73035049 | 3.78e-05 |  | 38.02360153 | 36.32178497 | 141.2883148 | 59.93143082 | 157.4505005 | 179.6753082
596.859375 | 2.94808601 | -22.85131598 | 4.21e-05 |  | 38.07685852 | 36.35041046 | 141.2749939 | 59.85543823 | 157.4866791 | 179.6223145
596.9589844 | 2.947260626 | -22.26574135 | 2.55e-05 |  | 38.13627625 | 36.36194611 | 141.3156738 | 59.7016716 | 157.5232544 | 179.5903778
597.0585938 | 2.94780382 | -17.82403088 | 4.64e-05 |  | 38.18546677 | 36.34519958 | 141.3489075 | 59.5933342 | 157.553421 | 179.572525
597.1582031 | 2.948233625 | -20.41172504 | 2.38e-05 |  | 38.23409271 | 36.4285202 | 141.3040619 | 59.47538376 | 157.4879913 | 179.5587463
597.2578125 | 2.948220354 | -21.63710213 | 2.84e-05 |  | 38.28767395 | 36.40300369 | 141.3523254 | 59.53915787 | 157.4279633 | 179.5435791
597.3574219 | 2.947794041 | -23.43848562 | 5.75e-05 |  | 38.28445053 | 36.42723465 | 141.3651123 | 59.71960068 | 157.4022369 | 179.5378265
597.4570313 | 2.94799218 | -17.85661316 | 3.4e-05 |  | 38.32670593 | 36.43814468 | 141.3755493 | 60.04950714 | 157.3974609 | 179.526123
597.5566406 | 2.948043169 | -19.1776886 | 2.57e-05 |  | 38.3629303 | 36.47277069 | 141.3874664 | 60.43127823 | 157.450882 | 179.487854
597.65625 | 2.948243869 | -23.5658536 | 3.01e-05 |  | 38.39762497 | 36.54611588 | 141.4273987 | 60.9905014 | 157.4179535 | 179.4514771
597.7558594 | 2.948507667 | -21.47965813 | 9.91e-06 |  | 38.40702057 | 36.53264999 | 141.4194946 | 61.68253326 | 157.3553772 | 179.3908234
597.8554688 | 2.947786823 | -16.16459846 | 2.39e-05 |  | 38.41495895 | 36.54932022 | 141.4977112 | 62.32819748 | 157.2563324 | 179.3084869
597.9550781 | 2.948042704 | -23.36602879 | 3.32e-05 |  | 38.42456818 | 36.55900192 | 141.5637512 | 62.65879059 | 157.0594025 | 179.2314911
598.0546875 | 2.94787134 | -22.25047493 | 6.99e-05 |  | 38.47393036 | 36.5724411 | 141.6328125 | 62.82811737 | 156.901886 | 179.1728821
598.1542969 | 2.948367503 | -16.93154144 | 5.44e-05 |  | 38.54704285 | 36.58043671 | 141.7288055 | 63.06664276 | 156.779129 | 179.1023102
598.2539063 | 2.94795353 | -19.18885326 | 3.54e-05 |  | 38.51594925 | 36.59689713 | 141.7498474 | 63.51016617 | 156.6104736 | 179.0356293
598.3535156 | 2.947767964 | -19.31599331 | 2.17e-05 |  | 38.59221268 | 36.65370178 | 141.7982941 | 64.40437317 | 156.3553467 | 178.9673309
598.453125 | 2.948263194 | -21.22970676 | 5.91e-05 |  | 38.60132599 | 36.66077805 | 141.8318787 | 65.27555084 | 156.1837158 | 178.8175354
598.5527344 | 2.947740722 | -19.74275684 | 3.15e-05 |  | 38.62458801 | 36.69035721 | 141.9128723 | 66.03723145 | 156.0084076 | 178.7555084
598.6523438 | 2.948469017 | -20.14377308 | 4.45e-05 |  | 38.64343643 | 36.68585968 | 141.8848114 | 66.78620148 | 155.8529053 | 178.6506348
598.7519531 | 2.948676934 | -24.28175879 | 6.11e-05 |  | 38.64260483 | 36.71825409 | 141.9256744 | 67.6053772 | 155.7243195 | 178.6118927
598.8515625 | 2.947518369 | -18.92090225 | 6.58e-05 |  | 38.69480133 | 36.73833084 | 141.9458771 | 68.16929626 | 155.5767212 | 178.5267639
598.9511719 | 2.947642468 | -25.90359592 | 6.76e-05 |  | 38.7162056 | 36.75821686 | 141.9592896 | 68.62909698 | 155.4642181 | 178.4883881
599.0507813 | 2.947386354 | -23.27488947 | 7.48e-05 |  | 38.71564865 | 36.78680038 | 141.992569 | 69.03839874 | 155.3305206 | 178.4212799
599.1503906 | 2.948044101 | -22.92559481 | 4.72e-05 |  | 38.77806091 | 36.80825424 | 142.036499 | 69.3290329 | 155.2193756 | 178.4008331
599.25 | 2.947904868 | -24.99242306 | 4.96e-05 |  | 38.77943802 | 36.79861832 | 142.0594788 | 69.49456787 | 155.1521454 | 178.3404846
599.3496094 | 2.947971225 | -24.74292755 | 3.95e-05 |  | 38.81243896 | 36.79263687 | 142.0826569 | 69.57014465 | 155.0739288 | 178.3298035
599.4492188 | 2.948189154 | -27.67467451 | 4.81e-05 |  | 38.83113098 | 36.82754517 | 142.1193542 | 69.67229462 | 155.0800934 | 178.2733307
599.5488281 | 2.94811395 | -25.9954195 | 3.26e-05 |  | 38.85012436 | 36.85433578 | 142.1213226 | 69.83448792 | 155.0148315 | 178.2787323
599.6484375 | 2.947563538 | -22.75972033 | 5.74e-05 |  | 38.86688232 | 36.86640549 | 142.1825409 | 70.21084595 | 154.9439087 | 178.2682495
599.7480469 | 2.94806622 | -24.52168465 | 4.65e-05 |  | 38.92033768 | 36.8708992 | 142.2000427 | 70.44894409 | 154.8586273 | 178.2682037
599.8476563 | 2.947661793 | -30.3156853 | 5.99e-05 |  | 38.91388321 | 36.88700485 | 142.2514191 | 70.48021698 | 154.8424835 | 178.2549896
599.9472656 | 2.948457841 | -31.58275974 | 1.09e-05 |  | 38.95444107 | 36.88615799 | 142.2640228 | 70.37577057 | 154.8213806 | 178.2700653
600.046875 | 2.948311158 | -22.1324482 | 4.54e-05 |  | 38.9466629 | 36.89543533 | 142.3232117 | 70.17092133 | 154.8052216 | 178.2781525
600.1464844 | 2.948731417 | -26.28410578 | 4.58e-05 |  | 38.96518707 | 36.90174103 | 142.3623199 | 69.98999786 | 154.7974396 | 178.2998962
600.2460938 | 2.948011504 | -21.74487591 | 1.66e-05 |  | 38.98880386 | 36.91215134 | 142.4065247 | 69.89546204 | 154.738739 | 178.2649689
600.3457031 | 2.948033856 | -23.59160089 | 2.95e-05 |  | 39.04732132 | 36.91284943 | 142.4579315 | 69.8239212 | 154.7228241 | 178.2747345
600.4453125 | 2.947730012 | -23.22886324 | -1.47e-05 |  | 39.05722809 | 36.91862488 | 142.4724731 | 69.68793488 | 154.6537323 | 178.2835846
600.5449219 | 2.948105335 | -28.48035264 | -1.4e-05 |  | 39.07281113 | 36.89354324 | 142.4658508 | 69.59596252 | 154.6140289 | 178.1992188
600.6445313 | 2.948339563 | -28.41746616 | -1.53e-05 |  | 39.1282196 | 36.92290878 | 142.4833221 | 69.5450592 | 154.5330658 | 178.1803131
600.7441406 | 2.947849222 | -23.52734709 | -2.99e-05 |  | 39.1318512 | 36.95079803 | 142.4945374 | 69.50782013 | 154.5320282 | 178.1502228
600.84375 | 2.948032459 | -23.55491686 | -7.47e-06 |  | 39.15623856 | 36.94067383 | 142.4837799 | 69.44298553 | 154.510498 | 178.0974884
600.9433594 | 2.947787987 | -26.21142101 | -8.3e-06 |  | 39.15665436 | 36.96367264 | 142.5063629 | 69.39042664 | 154.4951935 | 178.0445099
601.0429688 | 2.948599868 | -27.00593472 | 5.15e-05 |  | 39.20569229 | 36.94002533 | 142.5192261 | 69.3502121 | 154.4815216 | 178.0271759
601.1425781 | 2.947436878 | -25.70604944 | 1.29e-05 |  | 39.22273254 | 36.95575714 | 142.5365753 | 69.40491486 | 154.4632111 | 177.9824219
601.2421875 | 2.947468311 | -23.04134274 | 2.77e-05 |  | 39.26124191 | 36.97093582 | 142.4832458 | 69.55162811 | 154.4478149 | 177.9380798
601.3417969 | 2.947852481 | -23.21815443 | 9.49e-10 |  | 39.26350403 | 36.95550919 | 142.4972382 | 69.73912811 | 154.4430084 | 177.9392242
601.4414063 | 2.947555156 | -24.82495308 | 5.14e-05 |  | 39.2879982 | 36.99066544 | 142.5086365 | 69.99488831 | 154.4729614 | 177.901413
601.5410156 | 2.947830362 | -22.57311153 | 4.29e-05 |  | 39.30547333 | 36.9408226 | 142.5121765 | 70.1802063 | 154.5074005 | 177.89711
601.640625 | 2.947953064 | -26.36271381 | 4.72e-05 |  | 39.31603622 | 36.92004395 | 142.4917755 | 70.29018402 | 154.5211792 | 177.8939514
601.7402344 | 2.947662491 | -21.86358547 | 4.6e-05 |  | 39.35068893 | 36.92486954 | 142.473587 | 70.26593018 | 154.54245 | 177.8945007
601.8398438 | 2.947771922 | -24.59869814 | 5.89e-05 |  | 39.36405945 | 36.87625122 | 142.4347229 | 70.213974 | 154.532486 | 177.9274292
601.9394531 | 2.947448986 | -26.12529373 | 5.26e-05 |  | 39.365448 | 36.89793777 | 142.4308624 | 70.12718201 | 154.5525665 | 177.9623871
602.0390625 | 2.948025241 | -22.21811962 | 5.76e-05 |  | 39.4021492 | 36.8649292 | 142.4003448 | 70.06176758 | 154.55513 | 177.9552002
602.1386719 | 2.948373323 | -24.5000391 | 2.62e-05 |  | 39.41205215 | 36.87660599 | 142.344162 | 70.01260376 | 154.5740509 | 177.9449005
602.2382813 | 2.948030829 | -19.11457443 | 8e-05 |  | 39.40727234 | 36.84504318 | 142.3305664 | 70.02574921 | 154.6348724 | 177.9602661
602.3378906 | 2.947164467 | -24.04957914 | 6.34e-05 |  | 39.43912888 | 36.83815002 | 142.2705231 | 70.10057831 | 154.6425018 | 177.988205
602.4375 | 2.94718612 | -25.04323387 | 3.52e-05 |  | 39.43594742 | 36.8406601 | 142.2263031 | 70.18344879 | 154.6368408 | 177.9681244
602.5371094 | 2.948358422 | -24.6176095 | 8.3e-05 |  | 39.47939301 | 36.87043381 | 142.187851 | 70.32614136 | 154.6588287 | 177.9435577
602.6367188 | 2.948163776 | -26.24172544 | 5.01e-05 |  | 39.47786331 | 36.83955002 | 142.0985107 | 70.50617981 | 154.6797943 | 177.934967
602.7363281 | 2.94799637 | -18.79239464 | 8.41e-05 |  | 39.50310516 | 36.86571884 | 142.0688477 | 70.73419189 | 154.70224 | 177.8890533
602.8359375 | 2.947522094 | -17.40592575 | 5.26e-05 |  | 39.49773407 | 36.87091446 | 142.0344238 | 70.84368134 | 154.7280121 | 177.9298248
602.9355469 | 2.947597764 | -20.53840923 | 8.16e-05 |  | 39.51303864 | 36.85003281 | 141.9729156 | 70.86012268 | 154.7974091 | 177.914505
603.0351563 | 2.94736214 | -20.61428356 | 7.54e-05 |  | 39.51468658 | 36.85216141 | 141.9187012 | 70.84682465 | 154.8350983 | 177.9296112
603.1347656 | 2.947517205 | -22.23839855 | 6.76e-05 |  | 39.53515244 | 36.86875153 | 141.8596649 | 70.91873932 | 154.9358978 | 177.9272156
603.234375 | 2.947947942 | -24.03089571 | 6.31e-05 |  | 39.55444717 | 36.90105057 | 141.8370514 | 70.92620087 | 155.0254364 | 177.9879761
603.3339844 | 2.946601715 | -22.08801746 | 3.91e-05 |  | 39.5583725 | 36.89216614 | 141.7456512 | 70.95864868 | 155.1203308 | 178.02005
603.4335938 | 2.947670408 | -22.89848089 | 2.42e-05 |  | 39.5692215 | 36.88340759 | 141.7075958 | 70.97590637 | 155.2305145 | 178.0144196
603.5332031 | 2.947828267 | -22.52617359 | 5.56e-05 |  | 39.56384277 | 36.87691498 | 141.6326294 | 70.98345184 | 155.2994843 | 178.0133667
603.6328125 | 2.947617555 | -20.26430607 | 6.12e-05 |  | 39.62740326 | 36.9079628 | 141.5625458 | 70.97743225 | 155.3947296 | 178.0445557
603.7324219 | 2.947905567 | -19.99977207 | 6.8e-05 |  | 39.62779236 | 36.92002869 | 141.4977112 | 70.95503235 | 155.4970093 | 178.0452728
603.8320313 | 2.947482979 | -18.00585461 | 7.63e-05 |  | 39.64821243 | 36.91549301 | 141.4391022 | 70.85047913 | 155.5500031 | 178.0536041
603.9316406 | 2.947563073 | -17.19721603 | 5.67e-05 |  | 39.64362335 | 36.88526535 | 141.3431396 | 70.69245911 | 155.6844788 | 178.0639191
604.03125 | 2.947274595 | -21.41312599 | 4.8e-05 |  | 39.65750504 | 36.91267776 | 141.2667236 | 70.50205231 | 155.6993713 | 178.0563507
604.1308594 | 2.947542118 | -23.27352238 | 6.41e-05 |  | 39.65879059 | 36.89920425 | 141.1963959 | 70.24288177 | 155.7420349 | 178.0304108
604.2304688 | 2.946688794 | -24.07965565 | 4.03e-05 |  | 39.67583847 | 36.89766312 | 141.0711975 | 70.02785492 | 155.7531281 | 178.0593414
604.3300781 | 2.946736524 | -23.83084345 | 4.38e-05 |  | 39.69242096 | 36.8847847 | 141.021698 | 69.80715942 | 155.7474518 | 178.0410004
604.4296875 | 2.948050154 | -21.5755825 | 5.9e-05 |  | 39.70595932 | 36.8922081 | 140.953537 | 69.59124756 | 155.7785034 | 177.9957123
604.5292969 | 2.947484609 | -21.34363174 | 4.52e-05 |  | 39.72172928 | 36.91468811 | 140.8991394 | 69.36205292 | 155.7246094 | 177.9623718
604.6289063 | 2.94741895 | -22.75311279 | 4.87e-05 |  | 39.72835922 | 36.88824081 | 140.7900391 | 69.11916351 | 155.6808777 | 177.9294128
604.7285156 | 2.947191941 | -22.40791988 | 3.16e-05 |  | 39.73615265 | 36.89007187 | 140.7763977 | 68.81925201 | 155.6260986 | 177.9582825
604.828125 | 2.947092988 | -17.22729206 | 4.09e-05 |  | 39.71569824 | 36.85093689 | 140.7203369 | 68.5356369 | 155.5640717 | 177.9334869
604.9277344 | 2.947438275 | -20.18683624 | 1.72e-05 |  | 39.74411011 | 36.85044479 | 140.6814728 | 68.41884613 | 155.4936371 | 177.9042664
605.0273438 | 2.946920227 | -21.19302273 | 7.83e-06 |  | 39.77170944 | 36.8585968 | 140.6695557 | 68.38974762 | 155.4818573 | 177.9254456
605.1269531 | 2.946781926 | -15.32086945 | 7.61e-06 |  | 39.75858307 | 36.82158279 | 140.5691376 | 68.41407013 | 155.426712 | 177.9156799
605.2265625 | 2.947648754 | -21.98184013 | 3.37e-06 |  | 39.80319977 | 36.85500717 | 140.5566254 | 68.43566895 | 155.4666748 | 177.8517303
605.3261719 | 2.947029192 | -18.48434067 | 4.57e-05 |  | 39.7576561 | 36.80246353 | 140.4979095 | 68.45664978 | 155.4711456 | 177.8422089
605.4257813 | 2.947354689 | -21.97796631 | 0.000103018 |  | 39.7808876 | 36.7971611 | 140.514389 | 68.48377228 | 155.547226 | 177.8187103
605.5253906 | 2.947253175 | -19.52242565 | 5.21e-05 |  | 39.79482269 | 36.76580429 | 140.4169159 | 68.40272522 | 155.5448608 | 177.7748871
605.625 | 2.946936293 | -23.22612906 | 7.61e-05 |  | 39.7909317 | 36.76403427 | 140.4215698 | 68.39936829 | 155.4864044 | 177.7702179
605.7246094 | 2.946378896 | -25.5112381 | 4.29e-05 |  | 39.77616501 | 36.74581528 | 140.3830261 | 68.34375763 | 155.4592896 | 177.7554779
605.8242188 | 2.946483204 | -26.24240923 | 4.21e-05 |  | 39.76246262 | 36.72576141 | 140.3784637 | 68.3443985 | 155.357666 | 177.7247162
605.9238281 | 2.94714584 | -19.89655495 | 7.33e-05 |  | 39.78155899 | 36.69316101 | 140.3668213 | 68.42329407 | 155.2618866 | 177.6535492
606.0234375 | 2.946963534 | -17.31068516 | 5.5e-05 |  | 39.75481796 | 36.70079422 | 140.3597107 | 68.65937042 | 155.2364502 | 177.6522369
606.1230469 | 2.947491594 | -21.788167 | 4.51e-05 |  | 39.78107834 | 36.67514801 | 140.3439789 | 68.90509033 | 155.2607269 | 177.5644989
606.2226563 | 2.946355147 | -20.95879269 | 3.42e-05 |  | 39.77280045 | 36.67068481 | 140.3152771 | 69.14506531 | 155.2497559 | 177.5498199
606.3222656 | 2.947137691 | -21.48581028 | 4.44e-05 |  | 39.7443924 | 36.64780807 | 140.3017731 | 69.41976929 | 155.266922 | 177.4904327
606.421875 | 2.94706854 | -23.50068855 | 2.09e-05 |  | 39.77016449 | 36.62937164 | 140.2713013 | 69.65646362 | 155.2559967 | 177.4722748
606.5214844 | 2.946556546 | -24.70100307 | 2.9e-05 |  | 39.75142288 | 36.59600067 | 140.2731476 | 69.85852814 | 155.2705841 | 177.420639
606.6210938 | 2.947343979 | -27.77265024 | 4.89e-05 |  | 39.77924728 | 36.6121521 | 140.2444611 | 70.07978058 | 155.2305145 | 177.3837738
606.7207031 | 2.946744906 | -21.98753548 | 9.43e-05 |  | 39.77868652 | 36.56954575 | 140.2219391 | 70.27438354 | 155.1834106 | 177.3626099
606.8203125 | 2.947160741 | -24.94252396 | 4.81e-05 |  | 39.75273895 | 36.59660721 | 140.203064 | 70.45597839 | 155.1320801 | 177.2503204
606.9199219 | 2.946753521 | -22.82488489 | 4.95e-05 |  | 39.78123093 | 36.5904007 | 140.1932678 | 70.62432861 | 155.0676727 | 177.2218018
607.0195313 | 2.946861554 | -27.4718883 | 4.21e-05 |  | 39.79566574 | 36.57543945 | 140.1853485 | 70.72307587 | 155.0428467 | 177.1810303
607.1191406 | 2.947008237 | -21.07681942 | 5.63e-05 |  | 39.77673721 | 36.57923508 | 140.1330872 | 70.79570007 | 155.0424805 | 177.0957642
607.21875 | 2.946667839 | -26.99431443 | 7.31e-05 |  | 39.76511383 | 36.54878616 | 140.127243 | 70.8894577 | 155.0691376 | 177.0680389
607.3183594 | 2.946139313 | -21.36892319 | 5.97e-05 |  | 39.77735519 | 36.54813766 | 140.1253815 | 70.90632629 | 155.0514221 | 177.0177765
607.4179688 | 2.946631284 | -25.30890703 | 8.12e-05 |  | 39.80326843 | 36.54560852 | 140.0751648 | 70.97789764 | 155.0531158 | 176.9633942
607.5175781 | 2.946588909 | -25.95622921 | 5.31e-05 |  | 39.77965546 | 36.53940582 | 140.0376892 | 70.98401642 | 154.997757 | 176.9246979
607.6171875 | 2.946251072 | -22.7203021 | 5.64e-05 |  | 39.7622261 | 36.50465775 | 140.024704 | 71.0432663 | 154.9584198 | 176.8767853
607.7167969 | 2.946550259 | -23.15002728 | 3.79e-05 |  | 39.78770065 | 36.49924469 | 140.0247192 | 71.10301971 | 154.8825073 | 176.8224335
607.8164063 | 2.946460387 | -26.87195897 | 7.1e-05 |  | 39.75661087 | 36.50260925 | 140.0056915 | 71.17402649 | 154.8539276 | 176.7440948
607.9160156 | 2.946714871 | -24.24256849 | 6.65e-05 |  | 39.75183105 | 36.46469879 | 139.9907532 | 71.23871613 | 154.8227539 | 176.6608276
608.015625 | 2.946877852 | -25.33602142 | 6.56e-05 |  | 39.77416611 | 36.49552536 | 139.94104 | 71.29119873 | 154.8246613 | 176.5838165
608.1152344 | 2.94654211 | -24.53922939 | 7.03e-05 |  | 39.76587296 | 36.47969055 | 139.9480743 | 71.48451996 | 154.8042297 | 176.5031433
608.2148438 | 2.946579829 | -26.31121969 | 7.28e-05 |  | 39.75598145 | 36.46383667 | 139.9403229 | 71.66339111 | 154.8467255 | 176.4124146
608.3144531 | 2.946096007 | -29.98279625 | 3.92e-05 |  | 39.7899437 | 36.49805069 | 139.9647064 | 71.85704803 | 154.813736 | 176.3335571
608.4140625 | 2.946600784 | -23.42823219 | 6.95e-05 |  | 39.78307724 | 36.50078583 | 139.9418488 | 72.03539276 | 154.6198883 | 176.2786255
608.5136719 | 2.946706489 | -21.07978153 | 5.53e-05 |  | 39.78025818 | 36.51509094 | 139.9476318 | 72.22724915 | 154.5110321 | 176.237381
608.6132813 | 2.946420107 | -22.9269619 | 1.78e-05 |  | 39.78269958 | 36.49077988 | 139.9477692 | 72.44007111 | 154.4684143 | 176.1728363
608.7128906 | 2.946347697 | -25.10361433 | 3.49e-05 |  | 39.78590775 | 36.52720642 | 139.939743 | 72.74603271 | 154.425354 | 176.1045227
608.8125 | 2.946399152 | -18.57137966 | 6.74e-05 |  | 39.77770233 | 36.5172081 | 139.9427795 | 73.08907318 | 154.4121246 | 176.0377808
608.9121094 | 2.945603337 | -18.12707138 | 4.57e-05 |  | 39.77482224 | 36.47627258 | 139.946991 | 73.39378357 | 154.259552 | 175.9538727
609.0117188 | 2.945782617 | -18.78145695 | 3.7e-05 |  | 39.7692337 | 36.50751495 | 139.9490356 | 73.69846344 | 154.1161804 | 175.8856354
609.1113281 | 2.945586806 | -22.67609882 | 2.27e-05 |  | 39.77303314 | 36.52842712 | 139.9629669 | 73.9991684 | 153.9797363 | 175.8096771
609.2109375 | 2.946102759 | -18.19952774 | 1.27e-05 |  | 39.77277756 | 36.51727295 | 140.0281219 | 74.29761505 | 153.9507294 | 175.7301941
609.3105469 | 2.946777968 | -17.29382324 | 3.09e-05 |  | 39.80025101 | 36.50015259 | 140.0364838 | 74.52991486 | 153.9225616 | 175.6351318
609.4101563 | 2.94663012 | -24.92452383 | 1.66e-05 |  | 39.83849716 | 36.55477524 | 140.0738525 | 74.77938843 | 153.8914795 | 175.5976715
609.5097656 | 2.945657587 | -21.7362175 | 2.4e-05 |  | 39.83146667 | 36.53512955 | 140.0913391 | 74.91911316 | 153.859375 | 175.5536804
609.609375 | 2.945271088 | -19.51240063 | 5.05e-05 |  | 39.81385422 | 36.52794266 | 140.1431274 | 75.21858978 | 153.7972412 | 175.4638519
609.7089844 | 2.945985878 | -16.70164108 | 5e-05 |  | 39.80460739 | 36.5313797 | 140.1421204 | 75.53392792 | 153.7984009 | 175.3678741
609.8085938 | 2.946659224 | -21.34910011 | 3.32e-05 |  | 39.83268738 | 36.56648636 | 140.1971588 | 75.9539566 | 153.8760681 | 175.3575134
609.9082031 | 2.945725806 | -21.2684412 | 6.2e-05 |  | 39.84111404 | 36.53588486 | 140.1872864 | 76.33138275 | 153.8870239 | 175.3381195
610.0078125 | 2.946401481 | -18.46839046 | 7.45e-05 |  | 39.85602188 | 36.51804733 | 140.1926117 | 76.6835022 | 153.8796692 | 175.2807007
610.1074219 | 2.945810556 | -17.10516357 | 5.92e-05 |  | 39.87589264 | 36.51384354 | 140.2368011 | 77.16342163 | 153.855423 | 175.2852631
610.2070313 | 2.946209162 | -20.50856113 | 8.53e-05 |  | 39.8946991 | 36.57279587 | 140.1990204 | 77.63388062 | 153.8327332 | 175.2926941
610.3066406 | 2.945746295 | -15.34433842 | 5.26e-05 |  | 39.9323616 | 36.55469131 | 140.1651001 | 78.22314453 | 153.8248291 | 175.2219696
610.40625 | 2.945874585 | -20.97018528 | 5.27e-05 |  | 39.96446991 | 36.56985474 | 140.1575012 | 78.66098022 | 153.825882 | 175.2129669
610.5058594 | 2.946250373 | -18.23028755 | 5.67e-05 |  | 39.97616577 | 36.57640839 | 140.1121826 | 79.1253891 | 153.6574249 | 175.1825714
610.6054688 | 2.946098335 | -19.83526421 | 8.5e-05 |  | 40.00107193 | 36.58828735 | 140.1042023 | 79.43197632 | 153.5366974 | 175.1406097
610.7050781 | 2.945923945 | -19.69331264 | 8.11e-05 |  | 40.04336929 | 36.54508972 | 140.0870667 | 79.61603546 | 153.4014282 | 175.1368103
610.8046875 | 2.94567761 | -18.04960251 | 4.68e-05 |  | 40.0709877 | 36.57027817 | 140.0506134 | 79.68330383 | 153.1746521 | 175.1235199
610.9042969 | 2.946413355 | -19.38275433 | 6.11e-05 |  | 40.06415176 | 36.5639534 | 140.0216522 | 79.66958618 | 152.9743958 | 175.1318512
611.0039063 | 2.945228014 | -19.45179176 | 0.000109029 |  | 40.07394791 | 36.56293488 | 139.9877777 | 79.54216003 | 152.7853394 | 175.1239166
611.1035156 | 2.945556771 | -20.38757324 | 6.87e-05 |  | 40.08347702 | 36.59161377 | 139.9641113 | 79.37747192 | 152.6908112 | 175.0951538
611.203125 | 2.945374465 | -19.66073036 | 8.45e-05 |  | 40.09866333 | 36.57456207 | 139.9541473 | 79.17598724 | 152.5899658 | 175.054306
611.3027344 | 2.945562359 | -21.99938393 | 9.01e-05 |  | 40.10996246 | 36.57143021 | 139.8977814 | 78.89137268 | 152.4814301 | 175.0384674
611.4023438 | 2.945960499 | -24.81310511 | 3.76e-05 |  | 40.08827591 | 36.55945587 | 139.863205 | 78.53557587 | 152.4962921 | 175.0293121
611.5019531 | 2.94575491 | -19.81452942 | 9.16e-05 |  | 40.13858414 | 36.55832291 | 139.8340149 | 78.2383728 | 152.480011 | 174.9679871
611.6015625 | 2.946299268 | -16.56470299 | 6.74e-05 |  | 40.12065506 | 36.56468582 | 139.8351288 | 77.96942139 | 152.4954224 | 174.9363251
611.7011719 | 2.945803106 | -25.33328676 | 9.06e-05 |  | 40.17918015 | 36.51886749 | 139.7864838 | 77.8055191 | 152.4670563 | 174.9130096
611.8007813 | 2.945360262 | -19.37090588 | 5.61e-05 |  | 40.15396881 | 36.52606201 | 139.7796478 | 77.80038452 | 152.3168945 | 174.8458252
611.9003906 | 2.94567761 | -21.6806221 | 7.04e-05 |  | 40.19839096 | 36.51247406 | 139.6980591 | 77.95799255 | 152.3040924 | 174.8319855
612 | 2.94540124 | -22.90850592 | 8.06e-05 |  | 40.21799088 | 36.48613358 | 139.723114 | 78.13890839 | 152.3080292 | 174.78479
612.0996094 | 2.945481334 | -19.22052383 | 8.51e-05 |  | 40.24134827 | 36.44651413 | 139.6361542 | 78.28214264 | 152.3949738 | 174.75737
612.1992188 | 2.945357468 | -20.89636135 | 8.57e-05 |  | 40.30892181 | 36.46370697 | 139.5953064 | 78.33016205 | 152.4576263 | 174.7266541
612.2988281 | 2.94567598 | -18.96145916 | 7e-05 |  | 40.38713837 | 36.46187592 | 139.589386 | 78.28986359 | 152.5055542 | 174.7316437
612.3984375 | 2.945630578 | -20.22420406 | 8.87e-05 |  | 40.42415619 | 36.4371109 | 139.5984802 | 78.19297791 | 152.4986115 | 174.7183228
612.4980469 | 2.945166081 | -22.13449955 | 4.68e-05 |  | 40.49694443 | 36.39104462 | 139.5309906 | 78.24398804 | 152.4499207 | 174.6936035
612.5976563 | 2.945076907 | -21.73872375 | 6.46e-05 |  | 40.57388687 | 36.35536957 | 139.5252075 | 78.30084229 | 152.4188385 | 174.6529236
612.6972656 | 2.944593318 | -16.06115437 | 2.13e-05 |  | 40.60570145 | 36.3065567 | 139.5120239 | 78.34358215 | 152.4020691 | 174.6520233
612.796875 | 2.945363754 | -21.26616287 | 9.26e-05 |  | 40.67992401 | 36.26799393 | 139.4905396 | 78.29777527 | 152.2958832 | 174.6574249
612.8964844 | 2.94520543 | -25.04892969 | 8.01e-05 |  | 40.74960709 | 36.23865509 | 139.4655762 | 78.26315308 | 152.1455231 | 174.6138611
612.9960938 | 2.945265966 | -21.06041431 | 5.83e-05 |  | 40.77150726 | 36.17874527 | 139.4566193 | 78.18965149 | 152.0172119 | 174.5973816
613.0957031 | 2.945250133 | -18.66160774 | 4.72e-05 |  | 40.78316879 | 36.16178131 | 139.4449005 | 78.21178436 | 151.9673462 | 174.5397339
613.1953125 | 2.945608925 | -19.89063072 | 3.92e-05 |  | 40.80334473 | 36.10495758 | 139.4386902 | 78.29410553 | 151.8418579 | 174.5054932
613.2949219 | 2.945624292 | -18.33418751 | 6.07e-05 |  | 40.83229828 | 36.0907135 | 139.4583588 | 78.44790649 | 151.7866516 | 174.4583435
613.3945313 | 2.944918117 | -22.25252533 | 1.32e-06 |  | 40.83387756 | 36.08906937 | 139.4065704 | 78.60665131 | 151.7592316 | 174.4448395
613.4941406 | 2.945340937 | -21.05540085 | 2.38e-05 |  | 40.84435272 | 36.05925369 | 139.4389648 | 78.73603058 | 151.7789154 | 174.4053802
613.59375 | 2.945357468 | -16.52642536 | 3.57e-05 |  | 40.85851288 | 36.02607727 | 139.3952942 | 78.73471832 | 151.7975159 | 174.3991699
613.6933594 | 2.945237095 | -18.92614269 | 6.59e-05 |  | 40.90433884 | 36.01147842 | 139.3786621 | 78.63352203 | 151.8532562 | 174.3386993
613.7929688 | 2.945590299 | -21.10803509 | 3.5e-05 |  | 40.88402557 | 35.96891022 | 139.3980103 | 78.45238495 | 151.8614502 | 174.3516083
613.8925781 | 2.945968881 | -16.86022472 | 7.23e-06 |  | 40.91267014 | 35.95347595 | 139.3551178 | 78.2904892 | 151.828125 | 174.3653259
613.9921875 | 2.94535351 | -18.03866577 | 6.38e-05 |  | 40.93509674 | 35.92059326 | 139.3609161 | 78.13013458 | 151.7844238 | 174.3329468
614.0917969 | 2.944846638 | -24.93956184 | 5.13e-05 |  | 40.95635986 | 35.91069412 | 139.3463898 | 77.99299622 | 151.7124329 | 174.2975311
614.1914063 | 2.944901586 | -21.78019238 | 7.33e-05 |  | 40.94873428 | 35.90687943 | 139.3143005 | 77.88156128 | 151.5682831 | 174.2737732
614.2910156 | 2.945270389 | -23.458992 | 1.65e-05 |  | 40.94138718 | 35.89593887 | 139.3290863 | 77.83323669 | 151.4685822 | 174.2497101
614.390625 | 2.945130924 | -18.64543056 | 6.36e-05 |  | 40.95633316 | 35.89064026 | 139.2756653 | 77.90359497 | 151.3298645 | 174.2888336
614.4902344 | 2.945309039 | -19.22029686 | 6.24e-05 |  | 40.95653152 | 35.85097885 | 139.247345 | 77.87358856 | 151.2554016 | 174.2601929
614.5898438 | 2.944619395 | -22.63394737 | 6.6e-05 |  | 40.9681015 | 35.87064743 | 139.2580872 | 77.8658371 | 151.2278137 | 174.2812653
614.6894531 | 2.944736509 | -21.3816824 | 7.61e-05 |  | 40.96006775 | 35.83608627 | 139.1920013 | 77.82332611 | 151.1937714 | 174.3105774
614.7890625 | 2.945155837 | -17.68002987 | 5.43e-05 |  | 41.00183105 | 35.87677765 | 139.1713257 | 77.71577454 | 151.1419678 | 174.3550415
614.8886719 | 2.944995183 | -21.99437141 | 1.81e-05 |  | 41.04497147 | 35.80112076 | 139.1495056 | 77.65117645 | 151.0923615 | 174.3582306
614.9882813 | 2.945163986 | -20.02301216 | 5.73e-05 |  | 41.07122421 | 35.8263092 | 139.1100159 | 77.53928375 | 151.0371552 | 174.4121246
615.0878906 | 2.944814507 | -15.7036581 | 5.22e-05 |  | 41.10593033 | 35.78410721 | 139.0815735 | 77.43463898 | 151.0308838 | 174.4546356
615.1875 | 2.944674343 | -17.62215614 | 3.55e-05 |  | 41.17655563 | 35.78563309 | 139.0096588 | 77.31704712 | 151.0326843 | 174.4692383
615.2871094 | 2.945546992 | -20.51608086 | 4.32e-05 |  | 41.15911484 | 35.77226257 | 138.9583893 | 77.06050873 | 150.9918823 | 174.5009155
615.3867188 | 2.945009386 | -18.34444141 | 5.63e-05 |  | 41.16877365 | 35.77129364 | 138.9393463 | 76.76515961 | 150.9646606 | 174.4925995
615.4863281 | 2.945574233 | -22.11125946 | 3.34e-05 |  | 41.23306656 | 35.73633957 | 138.897995 | 76.39597321 | 150.9579773 | 174.547287
615.5859375 | 2.945514163 | -20.83165264 | 6.67e-05 |  | 41.24185562 | 35.71723175 | 138.8835297 | 76.15893555 | 150.9314423 | 174.5334778
615.6855469 | 2.945398213 | -21.89662361 | 6.14e-05 |  | 41.2463913 | 35.74034882 | 138.8349457 | 76.01406097 | 150.9494934 | 174.5118103
615.7851563 | 2.944025444 | -20.21167183 | 9.28e-05 |  | 41.29140472 | 35.73738098 | 138.787735 | 75.91898346 | 150.9558105 | 174.5765533
615.8847656 | 2.944811247 | -18.50758076 | 7.81e-05 |  | 41.29255295 | 35.70861435 | 138.7238464 | 75.77661133 | 151.0001984 | 174.5895081
615.984375 | 2.944750478 | -15.85813999 | 7.14e-05 |  | 41.31110764 | 35.71462631 | 138.6942596 | 75.61559296 | 150.9860535 | 174.6869049
616.0839844 | 2.944632899 | -24.7531805 | 6.56e-05 |  | 41.33898544 | 35.70637894 | 138.6571808 | 75.59175873 | 150.993988 | 174.7688751
616.1835938 | 2.944791457 | -18.88512897 | 8.37e-05 |  | 41.37078857 | 35.70724106 | 138.5993347 | 75.88719177 | 151.0220032 | 174.8043976
616.2832031 | 2.944191918 | -20.0936451 | 7.44e-05 |  | 41.35493469 | 35.71537781 | 138.5406647 | 76.57575226 | 151.0815887 | 174.8547211
616.3828125 | 2.944090869 | -18.95371151 | 9.08e-05 |  | 41.38480759 | 35.6737442 | 138.4704285 | 77.10751343 | 151.1038361 | 174.8566284
616.4824219 | 2.944795415 | -18.66297436 | 4.21e-05 |  | 41.37498093 | 35.66838455 | 138.3978882 | 77.50440979 | 151.109314 | 174.8974152
616.5820313 | 2.94457213 | -26.56139898 | 4.17e-05 |  | 41.40078354 | 35.6867218 | 138.3504333 | 77.90135956 | 151.1691132 | 174.8795319
616.6816406 | 2.944365609 | -21.08752823 | 7.34e-05 |  | 41.37609863 | 35.63984299 | 138.2565155 | 78.2168045 | 151.2458496 | 174.8959808
616.78125 | 2.944795415 | -18.87647057 | 4.75e-05 |  | 41.44724655 | 35.61863327 | 138.1625061 | 78.58673859 | 151.3049622 | 174.90271
616.8808594 | 2.944473876 | -19.93027782 | 5.18e-05 |  | 41.42261887 | 35.60265732 | 138.0923615 | 79.22895813 | 151.2666779 | 174.910202
616.9804688 | 2.94504757 | -21.8323698 | 3.9e-05 |  | 41.41201019 | 35.56637573 | 137.9997711 | 79.92453003 | 151.3472748 | 174.936142
617.0800781 | 2.945241053 | -20.47096539 | 6.15e-05 |  | 41.38313675 | 35.53570557 | 137.8934631 | 80.50786591 | 151.3492432 | 174.9756927
617.1796875 | 2.945188666 | -19.55250168 | 5.9e-05 |  | 41.41189575 | 35.49591827 | 137.8347015 | 80.88847351 | 151.4091644 | 175.0026703
617.2792969 | 2.944858978 | -23.06481123 | 6.39e-05 |  | 41.4030571 | 35.4894371 | 137.7378693 | 81.17182159 | 151.405014 | 174.9472809
617.3789063 | 2.944343956 | -16.13087654 | 6.96e-05 |  | 41.38712692 | 35.46397018 | 137.6468658 | 81.32759857 | 151.3989258 | 174.8671875
617.4785156 | 2.945094137 | -21.45208836 | 4.72e-05 |  | 41.39054871 | 35.46136856 | 137.5244446 | 81.34292603 | 151.4184418 | 174.8254395
617.578125 | 2.944693202 | -20.80727196 | 1.95e-05 |  | 41.36875534 | 35.44770813 | 137.465271 | 81.2472229 | 151.4749451 | 174.7884216
617.6777344 | 2.945157699 | -22.35437393 | 1.47e-05 |  | 41.37591171 | 35.43907166 | 137.3632202 | 81.16181183 | 151.5486145 | 174.7210999
617.7773438 | 2.945408458 | -19.9819994 | 2.29e-05 |  | 41.33569336 | 35.46009445 | 137.2348328 | 81.09385681 | 151.6628723 | 174.7282867
617.8769531 | 2.94437632 | -19.51536179 | 7.86e-06 |  | 41.3257637 | 35.47132492 | 137.1427155 | 80.99829865 | 151.7414551 | 174.7010345
617.9765625 | 2.944827778 | -20.93919754 | 3.93e-05 |  | 41.33261871 | 35.48190308 | 137.0775909 | 80.93264771 | 151.8470459 | 174.7279358
618.0761719 | 2.944777254 | -15.17869091 | 2.98e-06 |  | 41.299263 | 35.47414017 | 136.9490509 | 80.85907745 | 151.8852997 | 174.6786041
618.1757813 | 2.944349777 | -22.01442242 | 6.59e-05 |  | 41.28764725 | 35.46048737 | 136.8506012 | 80.82423401 | 151.8933716 | 174.7412109
618.2753906 | 2.943977714 | -19.97015095 | 4.14e-05 |  | 41.30403519 | 35.47215271 | 136.822937 | 80.68326569 | 151.8135376 | 174.7405548
618.375 | 2.945457818 | -23.4888401 | 6.22e-05 |  | 41.24581909 | 35.52885818 | 136.7056274 | 80.50065613 | 151.7314453 | 174.790802
618.4746094 | 2.944732783 | -21.42975903 | 7.73e-05 |  | 41.23838043 | 35.52449036 | 136.6501617 | 80.25827789 | 151.6595764 | 174.7792816
618.5742188 | 2.944691572 | -21.04765415 | 5.03e-05 |  | 41.2256012 | 35.52509308 | 136.6214905 | 80.00318146 | 151.5652771 | 174.8407898
618.6738281 | 2.944643609 | -19.89837837 | 3.16e-05 |  | 41.1970253 | 35.55739975 | 136.5632324 | 79.79598999 | 151.5118866 | 174.8565521
618.7734375 | 2.944853157 | -26.34266329 | 5.12e-05 |  | 41.18340683 | 35.56701279 | 136.5288849 | 79.43940735 | 151.4600067 | 174.8618011
618.8730469 | 2.944549546 | -18.4572258 | 8.2e-05 |  | 41.15037155 | 35.55288696 | 136.4972382 | 79.14787292 | 151.3972473 | 174.8976135
618.9726563 | 2.944801468 | -23.94135094 | 4.96e-05 |  | 41.15226364 | 35.57360077 | 136.4816742 | 78.83811951 | 151.3695984 | 174.9090881
619.0722656 | 2.944523934 | -23.59638548 | 7.13e-05 |  | 41.13415146 | 35.60791397 | 136.4467163 | 78.59038544 | 151.3600769 | 174.9490204
619.171875 | 2.944615902 | -22.55146503 | 4.44e-05 |  | 41.16061783 | 35.61421204 | 136.4295197 | 78.33416748 | 151.35495 | 174.892395
619.2714844 | 2.944508102 | -20.78744888 | 4.96e-05 |  | 41.13483429 | 35.62706375 | 136.4098053 | 78.0663681 | 151.3387909 | 174.8873596
619.3710938 | 2.944428707 | -23.98145199 | 7.59e-05 |  | 41.11541367 | 35.66192245 | 136.3469086 | 77.79444122 | 151.2846375 | 174.818924
619.4707031 | 2.944328357 | -15.04266548 | 5.83e-05 |  | 41.13054276 | 35.67527771 | 136.3358765 | 77.52581787 | 151.2743835 | 174.8011932
619.5703125 | 2.944409382 | -17.1511898 | 6.84e-05 |  | 41.13167191 | 35.6653862 | 136.33078 | 77.27510834 | 151.2571411 | 174.826416
619.6699219 | 2.944870852 | -21.98047256 | 4.26e-05 |  | 41.10270309 | 35.70571518 | 136.3022461 | 76.99917603 | 151.2415009 | 174.764389
619.7695313 | 2.944404259 | -17.43691349 | 9.61e-05 |  | 41.12566376 | 35.73402786 | 136.22229 | 76.73226166 | 151.1819611 | 174.7792511
619.8691406 | 2.944148611 | -17.13045597 | 7.8e-05 |  | 41.07875443 | 35.7396698 | 136.2525635 | 76.44939423 | 151.0818176 | 174.7661133
619.96875 | 2.944747685 | -10.7260437 | 8.77e-05 |  | 41.13820267 | 35.76125717 | 136.2538147 | 76.24367523 | 150.9943848 | 174.6906586
620.0683594 | 2.94481637 | -16.09054756 | 9.28e-05 |  | 41.12800217 | 35.80974197 | 136.2220001 | 76.00783539 | 150.8913422 | 174.6587219
620.1679688 | 2.943521831 | -16.94954205 | 9.75e-05 |  | 41.11288834 | 35.806633 | 136.2084961 | 75.85138702 | 150.8887634 | 174.642334
620.2675781 | 2.944725566 | -15.20580578 | 8.03e-05 |  | 41.13472366 | 35.81121826 | 136.1869659 | 75.67623138 | 150.875351 | 174.6317139
620.3671875 | 2.944600768 | -18.16512203 | 6e-05 |  | 41.13851547 | 35.82287979 | 136.2149353 | 75.54282379 | 150.9336853 | 174.5799255
620.4667969 | 2.945066197 | -15.29284477 | 6.72e-05 |  | 41.12801361 | 35.83687973 | 136.2279663 | 75.38485718 | 150.9657135 | 174.6190186
620.5664063 | 2.944651758 | -17.43395138 | 1.97e-05 |  | 41.09135818 | 35.85428238 | 136.2209778 | 75.23461914 | 151.0565796 | 174.5986938
620.6660156 | 2.944485284 | -14.23926353 | 6.48e-05 |  | 41.10240555 | 35.85768127 | 136.2040405 | 75.14163208 | 151.1513824 | 174.5675507
620.765625 | 2.945204265 | -11.4825058 | 6.37e-05 |  | 41.10687637 | 35.88755035 | 136.234436 | 74.95451355 | 151.2363739 | 174.5614014
620.8652344 | 2.944355365 | -17.24643135 | 6.6e-05 |  | 41.10710144 | 35.89412689 | 136.2262421 | 74.80088043 | 151.3331299 | 174.5312347
620.9648438 | 2.943738131 | -9.405879974 | 6.26e-05 |  | 41.1063385 | 35.87878799 | 136.2443848 | 74.72961426 | 151.3850708 | 174.5135193
621.0644531 | 2.944758395 | -10.52166367 | 7.07e-05 |  | 41.09403229 | 35.92257309 | 136.3001099 | 74.6820755 | 151.41745 | 174.5059357
621.1640625 | 2.943962114 | -12.08995438 | 5.45e-05 |  | 41.1092453 | 35.95216751 | 136.2913208 | 74.71461487 | 151.3287048 | 174.4756775
621.2636719 | 2.944391221 | -11.25807381 | 7.76e-05 |  | 41.10853958 | 35.99161148 | 136.2814484 | 74.84698486 | 151.2508698 | 174.4213715
621.3632813 | 2.94457213 | -16.17963696 | 9.21e-05 |  | 41.09416962 | 36.00479507 | 136.2883301 | 75.11112213 | 151.1502991 | 174.3625336
621.4628906 | 2.94473744 | -15.18051338 | 7.25e-05 |  | 41.070961 | 36.01290894 | 136.2888184 | 75.4492569 | 151.1146698 | 174.3183441
621.5625 | 2.944405889 | -15.97889996 | 0.000111656 |  | 41.05944824 | 36.05475616 | 136.2990265 | 75.82361603 | 150.9636383 | 174.2674713
621.6621094 | 2.944273176 | -11.62491417 | 6.58e-05 |  | 41.08014679 | 36.06682205 | 136.3252869 | 76.04623413 | 150.9009552 | 174.212326
621.7617188 | 2.944792388 | -15.51089668 | 7.45e-05 |  | 41.09189224 | 36.06946182 | 136.3422852 | 76.05747986 | 150.78862 | 174.1711273
621.8613281 | 2.944296226 | -18.88968563 | 5.53e-05 |  | 41.0794487 | 36.10278702 | 136.3565063 | 75.82936859 | 150.6699066 | 174.1480103
621.9609375 | 2.944399836 | -13.91366577 | 5.75e-05 |  | 41.09128952 | 36.1055069 | 136.3304443 | 75.46917725 | 150.4998779 | 174.0829163
622.0605469 | 2.944196342 | -10.46606636 | 4.54e-05 |  | 41.11313629 | 36.11876297 | 136.3139343 | 75.08109283 | 150.4271545 | 174.0438995
622.1601563 | 2.943828469 | -21.72186279 | 2.16e-05 |  | 41.07207489 | 36.1360054 | 136.2661896 | 74.62450409 | 150.2710876 | 173.9606323
622.2597656 | 2.944994718 | -15.80459595 | 1.78e-05 |  | 41.08448029 | 36.13164139 | 136.2626038 | 74.21749878 | 150.197525 | 173.8766327
622.359375 | 2.944573993 | -16.36556244 | -3.37e-06 |  | 41.08737183 | 36.12552643 | 136.2863312 | 73.79154205 | 150.1778412 | 173.840332
622.4589844 | 2.944547916 | -5.652505875 | 5.31e-06 |  | 41.09740448 | 36.14945221 | 136.2723694 | 73.47264862 | 150.1597595 | 173.7997894
622.5585938 | 2.944682259 | -15.60180855 | 3.12e-05 |  | 41.10157776 | 36.16339111 | 136.241806 | 73.26670074 | 150.2034302 | 173.769104
622.6582031 | 2.944313921 | -12.00428391 | 4.3e-05 |  | 41.08632278 | 36.1647644 | 136.2562714 | 73.14576721 | 150.2214966 | 173.7352753
622.7578125 | 2.944320207 | -12.74001122 | 7.72e-05 |  | 41.06114578 | 36.17751694 | 136.1860657 | 73.02239227 | 150.2333374 | 173.7209473
622.8574219 | 2.944282256 | -12.11729813 | 0.000105623 |  | 41.06998062 | 36.19661713 | 136.2094421 | 72.77536774 | 150.296936 | 173.6946564
622.9570313 | 2.94428505 | -13.31419373 | 7.71e-05 |  | 41.0790863 | 36.17801285 | 136.1877899 | 72.45694733 | 150.3323059 | 173.6573944
623.0566406 | 2.944192383 | -15.19076729 | 8.84e-05 |  | 41.09905243 | 36.19858551 | 136.1784973 | 72.18766785 | 150.3442841 | 173.6528473
623.15625 | 2.944386564 | -19.03368664 | 5.12e-05 |  | 41.05408096 | 36.21275711 | 136.1842499 | 71.95230103 | 150.3494568 | 173.5962372
623.2558594 | 2.943785395 | -17.02815056 | 0.000122159 |  | 41.03211594 | 36.18684006 | 136.1883392 | 71.91570282 | 150.3471222 | 173.5827026
623.3554688 | 2.944157692 | -19.60285759 | 0.000100857 |  | 41.05805969 | 36.21499634 | 136.1877136 | 71.99362946 | 150.3890839 | 173.5830994
623.4550781 | 2.944540931 | -20.63159943 | 8.22e-05 |  | 41.06144714 | 36.23750687 | 136.1924744 | 72.13925934 | 150.5052032 | 173.585144
623.5546875 | 2.944313921 | -17.30703926 | 5.87e-05 |  | 41.01984024 | 36.21643066 | 136.2255096 | 72.26722717 | 150.5810242 | 173.5637512
623.6542969 | 2.943740459 | -17.71124554 | 9.35e-05 |  | 41.0036087 | 36.23310852 | 136.2108002 | 72.32581329 | 150.6581879 | 173.5617371
623.7539063 | 2.94468971 | -22.24136066 | 7.48e-05 |  | 41.00974655 | 36.21644592 | 136.2206421 | 72.35346222 | 150.7655945 | 173.5739594
623.8535156 | 2.944591455 | -17.2660265 | 6.76e-05 |  | 41.0018158 | 36.22403717 | 136.209671 | 72.34456635 | 150.8067474 | 173.5071564
623.953125 | 2.944848267 | -21.75991344 | 3.65e-05 |  | 41.007061 | 36.19138718 | 136.2512817 | 72.36937714 | 150.8236694 | 173.5117035
624.0527344 | 2.944733948 | -19.74116135 | 8.21e-05 |  | 40.99531174 | 36.21743011 | 136.2526245 | 72.39291382 | 150.8507538 | 173.504425
624.1523438 | 2.944258973 | -23.67613316 | 0.000113611 |  | 41.01061249 | 36.25828934 | 136.2706146 | 72.43486023 | 150.800354 | 173.4841461
624.2519531 | 2.94451043 | -18.9630537 | 3.05e-05 |  | 41.01376343 | 36.23858261 | 136.27565 | 72.44008636 | 150.7982941 | 173.4888763
624.3515625 | 2.944678534 | -21.115098 | 5.61e-05 |  | 40.99555588 | 36.25394821 | 136.3166962 | 72.43706512 | 150.7905579 | 173.4821167
624.4511719 | 2.944592154 | -10.12247086 | 8.03e-05 |  | 40.98963165 | 36.24602509 | 136.3492279 | 72.44304657 | 150.8123779 | 173.5018158
624.5507813 | 2.945209853 | -21.12671757 | 6.27e-05 |  | 41.00689316 | 36.25078583 | 136.3602142 | 72.43584442 | 150.8633118 | 173.5118256
624.6503906 | 2.944761189 | -13.81455421 | 7.7e-05 |  | 41.0234375 | 36.26422882 | 136.3632813 | 72.35988617 | 150.9209595 | 173.482605
624.75 | 2.944848267 | -21.3276825 | 6.09e-05 |  | 40.97517014 | 36.30499649 | 136.388443 | 72.36836243 | 150.9689484 | 173.484787
624.8496094 | 2.944837324 | -20.72000599 | 6.73e-05 |  | 40.99053192 | 36.31847763 | 136.4287567 | 72.26898193 | 151.0255737 | 173.4869843
624.9492188 | 2.944901586 | -18.64338017 | 4.85e-05 |  | 40.97896576 | 36.34174347 | 136.4315643 | 72.19765472 | 151.1076965 | 173.4621429
625.0488281 | 2.944544889 | -24.301126 | 7.57e-05 |  | 40.97385025 | 36.34653473 | 136.4230652 | 72.06871033 | 151.139267 | 173.477417
625.1484375 | 2.944624983 | -20.12896252 | 4.25e-05 |  | 40.91587448 | 36.38680267 | 136.4719849 | 71.93230438 | 151.1747894 | 173.4661102
625.2480469 | 2.944479231 | -15.44755459 | 7.68e-05 |  | 40.93577194 | 36.35976791 | 136.4812164 | 71.84841919 | 151.2049866 | 173.4678345
625.3476563 | 2.945018932 | -20.87813377 | 6.92e-05 |  | 40.89939117 | 36.40608978 | 136.4695435 | 71.83457184 | 151.2427826 | 173.454895
625.4472656 | 2.944858978 | -17.74382782 | 5.58e-05 |  | 40.88853836 | 36.44300461 | 136.500824 | 71.73482513 | 151.286026 | 173.4273224
625.546875 | 2.945243847 | -19.82113647 | 4.31e-05 |  | 40.87504959 | 36.44158936 | 136.5219727 | 71.71278381 | 151.3385925 | 173.4142151
625.6464844 | 2.944961656 | -24.1177063 | 2.46e-05 |  | 40.85011673 | 36.45207977 | 136.4681091 | 71.67435455 | 151.3824615 | 173.3642578
625.7460938 | 2.944390057 | -18.56750584 | 0.000116829 |  | 40.84696198 | 36.44209671 | 136.4767303 | 71.64933777 | 151.4120941 | 173.3695068
625.8457031 | 2.945024287 | -24.35922766 | 7.78e-05 |  | 40.81988525 | 36.45318604 | 136.4656372 | 71.56906891 | 151.4677124 | 173.3390045
625.9453125 | 2.944906708 | -18.22732544 | 8.07e-05 |  | 40.77415848 | 36.49309921 | 136.4346924 | 71.48390961 | 151.4878693 | 173.315979
626.0449219 | 2.94510019 | -19.60490704 | 9.53e-05 |  | 40.77309036 | 36.50487137 | 136.4142456 | 71.37462616 | 151.5137177 | 173.2873535
626.1445313 | 2.944975393 | -19.75346565 | 6.95e-05 |  | 40.75413132 | 36.48804474 | 136.3651733 | 71.34279633 | 151.5314178 | 173.289505
626.2441406 | 2.945035696 | -20.37002754 | 6.78e-05 |  | 40.76672745 | 36.51803207 | 136.3762665 | 71.34150696 | 151.5404053 | 173.2644806
626.34375 | 2.944812877 | -20.83347511 | 8.32e-05 |  | 40.75314331 | 36.51583862 | 136.3535461 | 71.39163208 | 151.6343079 | 173.2654572
626.4433594 | 2.944683423 | -22.50224972 | 4.01e-05 |  | 40.6944046 | 36.48839569 | 136.3337097 | 71.38610077 | 151.6841278 | 173.2349854
626.5429688 | 2.945002401 | -20.12691212 | 3.01e-05 |  | 40.67061996 | 36.50292587 | 136.2858582 | 71.29888153 | 151.6695404 | 173.2467804
626.6425781 | 2.944986802 | -15.75743103 | 2.72e-05 |  | 40.67139053 | 36.51660919 | 136.2584229 | 71.12687683 | 151.6982574 | 173.1668396
626.7421875 | 2.944641979 | -21.0991478 | 6.86e-05 |  | 40.65714645 | 36.50794983 | 136.2354736 | 70.9548645 | 151.7006989 | 173.1451111
626.8417969 | 2.944774227 | -21.30102348 | 1.99e-05 |  | 40.637146 | 36.49263382 | 136.1940613 | 70.73870087 | 151.8003235 | 173.0760956
626.9414063 | 2.945051296 | -17.14868355 | 7.55e-05 |  | 40.62472153 | 36.5430069 | 136.1572418 | 70.62541199 | 151.8055573 | 173.0895538
627.0410156 | 2.945202636 | -18.21980667 | 7.34e-05 |  | 40.60593033 | 36.5029068 | 136.1456146 | 70.45397186 | 151.8038635 | 173.0218048
627.140625 | 2.944727428 | -18.61375904 | 7.29e-05 |  | 40.5937233 | 36.53329849 | 136.1171417 | 70.36073303 | 151.859375 | 173.0131531
627.2402344 | 2.944923472 | -20.1929884 | 0.000103103 |  | 40.56217575 | 36.50921249 | 136.0728149 | 70.26220703 | 151.8703766 | 172.9775696
627.3398438 | 2.944976091 | -19.85326385 | 5.05e-05 |  | 40.56050873 | 36.53276062 | 136.0836487 | 70.1808548 | 151.9008179 | 172.9462128
627.4394531 | 2.945519751 | -22.39447594 | 6.63e-05 |  | 40.53851318 | 36.48499298 | 136.0632782 | 70.13014221 | 151.9063416 | 172.9398651
627.5390625 | 2.945075976 | -15.82988644 | 7.35e-05 |  | 40.51664734 | 36.49462891 | 136.019577 | 70.06219482 | 151.8892365 | 172.9141693
627.6386719 | 2.945025451 | -15.90006447 | 7.27e-05 |  | 40.49849701 | 36.49027252 | 136.068985 | 69.99302673 | 151.8054504 | 172.8530579
627.7382813 | 2.944912296 | -15.20671654 | 8.8e-05 |  | 40.48395538 | 36.47940826 | 136.017807 | 69.92111969 | 151.8111877 | 172.8340912
627.8378906 | 2.945066895 | -16.68888187 | 8e-05 |  | 40.45333862 | 36.49017715 | 135.9835052 | 69.80226898 | 151.7704163 | 172.8210907
627.9375 | 2.945254091 | -13.47186661 | 6.42e-05 |  | 40.44345856 | 36.46533966 | 135.9714661 | 69.66799164 | 151.7639618 | 172.7572937
628.0371094 | 2.945390763 | -20.56461143 | 4.71e-05 |  | 40.40779495 | 36.52768326 | 135.9466095 | 69.54360199 | 151.7174683 | 172.7139587
628.1367188 | 2.945271088 | -18.84616661 | 8.09e-05 |  | 40.41701508 | 36.44716263 | 135.9471436 | 69.38651276 | 151.7415924 | 172.6453247
628.2363281 | 2.945585642 | -17.13820267 | 6.11e-05 |  | 40.3875618 | 36.4535408 | 135.8826141 | 69.3037262 | 151.7282715 | 172.5935059
628.3359375 | 2.945478773 | -15.20329857 | 8.82e-05 |  | 40.385952 | 36.45042419 | 135.8967133 | 69.15566254 | 151.7016449 | 172.5427856
628.4355469 | 2.945623128 | -16.16505432 | 9.98e-05 |  | 40.36548615 | 36.44828415 | 135.8876038 | 68.9793396 | 151.6738892 | 172.4967194
628.5351563 | 2.945154207 | -20.13511467 | 9.5e-05 |  | 40.3483963 | 36.4210968 | 135.8740997 | 68.80091095 | 151.6663818 | 172.4512177
628.6347656 | 2.945658751 | -15.0223856 | 6.2e-05 |  | 40.34869385 | 36.44436646 | 135.8508911 | 68.63375092 | 151.5612793 | 172.4209595
628.734375 | 2.945821267 | -17.87051201 | 6.92e-05 |  | 40.31092072 | 36.43304825 | 135.8313141 | 68.39881134 | 151.4673004 | 172.3862762
628.8339844 | 2.94507877 | -20.69061279 | 0.000116585 |  | 40.31383514 | 36.43345642 | 135.7530975 | 68.20305634 | 151.4340057 | 172.3468323
628.9335938 | 2.945146291 | -15.03787899 | 7.27e-05 |  | 40.32159424 | 36.413311 | 135.7627106 | 68.02359772 | 151.3982391 | 172.3504944
629.0332031 | 2.945378888 | -15.91396427 | 8.36e-05 |  | 40.29401779 | 36.40477371 | 135.7172241 | 67.83673859 | 151.3678284 | 172.3456879
629.1328125 | 2.944767009 | -10.92313385 | 8.2e-05 |  | 40.2831459 | 36.38124847 | 135.6567688 | 67.63156128 | 151.3226013 | 172.3318024
629.2324219 | 2.945267595 | -12.931633 | 3.99e-05 |  | 40.26647568 | 36.36896896 | 135.5573273 | 67.38713837 | 151.3522644 | 172.3846741
629.3320313 | 2.945238724 | -9.68727684 | 4.83e-05 |  | 40.24144363 | 36.40148163 | 135.521759 | 67.17227936 | 151.39505 | 172.4391022
629.4316406 | 2.94518983 | -16.08211708 | 0.000118536 |  | 40.2638588 | 36.35496521 | 135.4326935 | 66.96491241 | 151.3721466 | 172.4591827
629.53125 | 2.9452655 | -21.25568199 | 0.000118703 |  | 40.24494553 | 36.34994125 | 135.4198608 | 66.83455658 | 151.3589783 | 172.4892426
629.6308594 | 2.945558866 | -17.95253849 | 0.00011197 |  | 40.25494766 | 36.39335251 | 135.3888245 | 66.73595428 | 151.3928528 | 172.4687195
629.7304688 | 2.945752116 | -22.04700565 | 9.77e-05 |  | 40.2346077 | 36.36776733 | 135.3147125 | 66.70543671 | 151.3042145 | 172.495163
629.8300781 | 2.94500147 | -18.97330761 | 5.68e-05 |  | 40.22809219 | 36.34770203 | 135.2854156 | 66.70082855 | 151.2283173 | 172.4825745
629.9296875 | 2.945281332 | -14.6605587 | 6.91e-05 |  | 40.25591278 | 36.34442902 | 135.2230682 | 66.74868011 | 151.2286682 | 172.4809723
630.0292969 | 2.945292741 | -8.724609375 | 8.74e-05 |  | 40.21886826 | 36.340271 | 135.2043457 | 66.82769775 | 151.2079926 | 172.5117798
630.1289063 | 2.945795655 | -11.47179794 | 8.59e-05 |  | 40.21368027 | 36.35817337 | 135.1825867 | 67.00652313 | 151.2041168 | 172.6156158
630.2285156 | 2.945304615 | -19.00383854 | 0.000102127 |  | 40.22770309 | 36.30643845 | 135.129425 | 67.16358185 | 151.2584991 | 172.5756836
630.328125 | 2.945508342 | -15.07912064 | 9.16e-05 |  | 40.20272446 | 36.3476944 | 135.1105804 | 67.34919739 | 151.2378845 | 172.6356812
630.4277344 | 2.945072949 | -16.53599453 | 0.000105812 |  | 40.22858429 | 36.32933807 | 135.0477753 | 67.53890991 | 151.1907501 | 172.5867767
630.5273438 | 2.945555607 | -13.85305977 | 6.65e-05 |  | 40.22097015 | 36.35380554 | 135.0794678 | 67.68777466 | 151.1726837 | 172.573349
630.6269531 | 2.945573302 | -10.68525887 | 6.92e-05 |  | 40.19284058 | 36.33398438 | 135.038681 | 67.82778931 | 151.2126923 | 172.5625458
630.7265625 | 2.945743501 | -14.00116158 | 4.52e-05 |  | 40.22130585 | 36.33152771 | 134.975769 | 67.94831085 | 151.2904663 | 172.5265656
630.8261719 | 2.946242457 | -20.48190308 | -1.46e-05 |  | 40.21630096 | 36.32785416 | 134.9792328 | 68.05929565 | 151.3774567 | 172.6044159
630.9257813 | 2.945257584 | -21.98525715 | 1.18e-05 |  | 40.21523285 | 36.32446671 | 134.8712921 | 68.19328308 | 151.3916931 | 172.628418
631.0253906 | 2.945383545 | -12.80608749 | 3.21e-05 |  | 40.18945313 | 36.31739044 | 134.8097382 | 68.27545166 | 151.4252167 | 172.6103516
631.125 | 2.945577027 | -20.8248167 | 5.03e-05 |  | 40.18523407 | 36.30378342 | 134.7518616 | 68.36743927 | 151.4181519 | 172.6138153
631.2246094 | 2.945463639 | -16.83766842 | 8.84e-05 |  | 40.17653275 | 36.29452515 | 134.6852417 | 68.31991577 | 151.4491882 | 172.6438446
631.3242188 | 2.945565851 | -23.80053949 | 7.08e-05 |  | 40.1496315 | 36.30207825 | 134.6423035 | 68.11870575 | 151.4684601 | 172.6238861
631.4238281 | 2.946028486 | -16.58407116 | 7.4e-05 |  | 40.14134598 | 36.29963303 | 134.5967865 | 67.89251709 | 151.5012054 | 172.6837311
631.5234375 | 2.945654327 | -19.50898266 | 7.23e-05 |  | 40.133255 | 36.30747223 | 134.566452 | 67.80844116 | 151.5289764 | 172.706665
631.6230469 | 2.946056891 | -15.58471966 | 7e-05 |  | 40.09316635 | 36.29323578 | 134.5111694 | 68.01730347 | 151.5492859 | 172.7268524
631.7226563 | 2.945790067 | -16.07892704 | 8.91e-05 |  | 40.0920372 | 36.3158989 | 134.5158997 | 68.42507172 | 151.593399 | 172.8034973
631.8222656 | 2.94649112 | -23.09374857 | 4.34e-05 |  | 40.08971024 | 36.27862549 | 134.4703064 | 69.09041595 | 151.6637573 | 172.807785
631.921875 | 2.945382381 | -20.60494137 | 6.54e-05 |  | 40.06044006 | 36.33459473 | 134.4335327 | 69.84895325 | 151.6862793 | 172.8569183
632.0214844 | 2.946102759 | -20.28982449 | 5.28e-05 |  | 40.00904083 | 36.27320099 | 134.4225006 | 70.69769287 | 151.6535797 | 172.9388123
632.1210938 | 2.945229644 | -18.43444157 | 8.71e-05 |  | 39.99857712 | 36.29374695 | 134.3923798 | 71.51552582 | 151.5643158 | 172.9885254
632.2207031 | 2.945875051 | -22.0506506 | 0.000118136 |  | 39.96306229 | 36.27524567 | 134.3903503 | 72.24532318 | 151.4613647 | 172.9536896
632.3203125 | 2.945742337 | -20.52040958 | 2.9e-05 |  | 39.95410156 | 36.25324249 | 134.3827362 | 72.84677124 | 151.2703552 | 172.9219971
632.4199219 | 2.945865504 | -14.36777115 | 7.31e-05 |  | 39.94626236 | 36.26990128 | 134.3525848 | 73.25906372 | 151.0604706 | 172.9250641
632.5195313 | 2.945859917 | -22.85792351 | 4.52e-05 |  | 39.93079758 | 36.25699615 | 134.3535614 | 73.45315552 | 150.8672943 | 172.9055786
632.6191406 | 2.945860382 | -21.13241482 | 7.46e-05 |  | 39.89356995 | 36.28043747 | 134.3666534 | 73.44709778 | 150.7374878 | 172.8800812
632.71875 | 2.946041524 | -21.01917362 | 6.49e-05 |  | 39.87577438 | 36.25097656 | 134.3959045 | 73.25995636 | 150.6290131 | 172.8998566
632.8183594 | 2.945706481 | -21.1727438 | 8.32e-05 |  | 39.85919189 | 36.24890518 | 134.405777 | 73.10915375 | 150.588501 | 172.927597
632.9179688 | 2.946233843 | -21.98616886 | 7.72e-05 |  | 39.85558701 | 36.264328 | 134.3897705 | 72.86117554 | 150.6085358 | 172.9653473
633.0175781 | 2.945591928 | -23.26577473 | 8.22e-05 |  | 39.81675339 | 36.22860718 | 134.401825 | 72.5460434 | 150.5878296 | 172.9336548
633.1171875 | 2.945695771 | -18.82634354 | 7.32e-05 |  | 39.7993927 | 36.23542786 | 134.4206696 | 72.32756042 | 150.552124 | 172.9549408
633.2167969 | 2.946392866 | -25.9710393 | 8.44e-05 |  | 39.80784225 | 36.27214432 | 134.4316559 | 72.16477966 | 150.4296265 | 172.9448547
633.3164063 | 2.946585417 | -22.97868395 | 0.000104865 |  | 39.78215027 | 36.27839279 | 134.3657837 | 72.05406952 | 150.2984467 | 172.9186554
633.4160156 | 2.946257824 | -26.60241222 | 7.28e-05 |  | 39.77879333 | 36.26014709 | 134.4238434 | 71.99879456 | 150.1612701 | 172.87883
633.515625 | 2.946373541 | -26.42947388 | 8.76e-05 |  | 39.75200272 | 36.25530243 | 134.3865356 | 71.92931366 | 150.0750275 | 172.8166656
633.6152344 | 2.945666667 | -22.3078928 | 5.64e-05 |  | 39.74537659 | 36.24170303 | 134.4009247 | 71.83577728 | 149.90271 | 172.786026
633.7148438 | 2.946005668 | -24.57409048 | 7.74e-05 |  | 39.72333145 | 36.2477417 | 134.323822 | 71.72663879 | 149.7974854 | 172.7749634
633.8144531 | 2.946578665 | -23.52757502 | 7.67e-05 |  | 39.70467377 | 36.20651245 | 134.3136139 | 71.66484833 | 149.6643066 | 172.7348785
633.9140625 | 2.945459448 | -19.02935791 | 8.72e-05 |  | 39.71601868 | 36.21290207 | 134.2230835 | 71.64737701 | 149.5348663 | 172.6803894
634.0136719 | 2.946124878 | -24.88282776 | 8.3e-05 |  | 39.70082092 | 36.20230103 | 134.1795807 | 71.63804626 | 149.4581604 | 172.6148529
634.1132813 | 2.94716889 | -23.59661341 | 6.99e-05 |  | 39.67205811 | 36.18367386 | 134.1481476 | 71.57415009 | 149.3508301 | 172.5029907
634.2128906 | 2.946665045 | -24.42826605 | 6.52e-05 |  | 39.65706253 | 36.16173553 | 134.0749207 | 71.27198029 | 149.2071228 | 172.3976898
634.3125 | 2.945692511 | -21.66763496 | 5.51e-05 |  | 39.63240051 | 36.14824295 | 134.0273895 | 71.00071716 | 149.1189575 | 172.3531799
634.4121094 | 2.946067834 | -23.55879021 | 0.000100009 |  | 39.64323425 | 36.1199913 | 133.9310455 | 70.64824677 | 149.0754242 | 172.285965
634.5117188 | 2.945769578 | -18.82953358 | 3.11e-05 |  | 39.60076523 | 36.09348679 | 133.8292389 | 70.31548309 | 149.0874176 | 172.2485962
634.6113281 | 2.945828252 | -18.28178215 | 8.74e-05 |  | 39.57449341 | 36.05190659 | 133.7414551 | 69.96298218 | 149.0373535 | 172.2500153
634.7109375 | 2.94655608 | -20.0339489 | 6.29e-05 |  | 39.5807724 | 36.06015015 | 133.6719208 | 69.60247803 | 149.0975952 | 172.2761383
634.8105469 | 2.945962595 | -14.00776863 | 0.000116799 |  | 39.53977585 | 36.00985718 | 133.591507 | 69.11643219 | 149.1630554 | 172.2796478
634.9101563 | 2.946557011 | -14.04468155 | 6.49e-05 |  | 39.54606247 | 36.02217484 | 133.5101471 | 68.65385437 | 149.224823 | 172.3540802
635.0097656 | 2.94635212 | -18.335783 | 6.34e-05 |  | 39.49306107 | 35.96557999 | 133.4599152 | 68.22052002 | 149.2470245 | 172.4004974
635.109375 | 2.946213586 | -14.13809967 | 4.99e-05 |  | 39.49395752 | 35.95708084 | 133.4004059 | 67.76329803 | 149.2447662 | 172.3739166
635.2089844 | 2.946048509 | -15.00620842 | 2.94e-06 |  | 39.45722198 | 35.92340469 | 133.385437 | 67.4394455 | 149.1334534 | 172.3438873
635.3085938 | 2.945852466 | -15.90165901 | 4.03e-05 |  | 39.44446564 | 35.90592575 | 133.3712921 | 67.16312408 | 149.0232239 | 172.335968
635.4082031 | 2.946460387 | -15.94312859 | 3.03e-05 |  | 39.42176437 | 35.90844345 | 133.3553925 | 66.87510681 | 148.9594116 | 172.3770294
635.5078125 | 2.945788903 | -14.6616993 | 2.47e-05 |  | 39.38592911 | 35.87555695 | 133.3092346 | 66.51525116 | 148.8945007 | 172.3717041
635.6074219 | 2.94659799 | -18.5627203 | 4.54e-05 |  | 39.34923172 | 35.8610878 | 133.2371521 | 66.11104584 | 148.8900452 | 172.3783569
635.7070313 | 2.946295543 | -10.92336273 | 5.86e-05 |  | 39.33403015 | 35.83879852 | 133.2190704 | 65.73906708 | 148.858963 | 172.3939056
635.8066406 | 2.946514636 | -16.65151501 | 5.21e-05 |  | 39.30350876 | 35.79437637 | 133.1448212 | 65.29537964 | 148.7751617 | 172.3222809
635.90625 | 2.946152817 | -16.20675087 | 5.19e-05 |  | 39.27082062 | 35.75597 | 133.0722198 | 64.80796051 | 148.5935364 | 172.1789856
636.0058594 | 2.94594164 | -15.37874413 | 7.68e-05 |  | 39.2687912 | 35.77443314 | 133.0139618 | 64.42838287 | 148.4108734 | 172.0706024
636.1054688 | 2.946448047 | -16.52528477 | 7.21e-05 |  | 39.26391602 | 35.78422546 | 132.9264984 | 63.9369812 | 148.2229156 | 171.872345
636.2050781 | 2.94657913 | -12.864645 | 8.82e-05 |  | 39.19424438 | 35.73111343 | 132.7969971 | 63.46697235 | 148.1341705 | 171.6620331
636.3046875 | 2.946115797 | -16.82581997 | 6.11e-05 |  | 39.16648865 | 35.71185684 | 132.6194 | 63.03317642 | 148.0854034 | 171.4528503
636.4042969 | 2.947025932 | -18.73543167 | 6.07e-05 |  | 39.14992905 | 35.72145462 | 132.5117188 | 62.61392975 | 148.0476837 | 171.2584076
636.5039063 | 2.946773544 | -15.57104874 | 8.15e-05 |  | 39.10923767 | 35.67465591 | 132.3712311 | 62.24834824 | 147.9751892 | 171.1585388
636.6035156 | 2.946213586 | -14.44387436 | 4.41e-05 |  | 39.06436539 | 35.6378212 | 132.2979736 | 61.7975235 | 147.83638 | 171.0089111
636.703125 | 2.946577035 | -16.31019497 | 6.03e-05 |  | 39.01767349 | 35.62761307 | 132.2073975 | 61.57818985 | 147.6815491 | 170.9445496
636.8027344 | 2.947185421 | -13.78538704 | 6.64e-05 |  | 38.97888184 | 35.63579559 | 132.1032104 | 61.6063118 | 147.4847107 | 170.8184357
636.9023438 | 2.946199849 | -18.89333153 | 7.62e-05 |  | 38.93727875 | 35.6125679 | 132.0319672 | 61.54018402 | 147.3775787 | 170.6845703
637.0019531 | 2.946751658 | -17.09810066 | 5.68e-05 |  | 38.92790222 | 35.62789917 | 131.9636688 | 61.35993195 | 147.228302 | 170.5839691
637.1015625 | 2.946887398 | -23.62691784 | 7.48e-05 |  | 38.88526917 | 35.59376144 | 131.8344116 | 61.07986069 | 147.102005 | 170.398407
637.2011719 | 2.946260618 | -18.31026363 | 5.95e-05 |  | 38.85668182 | 35.58492661 | 131.739212 | 60.73178101 | 146.9547882 | 170.2532654
637.3007813 | 2.946363296 | -19.09520626 | 9.01e-05 |  | 38.81761551 | 35.58348465 | 131.6286011 | 60.3833046 | 146.8145142 | 170.0851135
637.4003906 | 2.946257358 | -19.04576302 | 8.58e-05 |  | 38.75085449 | 35.57427979 | 131.4915314 | 60.06048965 | 146.7462158 | 169.9697266
637.5 | 2.946937457 | -16.83971786 | 0.000107404 |  | 38.74014282 | 35.55088043 | 131.3878784 | 59.73999405 | 146.5550995 | 169.8924561
637.5996094 | 2.946647815 | -19.86465645 | 6.46e-05 |  | 38.67993927 | 35.56898117 | 131.243988 | 59.43883896 | 146.3280487 | 169.7785339
637.6992188 | 2.94710882 | -21.69953346 | 0.000103867 |  | 38.66282272 | 35.57032776 | 131.1406708 | 59.05117035 | 146.1086121 | 169.7017212
637.7988281 | 2.946523717 | -23.6380825 | 9.06e-05 |  | 38.63206482 | 35.54018402 | 131.023407 | 58.69152832 | 145.9712982 | 169.5604401
637.8984375 | 2.947157715 | -22.46055222 | 0.000103129 |  | 38.60115433 | 35.5275116 | 130.9005127 | 58.36188889 | 145.9231415 | 169.5234528
637.9980469 | 2.94653303 | -26.98611188 | 0.000101005 |  | 38.54993057 | 35.52064896 | 130.8034058 | 58.03039169 | 145.8498077 | 169.4510498
638.0976563 | 2.947004978 | -26.14739561 | 9.11e-05 |  | 38.48827362 | 35.53412628 | 130.705246 | 57.74304199 | 145.8096924 | 169.360611
638.1972656 | 2.946453635 | -22.58427525 | 7.7e-05 |  | 38.49697495 | 35.50536728 | 130.6311646 | 57.43888092 | 145.845047 | 169.3495941
638.296875 | 2.946656896 | -20.69630909 | 8.84e-05 |  | 38.41004181 | 35.52176666 | 130.4723663 | 57.13679504 | 145.9095306 | 169.3150787
638.3964844 | 2.947143046 | -25.99063444 | 8.49e-05 |  | 38.34073639 | 35.51057053 | 130.4244385 | 56.89209366 | 145.9379883 | 169.2334442
638.4960938 | 2.946991473 | -23.9522872 | 8.75e-05 |  | 38.34114456 | 35.49662399 | 130.3202057 | 56.74076843 | 145.9914398 | 169.2022705
638.5957031 | 2.946965164 | -24.40844345 | 7.7e-05 |  | 38.2881012 | 35.50534439 | 130.2452545 | 56.59487534 | 146.0400848 | 169.1231995
638.6953125 | 2.947025932 | -23.78208351 | 7.1e-05 |  | 38.29384995 | 35.50082397 | 130.1855316 | 56.41295624 | 146.0835266 | 169.0592804
638.7949219 | 2.947354224 | -21.53160763 | 0.00010153 |  | 38.23458481 | 35.49027634 | 130.1492462 | 56.17362976 | 146.1175385 | 169.032196
638.8945313 | 2.947284374 | -24.29383469 | 7.67e-05 |  | 38.18104553 | 35.48534012 | 130.0657654 | 55.9738884 | 146.0897217 | 168.9729309
638.9941406 | 2.946871798 | -24.5599637 | 9.55e-05 |  | 38.18321609 | 35.47584534 | 130.0452118 | 55.84278488 | 146.0322723 | 168.863739
639.09375 | 2.946637571 | -21.64439392 | 9.04e-05 |  | 38.15312195 | 35.46660995 | 129.9913483 | 55.8261795 | 145.9288635 | 168.8364105
639.1933594 | 2.947000554 | -22.93675947 | 7.15e-05 |  | 38.11517334 | 35.4475441 | 129.9436951 | 56.12355804 | 145.7669678 | 168.8128204
639.2929688 | 2.946679015 | -23.12109041 | 6.46e-05 |  | 38.07684708 | 35.47031021 | 129.9298859 | 56.66860962 | 145.7172241 | 168.7890167
639.3925781 | 2.946510445 | -29.19899189 | 5.43e-05 |  | 38.04359818 | 35.45727539 | 129.9242401 | 57.42610168 | 145.6945496 | 168.7870941
639.4921875 | 2.947097411 | -25.80060768 | 5.7e-05 |  | 38.00194168 | 35.45344162 | 129.8681488 | 58.23968887 | 145.6993866 | 168.7242737
639.5917969 | 2.94662849 | -24.81333303 | 1.76e-05 |  | 37.97537994 | 35.45299911 | 129.8493958 | 58.88896561 | 145.6529541 | 168.7029572
639.6914063 | 2.947267843 | -19.05373859 | 3.31e-05 |  | 37.93321609 | 35.45363235 | 129.8991089 | 59.24246979 | 145.5680237 | 168.6676178
639.7910156 | 2.946683206 | -22.42478085 | 4.07e-05 |  | 37.90126038 | 35.45783615 | 129.8993225 | 59.35525131 | 145.5227814 | 168.6134644
639.890625 | 2.947268309 | -16.77865505 | 4.38e-05 |  | 37.86141205 | 35.43515015 | 129.9406433 | 59.36065674 | 145.3543701 | 168.4878845
639.9902344 | 2.946453169 | -23.95205975 | 8.71e-05 |  | 37.8615799 | 35.45055008 | 129.9485168 | 59.31726837 | 145.1969147 | 168.3737793
640.0898438 | 2.947043628 | -18.29499722 | 5.06e-05 |  | 37.81061172 | 35.45214844 | 129.9897156 | 59.29988098 | 145.1800995 | 168.285141
640.1894531 | 2.946797293 | -27.30510187 | 7.63e-05 |  | 37.8130722 | 35.44931793 | 130.063858 | 59.21230316 | 145.2124023 | 168.1931305
640.2890625 | 2.946893685 | -24.5157609 | 6.28e-05 |  | 37.78921127 | 35.5092392 | 130.1059875 | 59.15724182 | 145.2258301 | 168.1715698
640.3886719 | 2.946616616 | -18.0486908 | 8.47e-05 |  | 37.78822708 | 35.46224976 | 130.1668396 | 59.11558533 | 145.2825928 | 168.1274567
640.4882813 | 2.947075991 | -26.90659189 | 8.76e-05 |  | 37.79148102 | 35.51050949 | 130.2444611 | 59.45669556 | 145.2906342 | 168.0794067
640.5878906 | 2.946997061 | -20.9838562 | 9.89e-05 |  | 37.73484802 | 35.48786163 | 130.2858276 | 60.08519363 | 145.3602142 | 167.9836273
640.6875 | 2.947339555 | -23.00146866 | 7.95e-05 |  | 37.73375702 | 35.50741196 | 130.3845673 | 60.9442215 | 145.287384 | 167.9104614
640.7871094 | 2.94737122 | -22.81326485 | 6.87e-05 |  | 37.70441437 | 35.53448105 | 130.376297 | 61.85353088 | 145.1584015 | 167.8204651
640.8867188 | 2.946906257 | -29.29013193 | 7e-05 |  | 37.67695618 | 35.53506851 | 130.4369354 | 62.50534821 | 145.0726776 | 167.730011
640.9863281 | 2.947309287 | -21.09732533 | 7.71e-05 |  | 37.68929672 | 35.56611252 | 130.4728241 | 62.77509308 | 145.0468903 | 167.6264496
641.0859375 | 2.946975408 | -21.08638859 | 7.97e-05 |  | 37.69879532 | 35.60580063 | 130.5066071 | 62.82316971 | 145.0748596 | 167.5989685
641.1855469 | 2.946962602 | -26.53610754 | 6.24e-05 |  | 37.64906311 | 35.60349655 | 130.5558167 | 62.75049591 | 145.0303955 | 167.5827179
641.2851563 | 2.94669508 | -19.9485054 | 7.42e-05 |  | 37.61813736 | 35.63617706 | 130.5862274 | 62.53854752 | 145.037262 | 167.5401764
641.3847656 | 2.946638269 | -26.22190237 | 8.74e-05 |  | 37.65109253 | 35.62923813 | 130.6233368 | 62.35385132 | 145.0581665 | 167.4881439
641.484375 | 2.946979366 | -19.8605547 | 0.000132725 |  | 37.60482025 | 35.64060974 | 130.6238098 | 62.07902527 | 144.9915009 | 167.4088593
641.5839844 | 2.946398221 | -19.62108517 | 0.0001 |  | 37.58459854 | 35.66096115 | 130.6911621 | 61.91516113 | 144.9275818 | 167.3797302
641.6835938 | 2.946348628 | -22.52548981 | 5.88e-05 |  | 37.57446671 | 35.65083694 | 130.7167511 | 61.74822998 | 144.8381805 | 167.3387604
641.7832031 | 2.946893685 | -23.02493763 | 5.2e-05 |  | 37.57031631 | 35.66953278 | 130.7232971 | 61.62831879 | 144.7515259 | 167.2962799
641.8828125 | 2.947007772 | -20.27592564 | 8.65e-05 |  | 37.5413475 | 35.70866013 | 130.7674408 | 61.47186279 | 144.6218109 | 167.3231659
641.9824219 | 2.946427558 | -21.40629101 | 0.00010713 |  | 37.49996948 | 35.70690155 | 130.7851563 | 61.30238724 | 144.5187531 | 167.3025513
642.0820313 | 2.947225701 | -18.83659649 | 0.000100294 |  | 37.4690361 | 35.71195984 | 130.812439 | 61.19779587 | 144.4558716 | 167.2584991
642.1816406 | 2.946135122 | -19.13508129 | 9.56e-05 |  | 37.46319962 | 35.76641083 | 130.848999 | 61.02988434 | 144.4606781 | 167.2680969
642.28125 | 2.946538385 | -20.65438461 | 9.91e-05 |  | 37.44849396 | 35.74713516 | 130.8854065 | 60.85776901 | 144.4698334 | 167.2441101
642.3808594 | 2.946540015 | -19.92959404 | 8.71e-05 |  | 37.46955109 | 35.76687241 | 130.9061584 | 60.70140076 | 144.5052338 | 167.2722168
642.4804688 | 2.946388908 | -21.90118027 | 8.23e-05 |  | 37.42424011 | 35.81309128 | 130.913681 | 60.57694244 | 144.5458069 | 167.2680511
642.5800781 | 2.945584478 | -21.46325302 | 7.23e-05 |  | 37.43080902 | 35.80492401 | 130.967926 | 60.42137909 | 144.5662231 | 167.2872162
642.6796875 | 2.946206834 | -23.21336937 | 9.75e-05 |  | 37.44225311 | 35.8216629 | 130.9876862 | 60.37080765 | 144.5544128 | 167.3367615
642.7792969 | 2.946388442 | -26.99226356 | 9.93e-05 |  | 37.40436935 | 35.79258728 | 130.9887695 | 60.30480957 | 144.5590973 | 167.3757324
642.8789063 | 2.946450375 | -21.5534811 | 8.09e-05 |  | 37.39497375 | 35.85596848 | 131.0396729 | 60.29622269 | 144.5834198 | 167.4258728
642.9785156 | 2.946815919 | -28.10986829 | 9.29e-05 |  | 37.40156555 | 35.8599205 | 131.0379028 | 60.34642792 | 144.6213989 | 167.4856262
643.078125 | 2.945861081 | -27.5684967 | 8.33e-05 |  | 37.37787628 | 35.9184494 | 131.1026154 | 60.42061615 | 144.6338196 | 167.5136719
643.1777344 | 2.945975168 | -20.71499348 | 9.22e-05 |  | 37.36960602 | 35.89134598 | 131.1027222 | 60.49980927 | 144.5819702 | 167.5595856
643.2773438 | 2.946991008 | -28.29693341 | 0.000114714 |  | 37.3861618 | 35.90300751 | 131.1678467 | 60.65666962 | 144.5024567 | 167.5963135
643.3769531 | 2.946775174 | -23.67339897 | 9.59e-05 |  | 37.41927338 | 35.92045975 | 131.1644135 | 60.79460144 | 144.4673309 | 167.6600952
643.4765625 | 2.94635375 | -20.04762077 | 0.000101653 |  | 37.4016571 | 35.92352676 | 131.2060852 | 61.01140213 | 144.4013672 | 167.7220306
643.5761719 | 2.946462249 | -21.38327789 | 9.36e-05 |  | 37.38032913 | 35.9009552 | 131.2514496 | 61.19491959 | 144.2785492 | 167.7955017
643.6757813 | 2.946577501 | -26.56891823 | 7.37e-05 |  | 37.43835831 | 35.90994644 | 131.2701416 | 61.32304382 | 144.2110291 | 167.7878265
643.7753906 | 2.946007065 | -22.4885788 | 6.82e-05 |  | 37.43959808 | 35.91687012 | 131.3566437 | 61.38376236 | 144.180191 | 167.8612671
643.875 | 2.947161673 | -23.58544874 | 6.57e-05 |  | 37.47514343 | 35.9379921 | 131.3914032 | 61.36227417 | 144.13797 | 167.8817596
643.9746094 | 2.946422435 | -27.56599021 | 4.18e-05 |  | 37.4781723 | 35.9421196 | 131.4703064 | 61.258461 | 144.1197968 | 167.9153137
644.0742188 | 2.946045483 | -24.45287418 | 2.98e-05 |  | 37.53396606 | 35.96469116 | 131.5115204 | 61.11754227 | 144.1019897 | 167.9816742
644.1738281 | 2.946715569 | -26.52471542 | 5.23e-05 |  | 37.52112198 | 35.97356796 | 131.5679016 | 60.95175934 | 144.0737762 | 168.0432281
644.2734375 | 2.947078785 | -28.20237541 | 5.5e-05 |  | 37.57286453 | 35.95892334 | 131.621582 | 60.83262253 | 144.0724487 | 168.0593719
644.3730469 | 2.947362605 | -23.95365429 | 8.76e-05 |  | 37.5901947 | 35.96107864 | 131.7050629 | 60.73713684 | 144.0471497 | 168.1271057
644.4726563 | 2.94581335 | -24.84295321 | 9.04e-05 |  | 37.60528564 | 35.97431183 | 131.7599945 | 60.71337509 | 144.0424347 | 168.1724091
644.5722656 | 2.945782617 | -22.0110054 | 0.000111514 |  | 37.64986801 | 35.94640732 | 131.8495636 | 60.76570511 | 144.0367126 | 168.1977539
644.671875 | 2.945773071 | -22.81440401 | 0.000131051 |  | 37.6674614 | 35.94727325 | 131.9290771 | 60.87142563 | 143.9974823 | 168.2050476
644.7714844 | 2.946114633 | -21.06474304 | 0.000109039 |  | 37.71135712 | 35.91201019 | 131.9971161 | 60.93839645 | 143.9499054 | 168.2083893
644.8710938 | 2.946827328 | -23.83015966 | 8.48e-05 |  | 37.73881149 | 35.93457031 | 132.0938568 | 61.04764938 | 143.9180145 | 168.1924591
644.9707031 | 2.946158638 | -24.49069738 | 0.000116009 |  | 37.77338028 | 35.9693222 | 132.1849365 | 61.17707062 | 143.9399109 | 168.1725769
645.0703125 | 2.946224762 | -25.18723488 | 8.91e-05 |  | 37.79400253 | 35.96486664 | 132.2429962 | 61.40064621 | 143.9612885 | 168.1733246
645.1699219 | 2.946367022 | -31.3745048 | 0.00011196 |  | 37.82004166 | 35.97408295 | 132.3746643 | 61.74865723 | 143.931366 | 168.2205658
645.2695313 | 2.946708119 | -24.47315264 | 0.000147205 |  | 37.88320923 | 35.99943161 | 132.463913 | 62.10654068 | 143.8903503 | 168.2041168
645.3691406 | 2.945842221 | -30.43553446 | 7.54e-05 |  | 37.89333725 | 35.99259186 | 132.5370178 | 62.35139847 | 143.9001007 | 168.2613525
645.46875 | 2.946681343 | -24.892169 | 7.75e-05 |  | 37.89956665 | 36.00597 | 132.6042633 | 62.64390564 | 143.9274139 | 168.3536987
645.5683594 | 2.946508816 | -27.70224452 | 7.76e-05 |  | 37.95103073 | 35.99272919 | 132.7182312 | 62.82152176 | 143.9754486 | 168.3808289
645.6679688 | 2.947154921 | -31.88739538 | 0.000116009 |  | 37.96007919 | 36.01649094 | 132.7626648 | 63.03467941 | 144.0587769 | 168.3945618
645.7675781 | 2.945999149 | -23.66770267 | 0.000105289 |  | 38.00285721 | 36.01863098 | 132.820694 | 63.15351486 | 144.1623383 | 168.4058075
645.8671875 | 2.946228487 | -29.38970244 | 8e-05 |  | 38.0433197 | 36.00604248 | 132.9284515 | 63.25841141 | 144.2842102 | 168.4204712
645.9667969 | 2.945845015 | -27.30168414 | 7.59e-05 |  | 38.0243988 | 35.98878098 | 132.9529419 | 63.3822937 | 144.4055481 | 168.4239349
646.0664063 | 2.946193563 | -28.79888713 | 9.54e-05 |  | 38.06286621 | 35.99106598 | 133.0256653 | 63.52815247 | 144.5145111 | 168.4640808
646.1660156 | 2.946621738 | -29.51137435 | 0.000114353 |  | 38.09661865 | 36.02465057 | 133.0606842 | 63.67526627 | 144.6559448 | 168.4555664
646.265625 | 2.946521156 | -29.99396098 | 9.92e-05 |  | 38.07596207 | 35.97057343 | 133.1398468 | 63.93154907 | 144.6970367 | 168.4696808
646.3652344 | 2.946395427 | -31.24918717 | 7.14e-05 |  | 38.14433289 | 35.99171066 | 133.1571503 | 64.08966827 | 144.7282867 | 168.4631653
646.4648438 | 2.946722321 | -28.47488427 | 8.43e-05 |  | 38.17629242 | 35.97919464 | 133.2165833 | 64.3390274 | 144.7325897 | 168.4674683
646.5644531 | 2.946015447 | -31.4023025 | 0.000128393 |  | 38.1770668 | 35.97561646 | 133.282196 | 64.50038147 | 144.7914581 | 168.5318451
646.6640625 | 2.946864814 | -32.37818444 | 9.31e-05 |  | 38.16859436 | 35.93255234 | 133.3148193 | 64.62017822 | 144.8460388 | 168.5610657
646.7636719 | 2.946592635 | -30.23001367 | 0.00011505 |  | 38.20463562 | 35.95067978 | 133.3681793 | 64.66786957 | 144.8906708 | 168.5736542
646.8632813 | 2.946667839 | -24.92680216 | 0.00012108 |  | 38.21430206 | 35.89998245 | 133.3919983 | 64.69837952 | 144.9105377 | 168.6067657
646.9628906 | 2.946103923 | -32.27268982 | 0.000108565 |  | 38.23984146 | 35.91970825 | 133.4622955 | 64.68799591 | 144.997345 | 168.6154633
647.0625 | 2.945910906 | -32.54929984 | 9.45e-05 |  | 38.23231125 | 35.92737579 | 133.4582672 | 64.76867676 | 145.1029816 | 168.6099091
647.1621094 | 2.945624758 | -29.47286773 | 8.36e-05 |  | 38.24845123 | 35.91764832 | 133.4992065 | 64.86906433 | 145.2017059 | 168.6051331
647.2617188 | 2.945587272 | -30.2837863 | 0.000113741 |  | 38.26553726 | 35.88515091 | 133.4989014 | 64.959198 | 145.2422791 | 168.6219025
647.3613281 | 2.946299268 | -32.09063768 | 0.000101787 |  | 38.29449844 | 35.8866272 | 133.5059204 | 65.13389587 | 145.2891998 | 168.6276703
647.4609375 | 2.946361201 | -29.86499774 | 9.4e-05 |  | 38.26538849 | 35.89792252 | 133.5546112 | 65.23026276 | 145.3045349 | 168.6113281
647.5605469 | 2.946107415 | -29.62826157 | 0.000104391 |  | 38.27534103 | 35.91609192 | 133.6225739 | 65.32661438 | 145.3123627 | 168.6725769
647.6601563 | 2.946182387 | -32.0077002 | 9.96e-05 |  | 38.30253983 | 35.88189697 | 133.5928192 | 65.41110992 | 145.3245087 | 168.6536713
647.7597656 | 2.946201013 | -31.79101479 | 6.82e-05 |  | 38.30381012 | 35.88194275 | 133.628891 | 65.4826355 | 145.4134064 | 168.7038116
647.859375 | 2.946290188 | -31.9256742 | 9.27e-05 |  | 38.30006409 | 35.86772537 | 133.6136322 | 65.54532623 | 145.453598 | 168.6868439
647.9589844 | 2.946103457 | -27.35021615 | 4.07e-05 |  | 38.33080292 | 35.91072083 | 133.6356812 | 65.61180878 | 145.5091705 | 168.6983948
648.0585938 | 2.946218709 | -34.06792092 | 4.95e-05 |  | 38.33254623 | 35.92233658 | 133.6332397 | 65.70339203 | 145.4765778 | 168.6546021
648.1582031 | 2.945927205 | -31.50529069 | 5.47e-05 |  | 38.33424759 | 35.90591431 | 133.6353149 | 65.75409698 | 145.4759827 | 168.6878967
648.2578125 | 2.946214052 | -32.07468808 | 5.98e-05 |  | 38.32474518 | 35.92732239 | 133.6443481 | 65.79172516 | 145.4600677 | 168.6938934
648.3574219 | 2.946325578 | -30.72239775 | 0.000100134 |  | 38.32924271 | 35.90748596 | 133.6468658 | 65.87828064 | 145.4386292 | 168.6723633
648.4570313 | 2.945772372 | -32.33398163 | 5.06e-05 |  | 38.36479568 | 35.92565155 | 133.6528168 | 65.92803955 | 145.4250793 | 168.663147
648.5566406 | 2.946332796 | -31.75045753 | 4.27e-05 |  | 38.35037994 | 35.93535614 | 133.6530304 | 65.96536255 | 145.4082642 | 168.7203369
648.65625 | 2.946948167 | -25.14645004 | 9.93e-05 |  | 38.38302612 | 35.91569138 | 133.630661 | 66.08183289 | 145.4185791 | 168.7046814
648.7558594 | 2.945858287 | -26.02503967 | 8.27e-05 |  | 38.38693237 | 35.95584869 | 133.6115112 | 66.18064117 | 145.4190216 | 168.7343292
648.8554688 | 2.945415908 | -31.39227712 | 0.000107464 |  | 38.40068436 | 35.91999054 | 133.6138611 | 66.3420105 | 145.4219666 | 168.7609558
648.9550781 | 2.945878776 | -28.99073696 | 8.86e-05 |  | 38.39733505 | 35.93652725 | 133.5499878 | 66.53398132 | 145.4198608 | 168.7785797
649.0546875 | 2.945709974 | -27.0875051 | 0.000118739 |  | 38.39603806 | 35.94823456 | 133.5445404 | 66.70220947 | 145.4221497 | 168.8006134
649.1542969 | 2.945988206 | -27.74325776 | 0.000135267 |  | 38.3950119 | 35.94083023 | 133.5325775 | 66.87401581 | 145.4351959 | 168.8383636
649.2539063 | 2.945828717 | -27.67262411 | 0.000109882 |  | 38.46684647 | 35.96677017 | 133.5356445 | 67.09746552 | 145.392334 | 168.7915649
649.3535156 | 2.946230583 | -30.06254387 | 0.000115389 |  | 38.46793365 | 35.98442459 | 133.538559 | 67.22085571 | 145.3385468 | 168.8480682
649.453125 | 2.945933724 | -27.36662126 | 9.34e-05 |  | 38.52618027 | 35.99164581 | 133.5129089 | 67.38835144 | 145.3514862 | 168.8609161
649.5527344 | 2.94612092 | -29.21197939 | 9.68e-05 |  | 38.45815277 | 35.99990845 | 133.5046234 | 67.56440735 | 145.3562622 | 168.8571472
649.6523438 | 2.946343506 | -29.11947227 | 9.08e-05 |  | 38.55290222 | 35.9841156 | 133.4866791 | 67.79684448 | 145.3656311 | 168.8745117
649.7519531 | 2.946098335 | -28.81962156 | 9.9e-05 |  | 38.55265427 | 35.99307632 | 133.4953613 | 67.98638153 | 145.4010162 | 168.8993683
649.8515625 | 2.946170513 | -27.04125142 | 0.000114113 |  | 38.49115753 | 36.03981018 | 133.4896851 | 68.16623688 | 145.4348755 | 168.889328
649.9511719 | 2.945783781 | -24.09309912 | 0.000139679 |  | 38.51787186 | 36.02827454 | 133.4396973 | 68.36973572 | 145.4822693 | 168.8710022
650.0507813 | 2.945871791 | -20.53430843 | 9.28e-05 |  | 38.60728836 | 36.02856445 | 133.452301 | 68.61869812 | 145.434082 | 168.8486633
650.1503906 | 2.946257358 | -25.56546593 | 0.000105735 |  | 38.58044815 | 36.03725052 | 133.3968201 | 68.86669922 | 145.472168 | 168.826355
650.25 | 2.946368651 | -25.93800116 | 0.000109645 |  | 38.58334732 | 36.03859711 | 133.3788757 | 69.12918854 | 145.4892578 | 168.8293457
650.3496094 | 2.946016379 | -25.32029963 | 0.000107639 |  | 38.62291336 | 36.03279877 | 133.3310547 | 69.39989471 | 145.4695129 | 168.8341522
650.4492188 | 2.946115797 | -24.97852421 | 9.14e-05 |  | 38.59194946 | 36.06111145 | 133.3005066 | 69.72138977 | 145.4727783 | 168.8091125
650.5488281 | 2.946062479 | -30.59571309 | 0.00011263 |  | 38.60070419 | 36.06302261 | 133.2676086 | 70.07182312 | 145.4189148 | 168.7532959
650.6484375 | 2.946013119 | -27.97885466 | 0.000122319 |  | 38.63803482 | 36.05501556 | 133.2568054 | 70.41136932 | 145.377121 | 168.7535553
650.7480469 | 2.946173772 | -20.91481781 | 0.000106492 |  | 38.6019249 | 36.04872131 | 133.1989594 | 70.79894257 | 145.2932587 | 168.6885223
650.8476563 | 2.946507186 | -25.19999456 | 0.000132108 |  | 38.60440063 | 36.06101227 | 133.1815186 | 71.20336914 | 145.2164307 | 168.6163635
650.9472656 | 2.945835935 | -24.61624241 | 8.34e-05 |  | 38.65498352 | 36.07741165 | 133.1438904 | 71.54008484 | 145.1661224 | 168.5855865
651.046875 | 2.946299268 | -25.48731375 | 0.000118902 |  | 38.66239929 | 36.06559372 | 133.1146545 | 71.93618011 | 145.1101837 | 168.5391388
651.1464844 | 2.945959801 | -28.84309006 | 0.000114764 |  | 38.65797424 | 36.03594208 | 133.0912781 | 72.28147125 | 145.0619659 | 168.4679413
651.2460938 | 2.945936518 | -28.62822747 | 0.000113945 |  | 38.68090057 | 36.07457352 | 133.0767517 | 72.69512177 | 145.0209045 | 168.4293213
651.3457031 | 2.94585363 | -26.19957352 | 0.000108256 |  | 38.67658997 | 36.05454636 | 133.0109253 | 73.15044403 | 144.968338 | 168.4283295
651.4453125 | 2.945854794 | -26.32101727 | 0.000107853 |  | 38.67743301 | 36.08567047 | 133.0014648 | 73.58641052 | 144.9381104 | 168.3790741
651.5449219 | 2.946104389 | -27.57282567 | 9.3e-05 |  | 38.68956375 | 36.05260468 | 133.0170746 | 73.94087219 | 144.904953 | 168.3157806
651.6445313 | 2.947229426 | -25.21343756 | 0.000120281 |  | 38.67332077 | 36.08182526 | 132.9425659 | 74.48538971 | 144.9120941 | 168.227356
651.7441406 | 2.946593566 | -25.1134119 | 0.000144107 |  | 38.69521332 | 36.09501648 | 132.9254456 | 75.10140991 | 144.9081421 | 168.1902161
651.84375 | 2.945990534 | -27.92394257 | 0.000112902 |  | 38.68906021 | 36.10479355 | 132.9319611 | 75.7009964 | 144.9118042 | 168.1292419
651.9433594 | 2.94606993 | -27.17750573 | 0.00010918 |  | 38.6882515 | 36.07827377 | 132.8969727 | 76.31489563 | 144.9063416 | 168.0779419
652.0429688 | 2.946355147 | -26.87446499 | 7.04e-05 |  | 38.69400024 | 36.04608917 | 132.843399 | 77.04297638 | 144.9081726 | 168.0391846
652.1425781 | 2.945701592 | -24.28494883 | 8.6e-05 |  | 38.72729874 | 36.10847855 | 132.8408203 | 77.82820892 | 144.9108582 | 167.9785919
652.2421875 | 2.94577633 | -23.18716669 | 4.48e-05 |  | 38.7280426 | 36.09225845 | 132.8088531 | 78.60938263 | 144.9400177 | 167.9274139
652.3417969 | 2.945818473 | -26.06012869 | 5.82e-05 |  | 38.72931671 | 36.11262512 | 132.7720642 | 79.4193573 | 144.9299164 | 167.8975525
652.4414063 | 2.946558176 | -22.77658081 | 5.57e-05 |  | 38.73031998 | 36.0998497 | 132.7617493 | 80.16110229 | 144.863678 | 167.8791046
652.5410156 | 2.946100663 | -26.7208941 | 0.000101327 |  | 38.71260452 | 36.10698318 | 132.7377777 | 80.96835327 | 144.8722992 | 167.8480072
652.640625 | 2.946115797 | -22.30265236 | 0.000110481 |  | 38.73031235 | 36.11220169 | 132.7195892 | 81.79377747 | 144.8455811 | 167.8475952
652.7402344 | 2.946415683 | -24.16236544 | 7.77e-05 |  | 38.73370361 | 36.09117126 | 132.6871185 | 82.4780426 | 144.7815399 | 167.8326111
652.8398438 | 2.946081338 | -24.85275078 | 8e-05 |  | 38.73832703 | 36.12524414 | 132.7189484 | 83.21191406 | 144.7715607 | 167.8581848
652.9394531 | 2.946165157 | -25.28771687 | 0.000108745 |  | 38.7265892 | 36.15577698 | 132.6475677 | 83.92752075 | 144.7115479 | 167.8456573
653.0390625 | 2.946095308 | -25.77258205 | 0.000101859 |  | 38.73773575 | 36.14641953 | 132.631897 | 84.66874695 | 144.7129364 | 167.8877411
653.1386719 | 2.946189139 | -25.46452904 | 0.000107693 |  | 38.74962616 | 36.1744957 | 132.6281433 | 85.43044281 | 144.6941376 | 167.9107513
653.2382813 | 2.946110908 | -23.72534847 | 7.89e-05 |  | 38.75372696 | 36.18353653 | 132.6044312 | 86.18042755 | 144.6782379 | 167.8462219
653.3378906 | 2.946436638 | -28.50974536 | 0.000135012 |  | 38.76652527 | 36.18086243 | 132.5811157 | 86.84796906 | 144.6008759 | 167.8875427
653.4375 | 2.946750494 | -25.97650814 | 9.44e-05 |  | 38.78445435 | 36.21048737 | 132.567337 | 87.48020935 | 144.5621185 | 167.9087219
653.5371094 | 2.946062479 | -31.55541772 | 7.67e-05 |  | 38.76047897 | 36.19496536 | 132.5564575 | 88.0989151 | 144.4859467 | 167.9143829
653.6367188 | 2.946689259 | -25.27883101 | 5.96e-05 |  | 38.76245117 | 36.19799423 | 132.5476532 | 88.71002197 | 144.4383087 | 167.9446411
653.7363281 | 2.945911605 | -30.67796698 | 9.51e-05 |  | 38.77408218 | 36.20694733 | 132.4994812 | 89.26643372 | 144.3899689 | 167.9819794
653.8359375 | 2.946329303 | -30.01697385 | 8.37e-05 |  | 38.7495575 | 36.2279892 | 132.5013123 | 89.92303467 | 144.2694092 | 167.9986267
653.9355469 | 2.947092522 | -23.4503336 | 0.000102923 |  | 38.76549149 | 36.23134995 | 132.5090027 | 90.49506378 | 144.2509003 | 168.0440826
654.0351563 | 2.946265042 | -21.07248974 | 0.000127188 |  | 38.74478149 | 36.25925827 | 132.4851227 | 91.04148102 | 144.2137299 | 168.0605927
654.1347656 | 2.9458059 | -25.26766634 | 0.000110484 |  | 38.72140884 | 36.27032089 | 132.4720917 | 91.5745163 | 144.1812744 | 168.043869
654.234375 | 2.946050605 | -25.1368804 | 0.000117283 |  | 38.73318481 | 36.25368881 | 132.4474945 | 92.08071899 | 144.1056061 | 168.0666046
654.3339844 | 2.946485532 | -23.77205801 | 0.000110492 |  | 38.73868179 | 36.24987411 | 132.4399414 | 92.57372284 | 144.0645294 | 168.0939026
654.4335938 | 2.945800778 | -24.98376465 | 9.03e-05 |  | 38.70865631 | 36.2653656 | 132.4023132 | 93.04543304 | 143.9781952 | 168.1170502
654.5332031 | 2.946665976 | -21.20327663 | 9.86e-05 |  | 38.70444107 | 36.26659775 | 132.424408 | 93.50678253 | 143.9091797 | 168.0994263
654.6328125 | 2.945821267 | -23.24595213 | 7.35e-05 |  | 38.7395401 | 36.26933289 | 132.4506683 | 93.82796478 | 143.8559723 | 168.0950928
654.7324219 | 2.946339548 | -28.52455568 | 0.000141212 |  | 38.7134819 | 36.2937355 | 132.4380341 | 94.09436798 | 143.7534943 | 168.0829773
654.8320313 | 2.946043154 | -22.6305294 | 0.000134128 |  | 38.69874954 | 36.29188538 | 132.4314728 | 94.10552979 | 143.6625214 | 168.0486908
654.9316406 | 2.946257824 | -27.9253099 | 7.81e-05 |  | 38.71146011 | 36.27930832 | 132.4233704 | 93.99914551 | 143.649826 | 168.0201111
655.03125 | 2.946055029 | -26.73228645 | 0.000103047 |  | 38.70357132 | 36.30028915 | 132.4392395 | 93.671875 | 143.6488037 | 167.9691772
655.1308594 | 2.946963534 | -21.71753407 | 8.31e-05 |  | 38.69750214 | 36.30334091 | 132.4361572 | 93.29717255 | 143.6266632 | 167.894989
655.2304688 | 2.945265966 | -25.15556383 | 8.81e-05 |  | 38.68173981 | 36.29218674 | 132.4274597 | 92.76292419 | 143.6748047 | 167.8412476
655.3300781 | 2.946869237 | -22.27143764 | 0.000113872 |  | 38.69449615 | 36.33173752 | 132.4070129 | 92.20716095 | 143.7075653 | 167.7524414
655.4296875 | 2.946289722 | -23.08896351 | 0.000119226 |  | 38.66976547 | 36.32080841 | 132.3952332 | 91.63945007 | 143.7492523 | 167.6448822
655.5292969 | 2.946194261 | -17.81879044 | 0.00013858 |  | 38.68523026 | 36.31542206 | 132.3988647 | 91.04320526 | 143.7639771 | 167.6338959
655.6289063 | 2.946837572 | -23.97712326 | 9.59e-05 |  | 38.64344406 | 36.32813263 | 132.4372864 | 90.50998688 | 143.8204498 | 167.5838776
655.7285156 | 2.946387278 | -21.83806705 | 0.000111361 |  | 38.6485405 | 36.32316971 | 132.370163 | 89.99612427 | 143.846405 | 167.526474
655.828125 | 2.945967019 | -27.23834181 | 0.000110765 |  | 38.66997147 | 36.33782959 | 132.3878021 | 89.45799255 | 143.8851013 | 167.4607544
655.9277344 | 2.94644013 | -22.84516335 | 7.84e-05 |  | 38.60939026 | 36.35486603 | 132.3575592 | 88.96511078 | 143.9258575 | 167.3271942
656.0273438 | 2.947103698 | -27.86880302 | 7.54e-05 |  | 38.66717911 | 36.35804367 | 132.368103 | 88.49797058 | 143.9378204 | 167.2831116
656.1269531 | 2.946734894 | -21.04697037 | 3e-05 |  | 38.62598801 | 36.35561752 | 132.3513947 | 88.0100174 | 143.912262 | 167.2379761
656.2265625 | 2.946501365 | -18.49390984 | 7.5e-05 |  | 38.6382637 | 36.37526703 | 132.3428497 | 87.57156372 | 143.8890839 | 167.250885
656.3261719 | 2.946756314 | -25.69169521 | 7.12e-05 |  | 38.60538483 | 36.38940811 | 132.3323822 | 87.07486725 | 143.8424377 | 167.2304382
656.4257813 | 2.946081804 | -22.78113794 | 9.56e-05 |  | 38.6191597 | 36.43284225 | 132.2783508 | 86.60626221 | 143.8003998 | 167.2607422
656.5253906 | 2.946583321 | -20.63182831 | 7.41e-05 |  | 38.60175705 | 36.42654419 | 132.2684631 | 86.15587616 | 143.7113037 | 167.2646179
656.625 | 2.947276225 | -25.93526697 | 0.000116371 |  | 38.54191971 | 36.41355133 | 132.2524414 | 85.76976013 | 143.6321564 | 167.3132019
656.7246094 | 2.94600823 | -23.93200874 | 9.05e-05 |  | 38.54986572 | 36.45584106 | 132.2550201 | 85.60700989 | 143.5891571 | 167.3336639
656.8242188 | 2.947211731 | -18.07831192 | 9.25e-05 |  | 38.57852936 | 36.45056534 | 132.2352295 | 85.42888641 | 143.5346069 | 167.3820496
656.9238281 | 2.946136519 | -20.0025053 | 0.000147858 |  | 38.5632515 | 36.4797821 | 132.2387543 | 85.27972412 | 143.4786682 | 167.4593964
657.0234375 | 2.94606993 | -20.7790184 | 9.56e-05 |  | 38.54794693 | 36.4767189 | 132.2193451 | 85.00535583 | 143.3491364 | 167.4535522
657.1230469 | 2.946470166 | -16.82832623 | 0.000105666 |  | 38.57594299 | 36.47195435 | 132.2068481 | 84.77635193 | 143.293869 | 167.5018463
657.2226563 | 2.946458757 | -21.10461712 | 9e-05 |  | 38.46187973 | 36.46284103 | 132.1509094 | 84.57736969 | 143.2584076 | 167.539093
657.3222656 | 2.946178429 | -16.11014271 | 0.000109401 |  | 38.50204468 | 36.46576309 | 132.1447601 | 84.4673233 | 143.2570953 | 167.5416565
657.421875 | 2.946070628 | -19.48300838 | 8.29e-05 |  | 38.48353577 | 36.47932434 | 132.0864716 | 84.47797394 | 143.2356415 | 167.5612946
657.5214844 | 2.946485532 | -19.62085724 | 5.41e-05 |  | 38.47674561 | 36.49292755 | 132.0760498 | 84.61643219 | 143.204895 | 167.5760956
657.6210938 | 2.94635375 | -21.89275074 | 0.000121002 |  | 38.41656494 | 36.48250198 | 132.0463867 | 84.73875427 | 143.2210846 | 167.5593719
657.7207031 | 2.947150962 | -20.60562515 | 7.49e-05 |  | 38.45281219 | 36.49523926 | 131.9993591 | 84.88530731 | 143.249054 | 167.5126648
657.8203125 | 2.946479246 | -18.3296299 | 0.000101107 |  | 38.41297531 | 36.45245361 | 131.977066 | 85.11595154 | 143.2225647 | 167.5178986
657.9199219 | 2.94714584 | -20.69744873 | 9.92e-05 |  | 38.43088531 | 36.45289612 | 131.9549866 | 85.39659119 | 143.1931152 | 167.5198669
658.0195313 | 2.946518362 | -20.46071243 | 9.38e-05 |  | 38.42053986 | 36.4839859 | 131.9142456 | 85.65413666 | 143.147995 | 167.5520782
658.1191406 | 2.946103923 | -16.13543415 | 8.44e-05 |  | 38.42232513 | 36.44384384 | 131.9266663 | 85.97018433 | 143.0874939 | 167.5282745
658.21875 | 2.947154921 | -18.62583542 | 9.33e-05 |  | 38.4200058 | 36.42060089 | 131.8969421 | 86.15769958 | 143.0728912 | 167.5561676
658.3183594 | 2.946466906 | -20.51516819 | 0.000120421 |  | 38.40934372 | 36.42136765 | 131.8315887 | 86.33849335 | 143.0606689 | 167.5651398
658.4179688 | 2.94612837 | -21.8433075 | 0.000128159 |  | 38.38938141 | 36.38251114 | 131.8727722 | 86.55997467 | 143.0411987 | 167.5822601
658.5175781 | 2.947112313 | -18.74295044 | 9.81e-05 |  | 38.40315247 | 36.40651321 | 131.821701 | 86.93961334 | 143.0830994 | 167.6140289
658.6171875 | 2.946179593 | -22.49928761 | 9e-05 |  | 38.38553238 | 36.40745163 | 131.7617645 | 87.32913971 | 143.0501556 | 167.6188812
658.7167969 | 2.946546767 | -14.55369759 | 0.000123685 |  | 38.36716461 | 36.38996124 | 131.7425079 | 87.68740845 | 142.9423828 | 167.6561127
658.8164063 | 2.945910441 | -20.2057476 | 0.000144273 |  | 38.39634705 | 36.37944412 | 131.7391815 | 87.9621582 | 142.9508057 | 167.6842957
658.9160156 | 2.945972839 | -20.2408371 | 9.46e-05 |  | 38.36044693 | 36.39559174 | 131.7026978 | 88.13015747 | 142.9368744 | 167.716507
659.015625 | 2.94643268 | -16.80759144 | 0.000100747 |  | 38.31754303 | 36.40660477 | 131.6396637 | 88.27233887 | 142.9973602 | 167.7226563
659.1152344 | 2.946537221 | -16.72602177 | 0.000109969 |  | 38.32410049 | 36.40459824 | 131.6486359 | 88.44168091 | 143.0209351 | 167.7861633
659.2148438 | 2.946782624 | -9.213119507 | 0.000114721 |  | 38.29262924 | 36.40224457 | 131.5351563 | 88.59676361 | 143.0392761 | 167.8556824
659.3144531 | 2.946507186 | -10.93042564 | 0.0001129 |  | 38.26832199 | 36.40553665 | 131.3797455 | 88.84496307 | 143.0362396 | 167.8960571
659.4140625 | 2.946387976 | -15.66446686 | 0.000120366 |  | 38.23665619 | 36.40666199 | 131.2057343 | 89.1039505 | 143.0591125 | 167.9228821
659.5136719 | 2.945566317 | -14.78815556 | 9.13e-05 |  | 38.24958801 | 36.39933014 | 131.0252228 | 89.52480316 | 142.9753265 | 167.9384766
659.6132813 | 2.946824534 | -13.83733749 | 0.000128177 |  | 38.22202682 | 36.41244888 | 130.8702393 | 89.92776489 | 142.9575806 | 167.969162
659.7128906 | 2.946480876 | -14.48716545 | 9.18e-05 |  | 38.26466751 | 36.3829422 | 130.7555389 | 90.03952789 | 142.9263916 | 168.0116119
659.8125 | 2.946428722 | -11.69577408 | 0.000119124 |  | 38.2569809 | 36.40388107 | 130.636322 | 89.98307037 | 142.894165 | 168.0746765
659.9121094 | 2.946161898 | -9.756086349 | 4.98e-05 |  | 38.21588898 | 36.4174118 | 130.5211182 | 89.88366699 | 142.8353882 | 168.0478973
660.0117188 | 2.946188673 | -17.09194851 | 8.14e-05 |  | 38.19722748 | 36.39927292 | 130.4277344 | 89.86252594 | 142.6765747 | 168.0245361
660.1113281 | 2.946577035 | -9.309272766 | 4.97e-05 |  | 38.17795181 | 36.40665436 | 130.3737793 | 89.85431671 | 142.5171356 | 168.0002594
660.2109375 | 2.946316963 | -15.30970478 | 5.84e-05 |  | 38.16658783 | 36.41191483 | 130.3180847 | 89.93213654 | 142.3740845 | 167.9219513
660.3105469 | 2.946407301 | -10.53761292 | 8.96e-05 |  | 38.15466309 | 36.41566467 | 130.2965851 | 90.1198349 | 142.3364563 | 167.8815002
660.4101563 | 2.946348162 | -12.02661324 | 8.58e-05 |  | 38.13038254 | 36.40091324 | 130.299942 | 90.45472717 | 142.2998352 | 167.7957764
660.5097656 | 2.946149558 | -14.40035439 | 9.95e-05 |  | 38.08021927 | 36.41580963 | 130.2584686 | 90.8536377 | 142.3104248 | 167.7295074
660.609375 | 2.94729392 | -14.05698586 | 8.71e-05 |  | 38.0838356 | 36.40319443 | 130.2588043 | 91.23860168 | 142.2949829 | 167.6440277
660.7089844 | 2.946189139 | -18.47454357 | 0.000124497 |  | 38.05018616 | 36.42935944 | 130.2450562 | 91.51200104 | 142.3000488 | 167.5735474
660.8085938 | 2.946186345 | -13.02163506 | 9.82e-05 |  | 38.04652405 | 36.41599655 | 130.2083893 | 91.66371918 | 142.2349548 | 167.5171814
660.9082031 | 2.945760032 | -11.61876106 | 0.000126734 |  | 38.044487 | 36.40968323 | 130.1645508 | 91.55699921 | 142.1962128 | 167.5016327
661.0078125 | 2.946323715 | -20.12007618 | 0.000113568 |  | 38.04525375 | 36.38959885 | 130.108139 | 91.31500244 | 142.0283813 | 167.4864655
661.1074219 | 2.946393332 | -15.12059021 | 0.000117275 |  | 38.00106812 | 36.40972519 | 130.0580902 | 91.01940918 | 141.8973236 | 167.4523468
661.2070313 | 2.946313936 | -14.73848534 | 0.000125931 |  | 37.98374557 | 36.40141296 | 130.0464172 | 90.9421463 | 141.8574219 | 167.4157257
661.3066406 | 2.946857829 | -13.10798836 | 8.12e-05 |  | 37.99370575 | 36.40373993 | 130.0018921 | 90.80606842 | 141.8261566 | 167.336319
661.40625 | 2.946213586 | -10.6674881 | 7.9e-05 |  | 37.95690155 | 36.40898132 | 129.9797058 | 90.74389648 | 141.7353363 | 167.2739716
661.5058594 | 2.946675289 | -16.79642773 | 9.65e-05 |  | 37.93299484 | 36.39601135 | 130.0000305 | 90.62850952 | 141.6272888 | 167.2424927
661.6054688 | 2.946199849 | -11.76116753 | 9.55e-05 |  | 37.93354034 | 36.40545654 | 130.0936279 | 90.49424744 | 141.5297699 | 167.189743
661.7050781 | 2.946897643 | -16.02128124 | 0.000122737 |  | 37.9488945 | 36.42139053 | 130.045105 | 90.43153381 | 141.4836884 | 167.1449432
661.8046875 | 2.946103923 | -13.58032227 | 0.000103186 |  | 37.91039276 | 36.40265656 | 130.0597687 | 90.53701782 | 141.447876 | 167.1031799
661.9042969 | 2.946081804 | -18.56773376 | 0.000114319 |  | 37.89226532 | 36.34367752 | 130.0034332 | 90.72193909 | 141.3586731 | 167.0245972
662.0039063 | 2.947150497 | -16.47470284 | 0.000129075 |  | 37.84722137 | 36.39374542 | 129.981781 | 91.03855133 | 141.199234 | 166.9507294
662.1035156 | 2.946877154 | -18.94710445 | 8.04e-05 |  | 37.86233521 | 36.37693024 | 129.9589996 | 91.36998749 | 141.0940247 | 166.8799744
662.203125 | 2.946371911 | -11.10290909 | 0.000109552 |  | 37.8482399 | 36.41027832 | 129.9348755 | 91.79975128 | 140.9740753 | 166.8252716
662.3027344 | 2.946369583 | -16.89075756 | 0.000144266 |  | 37.84733963 | 36.372612 | 129.9017334 | 92.20755005 | 140.9223175 | 166.7378845
662.4023438 | 2.946606372 | -12.30436134 | 0.000126246 |  | 37.84648132 | 36.41158676 | 129.8159332 | 92.58123016 | 140.8270111 | 166.6835632
662.5019531 | 2.946253866 | -19.6516161 | 7.58e-05 |  | 37.81474304 | 36.3787384 | 129.6936035 | 93.04692841 | 140.7217102 | 166.6539001
662.6015625 | 2.946915338 | -18.15805912 | 0.0001172 |  | 37.78220367 | 36.36966324 | 129.5376434 | 93.56249237 | 140.55159 | 166.5666199
662.7011719 | 2.946049441 | -21.78110409 | 0.00013577 |  | 37.81305695 | 36.38185501 | 129.3803253 | 94.04753113 | 140.4463959 | 166.5052948
662.8007813 | 2.947060158 | -16.82103443 | 0.000137377 |  | 37.78620911 | 36.35978699 | 129.2035675 | 94.58200073 | 140.2814484 | 166.4253845
662.9003906 | 2.946906723 | -16.35553741 | 0.000103557 |  | 37.74884415 | 36.3462944 | 129.025528 | 95.15460968 | 140.1418457 | 166.3533936
663 | 2.94655934 | -20.10207653 | 0.000110159 |  | 37.77394867 | 36.35314178 | 128.7881012 | 95.71759796 | 139.9654846 | 166.3668671
663.0996094 | 2.946690423 | -19.82432652 | 0.000102965 |  | 37.74264526 | 36.35235977 | 128.6065826 | 96.26177979 | 139.8054047 | 166.3306427
663.1992188 | 2.946356079 | -18.97034454 | 9.75e-05 |  | 37.74037552 | 36.32898331 | 128.4107361 | 96.73891449 | 139.5420685 | 166.271347
663.2988281 | 2.945807064 | -15.58312511 | 0.000118804 |  | 37.70616531 | 36.31042862 | 128.2151337 | 97.18517303 | 139.3478851 | 166.2393341
663.3984375 | 2.946231747 | -16.74402237 | 0.000135108 |  | 37.71182632 | 36.31929016 | 128.0400391 | 97.62744904 | 139.1984711 | 166.1814728
663.4980469 | 2.946410561 | -13.67237473 | 9.75e-05 |  | 37.6831398 | 36.30513382 | 127.8246536 | 98.0514679 | 138.9828033 | 166.1213074
663.5976563 | 2.946815919 | -17.21225357 | 0.000114181 |  | 37.70055771 | 36.27510452 | 127.5826569 | 98.34861755 | 138.8754578 | 166.0842896
663.6972656 | 2.946902299 | -14.54754639 | 0.000119876 |  | 37.65372086 | 36.2440834 | 127.3718872 | 98.58985138 | 138.8044434 | 165.961853
663.796875 | 2.946736524 | -16.25756168 | 0.000108733 |  | 37.63991547 | 36.26280212 | 127.194458 | 98.84401703 | 138.6993866 | 165.882309
663.8964844 | 2.946150023 | -12.40324974 | 9.66e-05 |  | 37.66096497 | 36.26317978 | 127.0319901 | 99.12783051 | 138.5874939 | 165.7819672
663.9960938 | 2.946979366 | -15.52069473 | 3.87e-05 |  | 37.62897491 | 36.22889328 | 126.9118652 | 99.35237885 | 138.5373383 | 165.6651001
664.0957031 | 2.946185879 | -12.83024025 | 6.1e-05 |  | 37.64271164 | 36.25564194 | 126.7692261 | 99.67445374 | 138.5328217 | 165.5509491
664.1953125 | 2.946449211 | -13.15743256 | 6.62e-05 |  | 37.62096405 | 36.2170372 | 126.6510849 | 100.0824203 | 138.5248718 | 165.4692993
664.2949219 | 2.946176799 | -13.57599258 | 6.31e-05 |  | 37.62360382 | 36.22225189 | 126.3655624 | 100.4782639 | 138.5155945 | 165.352829
664.3945313 | 2.946669934 | -13.23102951 | 0.000112174 |  | 37.61738205 | 36.25517273 | 126.0370483 | 100.7774277 | 138.4352875 | 165.2765198
664.4941406 | 2.94669834 | -12.26107025 | 0.000126462 |  | 37.5796051 | 36.25412369 | 125.8039551 | 101.1188126 | 138.3508759 | 165.189621
664.59375 | 2.947116736 | -18.2478323 | 0.000158455 |  | 37.57939911 | 36.23218536 | 125.6343307 | 101.2915268 | 138.2944031 | 165.0948334
664.6933594 | 2.947036177 | -16.76202202 | 0.000147473 |  | 37.54816055 | 36.27157211 | 125.4634247 | 101.4257431 | 138.2221527 | 165.0415192
664.7929688 | 2.94669671 | -20.84076691 | 0.000117239 |  | 37.5267334 | 36.23442078 | 125.3199005 | 101.5142136 | 138.1886749 | 164.9577179
664.8925781 | 2.946476452 | -18.35720062 | 9.41e-05 |  | 37.5016098 | 36.27465057 | 125.2082901 | 101.5486832 | 138.1614227 | 164.8672485
664.9921875 | 2.946105553 | -17.95868969 | 0.000125826 |  | 37.49949265 | 36.28836823 | 125.0682526 | 101.4689178 | 138.1861572 | 164.7750854
665.0917969 | 2.946607536 | -18.31185818 | 0.000111753 |  | 37.45591736 | 36.28223419 | 124.9903412 | 101.2515182 | 138.1733398 | 164.6747742
665.1914063 | 2.946599619 | -14.53273582 | 9.8e-05 |  | 37.43231201 | 36.27932739 | 124.8644638 | 100.6713943 | 138.2163086 | 164.5826263
665.2910156 | 2.946890658 | -14.106884 | 8.95e-05 |  | 37.44497681 | 36.23883438 | 124.7675323 | 100.063736 | 138.1685028 | 164.4868469
665.390625 | 2.946585417 | -16.47834778 | 0.00011768 |  | 37.42189026 | 36.25505447 | 124.6387405 | 99.4365387 | 138.1941681 | 164.379776
665.4902344 | 2.946700668 | -13.25199127 | 0.000118514 |  | 37.41862488 | 36.24593735 | 124.5784454 | 98.94128418 | 138.1907196 | 164.3210754
665.5898438 | 2.946553752 | -9.031978607 | 0.000120265 |  | 37.40079117 | 36.23072815 | 124.4833374 | 98.51177216 | 138.1975708 | 164.2564545
665.6894531 | 2.945817774 | -13.89156532 | 0.000127935 |  | 37.38731384 | 36.21628571 | 124.3877029 | 98.20193481 | 138.2123108 | 164.1503296
665.7890625 | 2.946811263 | -13.64457512 | 0.000142503 |  | 37.38877106 | 36.21307755 | 124.3528061 | 98.06801605 | 138.2942657 | 164.1472015
665.8886719 | 2.946871798 | -14.82894039 | 0.000125711 |  | 37.35802078 | 36.22779846 | 124.3152924 | 98.11795807 | 138.3095245 | 164.1219635
665.9882813 | 2.946649445 | -8.148147583 | 0.000137833 |  | 37.36373138 | 36.20960236 | 124.2675781 | 98.18718719 | 138.335083 | 164.1071472
666.0878906 | 2.946272492 | -11.25009918 | 0.000129419 |  | 37.37077713 | 36.20382309 | 124.3063583 | 98.1111908 | 138.3117065 | 164.0736084
666.1875 | 2.946584485 | -15.63894844 | 0.000165072 |  | 37.35128784 | 36.20949173 | 124.3347015 | 97.81629944 | 138.3734589 | 164.0439911
666.2871094 | 2.946485532 | -13.09796333 | 0.00010736 |  | 37.32106781 | 36.24559402 | 124.4013214 | 97.56771088 | 138.3372955 | 164.0262451
666.3867188 | 2.946235007 | -13.85488129 | 0.000151115 |  | 37.33455658 | 36.22951889 | 124.4913788 | 97.43242645 | 138.3857574 | 164.0066681
666.4863281 | 2.946255729 | -13.06310272 | 0.000131173 |  | 37.34452057 | 36.21448898 | 124.5852509 | 97.44795227 | 138.4051666 | 164.0003662
666.5859375 | 2.946506487 | -12.41441345 | 0.000130373 |  | 37.3338089 | 36.24968338 | 124.7298813 | 97.59392548 | 138.3497009 | 163.9610443
666.6855469 | 2.946413821 | -15.34206009 | 0.00014309 |  | 37.33858109 | 36.23659515 | 124.8339157 | 97.76708221 | 138.3413239 | 163.9680939
666.7851563 | 2.946145367 | -14.9066391 | 0.000155009 |  | 37.32781601 | 36.23217392 | 124.927536 | 97.89412689 | 138.3697815 | 163.9558258
666.8847656 | 2.946655266 | -10.88759041 | 0.000128838 |  | 37.30822372 | 36.27779388 | 125.0336227 | 98.07466888 | 138.3427582 | 163.9384003
666.984375 | 2.946312306 | -7.896829605 | 0.000118034 |  | 37.30334473 | 36.22172546 | 125.1304932 | 98.12586212 | 138.3377075 | 163.9019928
667.0839844 | 2.945906948 | -14.72094059 | 0.000147693 |  | 37.28469086 | 36.24404526 | 125.2400665 | 98.26673889 | 138.372757 | 163.8960724
667.1835938 | 2.94749043 | -9.913759232 | 0.000141884 |  | 37.26475906 | 36.22486496 | 125.3756714 | 98.32301331 | 138.3494263 | 163.8779144
667.2832031 | 2.946490655 | -14.32493591 | 0.000139141 |  | 37.27550125 | 36.24684143 | 125.4949799 | 98.26982117 | 138.3433533 | 163.8757629
667.3828125 | 2.94686202 | -12.71198654 | 0.000142228 |  | 37.28403473 | 36.2542038 | 125.6329727 | 98.10335541 | 138.3499756 | 163.8805847
667.4824219 | 2.946343971 | -14.33974648 | 8.71e-05 |  | 37.27621841 | 36.23345184 | 125.7413635 | 97.91130829 | 138.3057098 | 163.8516998
667.5820313 | 2.947000554 | -10.42300415 | 0.000126906 |  | 37.30973434 | 36.23571396 | 125.9074554 | 97.60103607 | 138.3036957 | 163.847702
667.6816406 | 2.946437802 | -11.21090889 | 0.000137218 |  | 37.26993942 | 36.25795746 | 125.9900894 | 97.24311066 | 138.3192291 | 163.8471527
667.78125 | 2.946355147 | -9.487222672 | 8.78e-05 |  | 37.26455688 | 36.22753906 | 126.159874 | 96.91104126 | 138.3166962 | 163.8160706
667.8808594 | 2.946337918 | -13.61222076 | 9.04e-05 |  | 37.24455643 | 36.21553802 | 126.2962494 | 96.65940094 | 138.3511963 | 163.7359772
667.9804688 | 2.946223132 | -13.01251984 | 7.39e-05 |  | 37.25535583 | 36.24835205 | 126.4581985 | 96.46337891 | 138.3443604 | 163.7389679
668.0800781 | 2.946560504 | -8.763799667 | 9.53e-05 |  | 37.26701736 | 36.20642471 | 126.6018143 | 96.41981506 | 138.3512421 | 163.7071838
668.1796875 | 2.946557011 | -10.22682571 | 6.67e-05 |  | 37.24110413 | 36.18293762 | 126.7811966 | 96.28283691 | 138.324173 | 163.7176361
668.2792969 | 2.946065273 | -9.781833649 | 9.21e-05 |  | 37.24265289 | 36.20173264 | 126.9497757 | 96.29807281 | 138.3342133 | 163.7236938
668.3789063 | 2.946564462 | -14.10255623 | 0.00010234 |  | 37.23080826 | 36.20898056 | 127.1093674 | 96.33187103 | 138.3012695 | 163.7132568
668.4785156 | 2.946730237 | -11.8746357 | 0.000126928 |  | 37.18710709 | 36.21498108 | 127.2407837 | 96.42069244 | 138.3212738 | 163.7427979
668.578125 | 2.94737285 | -8.917827606 | 0.000130924 |  | 37.19509506 | 36.21623611 | 127.4290695 | 96.42816162 | 138.3154144 | 163.7513885
668.6777344 | 2.947014058 | -13.52449989 | 0.000132475 |  | 37.18580627 | 36.20694733 | 127.53508 | 96.43309784 | 138.3209076 | 163.7502136
668.7773438 | 2.945956308 | -13.41353607 | 0.000113803 |  | 37.20116043 | 36.22782135 | 127.7305679 | 96.41436005 | 138.3417206 | 163.7598724
668.8769531 | 2.946572844 | -8.69908905 | 0.000156623 |  | 37.19355392 | 36.17620468 | 127.8780136 | 96.44929504 | 138.3478241 | 163.820816
668.9765625 | 2.946326043 | -10.68981743 | 0.000134414 |  | 37.14148712 | 36.19791031 | 127.9902573 | 96.39741516 | 138.3327942 | 163.808136
669.0761719 | 2.945882501 | -13.97268105 | 0.000110308 |  | 37.1393013 | 36.18231964 | 128.130722 | 96.11236572 | 138.3302307 | 163.8161163
669.1757813 | 2.946513938 | -14.20531654 | 0.000103986 |  | 37.13847351 | 36.19030762 | 128.228714 | 95.66186523 | 138.3728943 | 163.8157959
669.2753906 | 2.946567954 | -12.01111984 | 8.35e-05 |  | 37.10539246 | 36.18945313 | 128.3670807 | 95.07264709 | 138.3641357 | 163.8076172
669.375 | 2.946872264 | -18.53948021 | 6.19e-05 |  | 37.11091232 | 36.19458389 | 128.4784698 | 94.43746948 | 138.3469696 | 163.7545471
669.4746094 | 2.946896013 | -11.22230339 | 9.45e-05 |  | 37.1076088 | 36.1829567 | 128.618042 | 93.6346283 | 138.3421173 | 163.7593994
669.5742188 | 2.946537687 | -13.46434593 | 9.33e-05 |  | 37.10977173 | 36.20999527 | 128.6881409 | 92.89459229 | 138.3256989 | 163.7358093
669.6738281 | 2.946665045 | -12.85735512 | 0.000125622 |  | 37.10006332 | 36.19419861 | 128.8207855 | 92.19237518 | 138.3136597 | 163.7104187
669.7734375 | 2.946796129 | -10.07735443 | 0.000117774 |  | 37.10141754 | 36.21738815 | 128.964035 | 91.55484009 | 138.3645172 | 163.6740417
669.8730469 | 2.94619659 | -11.26559448 | 0.000106511 |  | 37.07175446 | 36.2052269 | 129.0458374 | 91.05126953 | 138.3769684 | 163.6327057
669.9726563 | 2.946749562 | -14.85605526 | 0.000120122 |  | 37.08129501 | 36.20007706 | 129.1609344 | 90.6324234 | 138.3611603 | 163.610733
670.0722656 | 2.947211033 | -14.70088959 | 0.000116214 |  | 37.08419037 | 36.20843887 | 129.2527771 | 90.18519592 | 138.345871 | 163.6245575
670.171875 | 2.946314402 | -12.33421135 | 0.000125312 |  | 37.0750618 | 36.20879364 | 129.3507538 | 89.72418213 | 138.3272095 | 163.6585388
670.2714844 | 2.946328837 | -16.22794056 | 0.000128712 |  | 37.06254959 | 36.24136734 | 129.475174 | 89.32668304 | 138.2864227 | 163.6605225
670.3710938 | 2.947353525 | -19.17449856 | 0.000137696 |  | 37.06776047 | 36.18933868 | 129.5440521 | 88.90151978 | 138.2142334 | 163.6526947
670.4707031 | 2.946377732 | -15.29512215 | 0.000138999 |  | 37.0766983 | 36.20450211 | 129.6138306 | 88.5906601 | 138.1969452 | 163.6543427
670.5703125 | 2.946309512 | -17.68846035 | 0.000132625 |  | 37.07568359 | 36.20567322 | 129.7168427 | 88.34067535 | 138.189621 | 163.5961914
670.6699219 | 2.945553977 | -13.41718292 | 0.00011229 |  | 37.09149551 | 36.19158554 | 129.747406 | 88.22396088 | 138.1576843 | 163.6409302
670.7695313 | 2.946114168 | -15.37418747 | 0.000167267 |  | 37.09167862 | 36.2045517 | 129.8074188 | 88.1321106 | 138.1786499 | 163.6367035
670.8691406 | 2.946174238 | -20.10207653 | 0.000118611 |  | 37.11610794 | 36.21770096 | 129.9122009 | 88.16094208 | 138.1608582 | 163.6939087
670.96875 | 2.946551191 | -20.72570229 | 0.000141267 |  | 37.10537338 | 36.23674011 | 129.9445648 | 88.21194458 | 138.1228333 | 163.679184
671.0683594 | 2.946309047 | -16.65424919 | 0.000135691 |  | 37.08329773 | 36.24341202 | 130.0090637 | 88.41493988 | 138.0685425 | 163.6899719
671.1679688 | 2.945975168 | -15.28418541 | 9.64e-05 |  | 37.10475159 | 36.24424362 | 130.0414734 | 88.59690857 | 138.0495758 | 163.7467194
671.2675781 | 2.946054563 | -12.80381012 | 0.000133 |  | 37.09630966 | 36.26673126 | 130.1098328 | 88.72316742 | 138.0290985 | 163.7158661
671.3671875 | 2.946150023 | -12.47889519 | 0.000111007 |  | 37.10753632 | 36.27209473 | 130.1577606 | 88.70731354 | 138.0313416 | 163.7038422
671.4667969 | 2.946759574 | -15.49973202 | 0.000105178 |  | 37.09236908 | 36.23619843 | 130.2477417 | 88.56817627 | 138.0075378 | 163.7035065
671.5664063 | 2.946223132 | -14.62273598 | 9.75e-05 |  | 37.10017395 | 36.2604332 | 130.2826385 | 88.31125641 | 137.9230652 | 163.7103271
671.6660156 | 2.946252236 | -13.46389198 | 0.000138196 |  | 37.07712173 | 36.24541855 | 130.3851318 | 87.9462738 | 137.8507538 | 163.6746979
671.765625 | 2.946105087 | -9.685909271 | 8.1e-05 |  | 37.0643425 | 36.25631714 | 130.4110107 | 87.44237518 | 137.8505859 | 163.7218933
671.8652344 | 2.946056193 | -14.04559135 | 7.8e-05 |  | 37.08957672 | 36.2885437 | 130.4668121 | 86.84933472 | 137.8719635 | 163.7201385
671.9648438 | 2.945819171 | -11.79443169 | 7.24e-05 |  | 37.073452 | 36.26351166 | 130.4613953 | 86.32146454 | 137.9208374 | 163.7244568
672.0644531 | 2.94595072 | -18.93844604 | 7.24e-05 |  | 37.04725266 | 36.26223373 | 130.5257263 | 85.75771332 | 137.9474945 | 163.7259064
672.1640625 | 2.945936518 | -11.78873634 | 5.83e-05 |  | 37.1068573 | 36.28462982 | 130.5454865 | 85.35244751 | 137.9642487 | 163.7666779
672.2636719 | 2.945695771 | -13.98361778 | 0.000106413 |  | 37.08613968 | 36.26554108 | 130.5294495 | 84.79419708 | 138.0430603 | 163.7634735
672.3632813 | 2.94579519 | -16.38287926 | 0.000105573 |  | 37.08505249 | 36.27603912 | 130.5133514 | 84.19885254 | 138.1091003 | 163.742981
672.4628906 | 2.946522785 | -15.61456871 | 0.000109791 |  | 37.05780411 | 36.24621582 | 130.5040741 | 83.51477051 | 138.1623993 | 163.7511139
672.5625 | 2.946227789 | -11.36448097 | 0.000113896 |  | 37.0802803 | 36.25840378 | 130.4684906 | 82.95041656 | 138.2247162 | 163.7270813
672.6621094 | 2.946118359 | -11.79215431 | 0.000110312 |  | 37.08514786 | 36.25191879 | 130.4546814 | 82.31377411 | 138.286911 | 163.7344055
672.7617188 | 2.945783315 | -14.52430534 | 0.000114908 |  | 37.07883453 | 36.24994659 | 130.457428 | 81.71170807 | 138.3084564 | 163.6811523
672.8613281 | 2.946431516 | -10.17168427 | 0.00011395 |  | 37.09498215 | 36.23706055 | 130.4013977 | 81.09413147 | 138.2924347 | 163.6464691
672.9609375 | 2.946097171 | -8.852661133 | 0.000121533 |  | 37.07534027 | 36.23495102 | 130.409256 | 80.49372101 | 138.3201447 | 163.620163
673.0605469 | 2.946002409 | -6.444284439 | 0.000115566 |  | 37.06427765 | 36.21386719 | 130.3367004 | 79.8772049 | 138.3170471 | 163.6087646
673.1601563 | 2.946362365 | -9.365097046 | 0.000112847 |  | 37.07081223 | 36.26998138 | 130.3276367 | 79.31996155 | 138.3328094 | 163.5697479
673.2597656 | 2.946599154 | -8.597240448 | 0.000136275 |  | 37.08769226 | 36.24719238 | 130.2430725 | 78.76140594 | 138.3649292 | 163.5335388
673.359375 | 2.946248278 | -5.900178909 | 0.000125929 |  | 37.06434631 | 36.25097656 | 130.2154388 | 78.31414795 | 138.3836517 | 163.5269165
673.4589844 | 2.946313936 | -10.49682617 | 0.000107318 |  | 37.08428192 | 36.27881622 | 130.1760559 | 77.87817383 | 138.3661804 | 163.4914703
673.5585938 | 2.946135122 | -14.15450478 | 0.000115911 |  | 37.07032013 | 36.26181793 | 130.10289 | 77.43566895 | 138.3796539 | 163.4784241
673.6582031 | 2.946359571 | -4.510978699 | 0.000120883 |  | 37.06721497 | 36.25989151 | 129.9961243 | 77.06988525 | 138.3864746 | 163.4301453
673.7578125 | 2.946518362 | -11.66136932 | 0.000113512 |  | 37.05932999 | 36.2534523 | 129.9584808 | 76.80927277 | 138.3884125 | 163.3800201
673.8574219 | 2.946479246 | -5.363363266 | 0.000121025 |  | 37.04964447 | 36.27324295 | 129.8863525 | 76.54691315 | 138.4847717 | 163.3301697
673.9570313 | 2.946597291 | -15.35618687 | 0.00013108 |  | 37.04334641 | 36.26242065 | 129.8456726 | 76.34280396 | 138.5432129 | 163.3283997
674.0566406 | 2.945953514 | -6.624742508 | 0.000136408 |  | 37.07403946 | 36.25896072 | 129.7506866 | 76.18357086 | 138.6743622 | 163.3052673
674.15625 | 2.945878077 | -7.912322998 | 8.73e-05 |  | 37.06142044 | 36.27042007 | 129.728775 | 75.96969604 | 138.7714691 | 163.3178558
674.2558594 | 2.94585526 | -10.26259613 | 0.000101606 |  | 37.03959656 | 36.26739883 | 129.6671753 | 75.78090668 | 138.803009 | 163.291275
674.3554688 | 2.945697401 | -11.19359398 | 0.00012203 |  | 37.06677246 | 36.25155258 | 129.6180115 | 75.60451508 | 138.8900909 | 163.3018799
674.4550781 | 2.946050605 | -9.260055542 | 0.000120301 |  | 37.06607819 | 36.26662445 | 129.5514374 | 75.33103943 | 138.9707184 | 163.2879181
674.5546875 | 2.9464697 | -11.35354233 | 9.23e-05 |  | 37.01531982 | 36.27252197 | 129.5051422 | 75.13708496 | 139.0212097 | 163.2719116
674.6542969 | 2.945961431 | -10.79075432 | 0.000162927 |  | 37.03128052 | 36.27973938 | 129.4316406 | 75.02095795 | 139.0306549 | 163.2549438
674.7539063 | 2.945769578 | -9.156841278 | 0.000118447 |  | 37.02553177 | 36.28320313 | 129.3901215 | 75.2323761 | 139.0622253 | 163.2816162
674.8535156 | 2.946465276 | -4.71216774 | 8.66e-05 |  | 37.02065659 | 36.26109695 | 129.3870544 | 75.58992004 | 139.1078033 | 163.274765
674.953125 | 2.945747459 | -10.13819122 | 0.000123844 |  | 37.01338577 | 36.24441528 | 129.3296661 | 76.01895142 | 139.1264801 | 163.2538605
675.0527344 | 2.945280168 | -6.658008575 | 0.000129448 |  | 37.01797867 | 36.23799515 | 129.2675781 | 76.35314941 | 139.1702118 | 163.250351
675.1523438 | 2.946346533 | -6.010002136 | 8.87e-05 |  | 37.01350403 | 36.24099731 | 129.2326202 | 76.51131439 | 139.1617737 | 163.2402954
675.2519531 | 2.946592635 | -9.832187653 | 0.000111552 |  | 36.99497986 | 36.21682358 | 129.2123566 | 76.45256042 | 139.2071686 | 163.2267303
675.3515625 | 2.94596795 | -3.085546494 | 0.00011367 |  | 36.96026611 | 36.23046875 | 129.2089691 | 76.29489899 | 139.234726 | 163.2161102
675.4511719 | 2.945903456 | -7.562345505 | 0.000125806 |  | 36.97192764 | 36.19193649 | 129.172287 | 76.0320282 | 139.2293549 | 163.2038422
675.5507813 | 2.94598937 | -2.743087769 | 9.58e-05 |  | 36.98899078 | 36.19874954 | 129.1440735 | 75.78853607 | 139.3006897 | 163.1521149
675.6503906 | 2.945752116 | -4.97146225 | 0.000124771 |  | 36.92987442 | 36.18221664 | 129.1207275 | 75.58805847 | 139.3195038 | 163.1214142
675.75 | 2.945874119 | -7.51130867 | 5.16e-05 |  | 36.93139648 | 36.18974686 | 129.091095 | 75.38455963 | 139.3460846 | 163.1460114
675.8496094 | 2.946210792 | -3.133396149 | 8.73e-05 |  | 36.95129395 | 36.17377472 | 129.0672607 | 75.18444824 | 139.4413147 | 163.0591431
675.9492188 | 2.94529344 | -3.882793427 | 7.59e-05 |  | 36.87968445 | 36.20669937 | 129.0672607 | 75.00486755 | 139.4653015 | 163.0812683
676.0488281 | 2.946491586 | -6.013648987 | 5.08e-05 |  | 36.876091 | 36.16641235 | 129.0450134 | 74.76675415 | 139.5143127 | 163.0469818
676.1484375 | 2.946626395 | -2.740125656 | 6.11e-05 |  | 36.87919617 | 36.20810318 | 129.0250397 | 74.50437927 | 139.5175171 | 163.0481415
676.2480469 | 2.94521451 | -11.24394798 | 0.000120386 |  | 36.85921478 | 36.18646622 | 129.0024414 | 74.23316193 | 139.5126495 | 162.9969788
676.3476563 | 2.94579519 | -7.473939896 | 9.08e-05 |  | 36.83324051 | 36.18164063 | 128.978714 | 73.967453 | 139.4620667 | 162.958725
676.4472656 | 2.946437802 | -7.298038483 | 8.12e-05 |  | 36.85512924 | 36.20067596 | 128.9560394 | 73.6616745 | 139.5336456 | 162.9043579
676.546875 | 2.94615794 | -7.317634583 | 0.000147085 |  | 36.8171463 | 36.20631027 | 128.9171906 | 73.4650116 | 139.5586548 | 162.8444824
676.6464844 | 2.945874585 | -8.463037491 | 0.000122533 |  | 36.81923676 | 36.1743927 | 128.9070892 | 73.27108002 | 139.5792847 | 162.8444977
676.7460938 | 2.945806365 | -7.476902008 | 0.000101704 |  | 36.78385925 | 36.19285583 | 128.890564 | 73.12422943 | 139.6124725 | 162.7658234
676.8457031 | 2.945974004 | -9.755401611 | 0.000143284 |  | 36.76628113 | 36.21345139 | 128.8525085 | 72.96166992 | 139.6116486 | 162.7039032
676.9453125 | 2.945516258 | -7.099811554 | 0.000111692 |  | 36.80195999 | 36.20809937 | 128.8845825 | 72.7664032 | 139.6844482 | 162.6783905
677.0449219 | 2.945691813 | -5.556125641 | 9.28e-05 |  | 36.75188065 | 36.18600082 | 128.8844757 | 72.57666779 | 139.6739655 | 162.6333618
677.1445313 | 2.945030341 | -6.200714111 | 0.000135277 |  | 36.73291397 | 36.16717529 | 128.9221954 | 72.41481018 | 139.6605072 | 162.5792084
677.2441406 | 2.94612092 | -6.981327057 | 0.000115587 |  | 36.7136116 | 36.17547226 | 128.9415894 | 72.37260437 | 139.6444244 | 162.528656
677.34375 | 2.945024753 | -11.7593441 | 9.79e-05 |  | 36.7290535 | 36.19006729 | 128.993576 | 72.50886536 | 139.5970612 | 162.4759827
677.4433594 | 2.945798682 | -11.39341736 | 0.000102633 |  | 36.74196625 | 36.17448807 | 129.0462494 | 72.90525818 | 139.5469513 | 162.3749542
677.5429688 | 2.946121618 | -12.50350189 | 0.000142671 |  | 36.7243042 | 36.18435287 | 129.0659332 | 73.39473724 | 139.4779205 | 162.3322906
677.6425781 | 2.945575397 | -14.61476326 | 8.99e-05 |  | 36.69621277 | 36.20501709 | 129.1477661 | 73.8708725 | 139.4431763 | 162.2185669
677.7421875 | 2.945438493 | -9.267349243 | 0.000111281 |  | 36.69372177 | 36.15876007 | 129.1491547 | 74.19345093 | 139.2996826 | 162.1230774
677.8417969 | 2.945265966 | -11.98514366 | 0.000102051 |  | 36.65655518 | 36.20036697 | 129.1821899 | 74.4151001 | 139.1451721 | 162.0540314
677.9414063 | 2.94442079 | -8.637115479 | 0.000139536 |  | 36.67889023 | 36.1901741 | 129.2097168 | 74.54826355 | 139.1104279 | 161.9561157
678.0410156 | 2.94522848 | -8.406757355 | 0.000120714 |  | 36.65553665 | 36.2118988 | 129.2479248 | 74.48870087 | 139.0553131 | 161.9067993
678.140625 | 2.945017302 | -12.51102257 | 0.000143999 |  | 36.66107178 | 36.17822647 | 129.2285767 | 74.35150909 | 139.0482788 | 161.8601532
678.2402344 | 2.944942331 | -5.786026001 | 0.00010805 |  | 36.65743637 | 36.21441269 | 129.2474365 | 74.31302643 | 138.9598389 | 161.8018799
678.3398438 | 2.94536259 | -4.663179398 | 0.000107225 |  | 36.65335083 | 36.22109604 | 129.2422638 | 74.44178009 | 138.9273682 | 161.737854
678.4394531 | 2.945300657 | -5.659797668 | 9.96e-05 |  | 36.66767883 | 36.21875763 | 129.2611389 | 74.62689209 | 138.9172058 | 161.680603
678.5390625 | 2.945522079 | -0.734132767 | 0.000119549 |  | 36.66093063 | 36.17005157 | 129.2984009 | 74.8277359 | 138.9241486 | 161.6071472
678.6386719 | 2.944845939 | -7.666244507 | 0.000145014 |  | 36.62741852 | 36.17927933 | 129.336731 | 75.0923233 | 138.8972015 | 161.5586548
678.7382813 | 2.945174696 | -6.230333328 | 0.000110147 |  | 36.65107346 | 36.17903137 | 129.2894287 | 75.21575165 | 138.9132996 | 161.4735413
678.8378906 | 2.944748383 | -12.70173264 | 0.000111671 |  | 36.60120773 | 36.18201065 | 129.2949524 | 75.33627319 | 138.9028778 | 161.3931427
678.9375 | 2.945020096 | -11.40822792 | 0.000114046 |  | 36.65409088 | 36.19529724 | 129.2943726 | 75.41371918 | 138.9332733 | 161.3092041
679.0371094 | 2.944690874 | -9.25868988 | 0.000144852 |  | 36.62537766 | 36.14926147 | 129.30867 | 75.48925018 | 138.8419037 | 161.2462463
679.1367188 | 2.945064567 | -17.85684109 | 9.71e-05 |  | 36.63706589 | 36.17784119 | 129.2897949 | 75.55108643 | 138.7980957 | 161.1383057
679.2363281 | 2.944537671 | -9.291273117 | 0.000151997 |  | 36.6033287 | 36.18162155 | 129.2871704 | 75.7631073 | 138.7135773 | 161.0211029
679.3359375 | 2.944965148 | -11.414608 | 0.000112812 |  | 36.59210968 | 36.16965103 | 129.2754822 | 75.93026733 | 138.6989288 | 160.968689
679.4355469 | 2.944629639 | -12.0598774 | 0.000137894 |  | 36.65394592 | 36.16981125 | 129.231842 | 76.07648468 | 138.6717987 | 160.8909607
679.5351563 | 2.944048727 | -10.98624992 | 0.00014523 |  | 36.61317825 | 36.16863251 | 129.2037964 | 76.18914795 | 138.6659088 | 160.8796539
679.6347656 | 2.944300417 | -13.60789299 | 7.03e-05 |  | 36.61001968 | 36.18601227 | 129.1754456 | 76.27861023 | 138.5864716 | 160.8804169
679.734375 | 2.943905769 | -15.92695141 | 7.84e-05 |  | 36.61009216 | 36.18322372 | 129.0800934 | 76.16399384 | 138.4179077 | 160.846756
679.8339844 | 2.944877837 | -7.582395554 | 5.83e-05 |  | 36.58704376 | 36.17793655 | 129.0753174 | 75.98883057 | 138.3193817 | 160.7935333
679.9335938 | 2.944195177 | -11.62195206 | 9.05e-05 |  | 36.61464691 | 36.18788528 | 129.0149994 | 75.77639008 | 138.2563629 | 160.7717896
680.0332031 | 2.944040345 | -13.77627373 | 0.00013625 |  | 36.60747528 | 36.16926193 | 128.9434967 | 75.51535034 | 138.1998596 | 160.7303772
680.1328125 | 2.943907864 | -12.59418678 | 8.76e-05 |  | 36.58660507 | 36.19050598 | 128.8665009 | 75.22362518 | 138.1485291 | 160.7021637
680.2324219 | 2.944252687 | -11.67526817 | 0.000124232 |  | 36.56285477 | 36.20546341 | 128.8835144 | 74.84606934 | 138.1607056 | 160.658783
680.3320313 | 2.944731852 | -6.946239471 | 9.78e-05 |  | 36.55559921 | 36.18910599 | 128.8251038 | 74.49342346 | 138.1436462 | 160.6197357
680.4316406 | 2.944147447 | -16.48677826 | 0.000149578 |  | 36.55911636 | 36.22731781 | 128.7935181 | 74.25061035 | 138.124115 | 160.5702209
680.53125 | 2.944715321 | -12.73978233 | 0.000128604 |  | 36.56995392 | 36.19036865 | 128.7584991 | 73.98074341 | 138.0952148 | 160.5254364
680.6308594 | 2.944770968 | -12.3542614 | 0.000109653 |  | 36.56297302 | 36.23247147 | 128.7030945 | 73.69515991 | 138.1132507 | 160.4538116
680.7304688 | 2.94407038 | -8.973421097 | 9.88e-05 |  | 36.540905 | 36.1792717 | 128.713089 | 73.38523102 | 138.0692596 | 160.3748932
680.8300781 | 2.9444627 | -12.74388504 | 0.000125981 |  | 36.56361771 | 36.22533035 | 128.6658478 | 73.04284668 | 138.05867 | 160.3953552
680.9296875 | 2.943914849 | -9.252765656 | 0.00010558 |  | 36.54838181 | 36.20554733 | 128.633316 | 72.81930542 | 138.104248 | 160.3093109
681.0292969 | 2.944258275 | -7.784044266 | 0.00010351 |  | 36.56382751 | 36.19249344 | 128.6073608 | 72.76599121 | 138.1558075 | 160.239212
681.1289063 | 2.944499021 | -12.05669022 | 9.68e-05 |  | 36.56695938 | 36.2141571 | 128.5667267 | 72.889534 | 138.1937714 | 160.2395477
681.2285156 | 2.944010776 | -7.745992661 | 0.000131702 |  | 36.57378769 | 36.19650269 | 128.5395203 | 73.09270477 | 138.2239532 | 160.1933441
681.328125 | 2.944089472 | -15.3012743 | 0.00012738 |  | 36.54634476 | 36.21964264 | 128.512558 | 73.34289551 | 138.2741241 | 160.1316528
681.4277344 | 2.944033593 | -13.0375843 | 0.000119675 |  | 36.5566597 | 36.21291351 | 128.5196075 | 73.66754913 | 138.2782288 | 160.1313934
681.5273438 | 2.943605417 | -14.09594727 | 0.000107847 |  | 36.53913879 | 36.20254898 | 128.4644318 | 73.96944427 | 138.3225098 | 160.1062012
681.6269531 | 2.943479456 | -10.39771271 | 0.000138689 |  | 36.53364563 | 36.23000336 | 128.4724731 | 74.28050995 | 138.4012604 | 160.0644684
681.7265625 | 2.944127191 | -5.297744751 | 0.00010987 |  | 36.53551102 | 36.19281387 | 128.4515533 | 74.5399704 | 138.483017 | 160.0460205
681.8261719 | 2.944276901 | -1.520671844 | 0.000103774 |  | 36.5314827 | 36.17973709 | 128.4124908 | 74.78759003 | 138.5428925 | 159.986969
681.9257813 | 2.943963045 | -4.074871063 | 0.000121305 |  | 36.51853943 | 36.12541962 | 128.414032 | 75.08753967 | 138.640213 | 159.9685364
682.0253906 | 2.943731844 | -12.24762726 | 0.000141 |  | 36.52351379 | 36.11990356 | 128.4216919 | 75.36161804 | 138.7215271 | 159.9388428
682.125 | 2.94375862 | -11.39751816 | 0.000119332 |  | 36.5210228 | 36.12573624 | 128.4026642 | 75.67041016 | 138.827713 | 159.8865509
682.2246094 | 2.943818225 | -7.472345352 | 0.000104723 |  | 36.52361298 | 36.15785217 | 128.3783875 | 76.00320435 | 138.885437 | 159.8735962
682.3242188 | 2.943745581 | -6.123016357 | 0.000112434 |  | 36.54933929 | 36.15559387 | 128.3613586 | 76.24464417 | 138.8945313 | 159.8633728
682.4238281 | 2.943687607 | -5.318477631 | 0.000117247 |  | 36.53699493 | 36.16231537 | 128.3071289 | 76.53553772 | 138.9897766 | 159.8777313
682.5234375 | 2.944226377 | -6.044179916 | 0.000106986 |  | 36.50355148 | 36.15892792 | 128.2872925 | 76.6993866 | 138.9718628 | 159.8679047
682.6230469 | 2.943658736 | -6.729553223 | 0.000119605 |  | 36.49440765 | 36.17237473 | 128.2668152 | 76.90138245 | 139.02771 | 159.85672
682.7226563 | 2.944599604 | -4.504369736 | 0.000134224 |  | 36.52421951 | 36.12825012 | 128.2320709 | 77.10680389 | 139.0405884 | 159.8470612
682.8222656 | 2.943902975 | -7.86857605 | 0.000104026 |  | 36.53216934 | 36.13138199 | 128.1495514 | 77.36168671 | 139.0601654 | 159.8529205
682.921875 | 2.943774685 | -1.973638535 | 0.000119047 |  | 36.5452652 | 36.15084839 | 128.1469574 | 77.46813202 | 139.1066589 | 159.8921814
683.0214844 | 2.943688771 | -5.294780731 | 8.03e-05 |  | 36.52878952 | 36.16283417 | 128.127121 | 77.58898163 | 139.1685486 | 159.8942566
683.1210938 | 2.944498556 | -7.047632217 | 0.000136524 |  | 36.51998138 | 36.16369247 | 128.1268311 | 77.68383026 | 139.1638031 | 159.9393311
683.2207031 | 2.943828935 | 0.092279434 | 0.000103012 |  | 36.52546692 | 36.14892578 | 128.0774384 | 77.70153046 | 139.2500763 | 159.9431152
683.3203125 | 2.944031265 | -8.844459534 | 0.000112892 |  | 36.50672531 | 36.16317749 | 128.061142 | 77.58344269 | 139.2310944 | 159.9613037
683.4199219 | 2.944267821 | -2.666984558 | 9.77e-05 |  | 36.47551346 | 36.14842987 | 128.0297394 | 77.40083313 | 139.2941895 | 159.9720001
683.5195313 | 2.944609849 | -7.93328476 | 5.03e-05 |  | 36.4984436 | 36.15043259 | 128.0465393 | 77.17932129 | 139.3087158 | 159.9589386
683.6191406 | 2.94425711 | -9.627124786 | 6.68e-05 |  | 36.53417969 | 36.13277054 | 128.0147247 | 76.93889618 | 139.3332367 | 159.9970245
683.71875 | 2.944366075 | -2.175285339 | 7.6e-05 |  | 36.49023056 | 36.13855362 | 128.0047455 | 76.68824005 | 139.2980957 | 159.9967194
683.8183594 | 2.944331616 | -3.861375809 | 7.5e-05 |  | 36.49981308 | 36.1228714 | 127.9876862 | 76.47479248 | 139.2955322 | 159.9511414
683.9179688 | 2.943692962 | -1.519762039 | 9.68e-05 |  | 36.51718521 | 36.16664886 | 127.9874878 | 76.34178162 | 139.2545776 | 159.9606171
684.0175781 | 2.944219159 | -1.44024086 | 9.89e-05 |  | 36.48471451 | 36.20043182 | 127.9280319 | 76.18532562 | 139.179184 | 159.9020081
684.1171875 | 2.943973988 | 0.885881424 | 0.000120868 |  | 36.51570892 | 36.20718384 | 127.9308014 | 75.9183197 | 139.1454315 | 159.8869324
684.2167969 | 2.944869222 | 0.34838295 | 0.000139029 |  | 36.50764465 | 36.21831512 | 127.901207 | 75.67998505 | 139.0784149 | 159.8398895
684.3164063 | 2.944569569 | 6.31965065 | 8.5e-05 |  | 36.49748611 | 36.25505447 | 127.8781815 | 75.36297607 | 139.0857849 | 159.8175659
684.4160156 | 2.94393464 | -0.94421196 | 9.56e-05 |  | 36.49356079 | 36.23765945 | 127.8442764 | 75.10401917 | 139.1008301 | 159.7743073
684.515625 | 2.944062464 | -1.074087143 | 0.000134357 |  | 36.53423309 | 36.28327179 | 127.8444672 | 74.7740097 | 139.0671997 | 159.7460632
684.6152344 | 2.944532549 | -3.248231888 | 0.000101062 |  | 36.51435471 | 36.29657364 | 127.7638702 | 74.5809021 | 139.0715942 | 159.7082672
684.7148438 | 2.944333246 | -3.666107178 | 0.000140233 |  | 36.54849243 | 36.29618454 | 127.7061234 | 74.35858917 | 139.0388489 | 159.7118073
684.8144531 | 2.944006119 | -3.242992401 | 6.98e-05 |  | 36.54421997 | 36.3105278 | 127.6884003 | 74.15327454 | 139.0084839 | 159.72229
684.9140625 | 2.944605658 | -4.639484406 | 0.000114728 |  | 36.54880142 | 36.28908539 | 127.6360779 | 74.02948761 | 138.9369049 | 159.7327576
685.0136719 | 2.944081789 | -3.954566956 | 6.01e-05 |  | 36.53447723 | 36.29259872 | 127.6011734 | 73.98775482 | 138.9466553 | 159.7621002
685.1132813 | 2.943822881 | 1.953130722 | 9.98e-05 |  | 36.50902557 | 36.28130341 | 127.5413132 | 73.97731018 | 138.9076996 | 159.7888641
685.2128906 | 2.944552805 | -6.553197861 | 0.000111156 |  | 36.53949738 | 36.2963028 | 127.4780884 | 74.03746796 | 138.8673096 | 159.7797089
685.3125 | 2.944429172 | -6.383220673 | 6.77e-05 |  | 36.50660324 | 36.27758789 | 127.4645309 | 74.03599548 | 138.8582916 | 159.7782288
685.4121094 | 2.944942331 | -7.712726593 | 8.35e-05 |  | 36.54133987 | 36.27681351 | 127.4103088 | 73.96955109 | 138.8229675 | 159.7608948
685.5117188 | 2.944556996 | -6.890872955 | 0.000134825 |  | 36.51803207 | 36.30825424 | 127.3703766 | 73.92713928 | 138.7913666 | 159.7568512
685.6113281 | 2.944701118 | -4.176263809 | 0.000122279 |  | 36.52558899 | 36.31492996 | 127.3381805 | 73.90913391 | 138.7486267 | 159.7842865
685.7109375 | 2.944312757 | -11.27607536 | 0.000108337 |  | 36.52946472 | 36.3009758 | 127.3084335 | 73.99227905 | 138.7540436 | 159.8480682
685.8105469 | 2.944455715 | -8.022602081 | 0.000139993 |  | 36.5528183 | 36.32435989 | 127.2752151 | 74.15901184 | 138.7857971 | 159.8196411
685.9101563 | 2.944841282 | -14.44797516 | 0.000108446 |  | 36.54518127 | 36.3118248 | 127.2798538 | 74.409935 | 138.8363342 | 159.8180542
686.0097656 | 2.944458276 | -5.239414215 | 0.000104812 |  | 36.55686188 | 36.31380844 | 127.2522354 | 74.6710434 | 138.8376923 | 159.8180084
686.109375 | 2.944341162 | -5.229616165 | 0.000111207 |  | 36.51644897 | 36.32995987 | 127.2509842 | 74.99130249 | 138.7901917 | 159.7681885
686.2089844 | 2.944375854 | -9.332056046 | 0.000140707 |  | 36.54861069 | 36.33358002 | 127.2881546 | 75.50965118 | 138.7485657 | 159.7225494
686.3085938 | 2.944085747 | -3.141368866 | 0.000118226 |  | 36.5619812 | 36.35115814 | 127.3057175 | 75.85057831 | 138.6438293 | 159.6920929
686.4082031 | 2.945091575 | -4.77277565 | 9.85e-05 |  | 36.56918335 | 36.29103088 | 127.3310013 | 76.11077118 | 138.5966949 | 159.61586
686.5078125 | 2.945006127 | -7.662143707 | 0.000162274 |  | 36.61633301 | 36.29890823 | 127.3636475 | 76.21498108 | 138.5166931 | 159.558136
686.6074219 | 2.9445088 | -7.067228317 | 0.000122917 |  | 36.59028244 | 36.31731415 | 127.3549881 | 76.1417923 | 138.4579773 | 159.5513763
686.7070313 | 2.944285516 | -10.04249382 | 0.000101909 |  | 36.58997345 | 36.34831238 | 127.3683014 | 75.9493103 | 138.3591156 | 159.4920654
686.8066406 | 2.944438253 | -6.301424026 | 0.00012579 |  | 36.60913849 | 36.29398346 | 127.3892059 | 75.77822876 | 138.3153687 | 159.4932861
686.90625 | 2.944863401 | -9.914899826 | 0.000105222 |  | 36.65086365 | 36.31282806 | 127.3916779 | 75.72212219 | 138.2445526 | 159.4864044
687.0058594 | 2.944853855 | -6.609476089 | 0.000113021 |  | 36.59780502 | 36.32362366 | 127.3865967 | 75.79568481 | 138.2254028 | 159.458374
687.1054688 | 2.944805194 | -5.945066452 | 9.75e-05 |  | 36.62231064 | 36.33840942 | 127.3920288 | 75.79608917 | 138.1935883 | 159.4594879
687.2050781 | 2.945276909 | -9.173929214 | 0.000100607 |  | 36.63575363 | 36.30696487 | 127.381134 | 75.78713226 | 138.2856598 | 159.4572144
687.3046875 | 2.944754902 | -11.24713707 | 7.94e-05 |  | 36.65364075 | 36.32738495 | 127.3558426 | 75.76915741 | 138.327774 | 159.4253387
687.4042969 | 2.945236629 | -9.164131165 | 3.85e-05 |  | 36.63304138 | 36.31242752 | 127.355629 | 75.77209473 | 138.3747253 | 159.4138489
687.5039063 | 2.945099026 | -5.963977814 | 6.15e-05 |  | 36.63209534 | 36.32651138 | 127.3596725 | 75.72350311 | 138.4097443 | 159.3840942
687.6035156 | 2.944690408 | -7.097530365 | 6.81e-05 |  | 36.64437866 | 36.33709717 | 127.3443756 | 75.68951416 | 138.4802704 | 159.39711
687.703125 | 2.944487846 | -11.03204727 | 0.000106952 |  | 36.65605164 | 36.31997299 | 127.338028 | 75.5541687 | 138.5171204 | 159.377533
687.8027344 | 2.944683423 | -5.277009964 | 9.42e-05 |  | 36.66566467 | 36.29957962 | 127.3299866 | 75.54508972 | 138.5962524 | 159.3594208
687.9023438 | 2.944989596 | -7.055379868 | 0.000131508 |  | 36.64253998 | 36.29257584 | 127.3065338 | 75.56563568 | 138.6565857 | 159.3442383
688.0019531 | 2.944890177 | -8.291009903 | 7.53e-05 |  | 36.66313934 | 36.29088593 | 127.3247986 | 75.63803864 | 138.7194061 | 159.3196411
688.1015625 | 2.945000306 | -8.46030426 | 8.58e-05 |  | 36.63670349 | 36.28230286 | 127.2834778 | 75.63106537 | 138.7815399 | 159.300766
688.2011719 | 2.944604494 | -4.851385117 | 0.000112386 |  | 36.64097214 | 36.26251221 | 127.2705383 | 75.54150391 | 138.8027802 | 159.2527313
688.3007813 | 2.945393324 | -3.368082047 | 0.000142648 |  | 36.62353516 | 36.26956177 | 127.2718735 | 75.41568756 | 138.785202 | 159.2284698
688.4003906 | 2.94511253 | -3.900793076 | 7.34e-05 |  | 36.62757492 | 36.26981735 | 127.2618256 | 75.32289886 | 138.750061 | 159.157547
688.5 | 2.945046872 | -3.501373291 | 0.000124137 |  | 36.62047577 | 36.27184296 | 127.1988144 | 75.28752136 | 138.6689911 | 159.1374207
688.5996094 | 2.945405198 | -3.246864319 | 0.000119863 |  | 36.61631775 | 36.25490952 | 127.195282 | 75.26400757 | 138.6381531 | 159.1205597
688.6992188 | 2.945863875 | -3.827655792 | 7.71e-05 |  | 36.61292267 | 36.25874329 | 127.1829147 | 75.25256348 | 138.5907288 | 159.1021271
688.7988281 | 2.945015673 | -1.888422012 | 9.28e-05 |  | 36.64008713 | 36.23371124 | 127.1450272 | 75.24820709 | 138.5285187 | 159.0087738
688.8984375 | 2.946014283 | -3.347803116 | 8.48e-05 |  | 36.6141243 | 36.21736145 | 127.1761551 | 75.25764465 | 138.5635681 | 158.9969025
688.9980469 | 2.945711138 | -6.158332825 | 0.000104068 |  | 36.6041832 | 36.23216629 | 127.1202927 | 75.23344421 | 138.519455 | 158.8851929
689.0976563 | 2.945699263 | -3.72079277 | 0.000120192 |  | 36.61334991 | 36.22830582 | 127.1334076 | 75.12299347 | 138.4266815 | 158.8428192
689.1972656 | 2.945255255 | -1.449810028 | 0.000140695 |  | 36.57842255 | 36.21452332 | 127.104744 | 74.93766022 | 138.3141327 | 158.7731628
689.296875 | 2.945779357 | -6.746870041 | 0.000134107 |  | 36.57646179 | 36.19897079 | 127.0981598 | 74.68374634 | 138.1000366 | 158.7182159
689.3964844 | 2.945538377 | -9.663352966 | 0.000123306 |  | 36.61194229 | 36.1846962 | 127.0598755 | 74.40821075 | 137.9148865 | 158.6676636
689.4960938 | 2.945944434 | -3.951604843 | 0.000103737 |  | 36.55892563 | 36.20323181 | 127.0781174 | 74.13116455 | 137.7210236 | 158.6335144
689.5957031 | 2.94519728 | -7.959032059 | 0.000129331 |  | 36.59083176 | 36.22592163 | 127.0134964 | 73.90093994 | 137.5114594 | 158.6213837
689.6953125 | 2.946305554 | -4.620573044 | 0.00011791 |  | 36.56898117 | 36.18267822 | 127.0338058 | 73.64345551 | 137.356781 | 158.5521393
689.7949219 | 2.945160959 | -8.097337723 | 0.000131626 |  | 36.58906555 | 36.19645691 | 127.0344849 | 73.41098785 | 137.1914978 | 158.5343018
689.8945313 | 2.945430111 | -5.354478836 | 9.55e-05 |  | 36.57814407 | 36.21007919 | 127.0391693 | 73.20522308 | 137.1143188 | 158.4946442
689.9941406 | 2.945861546 | -5.333059311 | 9.63e-05 |  | 36.58198166 | 36.21225357 | 126.9841766 | 73.02077484 | 137.0493011 | 158.4799042
690.09375 | 2.946446417 | -5.21594429 | 0.000129574 |  | 36.55862045 | 36.22571182 | 127.0123444 | 72.88263702 | 136.9446564 | 158.4225769
690.1933594 | 2.946166554 | -4.414823532 | 8.11e-05 |  | 36.55483246 | 36.22666168 | 126.9524841 | 72.79753113 | 136.776413 | 158.3639984
690.2929688 | 2.945631044 | -2.920810699 | 0.000129543 |  | 36.54910278 | 36.22317505 | 126.9572678 | 72.77230072 | 136.6473999 | 158.3343201
690.3925781 | 2.945980756 | -2.504072189 | 0.000101453 |  | 36.54447174 | 36.23440552 | 126.9541473 | 72.78103638 | 136.5516052 | 158.3104095
690.4921875 | 2.946356777 | -7.443635941 | 0.000139408 |  | 36.55513382 | 36.22603607 | 126.9629669 | 72.72891998 | 136.5558167 | 158.3306274
690.5917969 | 2.946109744 | -4.60918045 | 0.000131559 |  | 36.54210281 | 36.22348785 | 126.9029465 | 72.76944733 | 136.5791321 | 158.2811737
690.6914063 | 2.945905318 | -7.717056274 | 0.000138713 |  | 36.53629684 | 36.20759583 | 126.8962936 | 72.75128174 | 136.6123352 | 158.2982788
690.7910156 | 2.946294611 | -3.948186874 | 0.000134686 |  | 36.53362656 | 36.22285461 | 126.9202728 | 72.80648041 | 136.6444092 | 158.2761841
690.890625 | 2.94586434 | -5.613088608 | 9.83e-05 |  | 36.52065659 | 36.20319366 | 126.891777 | 72.83504486 | 136.6396027 | 158.2591705
690.9902344 | 2.945736051 | -8.546657562 | 0.00012153 |  | 36.51860428 | 36.23348618 | 126.8734665 | 72.88697052 | 136.5686798 | 158.2657776
691.0898438 | 2.946276683 | -4.41960907 | 0.000114329 |  | 36.51409912 | 36.21474838 | 126.8874359 | 72.91375732 | 136.4987946 | 158.2734985
691.1894531 | 2.946704626 | -1.563280106 | 6.07e-05 |  | 36.5060463 | 36.19013977 | 126.824707 | 72.92437744 | 136.4415588 | 158.2676544
691.2890625 | 2.946597291 | -3.054786682 | 8.04e-05 |  | 36.5090332 | 36.22689438 | 126.8619385 | 72.9153595 | 136.3152466 | 158.3095703
691.3886719 | 2.946206834 | -8.302631378 | 8.48e-05 |  | 36.52488708 | 36.19585037 | 126.8234863 | 72.87588501 | 136.2992401 | 158.341156
691.4882813 | 2.946348628 | -5.243515015 | 6.22e-05 |  | 36.53147507 | 36.20936203 | 126.8073273 | 72.89390564 | 136.1893158 | 158.3246307
691.5878906 | 2.946233843 | -8.949041367 | 8.18e-05 |  | 36.5095787 | 36.22191238 | 126.7782822 | 72.81642914 | 136.1569366 | 158.3369598
691.6875 | 2.946359571 | -7.428369522 | 8.45e-05 |  | 36.50245285 | 36.21130371 | 126.7614822 | 72.7862854 | 136.1411285 | 158.372757
691.7871094 | 2.946479712 | -2.646251678 | 0.000102504 |  | 36.48493195 | 36.24769974 | 126.7006836 | 72.73051453 | 136.1160278 | 158.3239746
691.8867188 | 2.946193563 | -4.054592133 | 0.000116446 |  | 36.48870087 | 36.27706528 | 126.6775665 | 72.68873596 | 136.1111298 | 158.3031006
691.9863281 | 2.946098335 | -6.865579605 | 8.36e-05 |  | 36.46202469 | 36.26398849 | 126.6016235 | 72.59416199 | 136.1093292 | 158.2950287
692.0859375 | 2.94650346 | -2.167539597 | 9.4e-05 |  | 36.45307541 | 36.25273895 | 126.5765305 | 72.48267365 | 136.0521851 | 158.3372498
692.1855469 | 2.947082277 | 0.216457367 | 0.000136306 |  | 36.4687767 | 36.24871063 | 126.5356903 | 72.34080505 | 136.0058136 | 158.2944031
692.2851563 | 2.945635002 | -5.168779373 | 0.000103101 |  | 36.45814896 | 36.27558899 | 126.4662552 | 72.21105957 | 135.9623108 | 158.3451843
692.3847656 | 2.946169348 | -4.912221909 | 0.00011188 |  | 36.45253754 | 36.23306274 | 126.430687 | 72.0107193 | 135.952774 | 158.3586426
692.484375 | 2.946476452 | -3.401802063 | 7.68e-05 |  | 36.47296906 | 36.25660324 | 126.3872452 | 71.84362793 | 135.9182281 | 158.3668213
692.5839844 | 2.947034081 | -1.697256088 | 0.000104838 |  | 36.49564743 | 36.24216461 | 126.3656082 | 71.60154724 | 135.8756104 | 158.3881531
692.6835938 | 2.94672302 | -4.654979706 | 9.54e-05 |  | 36.46318436 | 36.23733521 | 126.3121872 | 71.41621399 | 135.8305359 | 158.4356384
692.7832031 | 2.946691588 | -6.01524353 | 0.000120818 |  | 36.45542145 | 36.24472046 | 126.2963257 | 71.2221756 | 135.7896729 | 158.4663544
692.8828125 | 2.946196124 | -9.95545578 | 9.09e-05 |  | 36.45533752 | 36.26769638 | 126.2305298 | 71.00431824 | 135.6991119 | 158.4801941
692.9824219 | 2.946423599 | -4.864145279 | 8.84e-05 |  | 36.4468689 | 36.27720261 | 126.1987305 | 70.74262238 | 135.6259766 | 158.506424
693.0820313 | 2.946144901 | -12.864645 | 0.000124156 |  | 36.46339035 | 36.28889084 | 126.1560287 | 70.44998169 | 135.5980225 | 158.514801
693.1816406 | 2.946586115 | -7.457078934 | 9.93e-05 |  | 36.45327759 | 36.2599411 | 126.1401672 | 70.17669678 | 135.5491486 | 158.5387573
693.28125 | 2.946825 | -3.847249985 | 0.000104793 |  | 36.43075943 | 36.29867554 | 126.1123962 | 69.98696899 | 135.4741516 | 158.5528717
693.3808594 | 2.946825698 | -12.33170319 | 0.000131798 |  | 36.44385529 | 36.29992676 | 126.0894394 | 69.7800293 | 135.3953094 | 158.5959778
693.4804688 | 2.946680179 | -8.333389282 | 0.000133686 |  | 36.43315506 | 36.30666351 | 126.1021118 | 69.62531281 | 135.3674316 | 158.6215363
693.5800781 | 2.946979366 | -9.842897415 | 0.000100277 |  | 36.43473434 | 36.31271744 | 126.0741882 | 69.53447723 | 135.3064728 | 158.6545868
693.6796875 | 2.946374938 | -8.643266678 | 0.000118327 |  | 36.45051193 | 36.31161499 | 126.0926514 | 69.45917511 | 135.2986908 | 158.6775665
693.7792969 | 2.947060158 | -11.97808075 | 0.000106871 |  | 36.43103027 | 36.32002258 | 126.1012192 | 69.3927002 | 135.3071594 | 158.7121124
693.8789063 | 2.946326043 | -14.57670975 | 0.000144688 |  | 36.46059418 | 36.32446671 | 126.0573044 | 69.30834961 | 135.3875275 | 158.7555084
693.9785156 | 2.946052235 | -10.77457619 | 0.000127361 |  | 36.45316315 | 36.30419922 | 126.0844345 | 69.13552094 | 135.4524994 | 158.8299255
694.078125 | 2.946386812 | -7.396699905 | 8.37e-05 |  | 36.44643021 | 36.32355118 | 126.0704346 | 68.88082123 | 135.531601 | 158.910141
694.1777344 | 2.946936758 | -17.16941738 | 0.000123163 |  | 36.47721481 | 36.30292892 | 126.0476151 | 68.55070496 | 135.5460052 | 158.9949799
694.2773438 | 2.946725115 | -15.78659534 | 0.000103 |  | 36.46985626 | 36.34266663 | 126.0298386 | 68.23901367 | 135.6147919 | 159.0531616
694.3769531 | 2.945610089 | -19.303689 | 0.0001015 |  | 36.48445892 | 36.31457901 | 126.0312805 | 67.90541077 | 135.6672058 | 159.0995636
694.4765625 | 2.946217544 | -17.61623192 | 0.000111307 |  | 36.48607635 | 36.29759216 | 126.0162811 | 67.58997345 | 135.7310333 | 159.1470947
694.5761719 | 2.945707645 | -14.93033504 | 0.000143491 |  | 36.48914337 | 36.3140831 | 125.9575729 | 67.20819855 | 135.7507019 | 159.1452026
694.6757813 | 2.946764929 | -13.68399429 | 8.03e-05 |  | 36.4776535 | 36.29020309 | 125.9312286 | 66.84563446 | 135.6956482 | 159.0912476
694.7753906 | 2.946584951 | -12.75185966 | 0.000110933 |  | 36.50178146 | 36.27050018 | 125.9060745 | 66.4599762 | 135.6597748 | 158.9977264
694.875 | 2.946467372 | -13.4575119 | 0.000145579 |  | 36.51013184 | 36.24461365 | 125.8666992 | 66.10695648 | 135.7024078 | 158.8939209
694.9746094 | 2.946022898 | -4.954145432 | 0.000114613 |  | 36.53455353 | 36.26448059 | 125.8429947 | 65.78307343 | 135.7308655 | 158.7990112
695.0742188 | 2.945949091 | -11.73063469 | 8.9e-05 |  | 36.50934219 | 36.27678299 | 125.8146744 | 65.51451874 | 135.7139435 | 158.7112274
695.1738281 | 2.946665976 | -11.7613945 | 0.000115129 |  | 36.51995087 | 36.27672958 | 125.7450714 | 65.33487701 | 135.6834259 | 158.7212372
695.2734375 | 2.946390072 | -13.33925629 | 0.000120073 |  | 36.51173019 | 36.22267151 | 125.731926 | 65.20631409 | 135.6897125 | 158.6384125
695.3730469 | 2.946214518 | -11.48911476 | 7.59e-05 |  | 36.53945541 | 36.25352097 | 125.7209549 | 65.07409668 | 135.6290588 | 158.6168976
695.4726563 | 2.946085762 | -8.96248436 | 6.06e-05 |  | 36.52656174 | 36.22184372 | 125.6730194 | 64.91074371 | 135.5680542 | 158.6223755
695.5722656 | 2.946475288 | -6.603551865 | 6.31e-05 |  | 36.5056839 | 36.22671127 | 125.6079025 | 64.7517395 | 135.5260773 | 158.6400604
695.671875 | 2.946151653 | -11.19792175 | 9.87e-05 |  | 36.50977707 | 36.20512772 | 125.5797501 | 64.76934814 | 135.5329285 | 158.623291
695.7714844 | 2.94603128 | -9.555124283 | 9.55e-05 |  | 36.51261139 | 36.222435 | 125.5682144 | 64.82421112 | 135.5870514 | 158.6355438
695.8710938 | 2.946151188 | -6.805427551 | 9.48e-05 |  | 36.539608 | 36.21660995 | 125.5642776 | 64.88732147 | 135.6317139 | 158.6088104
695.9707031 | 2.94605759 | -9.578590393 | 0.0001282 |  | 36.55050659 | 36.17473602 | 125.4874649 | 64.9630127 | 135.7001801 | 158.6131439
696.0703125 | 2.946387278 | -13.13601494 | 0.000127104 |  | 36.56861496 | 36.17889023 | 125.5221786 | 65.10409546 | 135.7431335 | 158.5199585
696.1699219 | 2.945004497 | -7.371179581 | 0.000145826 |  | 36.60430527 | 36.20258331 | 125.5089035 | 65.19255829 | 135.8497162 | 158.483429
696.2695313 | 2.946273191 | -3.428461075 | 0.000113106 |  | 36.6423378 | 36.18320847 | 125.5608215 | 65.29680634 | 135.9364014 | 158.385498
696.3691406 | 2.946692752 | -5.353111267 | 0.000117218 |  | 36.60220718 | 36.14085007 | 125.5422516 | 65.37446594 | 135.9705353 | 158.335968
696.46875 | 2.946390072 | -9.221549988 | 0.000137616 |  | 36.62963104 | 36.13009262 | 125.5435944 | 65.40350342 | 136.0305481 | 158.283905
696.5683594 | 2.946255729 | -7.853082657 | 0.000109279 |  | 36.65102386 | 36.13151932 | 125.5819626 | 65.4008255 | 136.1069946 | 158.2146149
696.6679688 | 2.946160734 | -8.362098694 | 0.000104526 |  | 36.68860626 | 36.13058472 | 125.6143494 | 65.48600006 | 136.1034698 | 158.1497803
696.7675781 | 2.946058754 | -7.810930252 | 0.000107175 |  | 36.68883896 | 36.12426376 | 125.6105804 | 65.55648804 | 136.0647888 | 158.1609192
696.8671875 | 2.945643617 | -4.212265015 | 0.000101293 |  | 36.72743225 | 36.1059761 | 125.676651 | 65.63219452 | 136.0309448 | 158.1115723
696.9667969 | 2.945787739 | -3.457170486 | 0.000117949 |  | 36.7195015 | 36.12572479 | 125.6716766 | 65.6759491 | 136.0019836 | 158.1133575
697.0664063 | 2.945922781 | -3.844970703 | 9.35e-05 |  | 36.73064041 | 36.11796951 | 125.6847992 | 65.74164581 | 135.9711914 | 158.1459961
697.1660156 | 2.945585176 | -4.482950211 | 0.00012414 |  | 36.75920868 | 36.1202507 | 125.6962204 | 65.69417572 | 135.9597321 | 158.1325226
697.265625 | 2.946050139 | -8.523645401 | 0.000107893 |  | 36.75239182 | 36.13822937 | 125.6933975 | 65.64717102 | 135.9380188 | 158.0904694
697.3652344 | 2.946041059 | -4.600749969 | 0.000117546 |  | 36.78030396 | 36.12024307 | 125.7169266 | 65.76696014 | 135.8834686 | 158.0865479
697.4648438 | 2.94576562 | 0.302129745 | 0.00011972 |  | 36.78332901 | 36.12798309 | 125.7182617 | 65.85443878 | 135.8383026 | 158.0967407
697.5644531 | 2.945792396 | -3.106508255 | 0.000112021 |  | 36.80071259 | 36.13253784 | 125.7137985 | 65.996521 | 135.7114563 | 158.0416718
697.6640625 | 2.945387969 | -4.086492538 | 0.000120957 |  | 36.79320526 | 36.14573288 | 125.723587 | 66.09337616 | 135.7121277 | 157.993988
697.7636719 | 2.945356769 | -5.99769783 | 0.000138415 |  | 36.78637695 | 36.14638901 | 125.6965561 | 66.30319977 | 135.760498 | 157.9810333
697.8632813 | 2.945428947 | -3.821046829 | 0.000127032 |  | 36.78609467 | 36.15501785 | 125.6931381 | 66.66346741 | 135.7710114 | 157.8517151
697.9628906 | 2.945824061 | -3.837223053 | 9.15e-05 |  | 36.77740097 | 36.13867188 | 125.7203445 | 67.05818939 | 135.8068085 | 157.8320465
698.0625 | 2.945503453 | -4.758649826 | 0.000121733 |  | 36.78421021 | 36.14152908 | 125.6869278 | 67.68468475 | 135.8112183 | 157.7481384
698.1621094 | 2.945575863 | -4.434875488 | 0.000106106 |  | 36.78062057 | 36.15732956 | 125.6692047 | 68.39276886 | 135.8200073 | 157.6659393
698.2617188 | 2.946319757 | -7.556648254 | 0.000102735 |  | 36.80621719 | 36.15061951 | 125.6487808 | 69.1163559 | 135.8314667 | 157.5754547
698.3613281 | 2.945707645 | -2.47832489 | 0.000139701 |  | 36.77174377 | 36.13800049 | 125.6513596 | 69.69734192 | 135.7706299 | 157.5536346
698.4609375 | 2.945912071 | -5.116147995 | 0.000112098 |  | 36.7928772 | 36.164814 | 125.6164169 | 70.18641663 | 135.7950745 | 157.4707031
698.5605469 | 2.944713458 | -11.01154137 | 0.000144363 |  | 36.77787399 | 36.15331268 | 125.598114 | 70.58860016 | 135.749054 | 157.3899689
698.6601563 | 2.945046406 | -8.236099243 | 8.45e-05 |  | 36.80405426 | 36.14645004 | 125.5971832 | 70.95899963 | 135.5786743 | 157.3398743
698.7597656 | 2.945673186 | -5.676429749 | 0.000110653 |  | 36.80379486 | 36.15488052 | 125.5747833 | 71.15673828 | 135.4140167 | 157.2733002
698.859375 | 2.946388908 | -3.750640869 | 0.000120231 |  | 36.82219315 | 36.13297272 | 125.5866089 | 71.29409027 | 135.3250275 | 157.1443176
698.9589844 | 2.946600085 | -9.385602951 | 9.64e-05 |  | 36.81036758 | 36.13741302 | 125.587944 | 71.3872757 | 135.263443 | 157.0261688
699.0585938 | 2.946482506 | -4.817892075 | 0.000124383 |  | 36.81139755 | 36.14498901 | 125.581131 | 71.49983978 | 135.200882 | 156.9378967
699.1582031 | 2.945679938 | -6.313728333 | 9.35e-05 |  | 36.82691574 | 36.13505554 | 125.5628586 | 71.61643982 | 135.1284485 | 156.837204
699.2578125 | 2.94590299 | -8.107591629 | 9.16e-05 |  | 36.8341217 | 36.13657379 | 125.5503464 | 71.78782654 | 135.0971069 | 156.8140411
699.3574219 | 2.945792861 | -9.590438843 | 7.99e-05 |  | 36.8254776 | 36.12475204 | 125.5308533 | 71.96291351 | 135.0762177 | 156.7988434
699.4570313 | 2.946082503 | -12.42033768 | 9.53e-05 |  | 36.82162094 | 36.13513947 | 125.4957809 | 72.14332581 | 135.0163574 | 156.7508392
699.5566406 | 2.946348628 | -12.12071419 | 7.99e-05 |  | 36.81828308 | 36.13173676 | 125.4438019 | 72.37329102 | 134.921402 | 156.7745819
699.65625 | 2.946165157 | -8.707065582 | 6.39e-05 |  | 36.81505966 | 36.13978958 | 125.3837967 | 72.68799591 | 134.8426819 | 156.7616425
699.7558594 | 2.945712302 | -10.27832031 | 0.000103711 |  | 36.83276367 | 36.11816406 | 125.3144913 | 73.07019043 | 134.7908936 | 156.7854309
699.8554688 | 2.945119515 | -6.449298859 | 0.000106623 |  | 36.82232666 | 36.1216011 | 125.2822189 | 73.49699402 | 134.6834259 | 156.7978516
699.9550781 | 2.945878077 | -6.134408951 | 9.55e-05 |  | 36.8450737 | 36.11639786 | 125.2140656 | 73.89784241 | 134.6238861 | 156.8384247
700.0546875 | 2.945567481 | -11.7490921 | 0.000142191 |  | 36.82379913 | 36.1251297 | 125.2138672 | 74.31856537 | 134.571991 | 156.8143616
700.1542969 | 2.945371671 | -9.87320137 | 0.000141249 |  | 36.84697342 | 36.12751007 | 125.2291336 | 74.72111511 | 134.5178986 | 156.8690338
700.2539063 | 2.946586581 | -7.399662018 | 0.00012482 |  | 36.85837173 | 36.10662842 | 125.2883911 | 75.13196564 | 134.4875641 | 156.8521881
700.3535156 | 2.945544897 | -5.671417236 | 0.000106632 |  | 36.85106277 | 36.09495544 | 125.2688751 | 75.58237457 | 134.4831085 | 156.8429108
700.453125 | 2.946268767 | -3.435523987 | 9.89e-05 |  | 36.88767624 | 36.10906982 | 125.2848663 | 75.98055267 | 134.5125732 | 156.7852936
700.5527344 | 2.945808927 | -5.214576721 | 0.000125844 |  | 36.90937805 | 36.1124649 | 125.2730255 | 76.23857117 | 134.5231323 | 156.7753143
700.6523438 | 2.946401481 | -6.437677383 | 0.0001308 |  | 36.94025421 | 36.09223175 | 125.260582 | 76.39533234 | 134.5465393 | 156.728302
700.7519531 | 2.946039429 | -6.390283585 | 0.000148437 |  | 36.91267395 | 36.10224915 | 125.2151642 | 76.51305389 | 134.4986267 | 156.7285919
700.8515625 | 2.945685992 | -9.670642853 | 0.000108291 |  | 36.92048645 | 36.120121 | 125.2213287 | 76.65113068 | 134.441925 | 156.6637421
700.9511719 | 2.946149558 | -8.092552185 | 8.58e-05 |  | 36.96606064 | 36.10361862 | 125.1714096 | 76.84290314 | 134.3827057 | 156.569809
701.0507813 | 2.946082968 | -8.790229797 | 0.000136261 |  | 36.96150208 | 36.12871933 | 125.1159592 | 77.15621185 | 134.3032379 | 156.5088348
701.1503906 | 2.945984714 | -3.363523483 | 0.000134329 |  | 36.98119736 | 36.0933342 | 125.0429993 | 77.53749847 | 134.2937622 | 156.4567108
701.25 | 2.945178654 | -7.042619705 | 0.000155235 |  | 36.98720932 | 36.13718414 | 124.9896927 | 77.86911774 | 134.2608795 | 156.3208923
701.3496094 | 2.945816144 | -4.908576965 | 0.000105597 |  | 36.98583984 | 36.10012054 | 124.9014206 | 78.12592316 | 134.250061 | 156.254303
701.4492188 | 2.945292275 | -9.409070969 | 0.000128802 |  | 37.02581406 | 36.09931564 | 124.8478775 | 78.28048706 | 134.2415314 | 156.2178497
701.5488281 | 2.945608227 | -1.397861481 | 0.000146445 |  | 37.0164566 | 36.10056305 | 124.7475052 | 78.39042664 | 134.3342896 | 156.1549072
701.6484375 | 2.94571463 | -4.513483047 | 0.000154845 |  | 36.98192978 | 36.09930038 | 124.6360474 | 78.45111847 | 134.3547516 | 156.1076355
701.7480469 | 2.946158638 | -1.672876358 | 0.000148643 |  | 36.98800659 | 36.12032318 | 124.5751114 | 78.47660065 | 134.2230682 | 156.0545044
701.8476563 | 2.945702756 | -4.966905594 | 0.00017248 |  | 37.01548767 | 36.11019135 | 124.4595261 | 78.46773529 | 134.0947113 | 156.0407867
701.9472656 | 2.945656655 | -2.824430466 | 0.00012589 |  | 36.98954773 | 36.10400772 | 124.3943558 | 78.44195557 | 133.9617767 | 156.0130157
702.046875 | 2.945648506 | -4.411863327 | 0.000100177 |  | 37.01527023 | 36.13571548 | 124.3394852 | 78.49944305 | 133.9204865 | 156.0250092
702.1464844 | 2.94585689 | -3.93816185 | 0.000140244 |  | 36.99850082 | 36.11417007 | 124.2626877 | 78.69127655 | 133.8707428 | 156.0508575
702.2460938 | 2.945350483 | -3.440309525 | 0.000119696 |  | 36.99003983 | 36.12941742 | 124.1743546 | 78.93817139 | 133.8517456 | 155.986145
702.3457031 | 2.946000081 | -7.611104965 | 0.000126387 |  | 36.98208618 | 36.11720657 | 124.1684494 | 79.26107788 | 133.7914581 | 155.9273071
702.4453125 | 2.945547458 | -5.092451096 | 0.000158246 |  | 37.02667236 | 36.14571762 | 124.0899811 | 79.58408356 | 133.6877899 | 155.9036865
702.5449219 | 2.945357468 | -6.340612411 | 0.000103748 |  | 37.00815201 | 36.14605713 | 124.072937 | 79.79531097 | 133.5847473 | 155.8445129
702.6445313 | 2.94648041 | -6.997505188 | 0.000131306 |  | 37.03697586 | 36.14071655 | 124.0330963 | 79.90254211 | 133.5257721 | 155.8290405
702.7441406 | 2.945364919 | -0.14081192 | 0.000119616 |  | 37.03078461 | 36.11312103 | 123.9849625 | 80.07540894 | 133.5177307 | 155.8174438
702.84375 | 2.946070628 | -5.554986954 | 0.000110952 |  | 37.00805664 | 36.1156311 | 123.9139023 | 80.21925354 | 133.4821014 | 155.7998352
702.9433594 | 2.945618005 | -4.274240494 | 0.000141779 |  | 37.00420761 | 36.13850403 | 123.9274826 | 80.37669373 | 133.4024963 | 155.7422333
703.0429688 | 2.945506247 | -2.767696381 | 0.00012719 |  | 37.04652023 | 36.13638687 | 123.9164734 | 80.28516388 | 133.3474121 | 155.6808014
703.1425781 | 2.945344895 | -1.746471405 | 0.000155532 |  | 37.07690048 | 36.1562767 | 123.9195862 | 80.13624573 | 133.3332977 | 155.6404724
703.2421875 | 2.945288084 | -4.735864639 | 0.000120735 |  | 37.02264023 | 36.13906479 | 123.9000549 | 79.86000061 | 133.3159637 | 155.6608582
703.3417969 | 2.945411485 | -5.043006897 | 0.000132837 |  | 37.05469894 | 36.14854431 | 123.9456787 | 79.43336487 | 133.2354431 | 155.6041565
703.4414063 | 2.945518587 | -0.750310898 | 0.00011535 |  | 37.06079102 | 36.15890503 | 123.9495316 | 79.00306702 | 133.2440643 | 155.5485077
703.5410156 | 2.945055021 | -5.294553757 | 0.000118763 |  | 37.03564835 | 36.15406036 | 123.9697418 | 78.51989746 | 133.2237244 | 155.5437927
703.640625 | 2.945359563 | -0.670789719 | 0.000117627 |  | 37.02952957 | 36.11985779 | 123.9869461 | 78.16590118 | 133.178421 | 155.4505463
703.7402344 | 2.945623128 | -1.509735107 | 0.000135348 |  | 37.04225922 | 36.13906097 | 123.9968185 | 77.75955963 | 133.1580505 | 155.4333344
703.8398438 | 2.946193563 | -1.782926559 | 0.000132107 |  | 37.03715897 | 36.11937714 | 124.0651703 | 77.4606781 | 133.1537933 | 155.4145355
703.9394531 | 2.945579356 | 0.170886993 | 0.000102811 |  | 37.02606964 | 36.14760208 | 124.1198425 | 77.15196991 | 133.1112976 | 155.3876648
704.0390625 | 2.945338143 | 1.179124832 | 0.000122908 |  | 37.02356339 | 36.11605072 | 124.1472702 | 76.83258057 | 133.1416931 | 155.3564453
704.1386719 | 2.946303226 | -0.651424408 | 0.000140975 |  | 37.01403046 | 36.13433456 | 124.1787643 | 76.5100708 | 133.1569061 | 155.3422394
704.2382813 | 2.945211949 | 0.694028854 | 0.000151483 |  | 37.02374268 | 36.15966797 | 124.2465363 | 76.14979553 | 133.1653137 | 155.3425293
704.3378906 | 2.944828244 | -1.501304626 | 0.000160749 |  | 37.00840759 | 36.159729 | 124.2794952 | 75.7857132 | 133.1634064 | 155.3379517
704.4375 | 2.945511369 | 2.068651199 | 0.000111496 |  | 37.01211929 | 36.11785126 | 124.3862762 | 75.45263672 | 133.1779327 | 155.3114014
704.5371094 | 2.945323475 | -0.168380737 | 0.000122134 |  | 37.00033188 | 36.15417099 | 124.4360657 | 75.21231079 | 133.1890259 | 155.3141327
704.6367188 | 2.94515118 | -1.553710938 | 0.000152135 |  | 37.0340004 | 36.1787262 | 124.5069962 | 74.94898987 | 133.2480621 | 155.2719116
704.7363281 | 2.945416374 | -5.839115143 | 0.000126345 |  | 37.02157974 | 36.15790939 | 124.5633087 | 74.80124664 | 133.3097229 | 155.2576294
704.8359375 | 2.945518121 | 0.155849457 | 8.83e-05 |  | 37.00359726 | 36.15605545 | 124.6955032 | 74.74039459 | 133.3420715 | 155.2457123
704.9355469 | 2.945407992 | 2.963190079 | 0.000150068 |  | 37.04418945 | 36.14482117 | 124.7525024 | 74.71569824 | 133.3265076 | 155.2251129
705.0351563 | 2.945239889 | 3.082128525 | 0.000134313 |  | 37.0445137 | 36.16979599 | 124.8141098 | 74.80802155 | 133.3148651 | 155.24646
705.1347656 | 2.944875509 | 1.185049057 | 0.000147464 |  | 37.05295944 | 36.14995193 | 124.9137497 | 74.86229706 | 133.3029938 | 155.2641907
705.234375 | 2.945300657 | 2.353918076 | 0.000155002 |  | 37.05493546 | 36.10932159 | 124.9718781 | 74.95571136 | 133.2591705 | 155.2826385
705.3339844 | 2.945608925 | 1.413579941 | 0.000151371 |  | 37.07625961 | 36.12008286 | 125.041214 | 75.21468353 | 133.2147675 | 155.2592468
705.4335938 | 2.945436863 | 1.187782288 | 0.000130867 |  | 37.07175064 | 36.14329529 | 125.13591 | 75.57211304 | 133.2453461 | 155.2774353
705.5332031 | 2.945527202 | -2.779998779 | 0.00015422 |  | 37.0723381 | 36.12922668 | 125.2032166 | 76.0317688 | 133.2586517 | 155.2320251
705.6328125 | 2.944956068 | 1.703634262 | 0.000146963 |  | 37.09151077 | 36.12654114 | 125.2971191 | 76.4984436 | 133.2839508 | 155.207901
705.7324219 | 2.945265966 | -2.139968872 | 0.000158925 |  | 37.078022 | 36.13850403 | 125.369606 | 77.05706024 | 133.2819824 | 155.2445221
705.8320313 | 2.946014749 | 0.001138687 | 0.000164307 |  | 37.08723831 | 36.16036606 | 125.4887466 | 77.63497925 | 133.3110962 | 155.2133942
705.9316406 | 2.944708569 | -5.386833191 | 0.00013898 |  | 37.08462906 | 36.12765884 | 125.5404434 | 78.0501709 | 133.2453003 | 155.2053223
706.03125 | 2.945289714 | -1.940143585 | 0.000131605 |  | 37.112957 | 36.13982773 | 125.6452255 | 78.40578461 | 133.2613525 | 155.2045135
706.1308594 | 2.945590299 | -3.445093155 | 0.000183779 |  | 37.11896896 | 36.16845703 | 125.6998444 | 78.7098465 | 133.1930237 | 155.2277069
706.2304688 | 2.945106477 | 0.368432999 | 0.000142287 |  | 37.1113739 | 36.18344116 | 125.7827606 | 78.97045898 | 133.1752319 | 155.2396545
706.3300781 | 2.945308108 | -2.152500153 | 0.000143897 |  | 37.11392212 | 36.16153717 | 125.8505096 | 79.24932861 | 133.118576 | 155.2592773
706.4296875 | 2.945502289 | -1.689508438 | 0.000108621 |  | 37.10710144 | 36.16116714 | 125.9868698 | 79.46579742 | 133.0439301 | 155.3123779
706.5292969 | 2.945027081 | 0.628408432 | 0.000132981 |  | 37.10681915 | 36.13542175 | 126.0554352 | 79.71478271 | 132.9850311 | 155.3297272
706.6289063 | 2.945048502 | -7.331762314 | 0.000196114 |  | 37.09606552 | 36.14885712 | 126.1327133 | 79.97332764 | 132.8925171 | 155.3453522
706.7285156 | 2.945336513 | -3.260309219 | 0.000184629 |  | 37.1059227 | 36.11692047 | 126.1461792 | 80.34545898 | 132.8298645 | 155.4008942
706.828125 | 2.945546992 | -3.289928436 | 0.000133342 |  | 37.12984848 | 36.10324097 | 126.148941 | 80.62944031 | 132.7565155 | 155.4553223
706.9277344 | 2.945454093 | -3.908540726 | 0.00014064 |  | 37.12474442 | 36.08986664 | 126.1845093 | 80.89929962 | 132.6555481 | 155.5244904
707.0273438 | 2.945422195 | -8.760837555 | 0.000120986 |  | 37.15736389 | 36.07196045 | 126.1825104 | 81.19520569 | 132.6082001 | 155.5623779
707.1269531 | 2.944942331 | -2.458730698 | 0.000145952 |  | 37.08905792 | 36.10177994 | 126.1367874 | 81.5883255 | 132.6268005 | 155.6351929
707.2265625 | 2.945128595 | -5.963977814 | 0.000136283 |  | 37.11099625 | 36.06435013 | 126.1244812 | 82.00106049 | 132.6828918 | 155.6981659
707.3261719 | 2.945938846 | -1.029882431 | 0.000170396 |  | 37.14421844 | 36.05635452 | 126.1359253 | 82.5743866 | 132.6710052 | 155.7609253
707.4257813 | 2.945289714 | 1.539125443 | 9.39e-05 |  | 37.14599991 | 36.04136658 | 126.0794525 | 83.21988678 | 132.6050415 | 155.7923279
707.5253906 | 2.94539216 | -2.359161377 | 0.000115386 |  | 37.18767548 | 36.04823303 | 126.0648956 | 83.92198181 | 132.5709534 | 155.8455505
707.625 | 2.945053857 | -5.308906555 | 0.000112168 |  | 37.16907501 | 36.04400635 | 126.0543823 | 84.61610413 | 132.5522614 | 155.8976746
707.7246094 | 2.945025917 | -1.740776062 | 0.000145092 |  | 37.14701462 | 36.00529861 | 126.0453644 | 85.25003815 | 132.5671692 | 155.9767456
707.8242188 | 2.945314394 | -1.606342316 | 0.000141633 |  | 37.1475029 | 36.04755783 | 126.0495911 | 85.83052063 | 132.6293945 | 155.928299
707.9238281 | 2.945703221 | -2.893924713 | 0.000111336 |  | 37.14788055 | 36.05766296 | 125.9656982 | 86.34635925 | 132.6865845 | 155.9342346
708.0234375 | 2.945516957 | -1.358444214 | 0.000150866 |  | 37.12233734 | 36.03998566 | 125.9357452 | 86.84363556 | 132.7394257 | 155.8981628
708.1230469 | 2.945323475 | -3.855224609 | 0.000159486 |  | 37.12391663 | 36.02939606 | 125.9139175 | 87.33946991 | 132.7685852 | 155.9361725
708.2226563 | 2.945168875 | 4.482038498 | 0.000167995 |  | 37.13028717 | 36.04024124 | 125.8899689 | 87.82891083 | 132.7676239 | 155.9525757
708.3222656 | 2.94518983 | 5.160345078 | 0.00016724 |  | 37.14289474 | 36.09049988 | 125.838707 | 88.24827576 | 132.7954102 | 155.942627
708.421875 | 2.945729299 | -5.984254837 | 0.000152192 |  | 37.13360977 | 36.07641602 | 125.7928467 | 88.76155853 | 132.8302002 | 155.9507141
708.5214844 | 2.945692511 | -6.229879379 | 0.000165214 |  | 37.0868721 | 36.0928154 | 125.7790298 | 89.23149109 | 132.7595825 | 155.9311066
708.6210938 | 2.94519891 | -4.766397476 | 0.000141224 |  | 37.14080811 | 36.08520889 | 125.7210617 | 89.54766083 | 132.701889 | 155.9308014
708.7207031 | 2.945030341 | -4.391811371 | 0.000167977 |  | 37.12130737 | 36.11577988 | 125.6685944 | 89.68706512 | 132.563858 | 155.9479218
708.8203125 | 2.945825225 | -1.950853348 | 0.000122573 |  | 37.08726883 | 36.11795044 | 125.6446991 | 89.67941284 | 132.3752441 | 155.9634399
708.9199219 | 2.945584012 | 0.400331497 | 0.000190892 |  | 37.09701538 | 36.10865021 | 125.5962753 | 89.46073914 | 132.3218231 | 155.9824677
709.0195313 | 2.945850836 | -1.007781982 | 0.000155351 |  | 37.07032776 | 36.09860992 | 125.6105804 | 89.23157501 | 132.2942963 | 155.9363708
709.1191406 | 2.945233136 | -4.447862625 | 0.000144927 |  | 37.0604744 | 36.06059265 | 125.5180588 | 88.90721893 | 132.2907715 | 155.9146729
709.21875 | 2.945584478 | 2.709592819 | 0.000157161 |  | 37.0361557 | 36.08992767 | 125.4737244 | 88.48222351 | 132.3096008 | 155.8336639
709.3183594 | 2.945255255 | -2.318603516 | 0.000130149 |  | 37.04042816 | 36.0865593 | 125.4342117 | 88.03128052 | 132.3385315 | 155.8345795
709.4179688 | 2.945880406 | 2.09006691 | 0.0001943 |  | 37.04309845 | 36.07876587 | 125.384079 | 87.45701599 | 132.3655548 | 155.8053589
709.5175781 | 2.945545362 | 0.458435059 | 0.000185081 |  | 37.01890945 | 36.10988235 | 125.3493881 | 86.91816711 | 132.3314056 | 155.7590942
709.6171875 | 2.945250599 | 4.117479324 | 0.000165659 |  | 36.98496628 | 36.11336899 | 125.3131866 | 86.44300079 | 132.3345184 | 155.7349396
709.7167969 | 2.945276909 | 3.244127274 | 0.000200469 |  | 36.98303223 | 36.11645126 | 125.2602234 | 86.08521271 | 132.2925568 | 155.6803131
709.8164063 | 2.94515118 | -1.786802292 | 0.000146001 |  | 37.00367355 | 36.13868332 | 125.1847763 | 85.70523071 | 132.2914124 | 155.6409302
709.9160156 | 2.944754902 | 6.131673813 | 0.00017067 |  | 36.98513794 | 36.12281418 | 125.1332474 | 85.27869415 | 132.2549896 | 155.6220398
710.015625 | 2.945018001 | 4.025884628 | 0.000127672 |  | 36.97915268 | 36.12543869 | 125.1137924 | 84.87687683 | 132.218338 | 155.6182404
710.1152344 | 2.944833832 | 5.708330154 | 0.000132991 |  | 36.96407318 | 36.12979507 | 125.0525894 | 84.37735748 | 132.2140808 | 155.5508881
710.2148438 | 2.945671557 | 3.921525955 | 0.000142217 |  | 36.96496201 | 36.12315369 | 125.0334702 | 83.92714691 | 132.2051392 | 155.5042725
710.3144531 | 2.945572138 | 4.392721176 | 0.000155056 |  | 36.95010757 | 36.11008835 | 124.9436417 | 83.39447021 | 132.2364807 | 155.4699097
710.4140625 | 2.944934648 | -2.205816269 | 0.000173301 |  | 36.96790695 | 36.10890579 | 124.9197922 | 82.9875946 | 132.2407837 | 155.4169464
710.5136719 | 2.945498098 | 7.082719803 | 0.000132854 |  | 36.94940948 | 36.09431076 | 124.8534622 | 82.62084961 | 132.2393341 | 155.4196625
710.6132813 | 2.944980515 | 3.414106369 | 0.000146107 |  | 36.9511795 | 36.03603745 | 124.8074646 | 82.3445282 | 132.2476196 | 155.3919678
710.7128906 | 2.944566775 | 5.718809128 | 0.000158448 |  | 36.94364929 | 36.0728035 | 124.7161179 | 82.08724213 | 132.2115173 | 155.3436127
710.8125 | 2.945348388 | 6.102052689 | 0.000162107 |  | 36.92871475 | 36.07671738 | 124.6687317 | 81.84634399 | 132.2424774 | 155.3250427
710.9121094 | 2.94510182 | 4.437833786 | 0.000166074 |  | 36.91799927 | 36.06366348 | 124.5703964 | 81.59355164 | 132.2576294 | 155.2841949
711.0117188 | 2.94598029 | 10.50548363 | 0.000131612 |  | 36.91516113 | 36.06954193 | 124.5078735 | 81.29883575 | 132.2814789 | 155.2751617
711.1113281 | 2.944883192 | 1.780649185 | 0.000153542 |  | 36.90691376 | 36.0662117 | 124.4211273 | 81.05487061 | 132.3095093 | 155.211731
711.2109375 | 2.945226384 | 7.43224144 | 0.000126487 |  | 36.90431213 | 36.10076523 | 124.331749 | 80.80078125 | 132.3177032 | 155.2057953
711.3105469 | 2.945264336 | 4.886472702 | 0.000116479 |  | 36.93959808 | 36.05799103 | 124.2699738 | 80.51417542 | 132.3310242 | 155.1807556
711.4101563 | 2.944952575 | 4.591176987 | 0.000150872 |  | 36.89290619 | 36.06488419 | 124.2124863 | 80.23181915 | 132.3384552 | 155.1928711
711.5097656 | 2.94525479 | 8.282808304 | 0.00012844 |  | 36.8951416 | 36.02812958 | 124.1128616 | 79.92710114 | 132.3496246 | 155.2160187
711.609375 | 2.945773536 | 6.354055405 | 0.000121665 |  | 36.83586884 | 36.02901459 | 124.0782623 | 79.59100342 | 132.3784943 | 155.1824799
711.7089844 | 2.945319982 | 4.110868454 | 0.000165222 |  | 36.85263062 | 36.03697968 | 124.0214157 | 79.31790924 | 132.3804474 | 155.2314911
711.8085938 | 2.944891807 | 5.989496231 | 0.000138918 |  | 36.8367157 | 36.02700043 | 124.0113754 | 78.98357391 | 132.3530884 | 155.2698364
711.9082031 | 2.945009852 | 6.68261528 | 0.000156139 |  | 36.85296249 | 36.01833344 | 123.940155 | 78.63430786 | 132.3202667 | 155.2748871
712.0078125 | 2.944976091 | 8.289415359 | 0.000143143 |  | 36.80674744 | 36.01591873 | 123.9381866 | 78.35276794 | 132.297226 | 155.2904053
712.1074219 | 2.944543725 | 2.065462112 | 0.000166228 |  | 36.8010788 | 36.00157547 | 123.9109116 | 78.06264496 | 132.2136078 | 155.3143463
712.2070313 | 2.945415908 | 6.077219009 | 0.000161644 |  | 36.82091141 | 36.04777527 | 123.8798218 | 77.77297211 | 132.1618347 | 155.3291626
712.3066406 | 2.94539379 | 2.745592117 | 0.000194216 |  | 36.76436234 | 36.02945709 | 123.8633728 | 77.47917175 | 132.1124573 | 155.3406067
712.40625 | 2.945604501 | 7.170217514 | 0.000187099 |  | 36.78926849 | 36.00510025 | 123.8632355 | 77.19541931 | 132.0618134 | 155.3560944
712.5058594 | 2.945685526 | 5.59850502 | 0.000174342 |  | 36.80374146 | 36.02174759 | 123.8164063 | 77.03144073 | 131.9871674 | 155.3464355
712.6054688 | 2.946125576 | 1.444566727 | 0.000152077 |  | 36.82173538 | 36.06530762 | 123.7851944 | 76.98654175 | 131.9451904 | 155.3438873
712.7050781 | 2.945699263 | 3.594106674 | 0.000172713 |  | 36.77972412 | 36.0600853 | 123.7888336 | 76.98603058 | 131.837738 | 155.3642273
712.8046875 | 2.945485758 | 1.073629379 | 0.000160851 |  | 36.78782654 | 36.03655624 | 123.7422256 | 76.95500183 | 131.8110809 | 155.3617706
712.9042969 | 2.945355838 | 2.304704666 | 0.000156172 |  | 36.77684784 | 36.04373932 | 123.7388382 | 76.89144897 | 131.8135223 | 155.3471832
713.0039063 | 2.94588902 | 7.157224655 | 0.000155857 |  | 36.79079437 | 36.04440308 | 123.7289047 | 76.78027344 | 131.8071747 | 155.3070526
713.1035156 | 2.945718355 | 1.759458542 | 0.000161528 |  | 36.79070663 | 36.04878616 | 123.6853714 | 76.63423157 | 131.8285217 | 155.2773132
713.203125 | 2.945178654 | 5.199541092 | 0.000154399 |  | 36.77822113 | 36.0541153 | 123.7233963 | 76.44181824 | 131.7980652 | 155.2006073
713.3027344 | 2.945854096 | 6.917982101 | 0.000148617 |  | 36.76564026 | 36.02634811 | 123.7121964 | 76.19936371 | 131.7635803 | 155.1818542
713.4023438 | 2.945329528 | 3.435750961 | 0.000157808 |  | 36.73410034 | 36.02639389 | 123.701561 | 75.986763 | 131.7412109 | 155.1201019
713.5019531 | 2.944984008 | 5.410070419 | 0.000173398 |  | 36.73986816 | 36.05567169 | 123.6922302 | 75.77836609 | 131.7240753 | 155.0489197
713.6015625 | 2.945585176 | 10.56996727 | 0.000160409 |  | 36.71425629 | 36.0274086 | 123.6531525 | 75.51815796 | 131.6878815 | 154.9678955
713.7011719 | 2.945472719 | 5.702177048 | 0.00011467 |  | 36.71676254 | 36.01835632 | 123.6590958 | 75.3210144 | 131.6503754 | 154.9465637
713.8007813 | 2.945428947 | 6.57028389 | 0.000157638 |  | 36.74412918 | 36.0289917 | 123.6411743 | 75.06565857 | 131.5511932 | 154.9169159
713.9003906 | 2.945519751 | 3.763174057 | 0.000221715 |  | 36.73127747 | 36.00677109 | 123.6303482 | 74.80942535 | 131.4747925 | 154.915329
714 | 2.945038956 | 3.860235214 | 0.000170362 |  | 36.75151062 | 36.00469208 | 123.6086884 | 74.56374359 | 131.4133911 | 154.8578949
714.0996094 | 2.946109045 | 5.876710892 | 0.000161843 |  | 36.79462814 | 35.97990417 | 123.591774 | 74.3600769 | 131.3313446 | 154.8667755
714.1992188 | 2.945638262 | 9.729654312 | 0.000172748 |  | 36.8057785 | 35.96577835 | 123.5400391 | 74.07463837 | 131.2706299 | 154.8395844
714.2988281 | 2.945943968 | 3.034734726 | 0.000165989 |  | 36.78039551 | 35.98297119 | 123.5687561 | 73.78681183 | 131.2341156 | 154.8361511
714.3984375 | 2.94521614 | -2.7572155 | 0.000154646 |  | 36.83467102 | 35.97546387 | 123.5077667 | 73.44944 | 131.22789 | 154.8199463
714.4980469 | 2.945669694 | 4.477483749 | 0.000188026 |  | 36.81439209 | 35.97777939 | 123.4900665 | 73.10588837 | 131.2408905 | 154.7841797
714.5976563 | 2.94514955 | 2.745820999 | 0.000169193 |  | 36.81639862 | 36.00437164 | 123.4497147 | 72.78128052 | 131.2370605 | 154.7303619
714.6972656 | 2.945430111 | 2.67997551 | 0.000187492 |  | 36.82415771 | 35.99933243 | 123.4469833 | 72.45942688 | 131.2465363 | 154.6593933
714.796875 | 2.945506712 | 6.315092087 | 0.00016283 |  | 36.81390381 | 35.97907257 | 123.4066544 | 72.17205811 | 131.2593842 | 154.5865784
714.8964844 | 2.945672488 | 1.795915604 | 0.000143196 |  | 36.80340958 | 36.00346375 | 123.3946075 | 71.96495056 | 131.298584 | 154.5176849
714.9960938 | 2.945779357 | 1.71935463 | 0.000155428 |  | 36.78806305 | 35.96642685 | 123.3786926 | 71.72790527 | 131.2688293 | 154.4300842
715.0957031 | 2.94586271 | -2.206501007 | 0.000143955 |  | 36.77082825 | 35.97910309 | 123.3694839 | 71.54386902 | 131.2710571 | 154.3870392
715.1953125 | 2.94589391 | 2.170045853 | 0.000133845 |  | 36.73625565 | 35.97245026 | 123.3230515 | 71.34737396 | 131.3310242 | 154.2903748
715.2949219 | 2.94577796 | 4.571130753 | 0.000134427 |  | 36.73025894 | 35.97318268 | 123.331665 | 71.16271973 | 131.3783264 | 154.2012177
715.3945313 | 2.945378423 | 0.91891861 | 0.000152501 |  | 36.74042892 | 35.95590973 | 123.2837372 | 70.99438477 | 131.3805389 | 154.1074677
715.4941406 | 2.94527295 | 2.10556221 | 0.000117573 |  | 36.72976685 | 35.95685959 | 123.268486 | 70.79936218 | 131.4358826 | 154.0291595
715.59375 | 2.945311368 | -1.268215179 | 0.000132789 |  | 36.6897583 | 35.93861389 | 123.253273 | 70.59406281 | 131.4283905 | 153.988678
715.6933594 | 2.945512999 | 4.679582596 | 0.00015347 |  | 36.71606064 | 35.95034027 | 123.2255707 | 70.37628937 | 131.4822998 | 153.9528656
715.7929688 | 2.945085056 | -0.679449081 | 0.000178587 |  | 36.68420792 | 35.91379547 | 123.2020264 | 70.15036774 | 131.425354 | 153.9151154
715.8925781 | 2.945974004 | 2.474451065 | 0.000169779 |  | 36.67284012 | 35.91418839 | 123.1615982 | 69.90830994 | 131.3956146 | 153.8611908
715.9921875 | 2.945987275 | 3.458311081 | 0.000166105 |  | 36.68738937 | 35.90995407 | 123.1144638 | 69.57737732 | 131.3985596 | 153.8136292
716.0917969 | 2.945131855 | 2.166852951 | 0.000151733 |  | 36.67423248 | 35.8872757 | 123.0870209 | 69.19495392 | 131.3766327 | 153.7554779
716.1914063 | 2.946566092 | -0.12053299 | 0.000132803 |  | 36.67279816 | 35.88617325 | 123.0287018 | 68.77375793 | 131.3952789 | 153.7238617
716.2910156 | 2.94615794 | 4.083528519 | 0.000152328 |  | 36.65201569 | 35.90072632 | 123.0304947 | 68.27855682 | 131.4011688 | 153.6789398
716.390625 | 2.945896704 | 1.332923889 | 0.000143405 |  | 36.65155029 | 35.8951683 | 122.9717331 | 67.84035492 | 131.3829498 | 153.6278076
716.4902344 | 2.945125801 | 1.395124435 | 0.000183042 |  | 36.61465836 | 35.8585701 | 122.9724197 | 67.34964752 | 131.3299866 | 153.5744324
716.5898438 | 2.945371671 | 0.515169144 | 0.000159227 |  | 36.60191345 | 35.87694168 | 122.9165573 | 66.88231659 | 131.3370667 | 153.5549927
716.6894531 | 2.946075983 | 0.672613144 | 0.000144017 |  | 36.5746727 | 35.87350845 | 122.8482971 | 66.51706696 | 131.3947601 | 153.4667816
716.7890625 | 2.945666667 | 3.057062149 | 0.000137204 |  | 36.56169128 | 35.87610245 | 122.7972031 | 66.08071136 | 131.3978119 | 153.4560699
716.8886719 | 2.945048502 | 5.683946609 | 0.000140782 |  | 36.56140137 | 35.82509995 | 122.7723083 | 65.72610474 | 131.3469849 | 153.4335938
716.9882813 | 2.945676446 | 0.168609619 | 0.000160823 |  | 36.53696442 | 35.86070633 | 122.7244186 | 65.35294342 | 131.3309174 | 153.3591461
717.0878906 | 2.945611952 | -0.054227829 | 0.000157519 |  | 36.52968216 | 35.85404587 | 122.7192612 | 64.99583435 | 131.3723907 | 153.3846741
717.1875 | 2.945548156 | 1.619787216 | 0.000155765 |  | 36.49950027 | 35.83890915 | 122.6741486 | 64.70771027 | 131.4039154 | 153.3657837
717.2871094 | 2.945720218 | 7.477357864 | 0.000156844 |  | 36.51990891 | 35.8110733 | 122.6424026 | 64.5162735 | 131.3841095 | 153.3018951
717.3867188 | 2.945586108 | 3.431192398 | 0.000155683 |  | 36.49839401 | 35.80591202 | 122.5950928 | 64.28897095 | 131.3587952 | 153.2799377
717.4863281 | 2.946281107 | 6.139421463 | 0.000160154 |  | 36.46480179 | 35.79512787 | 122.5831299 | 64.07739258 | 131.3549042 | 153.2109985
717.5859375 | 2.945296234 | 4.454011917 | 0.000137493 |  | 36.49623871 | 35.78064346 | 122.5629654 | 63.86958694 | 131.3417511 | 153.1356659
717.6855469 | 2.945414744 | 2.665845871 | 0.000169698 |  | 36.47032547 | 35.76621246 | 122.5263367 | 63.77909851 | 131.2624054 | 153.0810394
717.7851563 | 2.946312772 | -1.165908813 | 0.000165672 |  | 36.44281387 | 35.76608276 | 122.5013809 | 63.69681168 | 131.1914215 | 153.0546265
717.8847656 | 2.945383079 | 2.513185501 | 0.000132666 |  | 36.44394302 | 35.7807579 | 122.5046082 | 63.61758041 | 131.1448364 | 153.0171661
717.984375 | 2.945904154 | 6.512182236 | 0.000145588 |  | 36.43745804 | 35.75402069 | 122.4408951 | 63.62313461 | 131.0652161 | 153.0030365
718.0839844 | 2.945575863 | 0.259977341 | 0.000136609 |  | 36.42408371 | 35.75912094 | 122.4248428 | 63.68376541 | 131.0414276 | 152.9994965
718.1835938 | 2.945283661 | 3.171216965 | 0.000131353 |  | 36.42617798 | 35.74042892 | 122.433342 | 63.78001785 | 130.9685974 | 152.9724274
718.2832031 | 2.945711138 | 0.852388382 | 0.000152998 |  | 36.39352417 | 35.74843979 | 122.441391 | 63.90621948 | 130.8974915 | 152.9621277
718.3828125 | 2.946357708 | 3.365800858 | 0.000166345 |  | 36.38949966 | 35.71079254 | 122.397438 | 64.06479645 | 130.826004 | 152.9493256
718.4824219 | 2.946070628 | 3.448968887 | 0.00017426 |  | 36.41596985 | 35.74813461 | 122.4174652 | 64.13272858 | 130.7980804 | 152.9462891
718.5820313 | 2.945554908 | 6.139875412 | 0.00015636 |  | 36.39547729 | 35.72974777 | 122.4045029 | 64.22690582 | 130.7174683 | 152.9281769
718.6816406 | 2.945955144 | -1.761964798 | 0.000133724 |  | 36.40263367 | 35.73810577 | 122.4115448 | 64.32304382 | 130.7218323 | 152.9077759
718.78125 | 2.945706015 | -1.783611298 | 0.000132495 |  | 36.37593842 | 35.72298813 | 122.3918381 | 64.49299622 | 130.673584 | 152.8829193
718.8808594 | 2.945945598 | 2.332956314 | 0.000121197 |  | 36.36263657 | 35.68732071 | 122.4203949 | 64.63831329 | 130.6078186 | 152.8431854
718.9804688 | 2.945995424 | 2.922403336 | 7.48e-05 |  | 36.38967514 | 35.71613312 | 122.3532181 | 64.76225281 | 130.5922699 | 152.7964935
719.0800781 | 2.946090419 | 9.272359848 | 0.000105606 |  | 36.36289597 | 35.7219696 | 122.3596497 | 64.8174057 | 130.5880432 | 152.7405701
719.1796875 | 2.946028486 | 4.369253159 | 0.000101812 |  | 36.34341812 | 35.6975708 | 122.3778992 | 64.84768677 | 130.6150513 | 152.7111206
719.2792969 | 2.946099034 | 3.31385231 | 0.000106221 |  | 36.36135483 | 35.71164703 | 122.3630066 | 64.96459198 | 130.5873718 | 152.6752777
719.3789063 | 2.946183318 | 2.223588943 | 0.00012694 |  | 36.40391159 | 35.72423172 | 122.340889 | 65.1040802 | 130.6014099 | 152.6451263
719.4785156 | 2.945470624 | -1.117832184 | 0.000110794 |  | 36.36457825 | 35.70269394 | 122.3459167 | 65.19393158 | 130.5851288 | 152.6190491
719.578125 | 2.946087159 | 8.548933029 | 0.000135159 |  | 36.38903809 | 35.68660355 | 122.3208084 | 65.24220276 | 130.593689 | 152.6065063
719.6777344 | 2.945958171 | 5.544504166 | 0.00018336 |  | 36.39608765 | 35.71086502 | 122.3094101 | 65.29158783 | 130.5458221 | 152.5376434
719.7773438 | 2.946677385 | 4.753408432 | 0.0001669 |  | 36.34196091 | 35.70219803 | 122.2981339 | 65.25627899 | 130.5831451 | 152.4942474
719.8769531 | 2.946212422 | 1.677885056 | 0.000138247 |  | 36.35776901 | 35.70921326 | 122.2980347 | 65.18130493 | 130.5822296 | 152.4358826
719.9765625 | 2.946500201 | 4.315710068 | 0.000145676 |  | 36.38111115 | 35.68707275 | 122.3207169 | 65.13082123 | 130.6181793 | 152.3726196
720.0761719 | 2.947024303 | 0.472333908 | 0.000123938 |  | 36.39746475 | 35.6889801 | 122.2761688 | 65.0568924 | 130.6503296 | 152.3379059
720.1757813 | 2.946139313 | 4.347833633 | 0.000121871 |  | 36.38527298 | 35.65979004 | 122.3070831 | 64.97088623 | 130.7644348 | 152.2964172
720.2753906 | 2.946336754 | 8.725976944 | 0.000122358 |  | 36.3869133 | 35.68963623 | 122.2876205 | 64.97709656 | 130.8109741 | 152.3092957
720.375 | 2.946206834 | 3.277395248 | 0.000134582 |  | 36.39802933 | 35.65731049 | 122.309082 | 64.89736938 | 130.8993835 | 152.2638702
720.4746094 | 2.945640357 | 2.575391769 | 0.000125612 |  | 36.41500473 | 35.69561386 | 122.298645 | 64.78894806 | 130.8843231 | 152.2949371
720.5742188 | 2.946176799 | 0.829372406 | 0.000177225 |  | 36.4147644 | 35.68764114 | 122.2850113 | 64.71037292 | 130.9575806 | 152.3209839
720.6738281 | 2.946210792 | -1.173656464 | 0.000176504 |  | 36.44317627 | 35.68564987 | 122.3132095 | 64.63317108 | 130.9655609 | 152.3383331
720.7734375 | 2.946279477 | 3.989881516 | 0.000151709 |  | 36.43606949 | 35.64289474 | 122.3312607 | 64.52165222 | 130.9602966 | 152.367157
720.8730469 | 2.946481574 | 0.564155579 | 0.000147613 |  | 36.45855331 | 35.6409874 | 122.309967 | 64.44256592 | 130.8760834 | 152.3439484
720.9726563 | 2.946313936 | 1.435453415 | 0.000146603 |  | 36.44799423 | 35.62353134 | 122.3088226 | 64.347435 | 130.8084106 | 152.312088
721.0722656 | 2.946290653 | -0.427675247 | 0.000120566 |  | 36.44727325 | 35.61801529 | 122.2761993 | 64.23841858 | 130.7927704 | 152.2684174
721.171875 | 2.946538851 | 1.514062881 | 0.000137538 |  | 36.46185684 | 35.61658096 | 122.2771301 | 64.0915451 | 130.7899933 | 152.2285004
721.2714844 | 2.946346533 | 4.009252548 | 0.000123925 |  | 36.47056198 | 35.61193466 | 122.2877045 | 63.95394135 | 130.7857361 | 152.154129
721.3710938 | 2.945628716 | 1.214441299 | 0.000146235 |  | 36.48384476 | 35.6059494 | 122.282135 | 63.79198837 | 130.8110809 | 152.108139
721.4707031 | 2.94610858 | 0.026659012 | 0.000197305 |  | 36.49547195 | 35.59134674 | 122.2372437 | 63.68796539 | 130.8309631 | 152.0507507
721.5703125 | 2.946280641 | 5.580957413 | 0.000128648 |  | 36.43419647 | 35.57410812 | 122.277771 | 63.62382126 | 130.8626709 | 152.0342407
721.6699219 | 2.945843386 | -3.21131897 | 0.000168203 |  | 36.50256348 | 35.55111313 | 122.2488251 | 63.56990433 | 130.8803101 | 152.0159302
721.7695313 | 2.946116496 | 3.49316597 | 0.000159944 |  | 36.46940994 | 35.53564835 | 122.2683563 | 63.58167267 | 130.8617401 | 151.9788666
721.8691406 | 2.94584292 | 6.42127037 | 0.000151794 |  | 36.4815712 | 35.54283142 | 122.2515793 | 63.62798691 | 130.8578491 | 151.9928131
721.96875 | 2.946279477 | 0.295976639 | 0.000115959 |  | 36.46095276 | 35.52363968 | 122.2372131 | 63.65655136 | 130.8894196 | 151.8986664
722.0683594 | 2.946242923 | 4.03499794 | 0.000126394 |  | 36.48257446 | 35.52625275 | 122.2421188 | 63.71150208 | 130.9094238 | 151.8746643
722.1679688 | 2.94664409 | 1.975915909 | 0.000125306 |  | 36.49718094 | 35.52882385 | 122.2323074 | 63.75965881 | 130.968811 | 151.8559723
722.2675781 | 2.946032444 | 4.397050858 | 0.000133885 |  | 36.47013092 | 35.51758575 | 122.2309952 | 63.89772797 | 130.9887695 | 151.7974854
722.3671875 | 2.945887856 | -0.696083069 | 0.000127755 |  | 36.47270203 | 35.48726654 | 122.2311401 | 64.06175995 | 130.9581604 | 151.7940674
722.4667969 | 2.946315333 | -2.280780792 | 0.000128076 |  | 36.47923279 | 35.49489975 | 122.2654648 | 64.19503784 | 130.9088593 | 151.7852783
722.5664063 | 2.946357243 | 5.201818466 | 0.000113284 |  | 36.4629631 | 35.46403122 | 122.2906036 | 64.35451508 | 130.9242249 | 151.8031006
722.6660156 | 2.94607901 | 3.466054916 | 0.000102641 |  | 36.46294403 | 35.44388199 | 122.2342758 | 64.47270203 | 130.8890381 | 151.8305359
722.765625 | 2.946130699 | 2.512277603 | 0.00011257 |  | 36.48542786 | 35.43817902 | 122.2852554 | 64.60185242 | 130.884491 | 151.8625641
722.8652344 | 2.946749562 | 1.231075287 | 7.55e-05 |  | 36.48254395 | 35.41372299 | 122.2860718 | 64.71212769 | 130.8699646 | 151.8882446
722.9648438 | 2.946030116 | 6.31965065 | 0.000111685 |  | 36.44831848 | 35.39816284 | 122.2939682 | 64.75499725 | 130.8539429 | 151.8920898
723.0644531 | 2.946461551 | 10.55834389 | 0.000116146 |  | 36.46977615 | 35.44277573 | 122.3058395 | 64.74658966 | 130.8172607 | 151.9230499
723.1640625 | 2.946256194 | 3.54899025 | 0.000138115 |  | 36.49018478 | 35.44029236 | 122.3298187 | 64.6942749 | 130.7666473 | 151.9326019
723.2636719 | 2.946478082 | 3.981225967 | 0.00011987 |  | 36.44955444 | 35.44348145 | 122.3318939 | 64.63745117 | 130.6299133 | 151.9565887
723.3632813 | 2.945999149 | 4.32185936 | 0.000137123 |  | 36.4606514 | 35.44293213 | 122.364357 | 64.57514191 | 130.5608215 | 151.9868774
723.4628906 | 2.94575491 | 7.009355545 | 0.000114353 |  | 36.43907928 | 35.45449448 | 122.372261 | 64.46024323 | 130.4304199 | 151.992981
723.5625 | 2.946217544 | 10.29631996 | 0.000119804 |  | 36.45706558 | 35.4462471 | 122.3760071 | 64.38730621 | 130.4529419 | 151.9601593
723.6621094 | 2.945706481 | 2.349134445 | 0.000185526 |  | 36.45849991 | 35.40568924 | 122.3849564 | 64.28403473 | 130.4014587 | 151.9344788
723.7617188 | 2.945976797 | 4.180593491 | 0.000188354 |  | 36.4684906 | 35.43010712 | 122.3630142 | 64.14823914 | 130.3516998 | 151.9088135
723.8613281 | 2.94610858 | 4.314569473 | 0.000166951 |  | 36.4337616 | 35.47509384 | 122.3903885 | 64.0042038 | 130.3487091 | 151.9186859
723.9609375 | 2.945966553 | 0.52040863 | 0.000119168 |  | 36.46391678 | 35.43275833 | 122.398056 | 63.87197113 | 130.2873383 | 151.9275208
724.0605469 | 2.945903456 | 3.440538406 | 0.000206351 |  | 36.4654541 | 35.4479332 | 122.3628922 | 63.75257874 | 130.2758789 | 151.9291534
724.1601563 | 2.945790067 | 3.84132576 | 0.000125549 |  | 36.46837997 | 35.46455383 | 122.4092331 | 63.61432648 | 130.2540588 | 151.9350433
724.2597656 | 2.945958171 | 3.969373703 | 0.000150145 |  | 36.4900589 | 35.42189026 | 122.3745117 | 63.41314316 | 130.2591248 | 151.9442444
724.359375 | 2.946044318 | 7.37231636 | 0.000120742 |  | 36.47913742 | 35.44432068 | 122.3817749 | 63.1920929 | 130.1901245 | 151.9455261
724.4589844 | 2.946489491 | 6.176790237 | 0.000153511 |  | 36.48900604 | 35.44516373 | 122.410141 | 62.96825027 | 130.1424561 | 151.9454956
724.5585938 | 2.946373075 | 8.646909714 | 0.000138098 |  | 36.50228882 | 35.43093872 | 122.3841858 | 62.70457458 | 130.1562958 | 151.9779663
724.6582031 | 2.946225693 | 8.969774246 | 0.00016938 |  | 36.45413208 | 35.44397354 | 122.394371 | 62.48046494 | 130.1645355 | 151.9592743
724.7578125 | 2.945750486 | 10.90764046 | 0.00012425 |  | 36.48438263 | 35.46178055 | 122.3996048 | 62.28034592 | 130.0960693 | 151.9760742
724.8574219 | 2.94582569 | 2.619363785 | 0.000172234 |  | 36.43987656 | 35.47790527 | 122.4238052 | 62.05379105 | 130.076828 | 151.9755554
724.9570313 | 2.945904154 | 6.925046921 | 0.000155858 |  | 36.48041153 | 35.49232101 | 122.4229202 | 61.82699585 | 130.0976257 | 151.973526
725.0566406 | 2.945964225 | 4.743383408 | 0.000146161 |  | 36.47415161 | 35.49342346 | 122.4366684 | 61.71737671 | 130.0608215 | 151.9685516
725.15625 | 2.946084132 | 7.497636795 | 0.000157483 |  | 36.45611572 | 35.51329422 | 122.4463425 | 61.6291008 | 130.0282593 | 151.9988098
725.2558594 | 2.945662243 | 4.447404861 | 0.000164444 |  | 36.47003555 | 35.54974747 | 122.4133835 | 61.58260345 | 129.9973145 | 151.9755859
725.3554688 | 2.945936518 | 6.337652206 | 0.000185092 |  | 36.47412109 | 35.55002594 | 122.4537735 | 61.57565689 | 129.9679565 | 151.9861145
725.4550781 | 2.945387969 | 5.940736771 | 0.000144288 |  | 36.43037033 | 35.53885269 | 122.483345 | 61.5545578 | 129.9210205 | 152.0124054
725.5546875 | 2.945731161 | 6.236253738 | 0.00015984 |  | 36.44418716 | 35.57281494 | 122.5012665 | 61.62890625 | 129.9031982 | 152.0250092
725.6542969 | 2.946485532 | 5.200223923 | 0.000144729 |  | 36.44262695 | 35.53810883 | 122.5160904 | 61.71240234 | 129.9580231 | 152.0021515
725.7539063 | 2.946381457 | 8.382829666 | 0.000148166 |  | 36.45295334 | 35.56925964 | 122.5502167 | 61.78801727 | 129.956604 | 151.9431763
725.8535156 | 2.946220338 | 1.845582962 | 0.000171996 |  | 36.43479538 | 35.59900284 | 122.5367737 | 61.83765411 | 129.9041443 | 151.9147186
725.953125 | 2.946653636 | 10.68252373 | 0.000149888 |  | 36.44478607 | 35.62322998 | 122.5669556 | 61.83480072 | 129.8725739 | 151.8578796
726.0527344 | 2.945709042 | 13.44269753 | 0.000188678 |  | 36.43073654 | 35.58557892 | 122.6022339 | 61.84191513 | 129.8526611 | 151.814682
726.1523438 | 2.946455963 | 10.92632484 | 0.000173342 |  | 36.41884995 | 35.58510208 | 122.6219864 | 61.83075714 | 129.8181 | 151.7943726
726.2519531 | 2.946181223 | 14.03738976 | 0.00013105 |  | 36.39763641 | 35.59659195 | 122.6503601 | 61.80721664 | 129.8038483 | 151.7772522
726.3515625 | 2.946459921 | 3.65357399 | 0.00011174 |  | 36.41847992 | 35.61167145 | 122.6881485 | 61.76613617 | 129.8338623 | 151.6838379
726.4511719 | 2.946019405 | 11.88807869 | 0.000144613 |  | 36.39306259 | 35.59800339 | 122.7164612 | 61.67738724 | 129.8818207 | 151.6644135
726.5507813 | 2.946193097 | 14.90641212 | 0.000166334 |  | 36.39853287 | 35.61667633 | 122.736412 | 61.59082413 | 129.9858093 | 151.5817261
726.6503906 | 2.945996588 | 6.49669075 | 0.000155863 |  | 36.40833664 | 35.60054398 | 122.7583618 | 61.45517349 | 129.9480743 | 151.5688019
726.75 | 2.945962595 | 10.33436775 | 0.000153722 |  | 36.3973999 | 35.61431885 | 122.7942505 | 61.35553741 | 129.9684448 | 151.5180969
726.8496094 | 2.94673699 | 11.80924034 | 0.000133596 |  | 36.40335464 | 35.62226486 | 122.7637405 | 61.26589203 | 129.9190369 | 151.5186615
726.9492188 | 2.946594497 | 6.883348465 | 0.000188599 |  | 36.40620804 | 35.63928986 | 122.7673721 | 61.3123436 | 129.8536377 | 151.5356445
727.0488281 | 2.946026623 | 5.301160812 | 0.000136945 |  | 36.39426804 | 35.66939163 | 122.7463531 | 61.33215714 | 129.8302307 | 151.4804382
727.1484375 | 2.946743276 | 5.2455616 | 0.000171694 |  | 36.41759872 | 35.67156601 | 122.7765503 | 61.34046936 | 129.8330231 | 151.509201
727.2480469 | 2.946729539 | 3.916059494 | 0.000185441 |  | 36.36986542 | 35.66740799 | 122.7777252 | 61.30283356 | 129.8109283 | 151.5102081
727.3476563 | 2.946341177 | 6.290483475 | 0.000174117 |  | 36.35984039 | 35.65358353 | 122.7507629 | 61.21445084 | 129.8747864 | 151.4780579
727.4472656 | 2.945888322 | 3.763399124 | 0.000171462 |  | 36.37631607 | 35.63240433 | 122.7263794 | 61.16535187 | 129.9228058 | 151.4641876
727.546875 | 2.946802881 | 6.791070938 | 0.000145336 |  | 36.35058975 | 35.62578583 | 122.7255325 | 61.15516281 | 129.8554535 | 151.4800873
727.6464844 | 2.946292982 | 6.689226151 | 0.000157512 |  | 36.37011337 | 35.68118668 | 122.6686325 | 61.14170074 | 129.768219 | 151.4630585
727.7460938 | 2.945569577 | 7.459356308 | 9.62e-05 |  | 36.35881042 | 35.66839218 | 122.6572723 | 61.19574356 | 129.6448517 | 151.4384918
727.8457031 | 2.946063178 | 8.010526657 | 0.000167783 |  | 36.33191681 | 35.65950394 | 122.5888062 | 61.26271439 | 129.5070496 | 151.4255219
727.9453125 | 2.94604036 | 2.179159164 | 0.000103134 |  | 36.36301804 | 35.64413834 | 122.5329132 | 61.38333511 | 129.4279175 | 151.3955841
728.0449219 | 2.946561435 | 2.945875168 | 0.000151529 |  | 36.32732773 | 35.65262604 | 122.4838409 | 61.68804169 | 129.4017487 | 151.3753967
728.1445313 | 2.946607536 | 5.672555923 | 0.000161361 |  | 36.33441925 | 35.65737534 | 122.4359741 | 62.19821167 | 129.4023895 | 151.3612671
728.2441406 | 2.946727443 | 5.478654861 | 0.000137014 |  | 36.34083939 | 35.64289474 | 122.3637161 | 62.71755981 | 129.4365234 | 151.3530426
728.34375 | 2.946806839 | 4.087175369 | 0.000159946 |  | 36.32221222 | 35.6656456 | 122.342659 | 63.3036232 | 129.4125977 | 151.3230133
728.4433594 | 2.946117194 | 1.182086945 | 0.000128109 |  | 36.33246231 | 35.66066742 | 122.3409958 | 63.92354965 | 129.4194946 | 151.3222046
728.5429688 | 2.94664735 | 5.269491196 | 0.000147443 |  | 36.33583069 | 35.66195297 | 122.3018723 | 64.55549622 | 129.4023132 | 151.3005524
728.6425781 | 2.946022199 | 0.651878357 | 0.000173885 |  | 36.27358246 | 35.66402435 | 122.2621994 | 65.16777039 | 129.4109192 | 151.3380127
728.7421875 | 2.946339082 | 2.416349411 | 0.000170699 |  | 36.29543686 | 35.67197037 | 122.2382431 | 65.63495636 | 129.4307556 | 151.3817596
728.8417969 | 2.945889486 | 1.685407639 | 0.000187704 |  | 36.28345108 | 35.65565491 | 122.1871414 | 66.01116943 | 129.4365234 | 151.3468628
728.9414063 | 2.946702531 | 2.300600052 | 0.000177766 |  | 36.29873276 | 35.64879227 | 122.1403656 | 66.24985504 | 129.3741913 | 151.3383789
729.0410156 | 2.946357708 | 0.891805649 | 0.000143465 |  | 36.30014038 | 35.62569809 | 122.1091537 | 66.49040222 | 129.3527832 | 151.3635101
729.140625 | 2.946204972 | 8.5555439 | 0.000166716 |  | 36.29964447 | 35.66726685 | 122.0672302 | 66.70098877 | 129.2938995 | 151.4165192
729.2402344 | 2.946334425 | 2.089612961 | 0.00015799 |  | 36.28981781 | 35.64577103 | 122.0765457 | 66.93789673 | 129.272934 | 151.4288788
729.3398438 | 2.946398687 | 1.928979874 | 0.00017037 |  | 36.30661774 | 35.65703201 | 122.0059738 | 67.11132813 | 129.2507019 | 151.4565582
729.4394531 | 2.946321853 | 3.350534439 | 0.000130369 |  | 36.30843735 | 35.66361618 | 121.9820404 | 67.27882385 | 129.2259674 | 151.4836121
729.5390625 | 2.946125576 | 3.248228073 | 0.000150792 |  | 36.30506516 | 35.68088913 | 121.9749985 | 67.35855103 | 129.1776428 | 151.4592896
729.6386719 | 2.945779823 | 1.820978165 | 0.000141039 |  | 36.32733917 | 35.68373108 | 121.9864273 | 67.44376373 | 129.1192017 | 151.5134735
729.7382813 | 2.946015913 | 1.910295486 | 0.000167945 |  | 36.31082535 | 35.68915939 | 121.9430389 | 67.65839386 | 129.0243835 | 151.5228271
729.8378906 | 2.946346998 | 2.395162582 | 0.000185368 |  | 36.34570694 | 35.68108749 | 121.9760513 | 67.92008209 | 128.9403381 | 151.5200043
729.9375 | 2.946622204 | 7.775838852 | 0.000160447 |  | 36.31729507 | 35.6916275 | 121.9678574 | 68.09602356 | 128.846817 | 151.5207672
730.0371094 | 2.946408931 | 5.741136551 | 0.000150393 |  | 36.31823349 | 35.67925644 | 121.9487686 | 68.2403183 | 128.7801819 | 151.4962311
730.1367188 | 2.946387278 | 3.860464096 | 0.000121583 |  | 36.31401825 | 35.69075775 | 121.9656982 | 68.25167084 | 128.7448883 | 151.5470886
730.2363281 | 2.946185181 | 6.561170578 | 0.000101459 |  | 36.34082794 | 35.70088959 | 121.9361343 | 68.28038025 | 128.701416 | 151.5486908
730.3359375 | 2.946609864 | 1.46097374 | 9.41e-05 |  | 36.34612274 | 35.73337936 | 121.8964386 | 68.26366425 | 128.6530609 | 151.5162659
730.4355469 | 2.946460387 | 2.275312424 | 0.000112764 |  | 36.33973312 | 35.7227478 | 121.9079437 | 68.30258179 | 128.6170197 | 151.5994873
730.5351563 | 2.946886932 | 6.909097672 | 0.000119232 |  | 36.34449005 | 35.73466873 | 121.9003067 | 68.29327393 | 128.641037 | 151.5609436
730.6347656 | 2.946371445 | 3.844060898 | 0.000125282 |  | 36.32928085 | 35.75097275 | 121.8936234 | 68.28881836 | 128.6426697 | 151.5536652
730.734375 | 2.947126981 | 6.850542068 | 0.000157836 |  | 36.33553696 | 35.74123001 | 121.8584671 | 68.27148438 | 128.6944427 | 151.5997772
730.8339844 | 2.946686465 | 7.095251083 | 0.000146702 |  | 36.33746338 | 35.73223495 | 121.8202438 | 68.28385925 | 128.6976624 | 151.5774078
730.9335938 | 2.947033383 | 5.211843491 | 0.000134581 |  | 36.35761261 | 35.74580002 | 121.7702789 | 68.29853821 | 128.6974487 | 151.5562744
731.0332031 | 2.946015913 | 6.166307449 | 0.000175472 |  | 36.33042145 | 35.73889923 | 121.7493362 | 68.3973465 | 128.6517181 | 151.564682
731.1328125 | 2.946085064 | 3.202661514 | 0.000183361 |  | 36.32422638 | 35.72761917 | 121.6210556 | 68.46329498 | 128.6837769 | 151.572403
731.2324219 | 2.946264111 | 3.057294846 | 0.000160683 |  | 36.31465149 | 35.74938202 | 121.576355 | 68.51553345 | 128.6642761 | 151.5095215
731.3320313 | 2.946247114 | 5.366781235 | 0.000161473 |  | 36.3469162 | 35.71255875 | 121.4949265 | 68.58773804 | 128.5634308 | 151.4905396
731.4316406 | 2.945935819 | 7.221479416 | 0.000110613 |  | 36.35263824 | 35.69582367 | 121.4186554 | 68.6194458 | 128.5349426 | 151.4852448
731.53125 | 2.945633838 | 2.717798233 | 0.000153934 |  | 36.34477234 | 35.72442245 | 121.3460388 | 68.62626648 | 128.5092468 | 151.4448853
731.6308594 | 2.946401946 | 0.611320496 | 0.000208387 |  | 36.34158707 | 35.73365021 | 121.2988968 | 68.7000885 | 128.4768372 | 151.3927002
731.7304688 | 2.946152817 | 5.832963943 | 0.00013656 |  | 36.33963394 | 35.73043823 | 121.2502136 | 68.82384491 | 128.4247589 | 151.383316
731.8300781 | 2.946160734 | 2.550325394 | 0.000169527 |  | 36.33346558 | 35.72560501 | 121.1903915 | 69.10155487 | 128.3323822 | 151.3490601
731.9296875 | 2.946743276 | 5.659795761 | 0.000186361 |  | 36.3283577 | 35.73677826 | 121.1296539 | 69.49855042 | 128.2947083 | 151.3344421
732.0292969 | 2.946837572 | 4.867788315 | 0.000204683 |  | 36.31200409 | 35.74775696 | 121.1188431 | 70.09423828 | 128.2784729 | 151.2749939
732.1289063 | 2.946160268 | 4.376089096 | 0.000181371 |  | 36.34648132 | 35.74958801 | 121.0581284 | 70.77107239 | 128.1916962 | 151.2850342
732.2285156 | 2.946160268 | 5.628583908 | 0.000185017 |  | 36.33566666 | 35.74046707 | 121.056076 | 71.48651123 | 128.1831665 | 151.2449493
732.328125 | 2.945769113 | 5.295461655 | 0.000151328 |  | 36.35438919 | 35.73553467 | 121.0221329 | 72.1940155 | 128.1522369 | 151.2510376
732.4277344 | 2.946060849 | 5.177667618 | 0.000176584 |  | 36.34011841 | 35.74900818 | 120.9936981 | 72.85421753 | 128.1341705 | 151.3012085
732.5273438 | 2.945758868 | 6.262231827 | 0.000195511 |  | 36.30449295 | 35.75241852 | 120.9694901 | 73.51673889 | 128.1708832 | 151.3105927
732.6269531 | 2.946417546 | 0.052406311 | 0.000196941 |  | 36.32121277 | 35.76422882 | 120.9374161 | 74.03386688 | 128.1312866 | 151.2983856
732.7265625 | 2.946333727 | 3.427778244 | 0.000176495 |  | 36.33694839 | 35.76281738 | 120.9192963 | 74.59729767 | 128.1142731 | 151.3127289
732.8261719 | 2.945920685 | 3.559247971 | 0.000148158 |  | 36.3399086 | 35.76797867 | 120.8973465 | 75.14350128 | 128.1481934 | 151.3379822
732.9257813 | 2.946169814 | 6.580312729 | 0.000190486 |  | 36.33631516 | 35.76744843 | 120.8941574 | 75.65846252 | 128.1213837 | 151.3226471
733.0253906 | 2.94647296 | 3.250284195 | 0.000168879 |  | 36.29772568 | 35.78475952 | 120.8629532 | 76.12847137 | 128.1090546 | 151.2926483
733.125 | 2.946218243 | 9.270994186 | 0.000161717 |  | 36.31989288 | 35.78356171 | 120.8268967 | 76.43743134 | 128.1565247 | 151.319046
733.2246094 | 2.945951885 | 3.83357811 | 0.000197499 |  | 36.31180191 | 35.7919426 | 120.7924652 | 76.86859131 | 128.1864624 | 151.2672729
733.3242188 | 2.946324646 | 6.480512619 | 0.000188669 |  | 36.32146835 | 35.77219391 | 120.8045654 | 77.2290802 | 128.2206726 | 151.2635345
733.4238281 | 2.945858752 | 7.521104813 | 0.000135314 |  | 36.31605148 | 35.7898674 | 120.7716522 | 77.65867615 | 128.2602386 | 151.2143707
733.5234375 | 2.946565626 | 5.745241165 | 0.000142356 |  | 36.29540253 | 35.77193832 | 120.7504959 | 78.14656067 | 128.2997437 | 151.2010651
733.6230469 | 2.946321387 | 5.004953384 | 0.000170465 |  | 36.27870178 | 35.79038239 | 120.7157593 | 78.54538727 | 128.2501678 | 151.2000427
733.7226563 | 2.945657587 | 8.940839767 | 0.00015239 |  | 36.28858948 | 35.80055618 | 120.7288055 | 79.00775146 | 128.2664185 | 151.1999512
733.8222656 | 2.946558641 | 7.897283554 | 0.000123067 |  | 36.30426407 | 35.79262543 | 120.7309799 | 79.38458252 | 128.2637329 | 151.2021179
733.921875 | 2.94588902 | 7.852170944 | 0.000139944 |  | 36.31576538 | 35.79816055 | 120.6544571 | 79.7774353 | 128.2093506 | 151.1930389
734.0214844 | 2.945914865 | 10.87642479 | 0.000140304 |  | 36.29506302 | 35.78684235 | 120.6383057 | 80.19372559 | 128.1901703 | 151.288269
734.1210938 | 2.946037101 | 4.366746902 | 0.000124125 |  | 36.28986359 | 35.76462173 | 120.6300354 | 80.56014252 | 128.1949921 | 151.281311
734.2207031 | 2.946144203 | 7.72571373 | 0.00014915 |  | 36.29795837 | 35.78289795 | 120.5909729 | 81.02125549 | 128.1626434 | 151.3288574
734.3203125 | 2.945852 | 12.2954731 | 0.000165276 |  | 36.2989502 | 35.78682327 | 120.567688 | 81.44771576 | 128.1711731 | 151.3416748
734.4199219 | 2.945974004 | 15.6918087 | 0.000147924 |  | 36.29331589 | 35.79468918 | 120.5356293 | 81.87702179 | 128.1364441 | 151.3962708
734.5195313 | 2.946253167 | 11.59255791 | 0.000138333 |  | 36.29072189 | 35.80056 | 120.5295029 | 82.21170044 | 128.1029053 | 151.3978729
734.6191406 | 2.946528606 | 13.95285606 | 0.000178219 |  | 36.29159546 | 35.77978516 | 120.4702454 | 82.41373444 | 128.117569 | 151.413208
734.71875 | 2.946872264 | 13.68695641 | 0.000176851 |  | 36.29101944 | 35.7947731 | 120.4571304 | 82.51537323 | 128.1028748 | 151.4234009
734.8183594 | 2.945711138 | 5.776227951 | 0.000157695 |  | 36.28906631 | 35.79316711 | 120.3862076 | 82.53445435 | 128.1215668 | 151.426651
734.9179688 | 2.946135122 | 5.997926712 | 0.000141823 |  | 36.2598381 | 35.83734131 | 120.3824921 | 82.51242065 | 128.1075134 | 151.4672089
735.0175781 | 2.946091583 | 8.629594803 | 0.000161255 |  | 36.27091217 | 35.80694199 | 120.3380203 | 82.42919922 | 128.1069641 | 151.460968
735.1171875 | 2.94664409 | 8.089361191 | 0.000162577 |  | 36.29701614 | 35.80964279 | 120.3242798 | 82.36357117 | 128.1002197 | 151.4849396
735.2167969 | 2.946222667 | 5.968759537 | 0.000176152 |  | 36.28417969 | 35.81469345 | 120.2774963 | 82.28562164 | 128.1555939 | 151.4737549
735.3164063 | 2.945891116 | 9.684995651 | 0.000161322 |  | 36.27257538 | 35.82186508 | 120.2580795 | 82.26052856 | 128.1719513 | 151.451355
735.4160156 | 2.946260152 | 9.602514267 | 0.000188671 |  | 36.23261642 | 35.826828 | 120.2252579 | 82.17102051 | 128.1928864 | 151.4594269
735.515625 | 2.946055727 | 7.864477158 | 0.000135197 |  | 36.24128342 | 35.82041931 | 120.2479172 | 82.18754578 | 128.2342834 | 151.39888
735.6152344 | 2.945822431 | 9.537576675 | 0.000160644 |  | 36.2481308 | 35.85007858 | 120.2190552 | 82.12108612 | 128.2675476 | 151.3973999
735.7148438 | 2.9465314 | 10.94705772 | 0.00016138 |  | 36.22754288 | 35.8019104 | 120.1808624 | 82.07680511 | 128.2842865 | 151.37883
735.8144531 | 2.946223598 | 6.26382637 | 0.000190451 |  | 36.23612976 | 35.82289124 | 120.1828613 | 81.98791504 | 128.3133392 | 151.3548126
735.9140625 | 2.946321853 | 1.681077957 | 0.000170832 |  | 36.24094391 | 35.8328743 | 120.1575165 | 81.83821869 | 128.3171387 | 151.3307648
736.0136719 | 2.946125576 | 4.539682388 | 0.000149755 |  | 36.22721481 | 35.88307571 | 120.1405334 | 81.66225433 | 128.3448029 | 151.294632
736.1132813 | 2.946113003 | 3.018331528 | 0.000155825 |  | 36.21237564 | 35.83687973 | 120.1205673 | 81.38490295 | 128.3569336 | 151.2479095
736.2128906 | 2.946757944 | 11.69076347 | 0.000147169 |  | 36.22309875 | 35.87044525 | 120.0834351 | 81.14356995 | 128.400177 | 151.2668915
736.3125 | 2.945919055 | 11.83703804 | 0.000156711 |  | 36.19900131 | 35.87863541 | 120.0852203 | 80.89128113 | 128.3915558 | 151.2313232
736.4121094 | 2.946242457 | 4.980119705 | 0.000161808 |  | 36.1787529 | 35.86426926 | 120.0383072 | 80.60319519 | 128.4052429 | 151.1867981
736.5117188 | 2.945921151 | 4.436014175 | 0.000172886 |  | 36.18843079 | 35.8702774 | 119.9906235 | 80.25596619 | 128.3803558 | 151.1837463
736.6113281 | 2.945440123 | 7.04671669 | 0.000157194 |  | 36.19023514 | 35.89141846 | 119.9921036 | 80.00637817 | 128.382782 | 151.0753326
736.7109375 | 2.946088789 | 5.521490097 | 0.00016118 |  | 36.1648941 | 35.88494492 | 119.9865723 | 79.70584869 | 128.4392242 | 151.0688477
736.8105469 | 2.947024768 | 3.491800308 | 0.000191331 |  | 36.17910385 | 35.84943008 | 119.9283142 | 79.44960785 | 128.4904175 | 151.0373993
736.9101563 | 2.946576336 | -0.367067337 | 0.000130028 |  | 36.19514465 | 35.86769104 | 119.9483566 | 79.19358063 | 128.5196228 | 151.0283508
737.0097656 | 2.946515102 | 7.560747147 | 0.000167072 |  | 36.16841888 | 35.8633461 | 119.8987808 | 78.9412384 | 128.5736237 | 151.0497131
737.109375 | 2.946599619 | 9.140203476 | 0.000152813 |  | 36.19683456 | 35.86381912 | 119.904213 | 78.66722107 | 128.5629883 | 151.0059509
737.2089844 | 2.945999149 | 2.338880539 | 0.000141143 |  | 36.15842056 | 35.88201904 | 119.8641205 | 78.41991425 | 128.5670319 | 151.0033417
737.3085938 | 2.945740242 | 8.733491898 | 0.000165647 |  | 36.16520691 | 35.85987091 | 119.8383713 | 78.14382935 | 128.5408783 | 151.0414276
737.4082031 | 2.94518983 | 5.81883812 | 0.000149363 |  | 36.14678192 | 35.89601135 | 119.8374176 | 77.78430939 | 128.5247345 | 151.0643311
737.5078125 | 2.945893444 | 7.986375809 | 0.000174981 |  | 36.13922882 | 35.86444092 | 119.8067398 | 77.43810272 | 128.5336456 | 151.0422821
737.6074219 | 2.946688794 | 4.422571182 | 0.000162442 |  | 36.19016647 | 35.86754608 | 119.7889252 | 77.05981445 | 128.4874573 | 151.1083221
737.7070313 | 2.946090885 | 3.216329575 | 0.000112384 |  | 36.17784882 | 35.8393364 | 119.7883453 | 76.69271851 | 128.4543152 | 151.0980072
737.8066406 | 2.945941174 | 1.109172821 | 0.000137663 |  | 36.14861679 | 35.83198547 | 119.7513733 | 76.28791046 | 128.4519806 | 151.1232147
737.90625 | 2.945963759 | 2.282148361 | 0.000125255 |  | 36.15172577 | 35.85818481 | 119.7495346 | 75.84075928 | 128.3920288 | 151.1985474
738.0058594 | 2.945487387 | 6.584180832 | 0.000150315 |  | 36.16236877 | 35.82317734 | 119.7171173 | 75.41342926 | 128.3967133 | 151.1765289
738.1054688 | 2.946037101 | 5.171743393 | 0.000121626 |  | 36.15154648 | 35.85089493 | 119.734169 | 74.99181366 | 128.4127045 | 151.2121124
738.2050781 | 2.946574241 | 6.572790146 | 0.00012544 |  | 36.16080475 | 35.89152145 | 119.6942291 | 74.66973877 | 128.3964539 | 151.2367096
738.3046875 | 2.946081804 | 6.738668442 | 0.000168307 |  | 36.15684509 | 35.82122421 | 119.649086 | 74.46138 | 128.3438873 | 151.2480774
738.4042969 | 2.946101828 | 2.227918625 | 0.000161454 |  | 36.15868378 | 35.86732483 | 119.5909195 | 74.21783447 | 128.3180847 | 151.2549438
738.5039063 | 2.945893444 | 8.246580124 | 0.00017749 |  | 36.1627121 | 35.84909058 | 119.575798 | 74.0355072 | 128.3098602 | 151.3043518
738.6035156 | 2.946509281 | 12.06284142 | 0.000188155 |  | 36.14255524 | 35.84919357 | 119.468605 | 73.77057648 | 128.2450104 | 151.2770844
738.703125 | 2.946097171 | 6.592386246 | 0.000176824 |  | 36.14823151 | 35.84685516 | 119.4525299 | 73.42002106 | 128.2047272 | 151.3150482
738.8027344 | 2.946589841 | 11.52693367 | 0.000172998 |  | 36.12580109 | 35.88463593 | 119.3388367 | 72.98297882 | 128.1735687 | 151.3310547
738.9023438 | 2.94673699 | 8.024423599 | 0.000166921 |  | 36.11944962 | 35.87850189 | 119.2452316 | 72.43408966 | 128.121109 | 151.3898468
739.0019531 | 2.946929308 | 10.20153236 | 0.000140922 |  | 36.12698746 | 35.86090088 | 119.14505 | 71.9679184 | 128.0871124 | 151.3694763
739.1015625 | 2.946780063 | 11.82815361 | 0.000134694 |  | 36.11017227 | 35.87467957 | 119.1618881 | 71.53668213 | 128.0603027 | 151.373642
739.2011719 | 2.946039429 | 10.57862663 | 0.000143811 |  | 36.11821365 | 35.86568069 | 119.0278244 | 71.11959839 | 128.0324402 | 151.4094849
739.3007813 | 2.946079709 | 8.793874741 | 0.000127601 |  | 36.13153076 | 35.87488556 | 118.9610825 | 70.87054443 | 128.0066071 | 151.4155579
739.4003906 | 2.945921151 | 11.57752037 | 0.000134455 |  | 36.11867142 | 35.91287613 | 118.9199066 | 70.48616791 | 127.9586258 | 151.4210815
739.5 | 2.946504392 | 14.24905968 | 0.000121534 |  | 36.1226387 | 35.89765167 | 118.868927 | 70.17038727 | 127.9085464 | 151.4533997
739.5996094 | 2.946492285 | 10.64515495 | 0.000165003 |  | 36.10339355 | 35.91358566 | 118.7934875 | 69.81595612 | 127.8456726 | 151.4683838
739.6992188 | 2.946371445 | 9.952264786 | 0.000150828 |  | 36.10671616 | 35.90657043 | 118.7860565 | 69.44668579 | 127.8205414 | 151.4799194
739.7988281 | 2.946510445 | 7.128290176 | 0.000148882 |  | 36.11429596 | 35.92112732 | 118.7309952 | 69.0719223 | 127.7717209 | 151.4236755
739.8984375 | 2.945812186 | 11.45994759 | 0.000167959 |  | 36.08171463 | 35.92497253 | 118.6748047 | 68.72045135 | 127.8243637 | 151.3953552
739.9980469 | 2.945768647 | 11.02361488 | 0.000169783 |  | 36.07915115 | 35.92054749 | 118.6148758 | 68.42793274 | 127.8394547 | 151.3521576
740.0976563 | 2.945919521 | 9.272130966 | 0.000161762 |  | 36.04868317 | 35.8909874 | 118.5700302 | 68.14022827 | 127.8661804 | 151.3266449
740.1972656 | 2.945837099 | 5.308908463 | 0.00014271 |  | 36.03879547 | 35.91421127 | 118.5313797 | 67.98027802 | 127.9104919 | 151.3496094
740.296875 | 2.946235007 | 8.956785202 | 0.000149883 |  | 36.02582932 | 35.90272903 | 118.455368 | 67.86134338 | 127.9585114 | 151.3166962
740.3964844 | 2.946440596 | 9.043371201 | 0.000188003 |  | 36.02958298 | 35.89721298 | 118.4073105 | 67.8321228 | 128.0032959 | 151.3349304
740.4960938 | 2.946236404 | 7.223302841 | 0.000165845 |  | 35.9828186 | 35.85097122 | 118.3313065 | 67.91523743 | 128.0696716 | 151.3135071
740.5957031 | 2.946380526 | 6.611982346 | 0.000146117 |  | 35.95922852 | 35.8600769 | 118.3157578 | 68.10772705 | 128.1567078 | 151.3417053
740.6953125 | 2.946096705 | 4.346467972 | 0.000144509 |  | 35.96058655 | 35.85461807 | 118.209671 | 68.32476044 | 128.2579193 | 151.3582306
740.7949219 | 2.946578665 | 8.810277939 | 0.000151589 |  | 35.94475937 | 35.84775162 | 118.1830673 | 68.51706696 | 128.2945862 | 151.3907166
740.8945313 | 2.945512999 | 13.47459984 | 0.00016418 |  | 35.93421936 | 35.84170532 | 118.1149292 | 68.59246063 | 128.3912201 | 151.4265747
740.9941406 | 2.946336288 | 8.146551132 | 0.00017949 |  | 35.91171265 | 35.79232788 | 118.0575638 | 68.48760986 | 128.4079742 | 151.4539032
741.09375 | 2.945752116 | 8.720052719 | 0.000165636 |  | 35.89813614 | 35.82096863 | 117.9083557 | 68.23298645 | 128.4543915 | 151.490921
741.1933594 | 2.946915803 | 6.81978035 | 0.000181555 |  | 35.90493393 | 35.78842926 | 117.8361893 | 67.89303589 | 128.4449463 | 151.5317383
741.2929688 | 2.946512075 | 11.46017647 | 0.000147102 |  | 35.94278717 | 35.78904724 | 117.7342834 | 67.40258789 | 128.5077057 | 151.5908661
741.3925781 | 2.946593566 | 12.93937874 | 0.000164287 |  | 35.93183517 | 35.78083801 | 117.6504364 | 66.91353607 | 128.5321808 | 151.5952606
741.4921875 | 2.946584485 | 11.30683327 | 0.000143918 |  | 35.93133545 | 35.73583984 | 117.5938339 | 66.37638092 | 128.5428162 | 151.6322784
741.5917969 | 2.946781227 | 9.21676445 | 0.00010776 |  | 35.95597458 | 35.71321869 | 117.5096512 | 66.07313538 | 128.4979858 | 151.6615753
741.6914063 | 2.946329303 | 5.726556778 | 8.89e-05 |  | 35.93642044 | 35.7053299 | 117.3902893 | 65.98699951 | 128.483078 | 151.6985626
741.7910156 | 2.94567761 | 9.969579697 | 9.84e-05 |  | 35.97912216 | 35.68153 | 117.2935028 | 65.93488312 | 128.4409637 | 151.7544708
741.890625 | 2.945754211 | 10.41593742 | 0.000129034 |  | 35.94871902 | 35.66004181 | 117.1841125 | 65.79335785 | 128.4725037 | 151.795639
741.9902344 | 2.945333021 | 9.936998367 | 0.000156086 |  | 35.97305679 | 35.63956833 | 117.1318588 | 65.47718048 | 128.4664612 | 151.7936096
742.0898438 | 2.94643268 | 10.41753197 | 0.000124414 |  | 35.98631287 | 35.60367584 | 117.0527954 | 65.16123962 | 128.4852905 | 151.8583832
742.1894531 | 2.94672302 | 6.448610306 | 0.000160092 |  | 35.9788475 | 35.62586594 | 117.058876 | 64.73270416 | 128.4114685 | 151.9336548
742.2890625 | 2.94657168 | 7.289152145 | 0.000172511 |  | 36.00654602 | 35.59478378 | 117.0193481 | 64.31529999 | 128.265976 | 151.9460754
742.3886719 | 2.946485532 | 5.561136246 | 0.000197955 |  | 36.01815796 | 35.61803818 | 117.0347443 | 63.95035934 | 128.1365356 | 151.9989929
742.4882813 | 2.946215915 | 9.609575272 | 0.000179622 |  | 36.01156616 | 35.62613678 | 117.0666122 | 63.61709976 | 128.0817871 | 152.0036011
742.5878906 | 2.94599426 | 4.798067093 | 0.000176491 |  | 36.0318718 | 35.60894394 | 117.070015 | 63.32997131 | 128.0507813 | 152.0083771
742.6875 | 2.945859917 | 4.045022964 | 0.000163759 |  | 36.02640533 | 35.60871506 | 117.1007767 | 63.13692856 | 128.0682373 | 152.0331879
742.7871094 | 2.946133958 | 6.469804764 | 0.000185652 |  | 36.04395294 | 35.61089325 | 117.1530609 | 62.91236115 | 128.059082 | 152.0337219
742.8867188 | 2.945636166 | 7.90685463 | 0.000173262 |  | 36.03495407 | 35.60544968 | 117.1245651 | 62.82752228 | 128.0447388 | 152.0532684
742.9863281 | 2.946464112 | -0.836439133 | 0.000150194 |  | 36.04826355 | 35.64673615 | 117.2027512 | 62.90615463 | 128.0281982 | 152.0533447
743.0859375 | 2.946458757 | 4.946855545 | 0.000133175 |  | 36.06164932 | 35.62242126 | 117.2364578 | 63.03503418 | 127.9846878 | 152.042923
743.1855469 | 2.945947926 | 6.535879135 | 0.000188002 |  | 36.07400894 | 35.62779236 | 117.2553711 | 63.35251999 | 127.9454117 | 152.0672455
743.2851563 | 2.945775865 | 6.00293541 | 0.000157816 |  | 36.0553894 | 35.59619522 | 117.2781143 | 63.70004654 | 127.9028549 | 152.0217133
743.3847656 | 2.946075052 | 5.300931931 | 0.000153494 |  | 36.06488419 | 35.61180496 | 117.3097458 | 64.13058472 | 127.8513794 | 152.0401459
743.484375 | 2.946839668 | 8.01143837 | 0.000129298 |  | 36.08311844 | 35.61553574 | 117.3526917 | 64.46360779 | 127.7641296 | 152.0101929
743.5839844 | 2.946356777 | 1.452543259 | 0.000173113 |  | 36.06212234 | 35.6391449 | 117.3884888 | 64.65246582 | 127.703537 | 152.0368958
743.6835938 | 2.946251538 | 1.450494766 | 0.000116308 |  | 36.05122375 | 35.61022949 | 117.4122543 | 64.74397278 | 127.6733398 | 152.0221252
743.7832031 | 2.94615957 | 4.39431572 | 0.000167684 |  | 36.08152008 | 35.62026978 | 117.4732361 | 64.74733734 | 127.5817566 | 152.0388794
743.8828125 | 2.945977962 | 6.401449203 | 0.000128539 |  | 36.07791519 | 35.65081787 | 117.5304489 | 64.74176788 | 127.453949 | 151.989563
743.9824219 | 2.94630439 | 6.458639145 | 0.000131093 |  | 36.06839371 | 35.66997528 | 117.5582886 | 64.86767578 | 127.3686981 | 151.9735565
744.0820313 | 2.946129534 | 8.980710983 | 0.000130826 |  | 36.05886078 | 35.68835068 | 117.639267 | 65.23490906 | 127.3436203 | 151.8747253
744.1816406 | 2.946282737 | 3.200609207 | 0.000141592 |  | 36.03798676 | 35.69785309 | 117.7044754 | 65.48236847 | 127.2958221 | 151.8273773
744.28125 | 2.946232213 | 1.463708878 | 0.000158769 |  | 36.05435181 | 35.65930557 | 117.7762375 | 65.63642883 | 127.2437592 | 151.8016052
744.3808594 | 2.946084598 | 3.784589767 | 0.000156009 |  | 36.04981995 | 35.69752502 | 117.8538132 | 65.7760849 | 127.1861115 | 151.7471924
744.4804688 | 2.946215216 | 1.13583374 | 0.000161457 |  | 36.01360703 | 35.68789291 | 117.9022751 | 65.83821869 | 127.1111908 | 151.6750793
744.5800781 | 2.946765395 | 0.58511734 | 0.000134081 |  | 35.99986267 | 35.6741333 | 117.9501343 | 65.90731049 | 127.1253967 | 151.6329193
744.6796875 | 2.945877379 | 5.669820786 | 0.00014027 |  | 35.99325943 | 35.67073059 | 118.0063934 | 65.92566681 | 127.0762329 | 151.5779877
744.7792969 | 2.946443856 | 3.240938187 | 0.000147703 |  | 35.99383163 | 35.69616318 | 118.0237122 | 65.93976593 | 127.0671997 | 151.5243378
744.8789063 | 2.945933025 | 4.146642685 | 0.000171232 |  | 35.9913559 | 35.67306137 | 118.0741196 | 65.97512817 | 127.0207596 | 151.47258
744.9785156 | 2.946017776 | 6.792211533 | 0.00016317 |  | 35.95872879 | 35.69890213 | 118.0633926 | 65.96725464 | 126.9518585 | 151.3631897
745.078125 | 2.946222667 | 11.30455208 | 0.000193433 |  | 35.95764923 | 35.66278076 | 118.1219254 | 65.90734863 | 126.8827515 | 151.308136
745.1777344 | 2.946090885 | 8.753545761 | 0.00014564 |  | 35.93606186 | 35.71622849 | 118.1583786 | 65.90732574 | 126.8319321 | 151.2337952
745.2773438 | 2.946093678 | 6.216661453 | 0.000148966 |  | 35.94379807 | 35.67747498 | 118.1418915 | 66.05621338 | 126.7633133 | 151.1848297
745.3769531 | 2.946378896 | 3.675676346 | 0.000100557 |  | 35.95677567 | 35.68510818 | 118.1627426 | 66.19585419 | 126.7426224 | 151.1276245
745.4765625 | 2.946475986 | 7.032365799 | 0.000128367 |  | 35.92448044 | 35.64085007 | 118.1655426 | 66.28264618 | 126.7268066 | 151.0850067
745.5761719 | 2.946288092 | 10.40249825 | 0.00010559 |  | 35.94116592 | 35.66755676 | 118.1690674 | 66.44612885 | 126.7268906 | 151.0328369
745.6757813 | 2.945972839 | 10.51027107 | 9.81e-05 |  | 35.90769958 | 35.6562233 | 118.1493149 | 66.78618622 | 126.6664963 | 150.9835968
745.7753906 | 2.946538385 | 8.832380295 | 9.56e-05 |  | 35.90740204 | 35.64867783 | 118.1548462 | 67.061203 | 126.5990067 | 150.9543457
745.875 | 2.945770742 | 7.31170845 | 0.000125319 |  | 35.91147232 | 35.66710663 | 118.137558 | 67.34906006 | 126.595993 | 150.9147339
745.9746094 | 2.946713241 | 10.75224495 | 0.000108608 |  | 35.90258026 | 35.63624573 | 118.128006 | 67.62372589 | 126.574028 | 150.8648529
746.0742188 | 2.946365159 | 9.254358292 | 0.000117442 |  | 35.88788986 | 35.66205215 | 118.1556702 | 68.02642822 | 126.5765762 | 150.8530121
746.1738281 | 2.945991 | 6.293905258 | 0.000149744 |  | 35.87262344 | 35.6455574 | 118.146904 | 68.36300659 | 126.5979614 | 150.7943878
746.2734375 | 2.945394255 | 11.79762077 | 0.000148386 |  | 35.90596771 | 35.65172577 | 118.1542358 | 68.56993103 | 126.5911102 | 150.7538757
746.3730469 | 2.945925575 | 10.13819313 | 0.000122795 |  | 35.87819672 | 35.61665726 | 118.1654358 | 68.81921387 | 126.5471573 | 150.7785797
746.4726563 | 2.945777494 | 9.242513657 | 0.000125474 |  | 35.89996338 | 35.64105225 | 118.1818237 | 68.92956543 | 126.4454346 | 150.7257233
746.5722656 | 2.945312066 | 12.0423336 | 0.000146067 |  | 35.91346359 | 35.66760254 | 118.1928177 | 69.11853027 | 126.3686676 | 150.703537
746.671875 | 2.946009859 | 9.969579697 | 0.000141195 |  | 35.86379623 | 35.62986374 | 118.152916 | 69.55324554 | 126.2820969 | 150.6902771
746.7714844 | 2.946516732 | 7.775384903 | 0.000147083 |  | 35.90950775 | 35.63436127 | 118.1334915 | 69.97368622 | 126.1977386 | 150.6680145
746.8710938 | 2.946281573 | 6.910467148 | 0.000104787 |  | 35.88316345 | 35.60607147 | 118.134903 | 70.2684021 | 126.1094742 | 150.6322479
746.9707031 | 2.946443856 | 7.353860855 | 9.71e-05 |  | 35.89363098 | 35.63393021 | 118.0579071 | 70.31343079 | 125.9976807 | 150.6374512
747.0703125 | 2.946765395 | 8.778150558 | 0.000188664 |  | 35.86156082 | 35.64721298 | 117.9767303 | 70.28929138 | 125.9401779 | 150.6026459
747.1699219 | 2.946613356 | 7.740980148 | 0.000157791 |  | 35.8854599 | 35.6252594 | 117.864212 | 70.1493454 | 125.859024 | 150.5200958
747.2695313 | 2.946400782 | 4.803762436 | 0.000155178 |  | 35.88291931 | 35.65988922 | 117.8053513 | 69.89466858 | 125.8352661 | 150.4715576
747.3691406 | 2.946166089 | 7.23743248 | 0.000161471 |  | 35.85739136 | 35.65153885 | 117.7468262 | 69.58349609 | 125.8410568 | 150.3575287
747.46875 | 2.94604199 | 8.254323959 | 0.000125741 |  | 35.87531281 | 35.62121964 | 117.6808624 | 69.28475189 | 125.7668152 | 150.3082886
747.5683594 | 2.946094377 | 8.779977798 | 0.000143184 |  | 35.84618378 | 35.60535431 | 117.6119614 | 69.0219574 | 125.7510071 | 150.1809692
747.6679688 | 2.946162364 | 8.521593094 | 0.000151057 |  | 35.86787796 | 35.60821533 | 117.5834503 | 68.72930908 | 125.7176971 | 150.0816803
747.7675781 | 2.946312306 | 15.77497292 | 0.000166057 |  | 35.84117126 | 35.59584427 | 117.4809875 | 68.48500061 | 125.6957779 | 150.0445557
747.8671875 | 2.946153982 | 11.89012718 | 0.00014287 |  | 35.85176086 | 35.61407471 | 117.4459534 | 68.28395844 | 125.6285172 | 149.9957581
747.9667969 | 2.946527442 | 8.009843826 | 0.000136663 |  | 35.85469818 | 35.55311584 | 117.3607788 | 68.1442337 | 125.6016235 | 149.8966675
748.0664063 | 2.945791231 | 8.830785751 | 0.000156005 |  | 35.83653259 | 35.58794785 | 117.3079224 | 68.08148956 | 125.5671844 | 149.8547058
748.1660156 | 2.946732566 | 7.606321335 | 0.000131953 |  | 35.80601501 | 35.57509613 | 117.238266 | 67.99931335 | 125.539566 | 149.8013
748.265625 | 2.945752582 | 12.01909447 | 0.000100475 |  | 35.7989502 | 35.60073853 | 117.2306061 | 67.99758911 | 125.5085678 | 149.7408752
748.3652344 | 2.946302528 | 7.490571976 | 9.49e-05 |  | 35.79685211 | 35.56084061 | 117.1800308 | 67.95461273 | 125.4641495 | 149.6813965
748.4648438 | 2.946492285 | 8.211488724 | 0.000167048 |  | 35.79708481 | 35.55118179 | 117.1210327 | 67.87162781 | 125.4606476 | 149.6448059
748.5644531 | 2.94608064 | 9.659704208 | 0.000141106 |  | 35.79486465 | 35.57486725 | 117.0587845 | 67.81558228 | 125.4206467 | 149.5980072
748.6640625 | 2.946894849 | 5.38227272 | 0.0001285 |  | 35.79296875 | 35.58290482 | 117.0493622 | 67.78371429 | 125.3626099 | 149.5526886
748.7636719 | 2.946388908 | 10.69095421 | 0.000131654 |  | 35.77219009 | 35.55391312 | 117.0300369 | 67.74330902 | 125.2880096 | 149.5128021
748.8632813 | 2.945914865 | 7.058568954 | 0.0001425 |  | 35.76601791 | 35.58828735 | 117.0183182 | 67.67840576 | 125.2015533 | 149.4593658
748.9628906 | 2.945985179 | 9.321573257 | 0.000167403 |  | 35.74531555 | 35.55694962 | 116.9858246 | 67.64905548 | 125.0863495 | 149.3935852
749.0625 | 2.94603873 | 7.71021843 | 0.000138984 |  | 35.74304199 | 35.56702805 | 116.9965515 | 67.55582428 | 125.0171432 | 149.3768768
749.1621094 | 2.945817774 | 6.206636429 | 0.000159282 |  | 35.77107239 | 35.53568268 | 116.9850616 | 67.45886993 | 124.9857407 | 149.2474518
749.2617188 | 2.946690889 | 7.064264297 | 0.000122513 |  | 35.75061035 | 35.53683472 | 116.9706192 | 67.39142609 | 124.989418 | 149.1851044
749.3613281 | 2.946316963 | 5.148046494 | 0.000129167 |  | 35.70206833 | 35.53192139 | 116.9800873 | 67.2647934 | 125.0240326 | 149.0593262
749.4609375 | 2.946442924 | 6.782869339 | 0.000108054 |  | 35.71588898 | 35.52307892 | 116.9789886 | 67.13489532 | 125.0249023 | 148.9958191
749.5605469 | 2.946203342 | 1.428617477 | 8.5e-05 |  | 35.69285583 | 35.52149963 | 116.9943085 | 66.97083282 | 125.0739365 | 148.9391785
749.6601563 | 2.946129069 | 5.982431412 | 0.000129127 |  | 35.72206879 | 35.51301193 | 117.015686 | 66.86458588 | 125.095993 | 148.8946228
749.7597656 | 2.945635701 | 10.60869789 | 0.000145551 |  | 35.69208145 | 35.49472809 | 116.9914703 | 66.67797852 | 125.0624237 | 148.8501587
749.859375 | 2.945822431 | 8.396959305 | 0.000138091 |  | 35.6934967 | 35.50461578 | 117.003067 | 66.56383514 | 125.0313644 | 148.8032837
749.9589844 | 2.946510445 | 12.52605629 | 0.000131826 |  | 35.69791794 | 35.48674774 | 116.9898682 | 66.43409729 | 124.9462814 | 148.7535858
750.0585938 | 2.945769113 | 12.61491966 | 0.000186137 |  | 35.66066742 | 35.47264099 | 117.008461 | 66.35993195 | 124.8584671 | 148.7231293
750.1582031 | 2.94647133 | 10.41821861 | 0.000131134 |  | 35.67919159 | 35.4747963 | 117.0284958 | 66.342659 | 124.8753891 | 148.649765
750.2578125 | 2.946300432 | 17.95344734 | 0.000132033 |  | 35.67623138 | 35.46576691 | 117.0156784 | 66.36458588 | 124.8540268 | 148.591568
750.3574219 | 2.946112538 | 12.88560677 | 0.000142214 |  | 35.6526413 | 35.46561813 | 117.0367203 | 66.43055725 | 124.8647385 | 148.5137939
750.4570313 | 2.946276218 | 12.16263771 | 0.000147422 |  | 35.6701088 | 35.44672775 | 117.0232162 | 66.51275635 | 124.8999863 | 148.4198151
750.5566406 | 2.946004504 | 14.61248207 | 0.000141073 |  | 35.67875671 | 35.44602966 | 117.0508728 | 66.5891037 | 124.9185867 | 148.3921356
750.65625 | 2.945992164 | 11.92613029 | 0.000154472 |  | 35.64858246 | 35.41055679 | 117.0342789 | 66.64736176 | 124.9726791 | 148.3440094
750.7558594 | 2.946567954 | 7.923940659 | 0.000116018 |  | 35.62435913 | 35.42953873 | 117.060257 | 66.84303284 | 124.9652252 | 148.2838898
750.8554688 | 2.946279477 | 9.942235947 | 0.0001275 |  | 35.66304398 | 35.39437485 | 117.069664 | 66.96389771 | 124.9805527 | 148.2555542
750.9550781 | 2.945624292 | 12.89221382 | 0.000104402 |  | 35.63635635 | 35.40609741 | 117.0792084 | 67.11100769 | 125.0170288 | 148.161911
751.0546875 | 2.945387969 | 10.27376366 | 0.000132121 |  | 35.64583206 | 35.3915596 | 117.0744934 | 67.24271393 | 125.0816116 | 148.1053162
751.1542969 | 2.946483903 | 11.64541817 | 0.000126006 |  | 35.62446976 | 35.35972977 | 117.0633392 | 67.36092377 | 125.146965 | 148.0410461
751.2539063 | 2.945949556 | 6.651170731 | 0.00018461 |  | 35.62566757 | 35.41731262 | 117.0910339 | 67.44490814 | 125.2001114 | 147.99823
751.3535156 | 2.946175402 | 7.002973557 | 0.000152444 |  | 35.61499405 | 35.37881088 | 117.0638733 | 67.53377533 | 125.2785187 | 147.9724731
751.453125 | 2.946024993 | 9.038129807 | 0.000146659 |  | 35.62403488 | 35.37272644 | 117.0810471 | 67.56626892 | 125.3493042 | 147.9165649
751.5527344 | 2.946446417 | 3.752916336 | 0.000158514 |  | 35.57857513 | 35.37895203 | 117.0952148 | 67.67256927 | 125.3945007 | 147.8800812
751.6523438 | 2.945988206 | 8.076601028 | 0.000170622 |  | 35.61258316 | 35.37635803 | 117.0982437 | 67.67791748 | 125.4703827 | 147.8313751
751.7519531 | 2.94573768 | 10.87277794 | 0.00014378 |  | 35.61093903 | 35.37215424 | 117.1219177 | 67.66768646 | 125.5571213 | 147.8101654
751.8515625 | 2.946108114 | 8.800252914 | 0.000137773 |  | 35.62304306 | 35.37014008 | 117.0985336 | 67.5603714 | 125.6262589 | 147.7686768
751.9511719 | 2.946198918 | 5.435136795 | 0.000186617 |  | 35.60767365 | 35.36125946 | 117.1048431 | 67.49062347 | 125.7091751 | 147.7462921
752.0507813 | 2.945797984 | 7.511079788 | 0.000116696 |  | 35.59086227 | 35.36990738 | 117.1214752 | 67.33943939 | 125.7830505 | 147.7075806
752.1503906 | 2.94644339 | 5.537668228 | 0.000151574 |  | 35.59284973 | 35.36714172 | 117.1067047 | 67.22024536 | 125.8310318 | 147.7060547
752.25 | 2.946351422 | 3.82469368 | 0.000171513 |  | 35.59785461 | 35.38693619 | 117.080925 | 67.07563782 | 125.8511887 | 147.6571655
752.3496094 | 2.945732092 | 8.736459732 | 0.000185033 |  | 35.57974625 | 35.36800003 | 117.0651627 | 66.93785095 | 125.8497391 | 147.6539459
752.4492188 | 2.945862245 | 3.789831161 | 0.00012609 |  | 35.58286285 | 35.3930397 | 117.0378876 | 66.72296906 | 125.9003677 | 147.6279449
752.5488281 | 2.946445253 | 6.250841141 | 0.000157758 |  | 35.58937454 | 35.39466858 | 117.0199432 | 66.55834198 | 125.9059448 | 147.6117096
752.6484375 | 2.94606993 | 4.713075638 | 0.000128141 |  | 35.5900383 | 35.37826157 | 117.0003128 | 66.38639069 | 125.9329071 | 147.5950775
752.7480469 | 2.946164692 | 9.37238884 | 0.000172434 |  | 35.59738159 | 35.43270874 | 116.9723434 | 66.17707825 | 125.9709778 | 147.5729065
752.8476563 | 2.945976797 | 11.27652931 | 0.000152698 |  | 35.61850357 | 35.41702271 | 116.9635315 | 66.02339935 | 126.0076675 | 147.5788727
752.9472656 | 2.94602802 | 4.485685349 | 0.000114144 |  | 35.5744133 | 35.4082489 | 116.9403152 | 65.89186859 | 126.1049042 | 147.5513611
753.046875 | 2.94638332 | 4.298391342 | 0.000109417 |  | 35.58752441 | 35.45256805 | 116.9032516 | 65.75738525 | 126.1478043 | 147.5402679
753.1464844 | 2.946538385 | 6.529272079 | 0.000113769 |  | 35.57060623 | 35.43400574 | 116.9094849 | 65.62786102 | 126.1415558 | 147.5490112
753.2460938 | 2.946042689 | 9.126535416 | 0.000114547 |  | 35.56803513 | 35.42676544 | 116.8834 | 65.52043152 | 126.2173004 | 147.4978333
753.3457031 | 2.945982385 | 4.613279343 | 8.51e-05 |  | 35.55700684 | 35.46683884 | 116.8764725 | 65.37885284 | 126.2619705 | 147.4896851
753.4453125 | 2.94575817 | 13.38755989 | 0.000112473 |  | 35.55915451 | 35.44584274 | 116.8489609 | 65.30992126 | 126.2572861 | 147.4822235
753.5449219 | 2.946283901 | 3.987829208 | 0.000160411 |  | 35.56427765 | 35.429142 | 116.869278 | 65.23721313 | 126.3086395 | 147.4481354
753.6445313 | 2.946280641 | 5.261060715 | 0.000161308 |  | 35.56845093 | 35.43711853 | 116.8565826 | 65.18473816 | 126.3881454 | 147.5118866
753.7441406 | 2.946300432 | 8.215364456 | 0.000145859 |  | 35.55179596 | 35.42784882 | 116.8095093 | 65.23565674 | 126.4747238 | 147.5151672
753.84375 | 2.946946537 | 8.918050766 | 0.000118559 |  | 35.57146454 | 35.39463806 | 116.8336792 | 65.26719666 | 126.5645142 | 147.5141754
753.9433594 | 2.945955843 | 10.58751106 | 0.000156683 |  | 35.55234909 | 35.42124939 | 116.7878189 | 65.29270935 | 126.6076431 | 147.4712677
754.0429688 | 2.946340712 | 2.038805008 | 0.000139423 |  | 35.54459763 | 35.418396 | 116.7685547 | 65.34660339 | 126.5964584 | 147.4506836
754.1425781 | 2.947253175 | 9.802797318 | 0.00014534 |  | 35.54114914 | 35.40061569 | 116.7789459 | 65.37252808 | 126.6036377 | 147.4246674
754.2421875 | 2.945870627 | 1.382139206 | 0.000174667 |  | 35.55126953 | 35.41814041 | 116.746521 | 65.39917755 | 126.5578613 | 147.3896942
754.3417969 | 2.946613356 | 5.428983688 | 0.000140647 |  | 35.54793167 | 35.40430832 | 116.7423782 | 65.41451263 | 126.5352173 | 147.3639069
754.4414063 | 2.946199849 | 6.237394333 | 7.23e-05 |  | 35.52901459 | 35.4173851 | 116.6991882 | 65.35079956 | 126.4935608 | 147.3408813
754.5410156 | 2.945837099 | 5.652276993 | 0.000152854 |  | 35.53384781 | 35.41210175 | 116.6780624 | 65.21709442 | 126.4458847 | 147.3200684
754.640625 | 2.945590764 | 5.730886459 | 0.000101669 |  | 35.53144073 | 35.42556381 | 116.6498413 | 64.99217987 | 126.4117279 | 147.2769928
754.7402344 | 2.945829881 | 7.971788406 | 0.000143284 |  | 35.5519104 | 35.4482193 | 116.6510162 | 64.80464172 | 126.4757309 | 147.2736816
754.8398438 | 2.94674607 | 11.19495964 | 0.000147949 |  | 35.54899979 | 35.42194366 | 116.6648026 | 64.56699371 | 126.426445 | 147.2770691
754.9394531 | 2.946366323 | 6.842790604 | 0.000151117 |  | 35.55760574 | 35.39593887 | 116.6116791 | 64.33029938 | 126.3615723 | 147.2685089
755.0390625 | 2.946011489 | 12.01157188 | 0.00016132 |  | 35.56038666 | 35.41152954 | 116.5834198 | 64.176651 | 126.3333435 | 147.2149353
755.1386719 | 2.94594653 | 10.7002964 | 0.000179062 |  | 35.56074142 | 35.3876915 | 116.5309677 | 64.08170319 | 126.3119278 | 147.1681213
755.2382813 | 2.946534427 | 5.233030319 | 0.000155592 |  | 35.52936172 | 35.34501648 | 116.5338898 | 63.97563171 | 126.1850662 | 147.1358185
755.3378906 | 2.945999615 | 10.94956398 | 0.000161888 |  | 35.56097031 | 35.3433609 | 116.4866867 | 63.99187088 | 126.0783691 | 147.094162
755.4375 | 2.945863875 | 2.995088577 | 0.000162977 |  | 35.5366745 | 35.36090088 | 116.4770737 | 64.02071381 | 125.8676453 | 147.0000916
755.5371094 | 2.945822431 | 10.58249855 | 0.000161715 |  | 35.57008743 | 35.35965347 | 116.4617691 | 63.91505051 | 125.6872864 | 146.9715271
755.6367188 | 2.945924643 | 6.143293381 | 0.000139336 |  | 35.56503677 | 35.29608917 | 116.471489 | 63.82289505 | 125.6180496 | 146.9200134
755.7363281 | 2.94603128 | 7.143556595 | 0.000186151 |  | 35.54199982 | 35.3307991 | 116.426796 | 63.78220367 | 125.6413956 | 146.9371643
755.8359375 | 2.946631284 | 10.53487587 | 0.000200038 |  | 35.55342102 | 35.27823257 | 116.503746 | 63.67722321 | 125.6853027 | 146.8930511
755.9355469 | 2.945958171 | 6.229417801 | 0.000115449 |  | 35.57603073 | 35.29781723 | 116.5007935 | 63.58894348 | 125.7100067 | 146.8428497
756.0351563 | 2.946187044 | 4.84887886 | 0.00016903 |  | 35.56536102 | 35.29008102 | 116.4893265 | 63.6222229 | 125.7230759 | 146.8275452
756.1347656 | 2.946011024 | 10.87801933 | 0.000121152 |  | 35.57250595 | 35.23453522 | 116.5456543 | 63.72559738 | 125.7177658 | 146.8033447
756.234375 | 2.946962602 | 14.19916344 | 0.000151863 |  | 35.58356857 | 35.25485229 | 116.5579758 | 63.93086243 | 125.5910492 | 146.7877197
756.3339844 | 2.946357243 | 8.222654343 | 0.000195211 |  | 35.59710312 | 35.22187805 | 116.5582199 | 64.08102417 | 125.4832764 | 146.7311859
756.4335938 | 2.946300432 | 12.62631416 | 0.000153042 |  | 35.57927704 | 35.19528961 | 116.5933533 | 64.04907227 | 125.4441681 | 146.6925659
756.5332031 | 2.946336754 | 11.43511391 | 0.000148571 |  | 35.5871315 | 35.18928909 | 116.5723114 | 64.02220917 | 125.3725204 | 146.6463623
756.6328125 | 2.946015913 | 11.04093361 | 0.000112107 |  | 35.60287857 | 35.17605591 | 116.5935974 | 64.08185577 | 125.2413101 | 146.6123962
756.7324219 | 2.94654211 | 14.32539177 | 0.000123023 |  | 35.59805679 | 35.19436264 | 116.5812149 | 64.22685242 | 125.0227585 | 146.5166931
756.8320313 | 2.946787979 | 6.893377304 | 0.000140915 |  | 35.602108 | 35.16652298 | 116.6057281 | 64.27839661 | 124.7913284 | 146.3967285
756.9316406 | 2.945919055 | 13.18112755 | 0.000100585 |  | 35.60057068 | 35.13375473 | 116.5604706 | 64.22097778 | 124.5091019 | 146.2942047
757.03125 | 2.946924884 | 13.13989067 | 7.58e-05 |  | 35.59349442 | 35.14442444 | 116.5826492 | 64.08344269 | 124.3309784 | 146.1423035
757.1308594 | 2.946417546 | 12.8812809 | 0.000121943 |  | 35.56829453 | 35.13262939 | 116.5785294 | 63.86413574 | 124.2847977 | 146.0338287
757.2304688 | 2.946688095 | 8.518632889 | 9.96e-05 |  | 35.61489105 | 35.135849 | 116.6170807 | 63.67375183 | 124.2432632 | 145.9736633
757.3300781 | 2.946197754 | 5.021360397 | 0.000142369 |  | 35.603508 | 35.14198303 | 116.6068268 | 63.45140076 | 124.1985321 | 145.8816528
757.4296875 | 2.946096705 | 11.68642998 | 0.000150228 |  | 35.59553146 | 35.14588928 | 116.6407623 | 63.17120361 | 124.1165466 | 145.7954102
757.5292969 | 2.946641063 | 13.92414665 | 0.000162838 |  | 35.62001419 | 35.09840012 | 116.6273499 | 62.93777084 | 124.1068115 | 145.7096252
757.6289063 | 2.945157001 | 10.79827309 | 0.000154147 |  | 35.60157394 | 35.11315918 | 116.6745834 | 62.73006439 | 124.0776443 | 145.6164856
757.7285156 | 2.946105553 | 9.373296738 | 0.000124701 |  | 35.60402298 | 35.11937332 | 116.6577835 | 62.45946121 | 123.9890976 | 145.575592
757.828125 | 2.946408931 | 6.690359116 | 0.000161717 |  | 35.59063721 | 35.12221527 | 116.6907043 | 62.26047134 | 123.9457474 | 145.4781952
757.9277344 | 2.946433146 | 6.136232376 | 0.000153238 |  | 35.59117508 | 35.12952042 | 116.707077 | 62.07472992 | 123.9671249 | 145.4428558
758.0273438 | 2.946078079 | 7.800447464 | 0.00014691 |  | 35.59184647 | 35.13205719 | 116.729248 | 61.93463898 | 123.8888016 | 145.4047241
758.1269531 | 2.946408931 | 9.178258896 | 0.000160443 |  | 35.60931778 | 35.1437149 | 116.7466812 | 61.78062439 | 123.8370972 | 145.2889099
758.2265625 | 2.946482506 | 5.581190109 | 0.000150214 |  | 35.62018585 | 35.12343597 | 116.7265472 | 61.57101822 | 123.8461609 | 145.2575684
758.3261719 | 2.94665806 | 9.026281357 | 0.000137163 |  | 35.62851715 | 35.13849258 | 116.6802444 | 61.34264374 | 123.8864136 | 145.2559052
758.4257813 | 2.946217079 | 7.314897537 | 0.000156255 |  | 35.61660004 | 35.10595703 | 116.614151 | 61.12750244 | 123.913063 | 145.1776886
758.5253906 | 2.946221968 | 6.230104446 | 0.000152853 |  | 35.60978317 | 35.10635757 | 116.5662613 | 60.90924454 | 123.9425735 | 145.1817474
758.625 | 2.946373075 | 2.887769699 | 0.000156784 |  | 35.60998154 | 35.08932495 | 116.5377808 | 60.63452148 | 123.9538956 | 145.170929
758.7246094 | 2.94596958 | 4.888978958 | 0.000153127 |  | 35.61297226 | 35.10223389 | 116.4655075 | 60.39470673 | 123.9793625 | 145.1897583
758.8242188 | 2.946403576 | 6.176790237 | 0.000156192 |  | 35.62523651 | 35.1009903 | 116.4280777 | 60.16191864 | 124.0283432 | 145.161972
758.9238281 | 2.946082968 | 9.362131119 | 0.000190454 |  | 35.61495209 | 35.07526779 | 116.3138504 | 59.91509628 | 124.0686722 | 145.1717377
759.0234375 | 2.946539316 | 7.99480629 | 0.000150938 |  | 35.62241745 | 35.06557083 | 116.2258682 | 59.65681076 | 124.1288528 | 145.2183228
759.1230469 | 2.946255729 | 3.944311142 | 0.000179007 |  | 35.6129303 | 35.06762314 | 116.1849747 | 59.35362625 | 124.1445465 | 145.1795197
759.2226563 | 2.946824534 | 4.288824081 | 0.000140086 |  | 35.6247406 | 35.02396011 | 116.1083298 | 58.98835754 | 124.1832047 | 145.1982422
759.3222656 | 2.946433844 | 8.932180405 | 0.000153849 |  | 35.62877274 | 35.0084343 | 116.0295868 | 58.62234497 | 124.247879 | 145.2443542
759.421875 | 2.946963534 | 3.015138626 | 0.000163703 |  | 35.63034058 | 35.03772736 | 115.9602814 | 58.16019821 | 124.2982178 | 145.1947327
759.5214844 | 2.945838496 | 4.563154221 | 0.00013236 |  | 35.61721802 | 35.00220108 | 115.91996 | 57.82445526 | 124.3488998 | 145.2353973
759.6210938 | 2.945770277 | 6.314409256 | 0.000123722 |  | 35.62245178 | 34.97383499 | 115.8457489 | 57.46315384 | 124.4331741 | 145.2476349
759.7207031 | 2.946814289 | 5.354932785 | 0.000173198 |  | 35.63380051 | 34.9500351 | 115.7428207 | 57.11738968 | 124.5728683 | 145.2686005
759.8203125 | 2.946354216 | 5.986761093 | 0.000155728 |  | 35.59789276 | 34.96815491 | 115.6236572 | 56.68944168 | 124.659874 | 145.3439178
759.9199219 | 2.946820343 | 8.958154678 | 0.000133711 |  | 35.60772705 | 34.91409683 | 115.5611343 | 56.43320465 | 124.8063431 | 145.4042969
760.0195313 | 2.945939312 | 4.738824844 | 0.00016162 |  | 35.58651733 | 34.9153595 | 115.4008179 | 56.06303024 | 124.9195251 | 145.4792175
760.1191406 | 2.946485532 | 7.105733871 | 0.000164271 |  | 35.5513916 | 34.89703369 | 115.2941895 | 55.72323227 | 125.1037369 | 145.5572662
760.21875 | 2.945753746 | -0.64458847 | 0.000147676 |  | 35.56072235 | 34.88648224 | 115.1696701 | 55.37119293 | 125.2841339 | 145.647995
760.3183594 | 2.946274122 | 7.390089035 | 0.000142025 |  | 35.56647873 | 34.89326096 | 115.0812683 | 55.04352188 | 125.4656143 | 145.737854
760.4179688 | 2.946341177 | 6.348588943 | 0.000147153 |  | 35.56407547 | 34.85038376 | 114.9576111 | 54.67712402 | 125.6407318 | 145.8228607
760.5175781 | 2.946134657 | 4.916093826 | 0.000156073 |  | 35.53274918 | 34.80864334 | 114.8895798 | 54.38945007 | 125.7637863 | 145.9061127
760.6171875 | 2.947175875 | 6.322385788 | 0.000128612 |  | 35.54889297 | 34.7928772 | 114.8478546 | 54.07117844 | 125.9464188 | 145.9703064
760.7167969 | 2.945947926 | 4.88510704 | 0.000108815 |  | 35.5288353 | 34.74407578 | 114.7965317 | 53.73577499 | 126.0260239 | 146.0485535
760.8164063 | 2.945951186 | 8.449365616 | 0.000133413 |  | 35.51980591 | 34.73698425 | 114.7381439 | 53.4340744 | 126.0715103 | 146.1165314
760.9160156 | 2.946577035 | 8.666505814 | 7.46e-05 |  | 35.49917984 | 34.73557663 | 114.7480621 | 53.1236763 | 126.1704407 | 146.1899872
761.015625 | 2.94592022 | 5.705366135 | 0.000128825 |  | 35.46617508 | 34.71514893 | 114.7751007 | 52.82886505 | 126.2868042 | 146.2251587
761.1152344 | 2.946511609 | 7.980218887 | 0.000116951 |  | 35.4809494 | 34.67649078 | 114.763588 | 52.61094284 | 126.3635025 | 146.2790222
761.2148438 | 2.94669671 | 10.2083683 | 0.000110867 |  | 35.4672966 | 34.63122177 | 114.7398071 | 52.63632584 | 126.3090515 | 146.2788239
761.3144531 | 2.946311142 | 5.814275742 | 0.000128873 |  | 35.44816589 | 34.61901474 | 114.7525558 | 52.62466049 | 126.1920547 | 146.2961426
761.4140625 | 2.946319291 | 8.000047684 | 0.000173407 |  | 35.46366501 | 34.58080292 | 114.7678909 | 52.54948807 | 126.1280594 | 146.235199
761.5136719 | 2.947064117 | 3.668615341 | 0.000132203 |  | 35.43387222 | 34.5740509 | 114.754776 | 52.63507843 | 126.0638657 | 146.1984253
761.6132813 | 2.94638332 | 4.579786301 | 0.000188425 |  | 35.4368515 | 34.52968597 | 114.7246399 | 52.76150131 | 126.024086 | 146.1114349
761.7128906 | 2.94619659 | 3.375597 | 0.000130841 |  | 35.40938568 | 34.5389328 | 114.7293167 | 52.89332962 | 125.9257813 | 145.9969788
761.8125 | 2.946211724 | 2.714151382 | 0.000181452 |  | 35.41632843 | 34.55805969 | 114.7271957 | 52.90164948 | 125.8110352 | 145.9252014
761.9121094 | 2.946902299 | 5.136880875 | 0.000184709 |  | 35.38648987 | 34.51988983 | 114.769516 | 52.86832428 | 125.7098312 | 145.8955231
762.0117188 | 2.946213586 | 4.111555099 | 0.000162629 |  | 35.41124344 | 34.53237534 | 114.7671661 | 52.76994705 | 125.6650238 | 145.829071
762.1113281 | 2.947035711 | 2.651716232 | 0.000122899 |  | 35.40962982 | 34.50521851 | 114.7529984 | 52.58373642 | 125.583725 | 145.7993927
762.2109375 | 2.94604199 | 6.879022598 | 0.000156575 |  | 35.40518951 | 34.49512863 | 114.7728271 | 52.40446091 | 125.412117 | 145.7266235
762.3105469 | 2.946118824 | 6.084051132 | 0.000121156 |  | 35.40253067 | 34.5077858 | 114.8053818 | 52.14937973 | 125.2403641 | 145.6706696
762.4101563 | 2.946414752 | 2.797773361 | 0.000145067 |  | 35.37870026 | 34.50658417 | 114.7875977 | 51.98877335 | 125.1293488 | 145.6101074
762.5097656 | 2.946702531 | 5.444704056 | 0.000145563 |  | 35.35704803 | 34.49132156 | 114.8082809 | 51.96318817 | 125.1061783 | 145.5132294
762.609375 | 2.946297638 | 1.023273468 | 0.000140896 |  | 35.36712265 | 34.50245285 | 114.8240662 | 51.9989624 | 125.0360031 | 145.4677734
762.7089844 | 2.946150489 | 1.533658981 | 0.000130673 |  | 35.38899231 | 34.47760773 | 114.8579407 | 51.947052 | 125.0081711 | 145.4300385
762.8085938 | 2.946094843 | -0.204154968 | 0.000143167 |  | 35.39762115 | 34.49456406 | 114.8704224 | 51.82614517 | 124.9648666 | 145.4183807
762.9082031 | 2.947174711 | 2.261865616 | 0.000161104 |  | 35.383564 | 34.51012802 | 114.8914871 | 51.69073868 | 124.9549103 | 145.349823
763.0078125 | 2.945770742 | 11.22776985 | 0.000149413 |  | 35.37992096 | 34.49301147 | 114.923912 | 51.44767761 | 124.8901901 | 145.3200226
763.1074219 | 2.946612658 | 7.368444443 | 0.000176478 |  | 35.37633896 | 34.51353073 | 114.9513474 | 51.20990753 | 124.8832779 | 145.2290344
763.2070313 | 2.945821965 | 4.850702286 | 0.000152117 |  | 35.39154434 | 34.49832916 | 114.9816818 | 50.98477173 | 124.7571411 | 145.1682129
763.3066406 | 2.946129534 | 4.859811783 | 0.000156701 |  | 35.35457611 | 34.49401093 | 114.9917984 | 50.80534363 | 124.6244278 | 145.1321716
763.40625 | 2.946506487 | 0.80818367 | 0.000155078 |  | 35.37022018 | 34.51343918 | 115.0051422 | 50.69940948 | 124.5041885 | 145.0081635
763.5058594 | 2.945963293 | 8.352758408 | 0.00015694 |  | 35.35674286 | 34.50069427 | 114.9979553 | 50.66981506 | 124.4636841 | 144.9286652
763.6054688 | 2.946082503 | 6.356332779 | 0.000149234 |  | 35.34638214 | 34.50846481 | 114.9989777 | 50.56563187 | 124.2843552 | 144.8384399
763.7050781 | 2.946173307 | 2.734884262 | 0.000146861 |  | 35.31560516 | 34.51145554 | 114.9532471 | 50.41004944 | 124.0136337 | 144.7041016
763.8046875 | 2.9463924 | 3.521425247 | 0.000156516 |  | 35.3307457 | 34.47751236 | 114.9925537 | 50.22898483 | 123.7984695 | 144.62883
763.9042969 | 2.946233843 | 2.760175705 | 0.000150531 |  | 35.32783508 | 34.5075531 | 114.8903503 | 50.04574203 | 123.6644211 | 144.47435
764.0039063 | 2.946368651 | 4.353075027 | 0.000170888 |  | 35.29571152 | 34.47730255 | 114.9280396 | 49.88354111 | 123.554306 | 144.387085
764.1035156 | 2.946553053 | 3.79438591 | 0.000133173 |  | 35.27961349 | 34.47248459 | 114.8481064 | 49.76639938 | 123.4960022 | 144.3173065
764.203125 | 2.94652069 | 1.736902237 | 0.000194259 |  | 35.26214981 | 34.44862366 | 114.8755035 | 49.75773239 | 123.5130005 | 144.260788
764.3027344 | 2.946732566 | 1.301025391 | 0.000192662 |  | 35.25268173 | 34.45123672 | 114.8470764 | 49.74369431 | 123.518158 | 144.2415771
764.4023438 | 2.94675678 | 4.047075272 | 0.000166392 |  | 35.23745346 | 34.4379425 | 114.8619003 | 49.73252106 | 123.4947052 | 144.2061615
764.5019531 | 2.946659224 | 8.515897751 | 0.00019224 |  | 35.20039749 | 34.42279434 | 114.8080444 | 49.69892883 | 123.4533005 | 144.1558838
764.6015625 | 2.946230117 | 5.638380051 | 0.000139611 |  | 35.19679642 | 34.4249115 | 114.8072128 | 49.66651917 | 123.4824753 | 144.1291199
764.7011719 | 2.946524182 | 6.167444229 | 0.000169792 |  | 35.1840477 | 34.39104462 | 114.7472382 | 49.67900085 | 123.506134 | 144.1191101
764.8007813 | 2.945845714 | 4.558141708 | 0.000147767 |  | 35.15091705 | 34.41645813 | 114.699234 | 49.72656631 | 123.5196228 | 144.0879364
764.9003906 | 2.946102293 | 3.985555649 | 0.000102702 |  | 35.13840485 | 34.39884949 | 114.6309814 | 49.79997635 | 123.5611649 | 144.1067047
765 | 2.946648514 | 1.433633804 | 0.000122031 |  | 35.1256485 | 34.41041183 | 114.6355286 | 49.79135132 | 123.6078568 | 144.1189728
765.0996094 | 2.946226625 | 2.893465042 | 0.000162304 |  | 35.07834625 | 34.40361404 | 114.5694199 | 49.82809067 | 123.572319 | 144.0932617
765.1992188 | 2.946276218 | 3.211091995 | 0.000135956 |  | 35.06628036 | 34.35567856 | 114.5563202 | 49.81863403 | 123.5855865 | 144.0710602
765.2988281 | 2.946867608 | 6.482789993 | 0.000147212 |  | 35.07154846 | 34.3898735 | 114.5633621 | 49.83829498 | 123.6337585 | 144.0964355
765.3984375 | 2.946022199 | 9.010328293 | 0.000100942 |  | 35.07350922 | 34.39386749 | 114.4830399 | 49.90770721 | 123.5967331 | 144.1371918
765.4980469 | 2.946676221 | 9.926969528 | 0.000149898 |  | 35.01159668 | 34.42810059 | 114.506691 | 49.9658699 | 123.5658798 | 144.1786804
765.5976563 | 2.94589554 | 13.65551567 | 0.000138238 |  | 34.98336029 | 34.40557098 | 114.4885178 | 49.98619461 | 123.6040039 | 144.219223
765.6972656 | 2.946765395 | 8.720731735 | 0.000155328 |  | 34.98595428 | 34.38975906 | 114.4618683 | 50.07095337 | 123.5586624 | 144.226593
765.796875 | 2.946672961 | 6.958086014 | 0.000171684 |  | 35.00333405 | 34.39161301 | 114.4443741 | 50.1043396 | 123.5121078 | 144.2580566
765.8964844 | 2.946072258 | 6.502614975 | 0.000138677 |  | 34.96662903 | 34.35243988 | 114.4293518 | 50.12509537 | 123.4690323 | 144.260437
765.9960938 | 2.946216613 | 10.30064964 | 0.000164402 |  | 34.95731354 | 34.40146255 | 114.3640366 | 50.10041809 | 123.439537 | 144.2689667
766.0957031 | 2.946058055 | 14.61954308 | 0.000115567 |  | 34.91904068 | 34.37542725 | 114.3540421 | 50.175457 | 123.4412003 | 144.2575531
766.1953125 | 2.946416382 | 3.327749252 | 0.000114181 |  | 34.92825317 | 34.38090134 | 114.3428955 | 50.14267349 | 123.4441681 | 144.2299957
766.2949219 | 2.946706489 | 8.481264114 | 0.000152467 |  | 34.92479706 | 34.36760712 | 114.2893982 | 50.26369476 | 123.4483414 | 144.2067108
766.3945313 | 2.945784247 | 11.79397392 | 0.000160328 |  | 34.90323257 | 34.35773087 | 114.271698 | 50.38010025 | 123.4035339 | 144.1215973
766.4941406 | 2.946512774 | 10.08920479 | 0.000151923 |  | 34.87139893 | 34.36465454 | 114.2695999 | 50.49723434 | 123.3604736 | 144.1053619
766.59375 | 2.94664409 | 10.14616203 | 0.000130603 |  | 34.88982391 | 34.35665894 | 114.2421722 | 50.59646606 | 123.3216934 | 144.0461121
766.6933594 | 2.946251072 | 8.526605606 | 0.000151371 |  | 34.83496094 | 34.37128448 | 114.2158813 | 50.62535095 | 123.2568207 | 143.9703522
766.7929688 | 2.946021035 | 3.890539169 | 0.000158386 |  | 34.82093048 | 34.32243347 | 114.2409592 | 50.58805466 | 123.2211609 | 143.942276
766.8925781 | 2.946332796 | 6.27089119 | 0.00016147 |  | 34.82141113 | 34.38254166 | 114.2520218 | 50.5514946 | 123.1784134 | 143.9018097
766.9921875 | 2.946251072 | 4.468366623 | 0.000163803 |  | 34.80779648 | 34.35065079 | 114.2054291 | 50.45879364 | 123.1735153 | 143.8204193
767.0917969 | 2.945863875 | 2.334550858 | 0.000203045 |  | 34.80105972 | 34.36793137 | 114.2409439 | 50.41239548 | 123.2122498 | 143.7751465
767.1914063 | 2.946271561 | 8.473062515 | 0.000170466 |  | 34.77934265 | 34.33671951 | 114.1996155 | 50.32637405 | 123.2155762 | 143.6705933
767.2910156 | 2.946743974 | 6.925733566 | 0.000190309 |  | 34.76904297 | 34.31964111 | 114.2142181 | 50.3108139 | 123.2009659 | 143.6362305
767.390625 | 2.946687629 | 5.967393875 | 0.000185092 |  | 34.7512207 | 34.30471802 | 114.2118607 | 50.27656937 | 123.1957245 | 143.5582123
767.4902344 | 2.9465314 | 10.91857719 | 0.000129132 |  | 34.73800659 | 34.27376938 | 114.1742783 | 50.23572922 | 123.2283325 | 143.5548096
767.5898438 | 2.946768655 | 11.84934425 | 0.000196072 |  | 34.71933365 | 34.26953888 | 114.1929398 | 50.16699982 | 123.3197708 | 143.5289154
767.6894531 | 2.946521854 | 13.29163551 | 0.000148541 |  | 34.68106461 | 34.24271774 | 114.1875458 | 50.12416458 | 123.3603134 | 143.5349426
767.7890625 | 2.946926048 | 10.94842339 | 0.000148684 |  | 34.70664215 | 34.20970154 | 114.1658249 | 50.14035416 | 123.3623962 | 143.4947662
767.8886719 | 2.946495777 | 6.838235855 | 0.000157178 |  | 34.70197296 | 34.18009949 | 114.1493454 | 50.15509415 | 123.300293 | 143.4351044
767.9882813 | 2.946942579 | 8.326551437 | 0.000174983 |  | 34.70895386 | 34.14803696 | 114.1376419 | 50.21094894 | 123.1700287 | 143.3847809
768.0878906 | 2.946145833 | 8.315847397 | 0.000198554 |  | 34.7048912 | 34.12745667 | 114.1158905 | 50.18427658 | 123.0499268 | 143.3248749
768.1875 | 2.946333261 | 9.988721848 | 0.000204201 |  | 34.73752975 | 34.11876297 | 114.0635834 | 50.23075485 | 122.9852371 | 143.2524109
768.2871094 | 2.946652239 | 7.567129135 | 0.000166635 |  | 34.79179764 | 34.10025406 | 114.0538025 | 50.33410263 | 122.9947205 | 143.2145386
768.3867188 | 2.946088789 | 0.14696312 | 0.000176622 |  | 34.77235413 | 34.10558319 | 114.0113449 | 50.51686096 | 122.9300232 | 143.1381378
768.4863281 | 2.946944209 | 5.933446884 | 0.000135724 |  | 34.82159042 | 34.08618546 | 113.9807358 | 50.7843895 | 122.8383331 | 143.1211853
768.5859375 | 2.946519526 | 2.265058517 | 0.000154575 |  | 34.85449982 | 34.05040741 | 113.9338074 | 50.98519897 | 122.8587418 | 143.0632935
768.6855469 | 2.946449211 | 12.14714241 | 0.000131096 |  | 34.87549591 | 34.02118683 | 113.8601074 | 51.12147522 | 122.788269 | 143.0085144
768.7851563 | 2.947263885 | 5.354932785 | 0.000153284 |  | 34.9029808 | 34.02684402 | 113.790123 | 51.19367599 | 122.663002 | 142.9588623
768.8847656 | 2.946379362 | 5.952127457 | 0.0001379 |  | 34.92241669 | 34.0110817 | 113.7524719 | 51.21149826 | 122.5028839 | 142.9203033
768.984375 | 2.947089495 | 4.443986893 | 0.000125103 |  | 34.92997742 | 33.99516678 | 113.695488 | 51.2302475 | 122.4643402 | 142.8874664
769.0839844 | 2.947240602 | 8.872255325 | 0.000149487 |  | 34.96091461 | 33.97923279 | 113.614624 | 51.25170135 | 122.4758835 | 142.8666534
769.1835938 | 2.947038505 | 5.867364883 | 0.000197781 |  | 34.99436569 | 34.00138855 | 113.5980072 | 51.27324295 | 122.5135956 | 142.8121033
769.2832031 | 2.946564462 | -1.236999512 | 0.000136475 |  | 34.9955368 | 33.99801254 | 113.5775452 | 51.30335999 | 122.5449905 | 142.8134766
769.3828125 | 2.94691301 | 4.719003677 | 0.00014762 |  | 35.067173 | 33.9744606 | 113.54599 | 51.36787415 | 122.4953156 | 142.8153839
769.4824219 | 2.946047345 | 7.147657394 | 0.000200832 |  | 35.10012817 | 33.96735764 | 113.4987488 | 51.40338898 | 122.4748459 | 142.8288422
769.5820313 | 2.947222907 | 2.611845016 | 0.000195459 |  | 35.16255951 | 34.00621033 | 113.4777298 | 51.40444946 | 122.4319382 | 142.8340607
769.6816406 | 2.945946064 | 8.400148392 | 0.000166058 |  | 35.2020874 | 34.01345444 | 113.4489822 | 51.41383362 | 122.3978348 | 142.8227692
769.78125 | 2.946804743 | -0.258382797 | 0.000189946 |  | 35.2418251 | 34.01787949 | 113.4311295 | 51.38156891 | 122.3538055 | 142.8205261
769.8808594 | 2.947158646 | 5.355386734 | 0.000204819 |  | 35.2761879 | 34.0000267 | 113.4104462 | 51.23154449 | 122.3578796 | 142.7612762
769.9804688 | 2.946613356 | 3.384714127 | 0.000164927 |  | 35.32409286 | 34.01779938 | 113.413269 | 51.06384277 | 122.3148804 | 142.7854919
770.0800781 | 2.946378198 | 0.019367218 | 0.000140344 |  | 35.34753036 | 34.04328537 | 113.3399353 | 50.91083527 | 122.3353119 | 142.8006897
770.1796875 | 2.946443856 | 0.723880768 | 0.000141786 |  | 35.38276291 | 34.0069046 | 113.3160324 | 50.73337936 | 122.414711 | 142.7545319
770.2792969 | 2.946340712 | 4.530344009 | 0.000161884 |  | 35.38279724 | 34.02425766 | 113.2260666 | 50.77635574 | 122.4187927 | 142.7263489
770.3789063 | 2.947023138 | 7.505838394 | 0.000153523 |  | 35.42026138 | 34.02118301 | 113.2076035 | 50.70103836 | 122.4622345 | 142.72258
770.4785156 | 2.94610858 | 2.659692764 | 0.000173495 |  | 35.44171524 | 34.03463364 | 113.1359634 | 50.60850143 | 122.4576111 | 142.7145844
770.578125 | 2.946483903 | 6.581220627 | 0.00015926 |  | 35.43246078 | 34.00955963 | 113.1059265 | 50.43207169 | 122.5623322 | 142.7781067
770.6777344 | 2.94677238 | 7.764902115 | 0.000179644 |  | 35.40522766 | 34.02877426 | 113.0422211 | 50.31626129 | 122.6509399 | 142.7557068
770.7773438 | 2.947008936 | 5.638147354 | 0.000191459 |  | 35.44954681 | 34.00023651 | 113.0165863 | 50.12603378 | 122.7670822 | 142.7711792
770.8769531 | 2.94719846 | 2.426149368 | 0.000189306 |  | 35.43188858 | 34.00433731 | 112.9647751 | 49.94326401 | 122.8723679 | 142.8078308
770.9765625 | 2.946807304 | 10.08191109 | 0.000163221 |  | 35.43858719 | 33.9991188 | 112.9296799 | 49.74837494 | 123.0263748 | 142.86586
771.0761719 | 2.946750028 | 8.263212204 | 0.000185331 |  | 35.41322327 | 33.98288345 | 112.8543396 | 49.57014084 | 123.090683 | 142.9030609
771.1757813 | 2.946993569 | 4.134340286 | 0.000157684 |  | 35.41697311 | 34.00217056 | 112.7952194 | 49.45743561 | 123.0426788 | 142.9013519
771.2753906 | 2.946672961 | 11.19062996 | 0.000182881 |  | 35.40517044 | 33.9865036 | 112.7636108 | 49.34848404 | 123.0960083 | 142.9243622
771.375 | 2.947201021 | 6.741174698 | 0.000169409 |  | 35.42847443 | 34.00273132 | 112.6920395 | 49.25389099 | 123.1554947 | 142.9488983
771.4746094 | 2.947339555 | 1.478521347 | 0.000177662 |  | 35.37874222 | 33.99581528 | 112.6422958 | 49.10781479 | 123.224205 | 142.9400635
771.5742188 | 2.946291352 | 8.267087936 | 0.000195564 |  | 35.37122726 | 34.01538849 | 112.6598206 | 48.94391632 | 123.234108 | 142.9801636
771.6738281 | 2.946283435 | 9.110132217 | 0.000160293 |  | 35.38801575 | 33.99694824 | 112.5977554 | 48.73719406 | 123.2665405 | 143.0218201
771.7734375 | 2.946905559 | 7.015958786 | 0.000189419 |  | 35.37356949 | 33.99436951 | 112.5156708 | 48.53897095 | 123.3220444 | 143.005249
771.8730469 | 2.946978901 | 11.88511848 | 0.00019411 |  | 35.3276062 | 34.03061676 | 112.5454178 | 48.36208344 | 123.3763428 | 143.0432587
771.9726563 | 2.947236644 | 9.347093582 | 0.00017102 |  | 35.3449707 | 34.01740646 | 112.4648209 | 48.13902283 | 123.4421997 | 143.1001434
772.0722656 | 2.946716035 | 8.788179398 | 0.000191077 |  | 35.30168152 | 34.01308823 | 112.4489365 | 47.98548126 | 123.481308 | 143.0780792
772.171875 | 2.946674125 | 7.850343704 | 0.000175789 |  | 35.29006958 | 34.01317596 | 112.4538269 | 47.79027176 | 123.4591522 | 143.0933228
772.2714844 | 2.946984489 | 8.196905136 | 0.000169787 |  | 35.30698776 | 34.01244354 | 112.4226074 | 47.57728195 | 123.4647827 | 143.1643372
772.3710938 | 2.947500208 | 10.27284813 | 0.000151133 |  | 35.28524017 | 34.03879929 | 112.4163971 | 47.4141655 | 123.466095 | 143.1915283
772.4707031 | 2.946570516 | 11.70443153 | 0.000173869 |  | 35.25448608 | 34.02792358 | 112.4311905 | 47.27785873 | 123.4399109 | 143.2047729
772.5703125 | 2.947475063 | 11.49139214 | 0.00014829 |  | 35.25409317 | 34.04508972 | 112.4293518 | 47.10410309 | 123.3851624 | 143.2462921
772.6699219 | 2.946239198 | 12.27861214 | 9.35e-05 |  | 35.21315384 | 34.06480408 | 112.4073105 | 46.94231796 | 123.4173737 | 143.2615662
772.7695313 | 2.947289497 | 15.61570549 | 0.000175314 |  | 35.21631241 | 34.05162811 | 112.4085846 | 46.76351929 | 123.4432755 | 143.2375031
772.8691406 | 2.946555382 | 13.09910011 | 0.000192866 |  | 35.18494797 | 34.08211899 | 112.4398346 | 46.57683563 | 123.4592209 | 143.269165
772.96875 | 2.947131172 | 13.51743507 | 0.000176109 |  | 35.18583298 | 34.08757401 | 112.3820724 | 46.44398117 | 123.4692535 | 143.2785645
773.0683594 | 2.947211033 | 15.59565544 | 0.000146594 |  | 35.18340302 | 34.08645248 | 112.3939514 | 46.23477936 | 123.5485992 | 143.2985687
773.1679688 | 2.946094377 | 15.42773247 | 0.00016819 |  | 35.14930725 | 34.08474731 | 112.3992615 | 46.00679398 | 123.5528107 | 143.3466492
773.2675781 | 2.947002184 | 13.57940865 | 0.000156799 |  | 35.1605835 | 34.08691406 | 112.4209747 | 45.82394409 | 123.552063 | 143.3721161
773.3671875 | 2.947111148 | 11.11384392 | 0.000173846 |  | 35.16414261 | 34.11082077 | 112.4328384 | 45.68550491 | 123.5501785 | 143.381134
773.4667969 | 2.946755849 | 18.77712822 | 0.000185954 |  | 35.12904358 | 34.10308075 | 112.4811172 | 45.51535034 | 123.5379028 | 143.3901978
773.5664063 | 2.947101137 | 11.97147179 | 0.00018759 |  | 35.10151291 | 34.11106873 | 112.532547 | 45.31026459 | 123.5495148 | 143.405304
773.6660156 | 2.947405213 | 11.28860664 | 0.000178081 |  | 35.13512039 | 34.09870148 | 112.5525589 | 45.13910675 | 123.4964142 | 143.375061
773.765625 | 2.948132344 | 8.659440994 | 0.00017546 |  | 35.11258316 | 34.07946777 | 112.5593414 | 44.9104805 | 123.5307693 | 143.4524384
773.8652344 | 2.947597764 | 11.50574684 | 0.000173066 |  | 35.10834885 | 34.11993027 | 112.5861816 | 45.00295639 | 123.599678 | 143.4972534
773.9648438 | 2.947076457 | 7.917791367 | 0.000127453 |  | 35.08924484 | 34.08050156 | 112.5480499 | 45.4491806 | 123.6688309 | 143.4916077
774.0644531 | 2.947040368 | 3.399522781 | 0.00016537 |  | 35.08030319 | 34.11131287 | 112.5717239 | 45.77532578 | 123.6679153 | 143.5098877
774.1640625 | 2.9471952 | 3.83722496 | 0.00016625 |  | 35.06478119 | 34.08093262 | 112.5583649 | 45.85240173 | 123.7484055 | 143.5550232
774.2636719 | 2.946794499 | 5.064878464 | 0.000176279 |  | 35.04309464 | 34.08915329 | 112.5404282 | 45.83942413 | 123.8083191 | 143.5333099
774.3632813 | 2.947075991 | 8.239286423 | 0.000168938 |  | 35.08313751 | 34.08959198 | 112.5421066 | 45.72642899 | 123.8886337 | 143.5535431
774.4628906 | 2.947441069 | 11.09744072 | 0.00018865 |  | 35.06949997 | 34.10512543 | 112.5384064 | 45.65908051 | 123.9456406 | 143.6095734
774.5625 | 2.948071575 | 5.365411758 | 0.000166626 |  | 35.04534531 | 34.07353592 | 112.5127182 | 45.53165436 | 124.0344315 | 143.6279144
774.6621094 | 2.947290661 | 6.511728287 | 0.000166989 |  | 35.06463242 | 34.06993103 | 112.5118942 | 45.34589386 | 124.1570587 | 143.676239
774.7617188 | 2.947742352 | 10.23866844 | 0.00015505 |  | 35.03538513 | 34.0240097 | 112.4638367 | 45.17316818 | 124.2770309 | 143.6927795
774.8613281 | 2.946584485 | 8.257287979 | 0.00019171 |  | 35.01497269 | 34.01493454 | 112.4536896 | 45.0416069 | 124.3509216 | 143.7565308
774.9609375 | 2.947330941 | 5.245794296 | 0.000182072 |  | 35.02907562 | 33.98491669 | 112.4494324 | 44.89280319 | 124.4558411 | 143.8066101
775.0605469 | 2.94811395 | 7.682420731 | 0.00019215 |  | 35.01588058 | 33.98449326 | 112.4663391 | 44.79610443 | 124.5699234 | 143.8538666
775.1601563 | 2.947173547 | 6.628614426 | 0.000186316 |  | 35.02914047 | 33.94092941 | 112.4575195 | 44.68605042 | 124.6648407 | 143.9100494
775.2597656 | 2.947378205 | 6.502840042 | 0.000194712 |  | 35.00950241 | 33.95278549 | 112.4549637 | 44.57554626 | 124.728241 | 143.9915161
775.359375 | 2.947492758 | 4.622163773 | 0.000153655 |  | 34.99429703 | 33.90775681 | 112.4664993 | 44.48059845 | 124.8113708 | 144.0416412
775.4589844 | 2.947053406 | 7.351125717 | 0.00020589 |  | 34.9907074 | 33.87600708 | 112.4903183 | 44.41025925 | 124.8296585 | 144.0474854
775.5585938 | 2.947639208 | 4.03203392 | 0.000174475 |  | 34.93443298 | 33.85055161 | 112.4977188 | 44.4093132 | 124.7615662 | 144.0780182
775.6582031 | 2.947004512 | 6.28934288 | 0.000174607 |  | 34.93544388 | 33.85993576 | 112.513176 | 44.59594727 | 124.6493149 | 144.0881805
775.7578125 | 2.947110683 | 9.373983383 | 0.000162923 |  | 34.936203 | 33.82088089 | 112.5037689 | 44.79837036 | 124.6453629 | 144.0718842
775.8574219 | 2.94746994 | 6.426969528 | 0.000155785 |  | 34.89395523 | 33.80547714 | 112.5289993 | 45.00294876 | 124.6077118 | 144.032547
775.9570313 | 2.947603818 | 7.869939804 | 0.000176412 |  | 34.89367676 | 33.76898193 | 112.5284119 | 45.1102562 | 124.6067734 | 143.9833679
776.0566406 | 2.947743516 | 6.179063797 | 0.000134845 |  | 34.90661621 | 33.73656845 | 112.5027618 | 45.14093781 | 124.5790939 | 143.9449158
776.15625 | 2.9473186 | 7.375734329 | 0.000184175 |  | 34.87437057 | 33.68204498 | 112.4990845 | 45.07317352 | 124.5224533 | 143.8918152
776.2558594 | 2.948355628 | 14.96565056 | 0.000170097 |  | 34.83882523 | 33.69445038 | 112.4505539 | 44.9838028 | 124.4737244 | 143.8535309
776.3554688 | 2.947795903 | 10.48497963 | 0.000161401 |  | 34.8213501 | 33.69126892 | 112.4162445 | 44.9156456 | 124.3935623 | 143.7964172
776.4550781 | 2.947409404 | 14.53341866 | 0.000126904 |  | 34.78808212 | 33.61761475 | 112.3822937 | 44.82336426 | 124.3150635 | 143.7472839
776.5546875 | 2.947514644 | 6.042814255 | 0.000129142 |  | 34.77182388 | 33.63452148 | 112.3133087 | 44.79685211 | 124.1558914 | 143.7224731
776.6542969 | 2.947206376 | 7.105962753 | 0.000122869 |  | 34.75138855 | 33.6332283 | 112.2748642 | 44.87880325 | 124.0156174 | 143.6845093
776.7539063 | 2.947331406 | 4.700777054 | 0.000143423 |  | 34.76919556 | 33.61919403 | 112.2504272 | 45.03432083 | 123.9282074 | 143.7144318
776.8535156 | 2.947250381 | 5.310503006 | 0.000136855 |  | 34.71802139 | 33.58161926 | 112.2101746 | 45.47599411 | 123.7656403 | 143.6928558
776.953125 | 2.947738627 | 6.190229416 | 0.000176584 |  | 34.71567535 | 33.6147995 | 112.2286758 | 46.17871857 | 123.6408997 | 143.6699219
777.0527344 | 2.947722096 | 5.734987259 | 0.000192933 |  | 34.71034622 | 33.58959579 | 112.1983871 | 46.89187241 | 123.5140762 | 143.5910339
777.1523438 | 2.948019421 | 9.199220657 | 0.000168803 |  | 34.68711853 | 33.55347824 | 112.2221832 | 47.53111267 | 123.3789215 | 143.5306549
777.2519531 | 2.947539324 | 3.58521843 | 0.0002135 |  | 34.67671204 | 33.56900406 | 112.2477951 | 48.07004166 | 123.2614136 | 143.4620056
777.3515625 | 2.947878791 | 9.149774551 | 0.000173255 |  | 34.65047455 | 33.55187988 | 112.2681808 | 48.64503098 | 123.149147 | 143.4388733
777.4511719 | 2.9479519 | 9.096002579 | 0.000176612 |  | 34.6085968 | 33.5151825 | 112.2898712 | 49.36392975 | 123.071022 | 143.3598633
777.5507813 | 2.94790417 | 12.15785408 | 0.000156578 |  | 34.60503387 | 33.52120209 | 112.283783 | 50.12273407 | 122.9406738 | 143.3443298
777.6503906 | 2.947610337 | 13.29459572 | 0.000183808 |  | 34.57286453 | 33.50562286 | 112.2899704 | 51.04565811 | 122.876297 | 143.288559
777.75 | 2.948435722 | 10.66634941 | 0.000197002 |  | 34.5426445 | 33.46982574 | 112.2844772 | 51.87561417 | 122.8151398 | 143.2605438
777.8496094 | 2.946953988 | 11.11885643 | 0.00018981 |  | 34.56750107 | 33.49192429 | 112.3498306 | 52.63496017 | 122.7554169 | 143.179306
777.9492188 | 2.947385423 | 12.77601051 | 8.94e-05 |  | 34.49343109 | 33.51962662 | 112.3149338 | 53.33600616 | 122.6837616 | 143.1112976
778.0488281 | 2.948079724 | 8.340452194 | 0.000181649 |  | 34.49444962 | 33.4658699 | 112.3601761 | 53.95881653 | 122.6451645 | 143.0704956
778.1484375 | 2.947734902 | 11.14050484 | 0.000182883 |  | 34.47653198 | 33.50137329 | 112.3609314 | 54.46795273 | 122.5780182 | 142.9964752
778.2480469 | 2.946978901 | 12.01111794 | 0.000193045 |  | 34.4581871 | 33.5078125 | 112.363205 | 54.77389526 | 122.5929871 | 142.9220886
778.3476563 | 2.9473186 | 15.07684135 | 0.000133453 |  | 34.45613098 | 33.51480484 | 112.3707886 | 55.10638046 | 122.5574417 | 142.8855438
778.4472656 | 2.947553992 | 13.17406654 | 0.000198972 |  | 34.42797089 | 33.5006752 | 112.3936462 | 55.35886765 | 122.5570679 | 142.7894287
778.546875 | 2.947343281 | 13.26793861 | 0.000178381 |  | 34.39651108 | 33.55307007 | 112.4141235 | 55.51214981 | 122.5337524 | 142.7138214
778.6464844 | 2.947183792 | 10.93862724 | 0.000152777 |  | 34.39212418 | 33.54738235 | 112.4503174 | 55.54306793 | 122.5057755 | 142.6355743
778.7460938 | 2.947481815 | 13.4759655 | 0.000171934 |  | 34.38436127 | 33.56713486 | 112.4614029 | 55.51066208 | 122.5305023 | 142.589798
778.8457031 | 2.947464818 | 9.733983994 | 0.000175659 |  | 34.37713242 | 33.62243271 | 112.4959564 | 55.52692795 | 122.5179291 | 142.4992676
778.9453125 | 2.947535831 | 11.42007637 | 0.000193628 |  | 34.36190033 | 33.5669136 | 112.4846039 | 55.62192917 | 122.5379562 | 142.5230255
779.0449219 | 2.947978675 | 14.63982582 | 0.000172196 |  | 34.35100174 | 33.60507202 | 112.5071182 | 55.67323685 | 122.5649567 | 142.4662781
779.1445313 | 2.947921865 | 14.78017998 | 0.000188958 |  | 34.32546234 | 33.60799026 | 112.5161819 | 55.76037979 | 122.5989456 | 142.4356689
779.2441406 | 2.947936067 | 14.30443001 | 0.000166298 |  | 34.33003998 | 33.62834167 | 112.5507278 | 55.79227829 | 122.6407394 | 142.4514923
779.34375 | 2.947960515 | 10.39042091 | 0.000206718 |  | 34.31925964 | 33.60623169 | 112.5476532 | 55.74625397 | 122.667984 | 142.4160919
779.4433594 | 2.947743982 | 8.961801529 | 0.000172554 |  | 34.29220963 | 33.62474823 | 112.5603561 | 55.68983841 | 122.6660004 | 142.4329987
779.5429688 | 2.947808942 | 12.36496925 | 0.00017251 |  | 34.28536224 | 33.6060257 | 112.561142 | 55.55296707 | 122.657753 | 142.4217224
779.6425781 | 2.947487636 | 14.37209892 | 0.000169933 |  | 34.31458664 | 33.61103058 | 112.560524 | 55.42467117 | 122.6498413 | 142.4085846
779.7421875 | 2.947693691 | 10.80647469 | 0.000153738 |  | 34.28136444 | 33.54211426 | 112.5563889 | 55.38654709 | 122.6235809 | 142.4244995
779.8417969 | 2.947489265 | 9.342763901 | 0.000153801 |  | 34.29769516 | 33.52950668 | 112.5867844 | 55.38928223 | 122.6042404 | 142.4194946
779.9414063 | 2.947632223 | 7.411050797 | 0.000146215 |  | 34.25327301 | 33.50518417 | 112.5955734 | 55.4617157 | 122.6029205 | 142.451889
780.0410156 | 2.947975416 | 13.53611946 | 0.000165734 |  | 34.30080795 | 33.50443649 | 112.6151657 | 55.49458694 | 122.5920029 | 142.4601593
780.140625 | 2.947926521 | 14.04559135 | 0.000182976 |  | 34.27008438 | 33.4480629 | 112.6393585 | 55.54294205 | 122.6343536 | 142.4803619
780.2402344 | 2.948418027 | 16.42616844 | 0.00017034 |  | 34.21456909 | 33.4649353 | 112.6420746 | 55.62010193 | 122.6572876 | 142.5277557
780.3398438 | 2.948054811 | 11.92157555 | 0.000162535 |  | 34.24097443 | 33.43658829 | 112.6588669 | 55.61117172 | 122.7022858 | 142.5278778
780.4394531 | 2.94787297 | 14.19551659 | 0.000156331 |  | 34.19680023 | 33.40773773 | 112.6721878 | 55.67403412 | 122.738327 | 142.513092
780.5390625 | 2.947215689 | 15.51681709 | 0.000143623 |  | 34.23976135 | 33.42382813 | 112.6662979 | 55.64471054 | 122.7521744 | 142.5404358
780.6386719 | 2.947550034 | 13.70609474 | 0.00018374 |  | 34.2161293 | 33.41818619 | 112.6921387 | 55.65615082 | 122.7668152 | 142.5514526
780.7382813 | 2.947490895 | 7.721609116 | 0.000194017 |  | 34.26986694 | 33.40057373 | 112.7131882 | 55.67853165 | 122.8084564 | 142.5670929
780.8378906 | 2.947431291 | 13.13829231 | 0.000167628 |  | 34.25289917 | 33.37851715 | 112.7373886 | 55.6679039 | 122.8380737 | 142.552002
780.9375 | 2.947935136 | 15.24772835 | 0.000189673 |  | 34.24617386 | 33.37021255 | 112.737915 | 55.5710144 | 122.8444977 | 142.6044617
781.0371094 | 2.947893925 | 7.809335709 | 0.000197632 |  | 34.26374435 | 33.34336472 | 112.7782898 | 55.45005798 | 122.8396454 | 142.6093903
781.1367188 | 2.94740824 | 4.867563248 | 0.000156573 |  | 34.27471924 | 33.35118866 | 112.7890472 | 55.40010834 | 122.7815323 | 142.6299744
781.2363281 | 2.947529079 | 15.03468895 | 0.000205654 |  | 34.28755569 | 33.3254509 | 112.8090286 | 55.56282425 | 122.7151031 | 142.6629028
781.3359375 | 2.947221976 | 10.60824394 | 0.00014321 |  | 34.27107239 | 33.32595062 | 112.8199921 | 55.88262939 | 122.7133026 | 142.6538849
781.4355469 | 2.947561909 | 11.74726677 | 0.000189102 |  | 34.2634964 | 33.33778763 | 112.8217239 | 56.15552139 | 122.7298813 | 142.6722565
781.5351563 | 2.947384259 | 15.06567955 | 0.000190232 |  | 34.27124405 | 33.36493301 | 112.8613205 | 56.31424332 | 122.8054962 | 142.6892548
781.6347656 | 2.947486239 | 11.02224922 | 0.000184178 |  | 34.27875137 | 33.33517075 | 112.8577957 | 56.49337006 | 122.8738861 | 142.6283417
781.734375 | 2.948187059 | 14.80866432 | 0.000170087 |  | 34.28117371 | 33.33620834 | 112.8563919 | 56.66877365 | 122.9639969 | 142.6158142
781.8339844 | 2.947765402 | 16.29265022 | 0.000152653 |  | 34.28424454 | 33.35987473 | 112.8492432 | 56.81951141 | 122.9906998 | 142.6083984
781.9335938 | 2.947429661 | 7.101633072 | 0.000162264 |  | 34.31963348 | 33.37231064 | 112.8688354 | 56.98194504 | 123.0809784 | 142.5379181
782.0332031 | 2.948167734 | 7.030542374 | 0.000166869 |  | 34.31793594 | 33.37387085 | 112.8463364 | 57.04582214 | 123.1182098 | 142.5256958
782.1328125 | 2.947448986 | 10.93520927 | 0.000215708 |  | 34.3392067 | 33.38140106 | 112.8874435 | 57.11746979 | 123.1560211 | 142.5057526
782.2324219 | 2.947602887 | 16.34505272 | 0.00019184 |  | 34.3339653 | 33.37976456 | 112.8636627 | 57.18065643 | 123.1969833 | 142.4565735
782.3320313 | 2.947786357 | 12.85530281 | 0.000178165 |  | 34.3327446 | 33.38784027 | 112.8989563 | 57.2048645 | 123.2153168 | 142.4668579
782.4316406 | 2.947780071 | 14.39898872 | 0.000164864 |  | 34.34415817 | 33.40971756 | 112.9223785 | 57.21430206 | 123.2151947 | 142.4336395
782.53125 | 2.948394744 | 13.23171043 | 0.000186001 |  | 34.32101822 | 33.38155365 | 112.905777 | 57.20109177 | 123.2362061 | 142.4332733
782.6308594 | 2.947265049 | 16.55194283 | 0.000168299 |  | 34.34490585 | 33.44687271 | 112.9048233 | 57.09284973 | 123.2897263 | 142.4186401
782.7304688 | 2.947719302 | 16.24913216 | 0.000170972 |  | 34.35488129 | 33.43621063 | 112.9580688 | 56.96138763 | 123.3385468 | 142.4282837
782.8300781 | 2.947848057 | 10.0076313 | 0.000200028 |  | 34.33698654 | 33.44095612 | 112.9493103 | 56.8616066 | 123.3834457 | 142.3657837
782.9296875 | 2.947703702 | 17.5228138 | 0.000194391 |  | 34.34905243 | 33.45025635 | 112.9778824 | 56.82071304 | 123.4555283 | 142.3463593
783.0292969 | 2.947330941 | 17.30407524 | 0.000180517 |  | 34.32558441 | 33.49562454 | 112.9352264 | 56.79508209 | 123.4738083 | 142.292099
783.1289063 | 2.948541893 | 17.89261436 | 0.000188666 |  | 34.32360458 | 33.49335861 | 112.960083 | 56.79074097 | 123.5127335 | 142.287323
783.2285156 | 2.947509754 | 18.07808113 | 0.000185171 |  | 34.36904526 | 33.50657654 | 112.9500198 | 56.80236053 | 123.5188828 | 142.2193298
783.328125 | 2.947872505 | 13.7858448 | 0.000167432 |  | 34.35960388 | 33.51792526 | 112.955368 | 56.92500687 | 123.5791855 | 142.180954
783.4277344 | 2.946729539 | 12.58621025 | 0.000181862 |  | 34.36752701 | 33.56323242 | 112.9869537 | 57.06139374 | 123.6331177 | 142.1506958
783.5273438 | 2.947426634 | 20.75372505 | 0.000175192 |  | 34.3669548 | 33.60898209 | 112.9705582 | 57.14039612 | 123.6655197 | 142.1033936
783.6269531 | 2.948437352 | 18.79854393 | 0.000180252 |  | 34.36608505 | 33.61789703 | 112.950798 | 57.20994949 | 123.6725616 | 142.077774
783.7265625 | 2.947694622 | 14.39921761 | 0.000170867 |  | 34.38459778 | 33.63798904 | 112.9498367 | 57.25302505 | 123.7339554 | 142.0770111
783.8261719 | 2.947085537 | 17.7707119 | 0.000182691 |  | 34.35459137 | 33.66313553 | 112.9116974 | 57.34562302 | 123.7360916 | 142.0232697
783.9257813 | 2.948162379 | 20.6443615 | 0.000188289 |  | 34.39248657 | 33.68966675 | 112.938591 | 57.48978043 | 123.8064575 | 142.0242615
784.0253906 | 2.947619883 | 17.47040367 | 0.000210013 |  | 34.39852905 | 33.66252518 | 112.8589325 | 57.66909409 | 123.8157959 | 141.9890289
784.125 | 2.9471952 | 20.50149345 | 0.000133125 |  | 34.38943481 | 33.72263336 | 112.8583832 | 58.01875305 | 123.8516693 | 141.9178314
784.2246094 | 2.947624773 | 24.02565193 | 0.000168333 |  | 34.37971497 | 33.74395752 | 112.8444214 | 58.48690796 | 123.8862457 | 141.9275513
784.3242188 | 2.947767032 | 15.65079308 | 0.000160267 |  | 34.42505646 | 33.7407608 | 112.8109741 | 59.0104866 | 123.9378738 | 141.8635101
784.4238281 | 2.947256435 | 21.16362953 | 0.000182711 |  | 34.42036438 | 33.75188828 | 112.7721634 | 59.41547394 | 123.9430313 | 141.7750854
784.5234375 | 2.946709748 | 22.55715752 | 0.000153916 |  | 34.43762207 | 33.74211884 | 112.7487793 | 59.64550018 | 123.8898621 | 141.7340851
784.6230469 | 2.947467845 | 20.64367485 | 0.000200388 |  | 34.4492569 | 33.75011444 | 112.6962357 | 59.83430481 | 123.8427887 | 141.6611633
784.7226563 | 2.947007306 | 22.04814339 | 0.00018376 |  | 34.45868301 | 33.7415657 | 112.6765289 | 60.09727097 | 123.77771 | 141.5935974
784.8222656 | 2.947154921 | 18.20864296 | 0.000192988 |  | 34.44363403 | 33.74552917 | 112.6176987 | 60.42295837 | 123.7120743 | 141.5388794
784.921875 | 2.946735825 | 12.71221352 | 0.000135128 |  | 34.45564651 | 33.78007889 | 112.6342545 | 60.80988693 | 123.6975861 | 141.5505524
785.0214844 | 2.947702771 | 19.48232079 | 0.000198168 |  | 34.47115707 | 33.76913834 | 112.5683441 | 61.19000244 | 123.7347488 | 141.5163574
785.1210938 | 2.947292756 | 20.79997826 | 0.000210214 |  | 34.45858383 | 33.74362946 | 112.5903778 | 61.35155106 | 123.6398315 | 141.4745483
785.2207031 | 2.947527915 | 22.78660774 | 0.000193384 |  | 34.44971466 | 33.76132584 | 112.5863953 | 61.38168716 | 123.4864655 | 141.4208832
785.3203125 | 2.947143046 | 17.7429142 | 0.000209796 |  | 34.44613647 | 33.73941803 | 112.5474167 | 61.2542038 | 123.2915802 | 141.3655701
785.4199219 | 2.947379835 | 21.09573174 | 0.000179101 |  | 34.45436859 | 33.73481369 | 112.5580292 | 61.10552979 | 123.1047897 | 141.325592
785.5195313 | 2.947469009 | 11.77871132 | 0.000149787 |  | 34.43431091 | 33.74279404 | 112.5480804 | 60.87885666 | 122.852623 | 141.2239075
785.6191406 | 2.946926514 | 21.7742672 | 0.000173791 |  | 34.43571854 | 33.74082184 | 112.5138016 | 60.61754227 | 122.5759888 | 141.1255493
785.71875 | 2.947452478 | 16.06434059 | 0.000194356 |  | 34.42775726 | 33.74999619 | 112.5286636 | 60.33880997 | 122.3557892 | 141.0366364
785.8183594 | 2.94785155 | 23.03655815 | 0.000181273 |  | 34.44214249 | 33.77158356 | 112.4649277 | 60.09262466 | 122.1769028 | 140.9657898
785.9179688 | 2.94800126 | 10.6055088 | 0.000188612 |  | 34.40920258 | 33.80948639 | 112.4754105 | 59.71356964 | 121.9653015 | 140.8695679
786.0175781 | 2.947163302 | 15.58380699 | 0.000200436 |  | 34.40973663 | 33.75072098 | 112.4625931 | 59.31024551 | 121.9194946 | 140.7862701
786.1171875 | 2.947916277 | 12.83297539 | 0.000214198 |  | 34.42354202 | 33.7570343 | 112.4592438 | 58.84460449 | 121.839386 | 140.7233734
786.2167969 | 2.947333036 | 15.85563469 | 0.000198926 |  | 34.38468933 | 33.75538635 | 112.4290009 | 58.50005722 | 121.8452377 | 140.6041565
786.3164063 | 2.94738193 | 12.45018578 | 0.000205839 |  | 34.390728 | 33.76174164 | 112.4294586 | 58.15463638 | 121.7965775 | 140.5475006
786.4160156 | 2.946964232 | 18.14393044 | 0.000201468 |  | 34.42276382 | 33.76539612 | 112.3929138 | 57.87580872 | 121.6750641 | 140.520462
786.515625 | 2.947603352 | 16.36054802 | 0.00022006 |  | 34.39483643 | 33.7667923 | 112.4260788 | 57.65335846 | 121.6362457 | 140.4987946
786.6152344 | 2.947132103 | 14.60108757 | 0.000215447 |  | 34.42183685 | 33.75040817 | 112.407753 | 57.39990997 | 121.6181183 | 140.4562683
786.7148438 | 2.947338857 | 16.3958683 | 0.000177329 |  | 34.41655731 | 33.74096298 | 112.3747864 | 57.17259979 | 121.6361618 | 140.4640198
786.8144531 | 2.947582863 | 15.9984951 | 0.000170825 |  | 34.43504715 | 33.73497391 | 112.3576813 | 56.88063431 | 121.6212692 | 140.4071198
786.9140625 | 2.948031994 | 10.15072441 | 0.000207969 |  | 34.44469452 | 33.74620438 | 112.3754883 | 56.57359314 | 121.5664139 | 140.4129028
787.0136719 | 2.947341651 | 18.00471687 | 0.000174439 |  | 34.45689774 | 33.74191666 | 112.372261 | 56.28457642 | 121.5529633 | 140.3725281
787.1132813 | 2.9467477 | 15.23679161 | 0.000199275 |  | 34.48495102 | 33.74741745 | 112.3522186 | 56.02311325 | 121.5311737 | 140.3177795
787.2128906 | 2.947630128 | 15.16615868 | 0.000197719 |  | 34.4973793 | 33.76913452 | 112.3211975 | 55.81982803 | 121.5201569 | 140.2372284
787.3125 | 2.946625696 | 15.53709984 | 0.000218567 |  | 34.4804039 | 33.72758102 | 112.3628387 | 55.68532944 | 121.4629517 | 140.2239838
787.4121094 | 2.946809633 | 15.47831154 | 0.000200976 |  | 34.48654556 | 33.75448608 | 112.3544159 | 55.65348053 | 121.4182358 | 140.1421814
787.5117188 | 2.946854103 | 16.34778786 | 0.0001652 |  | 34.49250412 | 33.76472473 | 112.3683624 | 55.77205276 | 121.3698578 | 140.0593872
787.6113281 | 2.946791472 | 15.48104668 | 0.00017699 |  | 34.54088211 | 33.76925659 | 112.3691635 | 55.94900894 | 121.2540665 | 140.0057983
787.7109375 | 2.9467938 | 24.18036461 | 0.000186342 |  | 34.52159882 | 33.79244995 | 112.401207 | 56.27423477 | 121.1335754 | 139.9404602
787.8105469 | 2.947568893 | 16.65424538 | 0.000165698 |  | 34.52828598 | 33.79581833 | 112.4134979 | 56.62181091 | 121.1367569 | 139.8548126
787.9101563 | 2.94744852 | 18.39866829 | 0.000211769 |  | 34.49040222 | 33.82871246 | 112.4252701 | 56.98780441 | 121.1241684 | 139.8590393
788.0097656 | 2.947428729 | 22.82647896 | 0.000171882 |  | 34.48325348 | 33.82587051 | 112.4470978 | 57.39206696 | 121.1286621 | 139.7839355
788.109375 | 2.947206376 | 16.38014412 | 0.000137747 |  | 34.50259399 | 33.81747055 | 112.4775467 | 57.6171608 | 121.1102219 | 139.7701111
788.2089844 | 2.946798922 | 20.75691414 | 0.00020785 |  | 34.50587082 | 33.8331871 | 112.5128632 | 57.68785477 | 121.1419449 | 139.6869354
788.3085938 | 2.947026631 | 18.09494209 | 0.000200752 |  | 34.48218155 | 33.81344604 | 112.5075989 | 57.72756958 | 121.1509323 | 139.6337738
788.4082031 | 2.946947003 | 23.58704185 | 0.000185242 |  | 34.47524643 | 33.80106354 | 112.5420685 | 57.76026917 | 121.1662674 | 139.5907898
788.5078125 | 2.946915803 | 16.81032372 | 0.000193444 |  | 34.49020004 | 33.79185486 | 112.5514908 | 58.00814056 | 121.1205063 | 139.5713043
788.6074219 | 2.946706954 | 17.3168354 | 0.000194937 |  | 34.48573685 | 33.81079102 | 112.5239258 | 58.55202484 | 121.1481323 | 139.536972
788.7070313 | 2.946981229 | 17.64539528 | 0.000215715 |  | 34.4834671 | 33.78503036 | 112.5336914 | 59.19432449 | 121.1548996 | 139.528183
788.8066406 | 2.947006607 | 18.73474693 | 0.000235345 |  | 34.47549057 | 33.7762146 | 112.5422821 | 59.91160583 | 121.1775131 | 139.5140381
788.90625 | 2.946895547 | 20.48964882 | 0.000209112 |  | 34.48882675 | 33.80952454 | 112.5648727 | 60.57407379 | 121.1583099 | 139.4846497
789.0058594 | 2.946561435 | 21.99687767 | 0.000226201 |  | 34.45936966 | 33.79559326 | 112.5684052 | 61.05847168 | 121.088829 | 139.5034027
789.1054688 | 2.94710719 | 22.12698174 | 0.000180974 |  | 34.47363281 | 33.79187012 | 112.5541 | 61.4347496 | 120.9798279 | 139.4862366
789.2050781 | 2.946895547 | 20.6288662 | 0.000180619 |  | 34.43170929 | 33.80361176 | 112.507988 | 61.92031097 | 120.9918823 | 139.4980774
789.3046875 | 2.946710214 | 21.25294685 | 0.000211889 |  | 34.44163132 | 33.7768898 | 112.4739151 | 62.54175186 | 121.0004883 | 139.4625549
789.4042969 | 2.94729392 | 21.85196495 | 0.000204249 |  | 34.42949295 | 33.79023743 | 112.473526 | 62.9728508 | 121.0150223 | 139.522049
789.5039063 | 2.946427558 | 18.82406425 | 0.000194516 |  | 34.40413284 | 33.79324341 | 112.4578094 | 63.23300171 | 120.9634171 | 139.508728
789.6035156 | 2.947164001 | 21.7330265 | 0.000203649 |  | 34.41969299 | 33.78039551 | 112.4345093 | 63.27918625 | 120.9868393 | 139.5522919
789.703125 | 2.947027097 | 17.54195213 | 0.000192349 |  | 34.40351868 | 33.77841187 | 112.408577 | 63.25250626 | 120.9681091 | 139.5352325
789.8027344 | 2.946931869 | 22.11672401 | 0.000210685 |  | 34.40412903 | 33.75794601 | 112.3707123 | 63.22037888 | 120.9110947 | 139.6078186
789.9023438 | 2.947098576 | 19.90657997 | 0.000196587 |  | 34.40268326 | 33.78639603 | 112.3901443 | 63.36161041 | 120.8442841 | 139.5881195
790.0019531 | 2.947251545 | 15.2007885 | 0.000195261 |  | 34.40193558 | 33.76944351 | 112.37043 | 63.64523697 | 120.7912445 | 139.600769
790.1015625 | 2.946759108 | 14.41152 | 0.000216565 |  | 34.38761139 | 33.74679184 | 112.3691025 | 63.78388214 | 120.7320633 | 139.6019135
790.2011719 | 2.946672961 | 16.37103081 | 0.000218014 |  | 34.3878746 | 33.73556137 | 112.314621 | 63.72054291 | 120.7466888 | 139.5838318
790.3007813 | 2.946226159 | 11.03523445 | 0.000219913 |  | 34.38069534 | 33.72821426 | 112.3114929 | 63.68465042 | 120.7059174 | 139.560318
790.4003906 | 2.946344903 | 14.39306068 | 0.000213676 |  | 34.38016891 | 33.71706772 | 112.2886658 | 63.66933441 | 120.6297073 | 139.5498962
790.5 | 2.946551889 | 16.23363304 | 0.000202054 |  | 34.3672905 | 33.74980927 | 112.2796097 | 63.48859787 | 120.5200424 | 139.4654694
790.5996094 | 2.947031753 | 21.5992794 | 0.000186325 |  | 34.38169861 | 33.76006317 | 112.2582855 | 63.23366547 | 120.4396667 | 139.4124908
790.6992188 | 2.946761437 | 16.85885811 | 0.000193542 |  | 34.3730011 | 33.7588501 | 112.2494888 | 62.95450974 | 120.4117966 | 139.333786
790.7988281 | 2.94705783 | 16.55194283 | 0.000205646 |  | 34.34784698 | 33.74645996 | 112.2401581 | 62.7131691 | 120.4235916 | 139.3262177
790.8984375 | 2.94683571 | 18.29112434 | 0.00021017 |  | 34.34717178 | 33.72083282 | 112.2071228 | 62.5053978 | 120.4415512 | 139.2697601
790.9980469 | 2.946839202 | 22.30697823 | 0.000208204 |  | 34.36062241 | 33.74890137 | 112.2141495 | 62.34309387 | 120.4476318 | 139.2531433
791.0976563 | 2.946301596 | 18.52831459 | 0.000178839 |  | 34.37325668 | 33.76306534 | 112.2440948 | 62.1843605 | 120.4419403 | 139.1752319
791.1972656 | 2.946731169 | 20.11825371 | 0.000188226 |  | 34.3584671 | 33.76753998 | 112.2119141 | 62.12577438 | 120.4454269 | 139.1658325
791.296875 | 2.946902765 | 16.136343 | 0.00023155 |  | 34.35982513 | 33.79771805 | 112.1626511 | 62.12701035 | 120.3989029 | 139.1633911
791.3964844 | 2.946516732 | 23.10787392 | 0.000193607 |  | 34.38388062 | 33.76494217 | 112.1667633 | 62.18750763 | 120.4078369 | 139.1654205
791.4960938 | 2.946617315 | 20.61450768 | 0.000161634 |  | 34.38990021 | 33.81056595 | 112.1790695 | 62.25475311 | 120.2734299 | 139.1132507
791.5957031 | 2.946099965 | 22.67336464 | 0.000151006 |  | 34.38928986 | 33.8030777 | 112.175354 | 62.34492111 | 120.2425613 | 139.076889
791.6953125 | 2.946837572 | 25.93481255 | 0.00017985 |  | 34.44490051 | 33.82206345 | 112.0946198 | 62.36772919 | 120.2265625 | 139.0623627
791.7949219 | 2.946577501 | 18.89173698 | 0.000166827 |  | 34.43796158 | 33.85869598 | 112.1017456 | 62.46878433 | 120.2623367 | 139.0022736
791.8945313 | 2.946247812 | 20.64276695 | 0.000170454 |  | 34.485569 | 33.85614777 | 112.0969696 | 62.50921249 | 120.2805481 | 138.995163
791.9941406 | 2.94661778 | 19.47001839 | 0.000197034 |  | 34.48615265 | 33.85003662 | 112.0401535 | 62.44674301 | 120.2333527 | 138.9712982
792.09375 | 2.946259687 | 15.26891899 | 0.000151435 |  | 34.50280762 | 33.86743164 | 112.0198441 | 62.30560303 | 120.1531525 | 138.9273529
792.1933594 | 2.946558176 | 16.54077721 | 0.000192679 |  | 34.52983475 | 33.90749359 | 111.9996262 | 62.18647003 | 120.1019135 | 138.9356232
792.2929688 | 2.946757479 | 15.54438972 | 0.000169064 |  | 34.57611465 | 33.89207458 | 111.9427338 | 62.27649689 | 120.0817413 | 138.9228058
792.3925781 | 2.946278779 | 19.74708748 | 0.000217592 |  | 34.58608246 | 33.92237854 | 111.916832 | 62.57696533 | 120.1151886 | 138.9080353
792.4921875 | 2.946115797 | 21.63778496 | 0.000206152 |  | 34.58242416 | 33.90715408 | 111.8796005 | 62.97245789 | 120.183342 | 138.9597473
792.5917969 | 2.946734196 | 16.74812508 | 0.000206445 |  | 34.59643936 | 33.88991928 | 111.8226013 | 63.34293365 | 120.2672729 | 138.9831085
792.6914063 | 2.946388442 | 19.14465141 | 0.000159329 |  | 34.60479736 | 33.94713593 | 111.7252274 | 63.67415619 | 120.3451996 | 139.0018311
792.7910156 | 2.946331166 | 19.95533943 | 0.000219828 |  | 34.57979965 | 33.90712357 | 111.6533508 | 63.83916855 | 120.3715973 | 139.0497894
792.890625 | 2.946641063 | 15.33203316 | 0.000210428 |  | 34.61341476 | 33.91004944 | 111.5610428 | 63.83833694 | 120.3763046 | 139.0298615
792.9902344 | 2.946370281 | 21.70272255 | 0.000166327 |  | 34.58526993 | 33.90841293 | 111.4873505 | 63.69873428 | 120.4162903 | 139.0292053
793.0898438 | 2.946411027 | 21.94743156 | 0.000210695 |  | 34.59938049 | 33.91365433 | 111.4630966 | 63.39887619 | 120.4346848 | 138.9923553
793.1894531 | 2.946355147 | 20.02825356 | 0.000174597 |  | 34.58851242 | 33.8947525 | 111.4169846 | 63.06774139 | 120.456749 | 138.9677887
793.2890625 | 2.946776804 | 18.54335213 | 0.00020788 |  | 34.60400772 | 33.91950989 | 111.3606415 | 62.84991455 | 120.5072174 | 138.9081268
793.3886719 | 2.94664572 | 21.38532829 | 0.000178596 |  | 34.59760284 | 33.8844223 | 111.3148499 | 62.92900085 | 120.501709 | 138.8828278
793.4882813 | 2.946056193 | 16.86273003 | 0.000216097 |  | 34.58945465 | 33.89386368 | 111.2687531 | 63.18025208 | 120.4552231 | 138.8460388
793.5878906 | 2.94673699 | 21.44547844 | 0.000164983 |  | 34.57160187 | 33.88766098 | 111.190712 | 63.35644531 | 120.4575577 | 138.8210754
793.6875 | 2.946604276 | 20.53886223 | 0.0002112 |  | 34.58443832 | 33.90566254 | 111.1022949 | 63.32060623 | 120.390419 | 138.8105774
793.7871094 | 2.94604199 | 16.02765846 | 0.000238184 |  | 34.56846619 | 33.8928833 | 111.0638733 | 63.16960526 | 120.2365952 | 138.7443695
793.8867188 | 2.946673427 | 23.46970177 | 0.000243766 |  | 34.56998062 | 33.89452744 | 110.9675446 | 62.90333557 | 120.1634293 | 138.6750031
793.9863281 | 2.946112538 | 21.55758095 | 0.000238398 |  | 34.55295181 | 33.90558624 | 110.9163361 | 62.60758591 | 120.1262817 | 138.6169434
794.0859375 | 2.946126275 | 21.14129829 | 0.00019025 |  | 34.54422379 | 33.93424606 | 110.8425522 | 62.29722977 | 120.0988007 | 138.5920715
794.1855469 | 2.946451306 | 22.77544212 | 0.000216671 |  | 34.5421524 | 33.93736267 | 110.7515869 | 62.05452728 | 120.1037292 | 138.5698853
794.2851563 | 2.946588909 | 14.8025074 | 0.000219342 |  | 34.50986481 | 33.92938995 | 110.6929169 | 61.75624084 | 120.0737152 | 138.5149841
794.3847656 | 2.946290653 | 22.67609978 | 0.000205587 |  | 34.50159836 | 33.922966 | 110.594635 | 61.53600693 | 120.0261383 | 138.4672852
794.484375 | 2.947226865 | 16.67862892 | 0.000225991 |  | 34.47246933 | 33.95694733 | 110.517601 | 61.26998901 | 120.0020599 | 138.4846039
794.5839844 | 2.946024528 | 17.61577415 | 0.000245331 |  | 34.45697021 | 33.93873596 | 110.4873734 | 60.99569321 | 119.9286957 | 138.4940186
794.6835938 | 2.947425703 | 17.93043709 | 0.000221491 |  | 34.45964432 | 33.93333435 | 110.4376068 | 60.74702072 | 119.9596252 | 138.4682159
794.7832031 | 2.946029184 | 22.16434669 | 0.000198009 |  | 34.42761993 | 33.91472626 | 110.3903656 | 60.50576019 | 120.0120392 | 138.486908
794.8828125 | 2.946190303 | 25.77895927 | 0.000189353 |  | 34.40251923 | 33.90111542 | 110.351799 | 60.19194031 | 119.9836273 | 138.4766693
794.9824219 | 2.946875524 | 23.92881584 | 0.000233076 |  | 34.39136124 | 33.91662979 | 110.3527679 | 59.9086113 | 119.9160538 | 138.5222778
795.0820313 | 2.946495777 | 17.25941658 | 0.000211347 |  | 34.38698959 | 33.92282486 | 110.3155136 | 59.65121078 | 119.902771 | 138.4981689
795.1816406 | 2.946281107 | 23.80532265 | 0.000216563 |  | 34.38666916 | 33.89411545 | 110.2911682 | 59.69018173 | 119.8572769 | 138.4981689
795.28125 | 2.946474357 | 27.88634682 | 0.000167594 |  | 34.38628006 | 33.90547562 | 110.3297119 | 59.78151321 | 119.7246704 | 138.4888306
795.3808594 | 2.946580295 | 28.43865395 | 0.000178207 |  | 34.35442352 | 33.91436768 | 110.3141174 | 59.96825027 | 119.5635757 | 138.4258728
795.4804688 | 2.946415218 | 24.99287605 | 0.000176709 |  | 34.31915665 | 33.89210129 | 110.3229904 | 60.25826263 | 119.4632721 | 138.3830872
795.5800781 | 2.946486231 | 24.15393257 | 0.00018427 |  | 34.34732437 | 33.87187576 | 110.3070526 | 60.54191208 | 119.3798676 | 138.3412628
795.6796875 | 2.946275519 | 26.87491798 | 0.000216917 |  | 34.31990814 | 33.91542435 | 110.3057251 | 60.58211517 | 119.2438965 | 138.3115845
795.7792969 | 2.946594032 | 25.40460396 | 0.000173262 |  | 34.29267883 | 33.90155792 | 110.3037338 | 60.50844955 | 119.1467972 | 138.3049316
795.8789063 | 2.946415683 | 27.49216652 | 0.000212454 |  | 34.2813797 | 33.89837646 | 110.2715912 | 60.37205124 | 119.0694427 | 138.2333374
795.9785156 | 2.94642942 | 22.39812279 | 0.000231423 |  | 34.26934052 | 33.89867401 | 110.2449265 | 60.32321548 | 118.9540405 | 138.2161255
796.078125 | 2.946115332 | 22.6120739 | 0.000239328 |  | 34.29351807 | 33.93770981 | 110.2428589 | 60.34162521 | 118.8682556 | 138.1984863
796.1777344 | 2.946588211 | 24.32163048 | 0.000203138 |  | 34.33085251 | 33.93188095 | 110.2402344 | 60.3417778 | 118.8080673 | 138.1661072
796.2773438 | 2.946370747 | 24.64221764 | 0.000189428 |  | 34.2775383 | 33.97365952 | 110.225975 | 60.2214241 | 118.7359314 | 138.135376
796.3769531 | 2.945976099 | 26.02572441 | 0.000245476 |  | 34.28950882 | 33.93853378 | 110.252182 | 60.04658508 | 118.6855621 | 138.1340942
796.4765625 | 2.946056891 | 24.91358757 | 0.000234058 |  | 34.34747314 | 33.92739868 | 110.2482986 | 59.92901611 | 118.6603088 | 138.0977936
796.5761719 | 2.946064807 | 25.72017479 | 0.000183685 |  | 34.29534531 | 33.95345306 | 110.2776871 | 59.84778976 | 118.6462021 | 138.1185303
796.6757813 | 2.946051303 | 21.15200996 | 0.000172964 |  | 34.32795334 | 33.95276642 | 110.3007507 | 59.79237747 | 118.6143723 | 138.1424561
796.7753906 | 2.945972839 | 25.38614845 | 0.000221656 |  | 34.33623505 | 33.99559784 | 110.3271484 | 59.6634407 | 118.5082855 | 138.131485
796.875 | 2.946094377 | 21.77540779 | 0.000158684 |  | 34.34030533 | 33.95836258 | 110.3258514 | 59.50814819 | 118.4362564 | 138.1368103
796.9746094 | 2.946525346 | 27.76285362 | 0.000202748 |  | 34.36109924 | 34.00799179 | 110.3578644 | 59.36177444 | 118.3425522 | 138.1583252
797.0742188 | 2.946133493 | 25.97126961 | 0.000204072 |  | 34.39202499 | 33.98936081 | 110.3603363 | 59.29718781 | 118.2611465 | 138.1098175
797.1738281 | 2.946001245 | 21.66581154 | 0.000156468 |  | 34.36390305 | 34.02183533 | 110.3464432 | 59.15768433 | 118.1494598 | 138.0784607
797.2734375 | 2.94657168 | 22.56125832 | 0.000209564 |  | 34.37009048 | 34.0360527 | 110.3571777 | 59.03895187 | 118.0633698 | 138.0613403
797.3730469 | 2.945843851 | 22.88822365 | 0.000227444 |  | 34.40436554 | 34.02921677 | 110.350853 | 58.97826767 | 118.0241928 | 138.0210724
797.4726563 | 2.945271553 | 19.34333611 | 0.000207481 |  | 34.39719009 | 34.02294159 | 110.3127289 | 59.03287888 | 118.0150986 | 137.9822388
797.5722656 | 2.946699038 | 19.3731823 | 0.0002144 |  | 34.38108826 | 34.05570602 | 110.3130951 | 59.19102478 | 118.0095749 | 138.0012207
797.671875 | 2.945896704 | 18.91566277 | 0.00021099 |  | 34.44536209 | 34.09100723 | 110.2722321 | 59.38605118 | 117.9983139 | 137.9611206
797.7714844 | 2.946091583 | 21.96361351 | 0.0002151 |  | 34.41856766 | 34.05872726 | 110.2914352 | 59.63541031 | 118.0004501 | 137.9441071
797.8710938 | 2.946172608 | 21.92122841 | 0.000184645 |  | 34.4379921 | 34.05456543 | 110.217659 | 59.79140472 | 118.0630646 | 137.9563904
797.9707031 | 2.946034772 | 18.47408867 | 0.000202603 |  | 34.44736099 | 34.08891678 | 110.2028046 | 59.94048309 | 118.0173187 | 137.9416656
798.0703125 | 2.946720459 | 21.76150703 | 0.00019008 |  | 34.42987061 | 34.10721207 | 110.1337357 | 59.95624542 | 118.0574036 | 137.9334564
798.1699219 | 2.946309512 | 20.06220055 | 0.000195352 |  | 34.41160965 | 34.11876678 | 110.1194229 | 59.9046669 | 118.0446167 | 137.9126587
798.2695313 | 2.945795655 | 21.75900078 | 0.000197472 |  | 34.44129562 | 34.09683228 | 110.0937805 | 59.77002716 | 118.0452805 | 137.8466492
798.3691406 | 2.945653861 | 17.26739311 | 0.00022457 |  | 34.44829559 | 34.12467575 | 110.0203018 | 59.6138916 | 118.0658875 | 137.787674
798.46875 | 2.945729299 | 18.89401436 | 0.000190951 |  | 34.4180336 | 34.10085297 | 110.0496368 | 59.33610153 | 118.1101074 | 137.7848206
798.5683594 | 2.946588909 | 23.24367332 | 0.000256147 |  | 34.43058395 | 34.11112595 | 110.0361862 | 59.10719681 | 118.1487045 | 137.7284851
798.6679688 | 2.94596795 | 20.97496986 | 0.000250499 |  | 34.44959641 | 34.12813568 | 109.9894028 | 58.71112442 | 118.1930923 | 137.7023773
798.7675781 | 2.946023364 | 22.12925529 | 0.000185951 |  | 34.39736938 | 34.13591385 | 109.9935532 | 58.31680298 | 118.2214127 | 137.7268677
798.8671875 | 2.945897169 | 18.86484718 | 0.000183216 |  | 34.44308472 | 34.1233902 | 109.9747467 | 57.94649124 | 118.310051 | 137.7199249
798.9667969 | 2.945559332 | 17.90104485 | 0.000187306 |  | 34.44364548 | 34.15475464 | 109.987175 | 57.63154984 | 118.3869629 | 137.7099915
799.0664063 | 2.945609391 | 22.86020088 | 0.000153277 |  | 34.41867828 | 34.16979599 | 109.9654694 | 57.33714294 | 118.4605942 | 137.7085419
799.1660156 | 2.946219873 | 23.71942329 | 0.000146544 |  | 34.4449501 | 34.18347549 | 109.9384537 | 57.0687294 | 118.5422287 | 137.6725311
799.265625 | 2.945397748 | 22.27827263 | 0.00016372 |  | 34.43201447 | 34.15879822 | 109.9679871 | 56.84645844 | 118.6132355 | 137.680069
799.3652344 | 2.946001245 | 16.7631588 | 0.000202302 |  | 34.44316864 | 34.18005371 | 109.9263382 | 56.59371185 | 118.6570206 | 137.6725311
799.4648438 | 2.945781685 | 18.59666634 | 0.000192164 |  | 34.46138 | 34.18959427 | 109.9031601 | 56.33547592 | 118.743515 | 137.6467133
799.5644531 | 2.945676912 | 19.80313683 | 0.000237081 |  | 34.42627716 | 34.19616318 | 109.9064178 | 56.10176468 | 118.8022919 | 137.6291504
799.6640625 | 2.945824526 | 22.28715706 | 0.000207514 |  | 34.4633522 | 34.19046783 | 109.8629074 | 55.91743851 | 118.8559952 | 137.6052094
799.7636719 | 2.945582848 | 22.32201958 | 0.000174737 |  | 34.47452545 | 34.16705704 | 109.8811035 | 55.81648636 | 118.9240417 | 137.5712433
799.8632813 | 2.945458982 | 29.3108654 | 0.000221249 |  | 34.46435547 | 34.16440582 | 109.8344574 | 55.57818222 | 118.9551315 | 137.5597992
799.9628906 | 2.945424523 | 21.46552849 | 0.000214167 |  | 34.46552277 | 34.1866188 | 109.8340988 | 55.38534164 | 118.9621353 | 137.502533
800.0625 | 2.946507186 | 23.26827812 | 0.000184171 |  | 34.4708519 | 34.1752243 | 109.8135452 | 55.16845322 | 118.9501419 | 137.4931641
800.1621094 | 2.945190528 | 23.21928978 | 0.00022439 |  | 34.4337616 | 34.19076157 | 109.7848206 | 54.96239853 | 118.9459457 | 137.4701843
800.2617188 | 2.946238499 | 23.64764977 | 0.000169192 |  | 34.43614578 | 34.15704727 | 109.7423477 | 54.72653961 | 118.8888397 | 137.410675
800.3613281 | 2.946706489 | 22.11831856 | 0.000196689 |  | 34.4456749 | 34.15197372 | 109.6600342 | 54.53457642 | 118.9003143 | 137.3985748
800.4609375 | 2.945211949 | 21.36277199 | 0.000231443 |  | 34.42827225 | 34.14476013 | 109.5638428 | 54.33139038 | 118.88517 | 137.3707275
800.5605469 | 2.945628716 | 15.60089684 | 0.000212626 |  | 34.45505142 | 34.14561462 | 109.5001068 | 54.13137054 | 118.913559 | 137.3202209
800.6601563 | 2.945622662 | 13.61974144 | 0.000200801 |  | 34.4572525 | 34.15113449 | 109.4384155 | 53.97444153 | 118.9058456 | 137.2904663
800.7597656 | 2.946072724 | 21.0898037 | 0.000210053 |  | 34.44595718 | 34.12942123 | 109.3842773 | 53.86640549 | 118.8500671 | 137.2560272
800.859375 | 2.945733257 | 18.63472176 | 0.000211746 |  | 34.47013092 | 34.17731857 | 109.3154831 | 53.78750229 | 118.8727875 | 137.1899872
800.9589844 | 2.945770742 | 22.71278191 | 0.000238953 |  | 34.44722748 | 34.14426804 | 109.2726746 | 53.7520256 | 118.8298264 | 137.1557007
801.0585938 | 2.9458676 | 23.65653801 | 0.000194987 |  | 34.44789505 | 34.13315582 | 109.2084885 | 53.74911499 | 118.8150787 | 137.1384888
801.1582031 | 2.945876913 | 21.56464577 | 0.000232892 |  | 34.47795105 | 34.11968613 | 109.1644058 | 53.79778671 | 118.7555008 | 137.1743469
801.2578125 | 2.945251763 | 22.45348549 | 0.000238198 |  | 34.45612717 | 34.10722351 | 109.1190948 | 53.86812592 | 118.7692795 | 137.1530609
801.3574219 | 2.945493208 | 22.41179085 | 0.000193679 |  | 34.42827225 | 34.11290741 | 109.0900955 | 53.97219849 | 118.7862244 | 137.1791382
801.4570313 | 2.945698565 | 28.22880363 | 0.000195097 |  | 34.45770645 | 34.11923218 | 109.0409164 | 54.08497238 | 118.8018036 | 137.1937408
801.5566406 | 2.945622662 | 19.67280388 | 0.00019477 |  | 34.4568367 | 34.08973694 | 108.971199 | 54.25898361 | 118.8351517 | 137.1920013
801.65625 | 2.945686691 | 20.48213005 | 0.000249821 |  | 34.45383072 | 34.10993576 | 108.968895 | 54.52609634 | 118.8166809 | 137.2251129
801.7558594 | 2.945695771 | 23.36580086 | 0.000209805 |  | 34.48057938 | 34.10108185 | 108.9517059 | 54.9397583 | 118.84832 | 137.2421112
801.8554688 | 2.945851302 | 24.04501915 | 0.00022224 |  | 34.45719147 | 34.09962082 | 108.917923 | 55.49607086 | 118.8516159 | 137.2836914
801.9550781 | 2.945199609 | 23.9509182 | 0.000219111 |  | 34.4733963 | 34.12016678 | 108.9063568 | 56.08147812 | 118.8243866 | 137.3327942
802.0546875 | 2.94549251 | 20.5958271 | 0.000216603 |  | 34.48735809 | 34.08644485 | 108.928833 | 56.51809692 | 118.7838287 | 137.3826447
802.1542969 | 2.945676446 | 27.59765816 | 0.000192552 |  | 34.4705658 | 34.09076691 | 108.913063 | 56.75268936 | 118.7718506 | 137.4150543
802.2539063 | 2.945517423 | 26.87469292 | 0.000206616 |  | 34.46865463 | 34.10754776 | 108.91362 | 56.88028336 | 118.7007446 | 137.4355469
802.3535156 | 2.945479471 | 30.0898838 | 0.000250364 |  | 34.49240494 | 34.09203339 | 108.915123 | 57.02611542 | 118.6236038 | 137.4538116
802.453125 | 2.944662003 | 23.86775398 | 0.000218861 |  | 34.50946045 | 34.06674194 | 108.9473877 | 57.15433121 | 118.5533524 | 137.395462
802.5527344 | 2.945063403 | 29.45919609 | 0.00019039 |  | 34.51258087 | 34.08120728 | 108.9502716 | 57.26373672 | 118.5139923 | 137.3791046
802.6523438 | 2.945680637 | 22.33888054 | 0.000166659 |  | 34.49835205 | 34.07318878 | 108.9673767 | 57.4569664 | 118.4699249 | 137.3985748
802.7519531 | 2.944813343 | 27.3071537 | 0.000185614 |  | 34.51823807 | 34.06742477 | 108.9687042 | 57.56419373 | 118.4021454 | 137.4246063
802.8515625 | 2.945545362 | 30.40067101 | 0.00017415 |  | 34.46823883 | 34.06383514 | 108.9701309 | 57.71770096 | 118.4758987 | 137.4408417
802.9511719 | 2.945855726 | 24.15530205 | 0.000181978 |  | 34.50171661 | 34.07852554 | 108.9762878 | 57.83502579 | 118.4695511 | 137.4652252
803.0507813 | 2.944726264 | 26.37661171 | 0.000192879 |  | 34.5113945 | 34.05781555 | 109.0034561 | 57.91782379 | 118.5427322 | 137.460968
803.1503906 | 2.94615631 | 26.7213459 | 0.00019672 |  | 34.52165985 | 34.06701279 | 109.0256577 | 58.02767563 | 118.5993881 | 137.4485168
803.25 | 2.944654552 | 27.07930183 | 0.000234632 |  | 34.4991188 | 34.06816483 | 109.0374985 | 58.16802979 | 118.6163635 | 137.4401398
803.3496094 | 2.945917193 | 25.52741432 | 0.000206375 |  | 34.55557251 | 34.09501266 | 109.0132751 | 58.37737274 | 118.6521835 | 137.4757538
803.4492188 | 2.945124637 | 30.45831871 | 0.000219533 |  | 34.504879 | 34.07388306 | 109.0590744 | 58.68976593 | 118.6825714 | 137.4838867
803.5488281 | 2.945849206 | 28.34136391 | 0.000210497 |  | 34.50720978 | 34.07009125 | 109.0586777 | 59.21167755 | 118.7152023 | 137.4574585
803.6484375 | 2.94488389 | 19.51262856 | 0.000230296 |  | 34.51674271 | 34.08628464 | 109.084877 | 59.80618668 | 118.7022018 | 137.4473114
803.7480469 | 2.944595879 | 24.94845009 | 0.000212691 |  | 34.51460648 | 34.10209656 | 109.0857468 | 60.29012299 | 118.693924 | 137.428009
803.8476563 | 2.944983076 | 25.41622353 | 0.000217261 |  | 34.55302048 | 34.09276581 | 109.0984039 | 60.6914978 | 118.7453461 | 137.4992218
803.9472656 | 2.945976797 | 25.75139046 | 0.000223428 |  | 34.5456543 | 34.11145782 | 109.1391678 | 61.1358757 | 118.7469788 | 137.4506531
804.046875 | 2.944761887 | 30.8650341 | 0.000204078 |  | 34.55425262 | 34.09528732 | 109.1682205 | 61.41738129 | 118.7729263 | 137.4634552
804.1464844 | 2.945117187 | 28.94425392 | 0.000232572 |  | 34.5689621 | 34.11726761 | 109.1495895 | 61.64189529 | 118.8218536 | 137.4726105
804.2460938 | 2.944634529 | 25.21024513 | 0.000244378 |  | 34.56657028 | 34.13973999 | 109.1547318 | 61.80135345 | 118.8365402 | 137.4669189
804.3457031 | 2.945432439 | 26.80405998 | 0.000228064 |  | 34.56462479 | 34.15701294 | 109.1858826 | 61.88698196 | 118.9032974 | 137.4811249
804.4453125 | 2.945051296 | 21.90163231 | 0.000233701 |  | 34.58465958 | 34.16296768 | 109.2348251 | 61.98923874 | 118.957222 | 137.4536896
804.5449219 | 2.945104847 | 19.63931465 | 0.000223648 |  | 34.6043396 | 34.16646957 | 109.2147293 | 62.11044312 | 119.0103073 | 137.4469452
804.6445313 | 2.945642453 | 24.32641792 | 0.000251488 |  | 34.58492279 | 34.1774559 | 109.2536011 | 62.24020386 | 119.0746994 | 137.4286041
804.7441406 | 2.944689244 | 23.64810753 | 0.000230289 |  | 34.60006332 | 34.21435928 | 109.2612686 | 62.32830048 | 119.1234283 | 137.4024506
804.84375 | 2.945184242 | 24.57499886 | 0.00022853 |  | 34.57500458 | 34.22038269 | 109.2905502 | 62.44475937 | 119.1597366 | 137.3798676
804.9433594 | 2.945067361 | 26.15924263 | 0.000220327 |  | 34.62651825 | 34.21643829 | 109.3003159 | 62.60906601 | 119.1858902 | 137.3525238
805.0429688 | 2.945408458 | 21.90846825 | 0.00024834 |  | 34.57149506 | 34.24837875 | 109.3218002 | 62.74694061 | 119.1743469 | 137.3441162
805.1425781 | 2.945131855 | 21.87247276 | 0.000204147 |  | 34.57032394 | 34.25611496 | 109.3218231 | 62.84515762 | 119.1640472 | 137.2836304
805.2421875 | 2.945295535 | 18.77234077 | 0.000254436 |  | 34.550457 | 34.26037598 | 109.3744583 | 63.00595856 | 119.1397171 | 137.3070374
805.3417969 | 2.945013344 | 21.07727623 | 0.00026137 |  | 34.58437729 | 34.2541275 | 109.3727951 | 63.18489456 | 119.106987 | 137.23909
805.4414063 | 2.944747685 | 20.82641029 | 0.000248662 |  | 34.57529831 | 34.24325562 | 109.4149017 | 63.44952011 | 119.0962219 | 137.245636
805.5410156 | 2.944970736 | 20.66418266 | 0.000244934 |  | 34.58914566 | 34.27083206 | 109.445015 | 63.89851379 | 119.0521393 | 137.2308197
805.640625 | 2.945356304 | 20.29415321 | 0.000228396 |  | 34.53770065 | 34.25851822 | 109.4684525 | 64.45088196 | 119.041832 | 137.2167053
805.7402344 | 2.944925567 | 20.73709297 | 0.000231307 |  | 34.55197906 | 34.26340103 | 109.428627 | 65.13726044 | 119.016922 | 137.2178345
805.8398438 | 2.944759559 | 15.34046364 | 0.000215904 |  | 34.53316498 | 34.26454163 | 109.4675064 | 65.77315521 | 119.000618 | 137.2266998
805.9394531 | 2.945035696 | 16.75700951 | 0.000232114 |  | 34.55195618 | 34.25905228 | 109.4768677 | 66.31391144 | 118.9822617 | 137.2016907
806.0390625 | 2.945352346 | 16.06548119 | 0.000238165 |  | 34.53895569 | 34.27288055 | 109.5030823 | 66.82920837 | 118.9710312 | 137.1967468
806.1386719 | 2.94519891 | 16.59432411 | 0.000253189 |  | 34.5093689 | 34.27561951 | 109.4997864 | 67.18492126 | 118.9364319 | 137.191864
806.2382813 | 2.945355838 | 22.53802299 | 0.000213811 |  | 34.52928543 | 34.26477432 | 109.5198288 | 67.48133087 | 118.943428 | 137.1869812
806.3378906 | 2.945021261 | 16.32386589 | 0.000225118 |  | 34.52082443 | 34.2504158 | 109.5007935 | 67.76855469 | 118.8770523 | 137.1577606
806.4375 | 2.945323475 | 23.54899025 | 0.000187676 |  | 34.51145554 | 34.26303101 | 109.5145798 | 67.93344116 | 118.8922424 | 137.151947
806.5371094 | 2.945136046 | 18.38157845 | 0.000174924 |  | 34.50308228 | 34.25067139 | 109.5433655 | 68.17029572 | 118.8845596 | 137.141037
806.6367188 | 2.944939071 | 23.94978142 | 0.00019822 |  | 34.51400375 | 34.2322197 | 109.5090637 | 68.38499451 | 118.8837051 | 137.1208649
806.7363281 | 2.944963286 | 22.21697807 | 0.000187516 |  | 34.48638153 | 34.23603058 | 109.5426636 | 68.59420776 | 118.8956451 | 137.0887909
806.8359375 | 2.945914865 | 24.07350349 | 0.000208637 |  | 34.49181366 | 34.23294067 | 109.5194855 | 68.67940521 | 118.9577789 | 137.0300598
806.9355469 | 2.944923472 | 18.61056709 | 0.000226568 |  | 34.4927063 | 34.23892212 | 109.5048981 | 68.68243408 | 118.9792404 | 137.0086823
807.0351563 | 2.945119515 | 23.98851585 | 0.000224967 |  | 34.49824524 | 34.24741364 | 109.5262451 | 68.72437286 | 119.0355301 | 136.9772949
807.1347656 | 2.945366548 | 25.09062386 | 0.000241042 |  | 34.49735641 | 34.24080658 | 109.5500412 | 68.80804443 | 119.0757599 | 136.9786682
807.234375 | 2.945246175 | 21.85720634 | 0.000203954 |  | 34.48741531 | 34.26604843 | 109.5075607 | 68.8946991 | 119.0995255 | 136.9503479
807.3339844 | 2.944833366 | 24.9687252 | 0.000186284 |  | 34.49649048 | 34.26243591 | 109.5110397 | 68.93550873 | 119.167572 | 136.9332123
807.4335938 | 2.944624983 | 26.18681145 | 0.000200689 |  | 34.50107574 | 34.24635315 | 109.5323868 | 68.92922974 | 119.1827087 | 136.9671936
807.5332031 | 2.945535118 | 22.48675346 | 0.000204652 |  | 34.50686646 | 34.26476288 | 109.5402374 | 68.90670776 | 119.1584778 | 136.9303436
807.6328125 | 2.945323475 | 25.67118645 | 0.00023422 |  | 34.50617981 | 34.29620361 | 109.528244 | 68.84744263 | 119.1631317 | 136.9699707
807.7324219 | 2.944803797 | 24.48226738 | 0.000228053 |  | 34.48967361 | 34.28250885 | 109.6018295 | 68.7722168 | 119.1685257 | 136.9742737
807.8320313 | 2.945601009 | 23.86980629 | 0.000188612 |  | 34.49544144 | 34.30873489 | 109.5222092 | 68.71483612 | 119.172226 | 136.9901581
807.9316406 | 2.945023822 | 23.83403206 | 0.000156613 |  | 34.4949379 | 34.3266716 | 109.5522842 | 68.6738205 | 119.188324 | 136.9959869
808.03125 | 2.94554024 | 30.79827309 | 0.000187875 |  | 34.48299789 | 34.32385635 | 109.5995102 | 68.80379486 | 119.1726074 | 137.0168304
808.1308594 | 2.944337204 | 28.0583744 | 0.000231563 |  | 34.48043823 | 34.33087158 | 109.6255341 | 69.04212952 | 119.1580505 | 137.0094299
808.2304688 | 2.944967942 | 22.83605003 | 0.00021542 |  | 34.4488678 | 34.35197449 | 109.5929031 | 69.35845184 | 119.1421051 | 137.0458527
808.3300781 | 2.944732318 | 22.95157051 | 0.0002626 |  | 34.48232269 | 34.34700012 | 109.6377716 | 69.66777039 | 119.084465 | 137.0836487
808.4296875 | 2.945497632 | 23.7296772 | 0.000233574 |  | 34.49742889 | 34.38515091 | 109.5982056 | 70.03730774 | 119.0319595 | 137.0702209
808.5292969 | 2.945347223 | 18.12228584 | 0.000249563 |  | 34.46900558 | 34.40445709 | 109.6431732 | 70.35873413 | 118.9525528 | 137.1189728
808.6289063 | 2.945185406 | 17.74131966 | 0.000235255 |  | 34.5319252 | 34.36530304 | 109.590683 | 70.69540405 | 118.9060135 | 137.1646576
808.7285156 | 2.945179585 | 18.51008415 | 0.000224794 |  | 34.51019287 | 34.37490082 | 109.6547623 | 70.97351837 | 118.8800354 | 137.1619263
808.828125 | 2.94467737 | 24.33621407 | 0.00024646 |  | 34.55125809 | 34.39925003 | 109.5731735 | 71.21876526 | 118.7863007 | 137.1868896
808.9277344 | 2.94459681 | 19.99498558 | 0.000223684 |  | 34.5255127 | 34.41775513 | 109.5515976 | 71.48946381 | 118.7598724 | 137.2526703
809.0273438 | 2.945030341 | 17.87392998 | 0.000222345 |  | 34.5742569 | 34.44508743 | 109.548439 | 71.74206543 | 118.7315063 | 137.2484589
809.1269531 | 2.945586108 | 23.38585472 | 0.000218238 |  | 34.5113678 | 34.43449783 | 109.5778503 | 71.90265656 | 118.692894 | 137.2409973
809.2265625 | 2.945486223 | 19.0582943 | 0.000216114 |  | 34.56367874 | 34.46575165 | 109.5433044 | 72.00760651 | 118.7042389 | 137.2762756
809.3261719 | 2.945691813 | 24.68641853 | 0.000239705 |  | 34.55937958 | 34.45514679 | 109.4870529 | 72.13069916 | 118.6760941 | 137.2697906
809.4257813 | 2.944949316 | 20.29483986 | 0.00024154 |  | 34.59104919 | 34.47629547 | 109.49823 | 72.20881653 | 118.7415848 | 137.2904816
809.5253906 | 2.944973065 | 22.91283607 | 0.000227435 |  | 34.6047821 | 34.48389053 | 109.5115891 | 72.26834106 | 118.7581329 | 137.2597351
809.625 | 2.945596352 | 20.08589745 | 0.00021945 |  | 34.62355423 | 34.50086975 | 109.4811249 | 72.27440643 | 118.7602615 | 137.2145081
809.7246094 | 2.945271088 | 22.02718163 | 0.000206033 |  | 34.63125229 | 34.53958511 | 109.4362793 | 72.27613068 | 118.7887039 | 137.1945953
809.8242188 | 2.944828942 | 26.74322319 | 0.000206479 |  | 34.64300537 | 34.48759842 | 109.4439926 | 72.28166962 | 118.7854614 | 137.1492004
809.9238281 | 2.945099026 | 28.00551033 | 0.000200188 |  | 34.65738678 | 34.51073074 | 109.4346542 | 72.21629333 | 118.7350159 | 137.1191101
810.0234375 | 2.944736974 | 27.97657585 | 0.000234925 |  | 34.66253281 | 34.54394531 | 109.4217834 | 72.11289215 | 118.7290115 | 137.0608673
810.1230469 | 2.945360262 | 25.93936729 | 0.000245231 |  | 34.66542816 | 34.51561356 | 109.4332352 | 72.03530121 | 118.6940918 | 137.0722046
810.2226563 | 2.945612883 | 30.35487175 | 0.000215238 |  | 34.68841934 | 34.53697586 | 109.4139938 | 71.95436096 | 118.5977631 | 136.9984741
810.3222656 | 2.945298329 | 28.16728401 | 0.000159995 |  | 34.6948204 | 34.54048538 | 109.3966599 | 71.86096954 | 118.5402222 | 136.9747772
810.421875 | 2.94458773 | 25.25832176 | 0.000209425 |  | 34.68095398 | 34.58595657 | 109.3819733 | 71.78652954 | 118.453476 | 136.9421082
810.5214844 | 2.944802633 | 26.85600853 | 0.000182699 |  | 34.70100403 | 34.59109879 | 109.3890152 | 71.70169067 | 118.3421478 | 136.9151459
810.6210938 | 2.944674343 | 25.61354256 | 0.000219541 |  | 34.70472336 | 34.60705185 | 109.3489685 | 71.60810852 | 118.2763901 | 136.8496704
810.7207031 | 2.944885753 | 26.95739937 | 0.000211749 |  | 34.70531845 | 34.62142563 | 109.3844681 | 71.57458496 | 118.2006912 | 136.8010712
810.8203125 | 2.94590299 | 28.60430336 | 0.000227478 |  | 34.68751526 | 34.65792465 | 109.3691788 | 71.49911499 | 118.1702728 | 136.7524872
810.9199219 | 2.9451882 | 30.30018806 | 0.000226103 |  | 34.73358536 | 34.66467285 | 109.3641663 | 71.43614197 | 118.1042099 | 136.7272949
811.0195313 | 2.944828942 | 33.42355919 | 0.000211918 |  | 34.734272 | 34.67470551 | 109.3542709 | 71.32054901 | 118.0952988 | 136.712738
811.1191406 | 2.94509274 | 33.39484978 | 0.000240464 |  | 34.7429924 | 34.72334671 | 109.3720093 | 71.193573 | 118.1105118 | 136.6885529
811.21875 | 2.945590299 | 27.76854897 | 0.000248531 |  | 34.76810074 | 34.72369766 | 109.3335648 | 70.93814087 | 118.128212 | 136.6657715
811.3183594 | 2.945503918 | 29.22838402 | 0.000241054 |  | 34.74748993 | 34.73128891 | 109.3685837 | 70.63703918 | 118.1814346 | 136.6277771
811.4179688 | 2.94499239 | 27.40466881 | 0.000213329 |  | 34.74549866 | 34.75406265 | 109.3683777 | 70.34953308 | 118.1944504 | 136.636673
811.5175781 | 2.946244087 | 30.52462196 | 0.000214586 |  | 34.74225235 | 34.76638031 | 109.353569 | 70.18295288 | 118.2144852 | 136.6161804
811.6171875 | 2.945323475 | 27.80842018 | 0.00020454 |  | 34.77229309 | 34.76493835 | 109.3572845 | 69.96550751 | 118.2461319 | 136.6371918
811.7167969 | 2.945341635 | 29.88778114 | 0.00022181 |  | 34.7281456 | 34.805439 | 109.3325958 | 69.68167877 | 118.2957687 | 136.6152191
811.8164063 | 2.94525479 | 32.66163063 | 0.000210928 |  | 34.75333405 | 34.79257584 | 109.3314209 | 69.36594391 | 118.3496475 | 136.6140747
811.9160156 | 2.945237095 | 29.62096977 | 0.000239959 |  | 34.76951218 | 34.80912781 | 109.340416 | 69.0440979 | 118.3140335 | 136.6381226
812.015625 | 2.945483429 | 24.48363304 | 0.000224128 |  | 34.75738144 | 34.80065536 | 109.3305283 | 68.69238281 | 118.2742767 | 136.605423
812.1152344 | 2.945319982 | 30.66657448 | 0.000278288 |  | 34.80128098 | 34.82677078 | 109.3354111 | 68.35238647 | 118.1615524 | 136.5749664
812.2148438 | 2.945454093 | 29.4735508 | 0.000248712 |  | 34.7891922 | 34.80804443 | 109.2897568 | 68.02951813 | 118.1062317 | 136.5117645
812.3144531 | 2.94532394 | 30.25781059 | 0.000201236 |  | 34.75362778 | 34.8195076 | 109.3102646 | 67.71962738 | 118.0832748 | 136.4640808
812.4140625 | 2.944837324 | 21.64302254 | 0.000225056 |  | 34.78030396 | 34.83164978 | 109.3208542 | 67.47956848 | 118.0523529 | 136.4141235
812.5136719 | 2.945721382 | 30.65039635 | 0.000240838 |  | 34.78377151 | 34.87246704 | 109.309845 | 67.17477417 | 117.9985428 | 136.3774719
812.6132813 | 2.945375163 | 26.7687397 | 0.00024038 |  | 34.78530502 | 34.84323883 | 109.2972183 | 66.94384766 | 118.0766449 | 136.3590088
812.7128906 | 2.945811022 | 35.69203758 | 0.000228828 |  | 34.77106857 | 34.8345108 | 109.2786331 | 66.82181549 | 118.0943069 | 136.3297272
812.8125 | 2.945831046 | 32.47684288 | 0.000242266 |  | 34.81087875 | 34.86720276 | 109.2631149 | 66.71400452 | 118.178566 | 136.3412018
812.9121094 | 2.945233136 | 25.97559547 | 0.000294418 |  | 34.77463913 | 34.85309219 | 109.2522659 | 66.68641663 | 118.2410965 | 136.3356628
813.0117188 | 2.945029177 | 27.08590889 | 0.000233409 |  | 34.81229401 | 34.85155487 | 109.2682953 | 66.74698639 | 118.2125702 | 136.3348541
813.1113281 | 2.945472253 | 26.01683617 | 0.000234922 |  | 34.79053116 | 34.89172745 | 109.2584457 | 66.85521698 | 118.2163239 | 136.3349152
813.2109375 | 2.944964217 | 33.44771385 | 0.000183827 |  | 34.78030777 | 34.88957596 | 109.2372742 | 66.91007996 | 118.222496 | 136.3240051
813.3105469 | 2.944636624 | 30.13135338 | 0.000211263 |  | 34.78859711 | 34.85595322 | 109.2755508 | 66.92549896 | 118.2711182 | 136.2919006
813.4101563 | 2.944966778 | 31.39979362 | 0.000233276 |  | 34.78457642 | 34.87435913 | 109.2778854 | 66.81624603 | 118.2249603 | 136.2884369
813.5097656 | 2.945600543 | 23.52939415 | 0.000215124 |  | 34.79650497 | 34.87025833 | 109.3088608 | 66.63498688 | 118.1829453 | 136.2479858
813.609375 | 2.945683431 | 30.05183601 | 0.000215493 |  | 34.77222061 | 34.86032486 | 109.3157654 | 66.51927185 | 118.1622696 | 136.2206573
813.7089844 | 2.945463173 | 25.97969627 | 0.000219962 |  | 34.80815125 | 34.86143494 | 109.337471 | 66.54389191 | 118.0767899 | 136.1809387
813.8085938 | 2.944560954 | 26.97517204 | 0.000221282 |  | 34.80266953 | 34.84564972 | 109.3531418 | 66.57782745 | 117.9916611 | 136.1079407
813.9082031 | 2.945003798 | 30.67409325 | 0.000206787 |  | 34.80937958 | 34.88320923 | 109.3855972 | 66.68502045 | 117.866478 | 136.0632477
814.0078125 | 2.94523919 | 26.68101692 | 0.000189354 |  | 34.83523178 | 34.84297943 | 109.4410172 | 66.87384796 | 117.7190704 | 136.024292
814.1074219 | 2.945374465 | 27.11393166 | 0.00016626 |  | 34.79710007 | 34.85606766 | 109.432045 | 67.00457764 | 117.6188431 | 135.9332886
814.2070313 | 2.945732092 | 19.40098 | 0.000191411 |  | 34.80912781 | 34.87379837 | 109.478714 | 67.22158813 | 117.5591202 | 135.8546295
814.3066406 | 2.945790766 | 30.10355568 | 0.000188532 |  | 34.78984833 | 34.8681221 | 109.4663086 | 67.57787323 | 117.5113449 | 135.7780457
814.40625 | 2.945405664 | 26.57005501 | 0.000194823 |  | 34.81635666 | 34.86835098 | 109.5086975 | 68.074646 | 117.4915466 | 135.7391205
814.5058594 | 2.946041059 | 25.0409565 | 0.000220026 |  | 34.81900406 | 34.84215164 | 109.5459747 | 68.58366394 | 117.5278397 | 135.7212982
814.6054688 | 2.945181914 | 27.56393623 | 0.000254439 |  | 34.82081223 | 34.84994125 | 109.5993195 | 69.06958771 | 117.5581436 | 135.6677399
814.7050781 | 2.944977721 | 26.82821083 | 0.000234677 |  | 34.81603241 | 34.86721039 | 109.5780182 | 69.55812836 | 117.598877 | 135.6347046
814.8046875 | 2.945171669 | 28.4010601 | 0.000207513 |  | 34.81760406 | 34.81479263 | 109.6031113 | 69.94803619 | 117.6155548 | 135.5720825
814.9042969 | 2.945511369 | 30.33368492 | 0.00024466 |  | 34.83594131 | 34.85029984 | 109.6667404 | 70.31240845 | 117.6641006 | 135.5583496
815.0039063 | 2.945637796 | 27.66396523 | 0.000190169 |  | 34.84751892 | 34.83477402 | 109.7131577 | 70.58496094 | 117.6988831 | 135.5154572
815.1035156 | 2.945147455 | 27.35090065 | 0.000210044 |  | 34.81693268 | 34.81653595 | 109.7331467 | 70.7947998 | 117.7604828 | 135.5278778
815.203125 | 2.945615677 | 23.73081398 | 0.000220662 |  | 34.81892776 | 34.83648682 | 109.7627411 | 70.85874176 | 117.7694092 | 135.4884796
815.3027344 | 2.946213586 | 22.06272697 | 0.000221989 |  | 34.84824371 | 34.82361984 | 109.7669525 | 70.74676514 | 117.7518387 | 135.4407349
815.4023438 | 2.945724176 | 22.78933907 | 0.000229958 |  | 34.86960983 | 34.84100342 | 109.8223648 | 70.55853271 | 117.7769775 | 135.4122009
815.5019531 | 2.945652697 | 29.40474129 | 0.000226833 |  | 34.82220078 | 34.78888702 | 109.8327484 | 70.30851746 | 117.7100067 | 135.3865662
815.6015625 | 2.945599146 | 23.18693733 | 0.000199492 |  | 34.85775757 | 34.79302597 | 109.8735275 | 70.17925262 | 117.6559067 | 135.4004211
815.7011719 | 2.945631044 | 19.44472694 | 0.000236485 |  | 34.86985016 | 34.82081985 | 109.857605 | 70.05713654 | 117.5556488 | 135.3758698
815.8007813 | 2.945720917 | 28.17867851 | 0.000204375 |  | 34.80836487 | 34.80693436 | 109.9261169 | 69.88381195 | 117.4435501 | 135.3831482
815.9003906 | 2.945440123 | 26.00726509 | 0.0002188 |  | 34.82471466 | 34.77292252 | 109.9108505 | 69.65525818 | 117.3011246 | 135.3493805
816 | 2.945799846 | 25.19589424 | 0.00021375 |  | 34.80039215 | 34.76287842 | 109.9640198 | 69.4354248 | 117.1515579 | 135.3290863
816.0996094 | 2.944937441 | 22.70161629 | 0.000203143 |  | 34.80541992 | 34.78007507 | 109.9341583 | 69.17995453 | 117.0889511 | 135.3320313
816.1992188 | 2.945075277 | 26.78628731 | 0.000220972 |  | 34.82529068 | 34.795681 | 109.9360123 | 68.98171234 | 117.0935822 | 135.2729645
816.2988281 | 2.945504384 | 21.03124809 | 0.00025717 |  | 34.84580994 | 34.78824234 | 109.919136 | 68.7289505 | 117.0964966 | 135.2104187
816.3984375 | 2.945670392 | 23.62554741 | 0.000227225 |  | 34.83683395 | 34.75756073 | 109.9525375 | 68.39194489 | 117.0978775 | 135.1926117
816.4980469 | 2.945074113 | 24.00355339 | 0.000228304 |  | 34.83200073 | 34.78678513 | 109.9020233 | 68.16069031 | 117.1161118 | 135.2043457
816.5976563 | 2.945942106 | 20.1357975 | 0.000156147 |  | 34.83859253 | 34.78310394 | 109.8713531 | 67.85688019 | 117.1193542 | 135.1933899
816.6972656 | 2.945342101 | 28.08662605 | 0.000186294 |  | 34.81931686 | 34.72907257 | 109.8711929 | 67.64220428 | 117.0742874 | 135.148941
816.796875 | 2.945355838 | 25.85096169 | 0.00019762 |  | 34.80601501 | 34.77977371 | 109.8416748 | 67.33610535 | 117.0092163 | 135.1372223
816.8964844 | 2.94424803 | 29.23020744 | 0.000222059 |  | 34.82147217 | 34.73814392 | 109.8589478 | 67.08750153 | 116.961647 | 135.139267
816.9960938 | 2.945682732 | 27.00889397 | 0.000219883 |  | 34.84273148 | 34.72922516 | 109.8274536 | 66.72884369 | 116.9346008 | 135.1585388
817.0957031 | 2.945638262 | 23.66269112 | 0.000210562 |  | 34.81219482 | 34.74567032 | 109.8094025 | 66.45314026 | 116.8198853 | 135.1199646
817.1953125 | 2.945641289 | 31.72858238 | 0.000239194 |  | 34.83105087 | 34.76274872 | 109.8397598 | 66.14265442 | 116.7544098 | 135.124115
817.2949219 | 2.945088781 | 28.77519035 | 0.000218743 |  | 34.83097458 | 34.71203232 | 109.8514862 | 65.84332275 | 116.700737 | 135.111908
817.3945313 | 2.945418702 | 26.7801342 | 0.000256613 |  | 34.8458252 | 34.71801758 | 109.8143387 | 65.5534668 | 116.6440048 | 135.1041412
817.4941406 | 2.945653163 | 29.14293861 | 0.000230036 |  | 34.84354401 | 34.74231339 | 109.8264465 | 65.24541473 | 116.5924606 | 135.0947418
817.59375 | 2.94610695 | 28.81483269 | 0.000214503 |  | 34.82583237 | 34.743927 | 109.7759018 | 64.83314514 | 116.5480728 | 135.0966187
817.6933594 | 2.94567598 | 32.19635963 | 0.000217138 |  | 34.82524872 | 34.69094086 | 109.7839661 | 64.50113678 | 116.4971924 | 135.1254425
817.7929688 | 2.945641987 | 25.92250633 | 0.000173769 |  | 34.8420105 | 34.68421936 | 109.7811508 | 64.25600433 | 116.480751 | 135.1660004
817.8925781 | 2.945159795 | 28.99870872 | 0.000171627 |  | 34.86758804 | 34.67586899 | 109.7586288 | 63.90915298 | 116.4697723 | 135.1828156
817.9921875 | 2.945108106 | 27.70725822 | 0.000185638 |  | 34.86317062 | 34.68664169 | 109.7606201 | 63.65617752 | 116.4782867 | 135.1715546
818.0917969 | 2.945455024 | 31.61055565 | 0.000238084 |  | 34.84738922 | 34.69725418 | 109.760788 | 63.4100914 | 116.4759827 | 135.1994934
818.1914063 | 2.944946988 | 28.23062706 | 0.000216993 |  | 34.88092422 | 34.69858932 | 109.7415543 | 63.18115234 | 116.4477844 | 135.1922455
818.2910156 | 2.945839427 | 33.90158653 | 0.00025362 |  | 34.85640717 | 34.68838501 | 109.7305374 | 63.00235367 | 116.4677811 | 135.1888123
818.390625 | 2.945387037 | 32.20410728 | 0.000235213 |  | 34.86898804 | 34.69810867 | 109.7361984 | 62.93362808 | 116.4488068 | 135.1864166
818.4902344 | 2.945775865 | 32.14441109 | 0.000242375 |  | 34.89184189 | 34.68894577 | 109.7388077 | 62.92233658 | 116.4710846 | 135.182373
818.5898438 | 2.945414279 | 30.22021294 | 0.000231077 |  | 34.88277435 | 34.68111801 | 109.7466507 | 63.02938461 | 116.4707718 | 135.1912842
818.6894531 | 2.94515118 | 24.59345818 | 0.000238807 |  | 34.88963318 | 34.71942902 | 109.7612686 | 63.19849396 | 116.4302444 | 135.1728973
818.7890625 | 2.945704386 | 32.04096794 | 0.000234867 |  | 34.9148674 | 34.69208908 | 109.7467422 | 63.44672012 | 116.382164 | 135.1946411
818.8886719 | 2.944924869 | 30.04681969 | 0.000250769 |  | 34.92274857 | 34.72383499 | 109.7740097 | 63.78143692 | 116.3451843 | 135.142868
818.9882813 | 2.945020096 | 28.69862938 | 0.00022649 |  | 34.92237854 | 34.71412277 | 109.7291565 | 64.16486359 | 116.3169174 | 135.1138458
819.0878906 | 2.945904154 | 27.68470192 | 0.000255136 |  | 34.952034 | 34.73563385 | 109.7296295 | 64.56200409 | 116.2851868 | 135.169754
819.1875 | 2.94540287 | 29.4972477 | 0.000205624 |  | 34.9483757 | 34.72280502 | 109.7029724 | 65.03605652 | 116.3033066 | 135.0851593
819.2871094 | 2.945751417 | 28.92876244 | 0.000228933 |  | 34.94396591 | 34.70553589 | 109.7070618 | 65.45508575 | 116.2788849 | 135.0769653
819.3867188 | 2.944915323 | 27.55049706 | 0.000211635 |  | 34.94016647 | 34.72438431 | 109.6676254 | 65.84797668 | 116.2750244 | 135.0805969
819.4863281 | 2.945368178 | 27.63343239 | 0.000207452 |  | 34.94395447 | 34.75804138 | 109.6718826 | 66.14849854 | 116.3027267 | 135.0237579
819.5859375 | 2.945486922 | 28.44754219 | 0.000241618 |  | 34.95029068 | 34.7324295 | 109.6641846 | 66.44242096 | 116.3387985 | 135.0077209
819.6855469 | 2.945981454 | 35.5036068 | 0.000244934 |  | 34.9618988 | 34.73701096 | 109.6929169 | 66.63072968 | 116.3708038 | 134.9793701
819.7851563 | 2.945707645 | 29.28808022 | 0.00021139 |  | 34.98345566 | 34.76391602 | 109.6972656 | 66.74932861 | 116.3935318 | 134.9476471
819.8847656 | 2.945624292 | 27.79474831 | 0.000226488 |  | 34.99104309 | 34.75192642 | 109.6682663 | 66.87184906 | 116.4865189 | 134.930954
819.984375 | 2.94588157 | 34.09799767 | 0.000232276 |  | 35.00459671 | 34.74606323 | 109.7130203 | 66.90125275 | 116.4873886 | 134.9118195
820.0839844 | 2.945242915 | 30.25462151 | 0.000221875 |  | 35.00564194 | 34.74827194 | 109.7245865 | 66.86412811 | 116.5729523 | 134.8882904
820.1835938 | 2.945438493 | 38.05005455 | 0.000261514 |  | 35.00314713 | 34.72186661 | 109.6856155 | 66.82559204 | 116.6115189 | 134.8901825
820.2832031 | 2.945860382 | 24.85297585 | 0.000246035 |  | 34.99339676 | 34.71513748 | 109.7242661 | 66.7702179 | 116.6165009 | 134.8953247
820.3828125 | 2.945566783 | 22.10191536 | 0.000210042 |  | 34.99723434 | 34.73201752 | 109.6513901 | 66.67956543 | 116.6833344 | 134.9059296
820.4824219 | 2.945260843 | 31.23574257 | 0.000256979 |  | 34.99746323 | 34.73953247 | 109.7328644 | 66.60412598 | 116.7179337 | 134.9201508
820.5820313 | 2.944759559 | 25.50736427 | 0.000251113 |  | 35.01447296 | 34.71171188 | 109.6806259 | 66.42819977 | 116.711998 | 134.9417419
820.6816406 | 2.945428947 | 25.81564522 | 0.000226497 |  | 34.99770355 | 34.72510529 | 109.6872253 | 66.24272919 | 116.7061081 | 134.9500427
820.78125 | 2.945083892 | 30.74996758 | 0.000249505 |  | 35.00673676 | 34.74302673 | 109.6917191 | 66.04190826 | 116.695961 | 134.9816132
820.8808594 | 2.945175162 | 26.59261131 | 0.000237903 |  | 35.020401 | 34.69702148 | 109.6680145 | 65.79971313 | 116.7244949 | 135.0024109
820.9804688 | 2.945571439 | 29.57107353 | 0.000223462 |  | 35.01564407 | 34.66388702 | 109.6630783 | 65.58133698 | 116.7581253 | 135.0233459
821.0800781 | 2.945647575 | 30.25006294 | 0.000234839 |  | 35.0354538 | 34.70997238 | 109.6567307 | 65.37382507 | 116.7424622 | 135.0773315
821.1796875 | 2.94514955 | 25.12548637 | 0.000227558 |  | 35.0130806 | 34.7178688 | 109.6944427 | 65.16747284 | 116.7381973 | 135.0709991
821.2792969 | 2.945108805 | 30.03041649 | 0.000228828 |  | 35.03268814 | 34.71191788 | 109.651741 | 64.93814087 | 116.7058182 | 135.1483307
821.3789063 | 2.944384236 | 31.03318596 | 0.000252193 |  | 35.05962753 | 34.7638855 | 109.6609421 | 64.77688599 | 116.6901703 | 135.1726532
821.4785156 | 2.944819862 | 27.16520119 | 0.000221648 |  | 35.09585571 | 34.76585388 | 109.6605301 | 64.60282898 | 116.6999359 | 135.1872864
821.578125 | 2.946154913 | 25.71972084 | 0.000205924 |  | 35.09244919 | 34.7442131 | 109.6524963 | 64.44517517 | 116.6802292 | 135.1837921
821.6777344 | 2.945110435 | 27.85786629 | 0.000198904 |  | 35.06183243 | 34.7767601 | 109.6127548 | 64.32357788 | 116.6298141 | 135.2271576
821.7773438 | 2.945085522 | 29.00326729 | 0.000210595 |  | 35.0702095 | 34.78153992 | 109.6356049 | 64.24246979 | 116.587944 | 135.2202301
821.8769531 | 2.944815904 | 28.1622715 | 0.000185755 |  | 35.07009125 | 34.79634476 | 109.637558 | 64.21018982 | 116.5663147 | 135.2188263
821.9765625 | 2.945155371 | 31.0584774 | 0.000218311 |  | 35.10856247 | 34.79731369 | 109.6203003 | 64.1785965 | 116.5339432 | 135.2507324
822.0761719 | 2.945577027 | 29.65970421 | 0.000244349 |  | 35.10326767 | 34.78093338 | 109.5946655 | 64.17098236 | 116.4866943 | 135.2448273
822.1757813 | 2.944883192 | 30.11403465 | 0.000213932 |  | 35.11506271 | 34.84040833 | 109.5632324 | 64.1824646 | 116.4601822 | 135.2427521
822.2753906 | 2.944706241 | 26.67258644 | 0.000208754 |  | 35.11878586 | 34.81824493 | 109.5182648 | 64.16106415 | 116.4504776 | 135.2780304
822.375 | 2.944135107 | 27.15266991 | 0.000229256 |  | 35.11323547 | 34.86808014 | 109.5321045 | 64.18596649 | 116.4264145 | 135.2938843
822.4746094 | 2.945036627 | 28.72050667 | 0.000256699 |  | 35.09452438 | 34.84457397 | 109.5272217 | 64.24092865 | 116.3960037 | 135.2936401
822.5742188 | 2.94571789 | 27.28573418 | 0.000230398 |  | 35.09584808 | 34.86611176 | 109.4830017 | 64.3013382 | 116.3209534 | 135.3450165
822.6738281 | 2.94510182 | 26.87446404 | 0.000227305 |  | 35.09381104 | 34.85283279 | 109.4561691 | 64.39624023 | 116.3171387 | 135.3555908
822.7734375 | 2.945437329 | 29.02901649 | 0.000231606 |  | 35.12206268 | 34.89490891 | 109.4414063 | 64.58280182 | 116.2393723 | 135.4222717
822.8730469 | 2.944742562 | 25.09108162 | 0.000217995 |  | 35.0868454 | 34.92337036 | 109.4031448 | 64.74911499 | 116.1538467 | 135.4066467
822.9726563 | 2.945582382 | 30.75361443 | 0.000222972 |  | 35.08800507 | 34.87165451 | 109.4012985 | 64.96089172 | 116.1164017 | 135.4528351
823.0722656 | 2.945617307 | 30.94272804 | 0.000226331 |  | 35.07791138 | 34.93247986 | 109.3689346 | 65.17701721 | 116.0818558 | 135.4531555
823.171875 | 2.945281332 | 31.59711266 | 0.000258678 |  | 35.06468582 | 34.9200592 | 109.3784485 | 65.34133911 | 116.070076 | 135.4754333
823.2714844 | 2.944037318 | 32.09519386 | 0.000193485 |  | 35.06147003 | 34.90588379 | 109.3096085 | 65.40846252 | 116.0598145 | 135.4932251
823.3710938 | 2.944073873 | 30.56016731 | 0.000209963 |  | 35.07186127 | 34.93391418 | 109.2746124 | 65.42453003 | 116.04599 | 135.4933319
823.4707031 | 2.944907872 | 35.20557213 | 0.000227852 |  | 35.0928688 | 34.948452 | 109.2644272 | 65.42456818 | 116.0645676 | 135.5448761
823.5703125 | 2.945344429 | 29.31770134 | 0.000226724 |  | 35.08218765 | 34.9152565 | 109.2705994 | 65.37718964 | 116.0312653 | 135.5464478
823.6699219 | 2.945038956 | 32.61947823 | 0.00019314 |  | 35.10214233 | 34.9743042 | 109.2054062 | 65.30821991 | 116.0219421 | 135.5538177
823.7695313 | 2.945046406 | 30.96232414 | 0.00020286 |  | 35.08282471 | 34.94171524 | 109.1755753 | 65.27009583 | 115.9790497 | 135.5913086
823.8691406 | 2.945206361 | 27.46277428 | 0.000210892 |  | 35.07968521 | 34.95889664 | 109.1801682 | 65.16065216 | 115.9706573 | 135.6417694
823.96875 | 2.945057582 | 33.92004204 | 0.000206201 |  | 35.06118774 | 34.98696136 | 109.1475525 | 65.03444672 | 115.9358902 | 135.648941
824.0683594 | 2.94496282 | 31.6367588 | 0.000205352 |  | 35.08945465 | 34.95046616 | 109.0952301 | 64.92315674 | 115.8748093 | 135.6622009
824.1679688 | 2.944378182 | 28.86519051 | 0.000239818 |  | 35.0634346 | 34.96927261 | 109.0667953 | 64.75071716 | 115.8775253 | 135.6750793
824.2675781 | 2.94509693 | 35.47033501 | 0.000239421 |  | 35.08525467 | 34.9655304 | 109.0462341 | 64.62124634 | 115.8262329 | 135.6829987
824.3671875 | 2.945211949 | 29.7214489 | 0.000208522 |  | 35.08143234 | 34.95982742 | 109.0088882 | 64.50510406 | 115.8131027 | 135.7252655
824.4667969 | 2.944787033 | 29.45327187 | 0.000206406 |  | 35.05735779 | 34.95211792 | 108.9807663 | 64.4076004 | 115.7726288 | 135.7339172
824.5664063 | 2.945181914 | 28.02351189 | 0.000208735 |  | 35.09940338 | 34.94617081 | 108.9637451 | 64.2551651 | 115.7901993 | 135.7363281
824.6660156 | 2.944556298 | 26.5866909 | 0.000222098 |  | 35.09307861 | 34.95084381 | 108.9303436 | 64.24110413 | 115.7486572 | 135.7282257
824.765625 | 2.945431275 | 26.46866417 | 0.000237016 |  | 35.07772446 | 34.98439789 | 108.9252853 | 64.21644592 | 115.7269363 | 135.7594757
824.8652344 | 2.945387969 | 24.78621864 | 0.00021603 |  | 35.09654617 | 34.95902634 | 108.8827286 | 64.25750732 | 115.771431 | 135.7140198
824.9648438 | 2.9442464 | 29.59840965 | 0.000168595 |  | 35.05821991 | 34.96302032 | 108.8874741 | 64.40686798 | 115.7571106 | 135.7229462
825.0644531 | 2.945511369 | 25.61240196 | 0.000231172 |  | 35.05837631 | 34.96295166 | 108.833374 | 64.48401642 | 115.761261 | 135.7065735
825.1640625 | 2.944811713 | 27.57897758 | 0.000218888 |  | 35.10092163 | 34.94888306 | 108.8125076 | 64.53767395 | 115.7761154 | 135.6968231
825.2636719 | 2.944866428 | 25.38591957 | 0.000217378 |  | 35.0832901 | 34.95959473 | 108.7704468 | 64.44004822 | 115.797493 | 135.6742706
825.3632813 | 2.944484819 | 23.15458488 | 0.000162734 |  | 35.06987762 | 34.95609665 | 108.7727203 | 64.2996521 | 115.7411957 | 135.680954
825.4628906 | 2.944768174 | 29.2090168 | 0.000200548 |  | 35.06638336 | 34.95323181 | 108.7274704 | 64.15275574 | 115.7063675 | 135.6305847
825.5625 | 2.945513697 | 29.89142799 | 0.000184394 |  | 35.06339645 | 34.93332672 | 108.707283 | 64.03536224 | 115.6631393 | 135.6653748
825.6621094 | 2.945584012 | 34.4835186 | 0.000190793 |  | 35.0728302 | 34.95745468 | 108.6821899 | 63.96325684 | 115.6583786 | 135.6655121
825.7617188 | 2.944909967 | 26.98930168 | 0.000182519 |  | 35.05924225 | 34.96042252 | 108.6267548 | 63.929039 | 115.6308365 | 135.6687164
825.8613281 | 2.944959328 | 33.80589104 | 0.000248753 |  | 35.04930115 | 34.98348618 | 108.5879669 | 63.96649551 | 115.5758209 | 135.6459198
825.9609375 | 2.944693202 | 34.72093773 | 0.000178486 |  | 35.06898499 | 34.96056747 | 108.6033401 | 63.95097733 | 115.5385361 | 135.7027893
826.0605469 | 2.946049441 | 29.32180214 | 0.000262195 |  | 35.06125259 | 34.99406815 | 108.5497589 | 63.97207642 | 115.5054855 | 135.6514282
826.1601563 | 2.944581443 | 26.84848976 | 0.000219666 |  | 35.03843689 | 34.99935532 | 108.4877396 | 63.94810486 | 115.527771 | 135.6274109
826.2597656 | 2.945025451 | 24.18834114 | 0.000184414 |  | 35.02662659 | 34.96519852 | 108.4812317 | 63.96179962 | 115.5375671 | 135.6103973
826.359375 | 2.944850363 | 30.83950996 | 0.000231592 |  | 35.03516769 | 34.99393082 | 108.4472961 | 64.01570892 | 115.4610443 | 135.5749969
826.4589844 | 2.94526224 | 29.0082798 | 0.000226482 |  | 35.04776001 | 34.98806381 | 108.3735733 | 64.02086639 | 115.4390488 | 135.5758972
826.5585938 | 2.944661304 | 32.84869194 | 0.000197971 |  | 35.07003784 | 35.00610733 | 108.3793945 | 63.98636627 | 115.4077835 | 135.5386353
826.6582031 | 2.944570035 | 27.27479362 | 0.00024087 |  | 35.02432632 | 35.03133011 | 108.3268433 | 63.96652603 | 115.3940048 | 135.4838562
826.7578125 | 2.944495063 | 31.602808 | 0.00019234 |  | 35.01735687 | 35.02746582 | 108.284317 | 63.92168045 | 115.4354858 | 135.4430542
826.8574219 | 2.944754437 | 30.16006279 | 0.000223343 |  | 35.04068756 | 35.00481796 | 108.2773056 | 63.8325119 | 115.4586334 | 135.4067535
826.9570313 | 2.94520054 | 28.92010307 | 0.00019231 |  | 35.07995987 | 35.0165329 | 108.245285 | 63.74121094 | 115.4523392 | 135.382431
827.0566406 | 2.94496282 | 33.48895073 | 0.000183444 |  | 35.05525589 | 35.04256058 | 108.2568741 | 63.68769836 | 115.4524841 | 135.3480988
827.15625 | 2.944675507 | 34.12465477 | 0.000186394 |  | 35.03167725 | 35.0185318 | 108.2054825 | 63.67230225 | 115.4683609 | 135.3120422
827.2558594 | 2.944875509 | 32.78945351 | 0.000217856 |  | 35.02137375 | 35.02739334 | 108.196312 | 63.59628296 | 115.4982758 | 135.2259369
827.3554688 | 2.944702283 | 28.11282921 | 0.000203816 |  | 35.01335907 | 35.01110458 | 108.1812057 | 63.61925507 | 115.5353241 | 135.1838531
827.4550781 | 2.945123008 | 31.16374016 | 0.000211334 |  | 35.01124954 | 34.99315262 | 108.197998 | 63.65585327 | 115.5921097 | 135.1123047
827.5546875 | 2.944568871 | 33.04054451 | 0.000223672 |  | 35.01012802 | 35.03940582 | 108.1620102 | 63.64554214 | 115.6163559 | 135.070694
827.6542969 | 2.944572829 | 30.7485981 | 0.000237927 |  | 34.99478149 | 35.00452805 | 108.1581039 | 63.69123077 | 115.6351547 | 135.040451
827.7539063 | 2.94517586 | 29.81578255 | 0.000182366 |  | 35.02291489 | 35.00721741 | 108.1211472 | 63.76496124 | 115.7079239 | 135.0186005
827.8535156 | 2.944538835 | 33.47368431 | 0.000173561 |  | 35.02637482 | 34.99757767 | 108.1495438 | 63.82907867 | 115.755661 | 134.9976654
827.953125 | 2.945464803 | 35.39172935 | 0.000224029 |  | 35.04432297 | 35.01227188 | 108.1299438 | 63.85198212 | 115.8316803 | 134.9839478
828.0527344 | 2.94501218 | 33.64161491 | 0.000202107 |  | 35.07166672 | 35.00030518 | 108.1440811 | 63.85504532 | 115.8585052 | 134.9435272
828.1523438 | 2.945316024 | 32.62699318 | 0.000220689 |  | 35.06392288 | 34.99798203 | 108.1295853 | 63.81136322 | 115.8912659 | 134.95961
828.2519531 | 2.945401706 | 29.88709831 | 0.000220849 |  | 35.07886887 | 35.01994324 | 108.100914 | 63.7938385 | 115.9336014 | 134.9499817
828.3515625 | 2.945003798 | 27.6817379 | 0.000194938 |  | 35.12358093 | 34.99367142 | 108.1422653 | 63.72619629 | 115.9611893 | 134.9476166
828.4511719 | 2.945695305 | 33.25084496 | 0.000204385 |  | 35.14226151 | 34.99010468 | 108.1308212 | 63.67108154 | 115.9738083 | 134.9292145
828.5507813 | 2.945316024 | 34.00093651 | 0.000215409 |  | 35.14094543 | 35.02331924 | 108.1006393 | 63.63763809 | 115.9772568 | 134.9372559
828.6503906 | 2.945087152 | 34.74532127 | 0.000203111 |  | 35.1905632 | 34.96385956 | 108.1214066 | 63.56792068 | 116.0013428 | 135.0089874
828.75 | 2.945396584 | 30.9648304 | 0.000235354 |  | 35.18304062 | 34.98666 | 108.1158981 | 63.50267029 | 115.9710999 | 134.984787
828.8496094 | 2.945247805 | 34.85331535 | 0.000239902 |  | 35.22329712 | 34.9746933 | 108.1384125 | 63.45127869 | 115.9629517 | 135.0247803
828.9492188 | 2.945467597 | 34.2087307 | 0.000204868 |  | 35.23421478 | 34.95456314 | 108.0842133 | 63.38641739 | 116.0133438 | 135.0104218
829.0488281 | 2.945198445 | 29.6464901 | 0.000228694 |  | 35.25547791 | 34.97782898 | 108.0988235 | 63.28411865 | 116.0243759 | 134.9627228
829.1484375 | 2.945175162 | 32.09929085 | 0.000226901 |  | 35.25257874 | 34.95552826 | 108.0761414 | 63.15207291 | 116.0740662 | 134.9554749
829.2480469 | 2.944916254 | 38.42030907 | 0.000244 |  | 35.31383896 | 34.99874496 | 108.073349 | 63.01107025 | 116.1283264 | 134.9069061
829.3476563 | 2.944772597 | 33.23376274 | 0.000194429 |  | 35.2997818 | 35.00077438 | 108.0643158 | 62.8828392 | 116.1707153 | 134.8821411
829.4472656 | 2.9450492 | 35.87135887 | 0.00019347 |  | 35.32403564 | 34.97766113 | 108.0307541 | 62.73727798 | 116.1571579 | 134.8373108
829.546875 | 2.944939071 | 35.15180016 | 0.000192571 |  | 35.30157089 | 34.9972496 | 108.0893402 | 62.65597916 | 116.1759109 | 134.7786102
829.6464844 | 2.945138374 | 38.65476799 | 0.000187296 |  | 35.2862587 | 34.97986221 | 108.0536346 | 62.59581375 | 116.1530304 | 134.7220154
829.7460938 | 2.944672713 | 34.81025505 | 0.000218665 |  | 35.30957794 | 34.99895096 | 108.0316772 | 62.54645157 | 116.0815887 | 134.665451
829.8457031 | 2.944773063 | 38.12000847 | 0.000181909 |  | 35.30263901 | 34.97002792 | 108.0498581 | 62.47980881 | 116.0002899 | 134.6053314
829.9453125 | 2.94540124 | 37.72035789 | 0.000238684 |  | 35.33271408 | 34.96831131 | 108.0271378 | 62.32695389 | 115.9093552 | 134.5516357
830.0449219 | 2.945007058 | 34.45230675 | 0.000239612 |  | 35.33478165 | 34.98017502 | 108.0143738 | 62.15932465 | 115.8417282 | 134.5178986
830.1445313 | 2.945219865 | 36.13315392 | 0.000231001 |  | 35.3184967 | 34.94063187 | 108.0341187 | 61.98780441 | 115.7647552 | 134.5046234
830.2441406 | 2.945319982 | 33.34586143 | 0.000218272 |  | 35.3341217 | 34.96735764 | 107.9964142 | 61.81332397 | 115.7258224 | 134.4829407
830.34375 | 2.945704386 | 36.17416191 | 0.00020777 |  | 35.32466507 | 34.93418121 | 108.0126572 | 61.69401169 | 115.7000656 | 134.4999237
830.4433594 | 2.945277374 | 33.43085289 | 0.000210558 |  | 35.34117126 | 34.94752502 | 107.9750595 | 61.63697433 | 115.7284698 | 134.4465027
830.5429688 | 2.945073647 | 31.90744591 | 0.000242144 |  | 35.35014725 | 34.91424561 | 108.0125961 | 61.59941483 | 115.7370377 | 134.4622955
830.6425781 | 2.945367713 | 39.00155449 | 0.000204767 |  | 35.34020615 | 34.93907928 | 107.9821625 | 61.64410019 | 115.7450333 | 134.430191
830.7421875 | 2.945165616 | 38.87077141 | 0.000237342 |  | 35.32261658 | 34.92971802 | 107.9906311 | 61.72142792 | 115.7184219 | 134.3842621
830.8417969 | 2.945408458 | 32.25628471 | 0.000227648 |  | 35.3358078 | 34.90789413 | 107.9964905 | 61.80887604 | 115.7134857 | 134.3457489
830.9414063 | 2.945022425 | 35.20625877 | 0.000192225 |  | 35.33931732 | 34.93284225 | 107.9937515 | 61.83389664 | 115.7124176 | 134.3221893
831.0410156 | 2.944851993 | 30.54262352 | 0.000206838 |  | 35.33883286 | 34.91846848 | 107.9524841 | 61.81408691 | 115.6837082 | 134.2866364
831.140625 | 2.945077606 | 37.81513786 | 0.000202296 |  | 35.32026291 | 34.91989136 | 107.9803619 | 61.75154877 | 115.6554031 | 134.3019714
831.2402344 | 2.945115091 | 34.424963 | 0.000236116 |  | 35.31484222 | 34.91401672 | 107.9589996 | 61.70763397 | 115.6139221 | 134.2488556
831.3398438 | 2.945213811 | 37.37425041 | 0.00021827 |  | 35.34148407 | 34.9123497 | 107.95578 | 61.69870758 | 115.5554733 | 134.2602692
831.4394531 | 2.945512999 | 33.61336327 | 0.000202428 |  | 35.32799149 | 34.86764145 | 107.9499359 | 61.70868301 | 115.56604 | 134.2896881
831.5390625 | 2.944984008 | 35.1369915 | 0.000225617 |  | 35.31631851 | 34.89861298 | 107.9558716 | 61.74233627 | 115.5342178 | 134.2814178
831.6386719 | 2.945564687 | 32.69603157 | 0.000246916 |  | 35.32983017 | 34.88994598 | 107.9519806 | 61.76925278 | 115.5156708 | 134.297821
831.7382813 | 2.945173066 | 28.99324226 | 0.000201477 |  | 35.30392838 | 34.86540985 | 107.9745331 | 61.74785233 | 115.4195099 | 134.3167419
831.8378906 | 2.945365384 | 33.24629402 | 0.000233734 |  | 35.33472824 | 34.90601349 | 107.9448013 | 61.72210693 | 115.4184875 | 134.3381348
831.9375 | 2.944812411 | 31.73678398 | 0.000238401 |  | 35.3223877 | 34.91884613 | 107.9701996 | 61.71815872 | 115.394783 | 134.3351288
832.0371094 | 2.94507877 | 32.83183479 | 0.000215173 |  | 35.31474686 | 34.88062286 | 107.9686584 | 61.69361496 | 115.3897552 | 134.4069672
832.1367188 | 2.94577633 | 31.15987206 | 0.000198546 |  | 35.32583618 | 34.87983322 | 107.9572906 | 61.61151123 | 115.3681793 | 134.443161
832.2363281 | 2.945973305 | 34.30853081 | 0.000211275 |  | 35.29946899 | 34.8500061 | 107.9902191 | 61.56800079 | 115.3688278 | 134.407959
832.3359375 | 2.944903215 | 32.61310005 | 0.000220224 |  | 35.31817245 | 34.86713791 | 107.9532166 | 61.51781845 | 115.434761 | 134.4208221
832.4355469 | 2.945824061 | 35.47649193 | 0.000220246 |  | 35.27021027 | 34.89288712 | 107.9641647 | 61.46183777 | 115.4614029 | 134.4191284
832.5351563 | 2.945632208 | 38.60624504 | 0.000205201 |  | 35.28017426 | 34.87158585 | 107.9374924 | 61.4074173 | 115.4713669 | 134.4526062
832.6347656 | 2.944802167 | 33.40305138 | 0.000189013 |  | 35.28512192 | 34.89154816 | 107.9475861 | 61.38434601 | 115.4926224 | 134.4373779
832.734375 | 2.945346525 | 33.40555382 | 0.000214567 |  | 35.27402878 | 34.85993576 | 107.9470291 | 61.34759521 | 115.477272 | 134.4234619
832.8339844 | 2.945272485 | 32.78170586 | 0.000183447 |  | 35.22707367 | 34.90221024 | 107.9285126 | 61.34550476 | 115.4809265 | 134.4198914
832.9335938 | 2.944973065 | 36.12631798 | 0.00021679 |  | 35.27365875 | 34.88937378 | 107.9468918 | 61.41133881 | 115.4805908 | 134.4210205
833.0332031 | 2.945246641 | 39.07241631 | 0.000220789 |  | 35.26409912 | 34.87101364 | 107.9199142 | 61.56470871 | 115.4976425 | 134.3787079
833.1328125 | 2.945791231 | 34.97794914 | 0.000207864 |  | 35.27698898 | 34.86331177 | 107.9421844 | 61.72858047 | 115.5040283 | 134.3539276
833.2324219 | 2.945528133 | 32.45975304 | 0.000234263 |  | 35.27640533 | 34.8682785 | 107.948555 | 61.93831635 | 115.4962082 | 134.3252106
833.3320313 | 2.945518587 | 33.18454552 | 0.000185382 |  | 35.29283524 | 34.88806534 | 107.9330902 | 62.17248917 | 115.4652405 | 134.2803802
833.4316406 | 2.944985637 | 35.62003136 | 0.000180917 |  | 35.25955582 | 34.90261078 | 107.9070663 | 62.33231735 | 115.4258041 | 134.2236938
833.53125 | 2.945368644 | 35.95474052 | 0.000207979 |  | 35.29879761 | 34.87989044 | 107.9027176 | 62.51877975 | 115.3835754 | 134.1298218
833.6308594 | 2.94510182 | 37.90651512 | 0.00016163 |  | 35.28565598 | 34.86894989 | 107.9274902 | 62.6981926 | 115.3840179 | 134.0740662
833.7304688 | 2.945317188 | 27.26499748 | 0.000214484 |  | 35.26224136 | 34.89702225 | 107.8965607 | 62.79976654 | 115.4295425 | 134.0129242
833.8300781 | 2.945841756 | 30.90080452 | 0.000201364 |  | 35.27195358 | 34.90198135 | 107.9085464 | 62.92998886 | 115.38414 | 133.9626312
833.9296875 | 2.945449902 | 33.50034142 | 0.000225334 |  | 35.28030777 | 34.88791656 | 107.8978348 | 63.06444168 | 115.3428116 | 133.9126129
834.0292969 | 2.944715321 | 34.31673241 | 0.000229 |  | 35.28347778 | 34.92853928 | 107.8821487 | 63.15073776 | 115.3217468 | 133.864624
834.1289063 | 2.945332555 | 30.035429 | 0.000249314 |  | 35.2591095 | 34.90361023 | 107.8555908 | 63.27436829 | 115.2921906 | 133.8336945
834.2285156 | 2.945322776 | 33.96743584 | 0.000246886 |  | 35.26834869 | 34.89925003 | 107.8896103 | 63.401577 | 115.2854614 | 133.7988739
834.328125 | 2.944741864 | 30.83153725 | 0.000197038 |  | 35.2448082 | 34.89322662 | 107.8558655 | 63.57641602 | 115.2871094 | 133.752243
834.4277344 | 2.94501218 | 32.36610603 | 0.000197028 |  | 35.26025391 | 34.88280487 | 107.837677 | 63.75385284 | 115.2454987 | 133.7084503
834.5273438 | 2.945509972 | 33.2599659 | 0.000205183 |  | 35.26417923 | 34.87857437 | 107.8518906 | 63.92256927 | 115.2556152 | 133.6238098
834.6269531 | 2.945648041 | 32.59623909 | 0.000190055 |  | 35.26732635 | 34.89907837 | 107.8209 | 64.12425232 | 115.2570343 | 133.6098022
834.7265625 | 2.945258515 | 33.90569115 | 0.000186968 |  | 35.28515625 | 34.91189575 | 107.805397 | 64.27257538 | 115.2570343 | 133.5734863
834.8261719 | 2.945351414 | 32.70491982 | 0.000191822 |  | 35.27069092 | 34.88945389 | 107.7831726 | 64.46067047 | 115.2348022 | 133.5566711
834.9257813 | 2.946256194 | 28.25660133 | 0.000201519 |  | 35.26698303 | 34.91237259 | 107.7498016 | 64.62893677 | 115.2801819 | 133.5349121
835.0253906 | 2.945850836 | 35.24066734 | 0.000207161 |  | 35.26664352 | 34.89440918 | 107.7234955 | 64.74891663 | 115.2342072 | 133.4667511
835.125 | 2.945384709 | 30.74495506 | 0.000194863 |  | 35.29901886 | 34.90105057 | 107.7402115 | 64.89273071 | 115.2051544 | 133.4378815
835.2246094 | 2.945829881 | 31.40959358 | 0.000179276 |  | 35.26890182 | 34.91095352 | 107.7252655 | 65.00066376 | 115.2200699 | 133.4241791
835.3242188 | 2.94554024 | 32.04187965 | 0.000227348 |  | 35.25276184 | 34.88617325 | 107.7014542 | 65.14584351 | 115.1658478 | 133.434906
835.4238281 | 2.945293905 | 33.78493309 | 0.000228289 |  | 35.23148727 | 34.90905762 | 107.7188416 | 65.25691986 | 115.1121368 | 133.4514465
835.5234375 | 2.945407992 | 32.84482002 | 0.000241985 |  | 35.2701683 | 34.89543152 | 107.6711884 | 65.38803101 | 115.0537949 | 133.4451294
835.6230469 | 2.945943968 | 32.36997795 | 0.000238535 |  | 35.25078201 | 34.90921021 | 107.6783981 | 65.47832489 | 115.0133591 | 133.4971924
835.7226563 | 2.945346525 | 37.27605247 | 0.000206031 |  | 35.20642853 | 34.90477753 | 107.6526031 | 65.56507111 | 114.9764404 | 133.5172577
835.8222656 | 2.946250373 | 33.87766075 | 0.000203205 |  | 35.24456024 | 34.916008 | 107.6584625 | 65.64779663 | 114.9396591 | 133.4994049
835.921875 | 2.945337445 | 35.70593071 | 0.000179417 |  | 35.21272278 | 34.93675613 | 107.6341553 | 65.7124176 | 114.9049759 | 133.5159302
836.0214844 | 2.94596795 | 30.07780647 | 0.000187262 |  | 35.23726654 | 34.92388916 | 107.6091309 | 65.74240112 | 114.8792419 | 133.5417938
836.1210938 | 2.945627552 | 34.02508354 | 0.000195253 |  | 35.19720078 | 34.96815109 | 107.5658798 | 65.79811096 | 114.832489 | 133.5374451
836.2207031 | 2.945896704 | 37.52850914 | 0.000202176 |  | 35.22188187 | 34.94667053 | 107.5924149 | 65.80397034 | 114.8367004 | 133.5387421
836.3203125 | 2.945518121 | 40.15744591 | 0.000220824 |  | 35.18844986 | 34.92001343 | 107.5718689 | 65.79098511 | 114.7646255 | 133.5744934
836.4199219 | 2.945790766 | 34.79157066 | 0.00022652 |  | 35.20037079 | 34.95928955 | 107.546524 | 65.77481842 | 114.7240448 | 133.600769
836.5195313 | 2.945207991 | 35.34866142 | 0.000200513 |  | 35.17705154 | 34.97291183 | 107.5682373 | 65.73423004 | 114.7021179 | 133.6263123
836.6191406 | 2.945731627 | 35.05337334 | 0.000204708 |  | 35.18635941 | 34.97507095 | 107.5501862 | 65.68524933 | 114.6488113 | 133.6362305
836.71875 | 2.945356304 | 31.53149223 | 0.000178752 |  | 35.14876175 | 34.98035812 | 107.5292435 | 65.65317535 | 114.5932999 | 133.6489258
836.8183594 | 2.946330467 | 37.64175224 | 0.000210102 |  | 35.14426041 | 34.98015594 | 107.4927826 | 65.56254578 | 114.5397339 | 133.6725006
836.9179688 | 2.945933025 | 30.64743614 | 0.000235122 |  | 35.13061142 | 35.00190735 | 107.4975128 | 65.47100067 | 114.4979553 | 133.7018738
837.0175781 | 2.945928136 | 28.13515663 | 0.000213831 |  | 35.15324402 | 35.01271057 | 107.4555893 | 65.35293579 | 114.499054 | 133.7091064
837.1171875 | 2.945567947 | 29.20012856 | 0.000197298 |  | 35.12401962 | 35.02536392 | 107.4475632 | 65.17332458 | 114.461792 | 133.7000122
837.2167969 | 2.94601731 | 35.94836998 | 0.00019204 |  | 35.10228348 | 35.04919434 | 107.4044571 | 65.04866028 | 114.4539261 | 133.7108154
837.3164063 | 2.946186345 | 28.62275887 | 0.000188989 |  | 35.11117554 | 35.04614258 | 107.4030609 | 64.89212799 | 114.3940582 | 133.7052155
837.4160156 | 2.946168184 | 32.32988167 | 0.000178057 |  | 35.08441162 | 35.0360527 | 107.4268494 | 64.79174805 | 114.4181595 | 133.674408
837.515625 | 2.946449677 | 33.33014107 | 0.000193642 |  | 35.08333206 | 35.11300659 | 107.393692 | 64.6519165 | 114.4215622 | 133.7510223
837.6152344 | 2.945734886 | 39.50556755 | 0.000186478 |  | 35.09792328 | 35.09552765 | 107.389061 | 64.56664276 | 114.4172974 | 133.6750946
837.7148438 | 2.946330467 | 32.43560219 | 0.000205027 |  | 35.09006882 | 35.1101532 | 107.3719788 | 64.48254395 | 114.3763199 | 133.6975861
837.8144531 | 2.94577633 | 38.61307335 | 0.000197327 |  | 35.08610153 | 35.11670685 | 107.3767853 | 64.45682526 | 114.3453751 | 133.6915436
837.9140625 | 2.946005668 | 34.17569542 | 0.000214728 |  | 35.07255936 | 35.1169281 | 107.3645935 | 64.42337799 | 114.2851181 | 133.6738892
838.0136719 | 2.946248278 | 34.08614922 | 0.000209111 |  | 35.06816483 | 35.1715889 | 107.3461914 | 64.41400146 | 114.2244644 | 133.6712952
838.1132813 | 2.945560263 | 42.0016613 | 0.000246695 |  | 35.076931 | 35.17213058 | 107.3368835 | 64.36096954 | 114.1899338 | 133.7164459
838.2128906 | 2.946233377 | 36.0467968 | 0.000234771 |  | 35.05371857 | 35.19681931 | 107.3057556 | 64.37879181 | 114.1387253 | 133.6592102
838.3125 | 2.945405664 | 39.48573875 | 0.000218781 |  | 35.02679825 | 35.20192719 | 107.3148117 | 64.40087891 | 114.0738754 | 133.7122803
838.4121094 | 2.946254332 | 36.08917809 | 0.000198856 |  | 35.07715988 | 35.2202034 | 107.269783 | 64.40545654 | 114.0063858 | 133.7087097
838.5117188 | 2.946681809 | 38.05689049 | 0.000198935 |  | 35.04434967 | 35.21740723 | 107.2710876 | 64.43094635 | 113.9381561 | 133.7233276
838.6113281 | 2.946282737 | 26.6513958 | 0.000177638 |  | 35.021595 | 35.23703003 | 107.2332382 | 64.46355438 | 113.9438324 | 133.7583618
838.7109375 | 2.946818247 | 37.20519066 | 0.000190261 |  | 35.01794434 | 35.24660492 | 107.2395172 | 64.45575714 | 113.9163971 | 133.7722168
838.8105469 | 2.945991 | 33.76556206 | 0.000238055 |  | 34.99166107 | 35.2409668 | 107.2380905 | 64.48242188 | 113.8898468 | 133.8070526
838.9101563 | 2.946187509 | 42.87842369 | 0.000184006 |  | 34.9643364 | 35.26052856 | 107.2209702 | 64.48268127 | 113.8738785 | 133.8213654
839.0097656 | 2.946284367 | 34.18025017 | 0.000245248 |  | 34.97648239 | 35.29687881 | 107.1802597 | 64.50308228 | 113.8076248 | 133.8451843
839.109375 | 2.946606372 | 35.50155449 | 0.000218364 |  | 34.974823 | 35.33462906 | 107.1587448 | 64.46848297 | 113.7971954 | 133.8352509
839.2089844 | 2.945811721 | 32.36519432 | 0.000282841 |  | 34.94920731 | 35.32364655 | 107.1552582 | 64.48842621 | 113.7535019 | 133.8812714
839.3085938 | 2.946371445 | 39.51217461 | 0.000224777 |  | 34.95605469 | 35.35476303 | 107.1681061 | 64.40345764 | 113.7304001 | 133.8782806
839.4082031 | 2.947131637 | 34.7644558 | 0.000244191 |  | 34.96189499 | 35.38162231 | 107.111969 | 64.36899567 | 113.7233963 | 133.8829498
839.5078125 | 2.946363995 | 40.47437859 | 0.000233136 |  | 34.93548965 | 35.40340805 | 107.1242218 | 64.29374695 | 113.6909485 | 133.8578644
839.6074219 | 2.946470631 | 31.95483971 | 0.000216979 |  | 34.93817139 | 35.41786575 | 107.1609268 | 64.2077179 | 113.6760406 | 133.9095154
839.7070313 | 2.945610089 | 40.93304253 | 0.000243745 |  | 34.91555405 | 35.41268158 | 107.0901566 | 64.11973572 | 113.632637 | 133.9028168
839.8066406 | 2.946275519 | 33.57736015 | 0.000219776 |  | 34.90177917 | 35.4268074 | 107.1173782 | 63.98280716 | 113.5966721 | 133.918869
839.90625 | 2.946186345 | 30.19219017 | 0.000217526 |  | 34.92636108 | 35.43809891 | 107.1228867 | 63.92689514 | 113.5591431 | 133.9026031
840.0058594 | 2.946892055 | 37.41367149 | 0.000188635 |  | 34.89697266 | 35.4743576 | 107.0759888 | 63.82197952 | 113.5611267 | 133.9446106
840.1054688 | 2.945996122 | 36.62690544 | 0.000237952 |  | 34.90611267 | 35.48264694 | 107.0768051 | 63.72809982 | 113.5041504 | 133.8956146
840.2050781 | 2.946450375 | 28.86108971 | 0.000214792 |  | 34.89803696 | 35.51135635 | 107.105545 | 63.61101913 | 113.4617844 | 133.9182129
840.3046875 | 2.946482506 | 30.48474693 | 0.000259546 |  | 34.88151169 | 35.53308105 | 107.0597382 | 63.4752655 | 113.4417267 | 133.8852692
840.4042969 | 2.946660854 | 29.02308846 | 0.000232448 |  | 34.87560654 | 35.52353287 | 107.0098343 | 63.3679924 | 113.3901978 | 133.9263916
840.5039063 | 2.94658076 | 33.73139 | 0.000229523 |  | 34.8763237 | 35.5326767 | 107.0140381 | 63.24725723 | 113.4202118 | 133.9058685
840.6035156 | 2.946307417 | 33.03781319 | 0.0002068 |  | 34.8741684 | 35.56604385 | 107.0349503 | 63.12014008 | 113.3935394 | 133.8965607
840.703125 | 2.946720924 | 30.29153252 | 0.000230897 |  | 34.83338165 | 35.59722137 | 107.0018234 | 63.03511047 | 113.3429489 | 133.888504
840.8027344 | 2.945886459 | 33.07244301 | 0.000249649 |  | 34.84390259 | 35.56636429 | 106.9965515 | 62.89981461 | 113.2592239 | 133.9255829
840.9023438 | 2.945625922 | 33.35269737 | 0.000203398 |  | 34.84417343 | 35.59833908 | 106.9661102 | 62.77317429 | 113.251709 | 133.890564
841.0019531 | 2.9463924 | 35.62367821 | 0.000236239 |  | 34.83493805 | 35.62566376 | 106.9203873 | 62.63146591 | 113.2003632 | 133.9315491
841.1015625 | 2.946348628 | 33.40419579 | 0.000210867 |  | 34.7977066 | 35.60198212 | 106.9560699 | 62.51016617 | 113.1347809 | 133.8988647
841.2011719 | 2.946541645 | 35.26732445 | 0.000237047 |  | 34.82233047 | 35.65688324 | 106.9037094 | 62.34575272 | 113.1198196 | 133.8860626
841.3007813 | 2.946646884 | 33.85920525 | 0.000213133 |  | 34.79552078 | 35.66738892 | 106.9193039 | 62.18390274 | 113.0703354 | 133.8980255
841.4003906 | 2.946749562 | 31.81152153 | 0.000206327 |  | 34.78453445 | 35.68852997 | 106.8481827 | 61.96573257 | 113.0416031 | 133.9013214
841.5 | 2.946624067 | 31.60212517 | 0.000224119 |  | 34.79126358 | 35.66972733 | 106.8539734 | 61.75708389 | 112.992424 | 133.8725433
841.5996094 | 2.946753055 | 36.15434837 | 0.000205282 |  | 34.7648468 | 35.69021988 | 106.8362122 | 61.57432938 | 112.9249344 | 133.8760681
841.6992188 | 2.946301596 | 31.71536827 | 0.000199474 |  | 34.75588608 | 35.71691132 | 106.8407898 | 61.4309845 | 112.8821182 | 133.8712463
841.7988281 | 2.946383785 | 28.29328728 | 0.000231483 |  | 34.74531555 | 35.71378708 | 106.8321075 | 61.24962234 | 112.9104309 | 133.8383942
841.8984375 | 2.947087865 | 31.73200035 | 0.000263196 |  | 34.70397949 | 35.71511459 | 106.8327179 | 61.10268021 | 112.8965302 | 133.8029175
841.9980469 | 2.946549095 | 32.1450901 | 0.000223874 |  | 34.70133591 | 35.71664047 | 106.8286667 | 60.93865967 | 112.8419418 | 133.8093872
842.0976563 | 2.946781926 | 29.21494102 | 0.000201626 |  | 34.70623398 | 35.70062637 | 106.8418579 | 60.83074188 | 112.7999344 | 133.7904968
842.1972656 | 2.946986817 | 30.82903099 | 0.000223467 |  | 34.66025162 | 35.71770096 | 106.7811966 | 60.69725037 | 112.7895737 | 133.7388458
842.296875 | 2.946337452 | 38.25261497 | 0.000240896 |  | 34.6879921 | 35.71776581 | 106.7826309 | 60.73860168 | 112.7366638 | 133.7211761
842.3964844 | 2.946905093 | 32.89540291 | 0.000218744 |  | 34.6746521 | 35.71757507 | 106.7695236 | 60.76246643 | 112.7371674 | 133.7287598
842.4960938 | 2.946350956 | 32.43719673 | 0.000193101 |  | 34.65261841 | 35.72567749 | 106.7470703 | 60.7766304 | 112.7132492 | 133.6835632
842.5957031 | 2.946821041 | 31.3856678 | 0.000175382 |  | 34.6750412 | 35.77896881 | 106.7077408 | 60.6661377 | 112.6548996 | 133.6938477
842.6953125 | 2.94664409 | 33.62109947 | 0.000242877 |  | 34.64962387 | 35.76628876 | 106.7087555 | 60.58605576 | 112.6457062 | 133.6930695
842.7949219 | 2.946878783 | 36.25481987 | 0.000252837 |  | 34.62216568 | 35.79635239 | 106.6491699 | 60.36628342 | 112.6514053 | 133.6713715
842.8945313 | 2.946739318 | 29.80917168 | 0.000227125 |  | 34.6386528 | 35.7795105 | 106.671257 | 60.25195694 | 112.6432953 | 133.6617889
842.9941406 | 2.946965862 | 29.63874245 | 0.000191164 |  | 34.64762115 | 35.75535202 | 106.6237335 | 60.13249969 | 112.6001358 | 133.6256714
843.09375 | 2.946856897 | 31.9402523 | 0.000241098 |  | 34.6125412 | 35.77135849 | 106.6106873 | 60.12269592 | 112.5952759 | 133.5970154
843.1933594 | 2.947118366 | 32.9129467 | 0.000230503 |  | 34.60233688 | 35.77876663 | 106.6323013 | 60.19763565 | 112.5604706 | 133.6122131
843.2929688 | 2.946574707 | 28.28348732 | 0.000254849 |  | 34.60889435 | 35.77527237 | 106.6176147 | 60.32524872 | 112.495903 | 133.5896454
843.3925781 | 2.946511609 | 29.30425835 | 0.000250037 |  | 34.60655212 | 35.76504135 | 106.6128998 | 60.43651199 | 112.5358276 | 133.5895386
843.4921875 | 2.946816618 | 33.98498344 | 0.000240806 |  | 34.59461594 | 35.75054932 | 106.6056061 | 60.50527954 | 112.5120087 | 133.6405182
843.5917969 | 2.946600784 | 37.27810478 | 0.000248984 |  | 34.58852005 | 35.75156403 | 106.6185837 | 60.59235001 | 112.5295868 | 133.6207733
843.6914063 | 2.94753816 | 28.62002373 | 0.000224347 |  | 34.57612228 | 35.70914459 | 106.533432 | 60.6372261 | 112.4886551 | 133.6057281
843.7910156 | 2.94657913 | 32.61697197 | 0.00021832 |  | 34.6059227 | 35.72655106 | 106.577446 | 60.60344315 | 112.498642 | 133.6344452
843.890625 | 2.94710882 | 33.87060356 | 0.000237848 |  | 34.5896759 | 35.69335938 | 106.5575485 | 60.49357224 | 112.4781036 | 133.6295013
843.9902344 | 2.947422909 | 34.51769829 | 0.000253603 |  | 34.55818176 | 35.70103455 | 106.576355 | 60.4403801 | 112.416481 | 133.5989685
844.0898438 | 2.946566092 | 29.2491169 | 0.000254718 |  | 34.59710693 | 35.66472244 | 106.5272751 | 60.35530853 | 112.4176483 | 133.5774384
844.1894531 | 2.946621738 | 33.82002068 | 0.000267877 |  | 34.60612488 | 35.64668655 | 106.5069351 | 60.29333496 | 112.3988876 | 133.5341644
844.2890625 | 2.946124412 | 32.05258369 | 0.000223253 |  | 34.5826416 | 35.65875626 | 106.505661 | 60.29990768 | 112.456543 | 133.5431976
844.3886719 | 2.946962602 | 36.96617699 | 0.000270375 |  | 34.5955658 | 35.6596756 | 106.4982452 | 60.34562302 | 112.4948959 | 133.4704132
844.4882813 | 2.947296249 | 32.36405754 | 0.000247741 |  | 34.65036774 | 35.6307373 | 106.4812622 | 60.31055069 | 112.5313339 | 133.4263763
844.5878906 | 2.947183326 | 33.11733055 | 0.00022794 |  | 34.61335754 | 35.65525818 | 106.4770737 | 60.31444931 | 112.5246811 | 133.358017
844.6875 | 2.94662849 | 32.35038567 | 0.000228467 |  | 34.63135147 | 35.66394424 | 106.4286346 | 60.29051208 | 112.4960022 | 133.3418121
844.7871094 | 2.947594738 | 36.64103508 | 0.000218507 |  | 34.62779617 | 35.64785767 | 106.4242783 | 60.25947189 | 112.4939194 | 133.3712616
844.8867188 | 2.947002882 | 32.73795509 | 0.00021275 |  | 34.61705399 | 35.67536926 | 106.4230804 | 60.17836761 | 112.5046234 | 133.3489838
844.9863281 | 2.947289962 | 32.68942833 | 0.000214075 |  | 34.63781357 | 35.66057205 | 106.4413223 | 60.05194092 | 112.5254822 | 133.3308563
845.0859375 | 2.947219647 | 34.46232414 | 0.000217029 |  | 34.64710999 | 35.6541481 | 106.3862 | 59.94120407 | 112.5140915 | 133.321167
845.1855469 | 2.946458757 | 35.39446068 | 0.000184787 |  | 34.63701248 | 35.67383194 | 106.3897552 | 59.82386017 | 112.481781 | 133.2878265
845.2851563 | 2.947259927 | 36.33320427 | 0.000231737 |  | 34.63708878 | 35.67795181 | 106.3856354 | 59.76193237 | 112.4311829 | 133.2970886
845.3847656 | 2.947149798 | 31.58481026 | 0.000261242 |  | 34.64723969 | 35.67181015 | 106.3904037 | 59.72566605 | 112.4103012 | 133.296814
845.484375 | 2.947392641 | 36.02058983 | 0.000205064 |  | 34.63322449 | 35.69095612 | 106.3285141 | 59.73503113 | 112.3740692 | 133.2465668
845.5839844 | 2.946681809 | 34.15267754 | 0.000245023 |  | 34.64710236 | 35.72301865 | 106.3349075 | 59.7972908 | 112.3723755 | 133.2729492
845.6835938 | 2.947011264 | 36.17348289 | 0.000283307 |  | 34.62633514 | 35.71221924 | 106.3501587 | 59.79572296 | 112.3183975 | 133.2320557
845.7832031 | 2.947044792 | 40.85989952 | 0.000246689 |  | 34.64177322 | 35.7344017 | 106.3377991 | 59.93365479 | 112.2739487 | 133.2160492
845.8828125 | 2.947572619 | 36.4986248 | 0.000233322 |  | 34.615448 | 35.73550415 | 106.3119507 | 59.99065399 | 112.2493286 | 133.2069092
845.9824219 | 2.947484609 | 38.63175774 | 0.000259133 |  | 34.62150955 | 35.71772003 | 106.2777176 | 60.04545975 | 112.191925 | 133.1992188
846.0820313 | 2.947621047 | 34.97613335 | 0.000236939 |  | 34.63245392 | 35.74579239 | 106.2560425 | 60.09273911 | 112.1629105 | 133.192749
846.1816406 | 2.9471491 | 38.6723156 | 0.000226242 |  | 34.62345123 | 35.74813461 | 106.2457733 | 60.12792587 | 112.1178665 | 133.1585083
846.28125 | 2.947330941 | 35.33408165 | 0.000233523 |  | 34.60549164 | 35.73548126 | 106.2031708 | 60.10018158 | 112.1314697 | 133.1943054
846.3808594 | 2.946946537 | 28.75285912 | 0.000202841 |  | 34.60847855 | 35.76004791 | 106.2168045 | 60.10191727 | 112.1270752 | 133.1712646
846.4804688 | 2.946816618 | 34.85036278 | 0.000205317 |  | 34.60309219 | 35.73735046 | 106.2137985 | 60.06529999 | 112.1069031 | 133.1700134
846.5800781 | 2.9464697 | 37.93271446 | 0.000244658 |  | 34.58537292 | 35.73268509 | 106.159935 | 60.01229858 | 112.1351242 | 133.1112976
846.6796875 | 2.947012894 | 33.07654762 | 0.000230942 |  | 34.6131134 | 35.75432968 | 106.1391449 | 59.94963074 | 112.1255112 | 133.0783081
846.7792969 | 2.947327448 | 31.87805367 | 0.000219809 |  | 34.61077881 | 35.75731277 | 106.1319809 | 59.85692978 | 112.095993 | 133.0618286
846.8789063 | 2.947429661 | 34.23196983 | 0.000247415 |  | 34.5842247 | 35.74359512 | 106.1565323 | 59.73150253 | 112.1266098 | 133.050766
846.9785156 | 2.946763765 | 29.49291801 | 0.000214254 |  | 34.6328125 | 35.72838974 | 106.116684 | 59.63551712 | 112.1057358 | 132.9792328
847.078125 | 2.946551889 | 35.27165031 | 0.000234156 |  | 34.57351685 | 35.76511002 | 106.1338272 | 59.50920105 | 112.0869064 | 132.9799347
847.1777344 | 2.94715818 | 35.59815788 | 0.000244163 |  | 34.60171509 | 35.73320007 | 106.1257553 | 59.44620132 | 112.0452118 | 132.9646759
847.2773438 | 2.947689733 | 33.02231407 | 0.000221859 |  | 34.59972382 | 35.7120018 | 106.1222 | 59.38393021 | 112.0203171 | 132.95401
847.3769531 | 2.946752356 | 36.46969414 | 0.000212924 |  | 34.61441803 | 35.75334167 | 106.1361542 | 59.34152603 | 112.0242081 | 132.9293518
847.4765625 | 2.947376808 | 32.15921593 | 0.000264245 |  | 34.6104393 | 35.73437119 | 106.1475449 | 59.26124191 | 112.0279846 | 132.9445496
847.5761719 | 2.946927678 | 35.85221672 | 0.000268424 |  | 34.6204567 | 35.76163101 | 106.1461258 | 59.16769028 | 111.9638901 | 132.8863678
847.6757813 | 2.947510919 | 33.18796349 | 0.000220391 |  | 34.60590744 | 35.7534523 | 106.1575165 | 59.1451683 | 111.9884033 | 132.8795776
847.7753906 | 2.946963534 | 28.18255043 | 0.000207281 |  | 34.61958313 | 35.70505142 | 106.1507492 | 59.0673027 | 111.9736099 | 132.8174896
847.875 | 2.946964698 | 28.89161873 | 0.000243619 |  | 34.58519363 | 35.73073578 | 106.1866379 | 58.9745369 | 111.9576569 | 132.7787018
847.9746094 | 2.947330941 | 25.71903419 | 0.000229094 |  | 34.56814957 | 35.70280457 | 106.1613998 | 58.9107666 | 111.9518814 | 132.7205505
848.0742188 | 2.94657005 | 33.65984154 | 0.000230869 |  | 34.58682251 | 35.70758057 | 106.1694183 | 58.83430481 | 111.9266968 | 132.6805878
848.1738281 | 2.946556546 | 33.57394218 | 0.000240377 |  | 34.56985474 | 35.73364639 | 106.1864777 | 58.77499771 | 111.8978729 | 132.5817871
848.2734375 | 2.947001019 | 35.51772881 | 0.00019745 |  | 34.57108307 | 35.7281456 | 106.2217331 | 58.76865768 | 111.8655167 | 132.4858246
848.3730469 | 2.946643392 | 36.97437859 | 0.000274604 |  | 34.58459854 | 35.70000458 | 106.2326279 | 58.81206512 | 111.8031921 | 132.3956299
848.4726563 | 2.94675678 | 29.36099052 | 0.000207181 |  | 34.54617691 | 35.70108414 | 106.2574692 | 58.97279358 | 111.8105774 | 132.3263397
848.5722656 | 2.947351895 | 35.1287899 | 0.000238264 |  | 34.56301498 | 35.70473099 | 106.2576447 | 59.15154266 | 111.8083344 | 132.2618408
848.671875 | 2.946981229 | 36.45055199 | 0.000221329 |  | 34.54253387 | 35.66715622 | 106.2998123 | 59.41591644 | 111.7694321 | 132.1512604
848.7714844 | 2.9471491 | 36.39381218 | 0.000220978 |  | 34.57322311 | 35.63594055 | 106.2796326 | 59.70502472 | 111.7846069 | 132.0787048
848.8710938 | 2.94682337 | 33.90683556 | 0.000190913 |  | 34.53875732 | 35.64874268 | 106.3224182 | 59.98110199 | 111.7729721 | 132.038147
848.9707031 | 2.9472881 | 35.28463554 | 0.000198417 |  | 34.55491257 | 35.60377884 | 106.2970734 | 60.27823639 | 111.8189087 | 131.9876862
849.0703125 | 2.947305329 | 30.17532921 | 0.000207502 |  | 34.52758026 | 35.61768723 | 106.3359451 | 60.54445648 | 111.8080978 | 131.9356079
849.1699219 | 2.946918132 | 31.46974373 | 0.000146417 |  | 34.54600143 | 35.58496475 | 106.2912827 | 60.87996674 | 111.88414 | 131.8628998
849.2695313 | 2.946991939 | 33.21804237 | 0.000230372 |  | 34.53865433 | 35.59825134 | 106.3125076 | 61.12650681 | 111.8315811 | 131.7988586
849.3691406 | 2.947743051 | 30.01309776 | 0.000245851 |  | 34.56313705 | 35.6557579 | 106.2798004 | 61.2977562 | 111.8762054 | 131.7767181
849.46875 | 2.946550725 | 26.2759037 | 0.00020261 |  | 34.52202988 | 35.61811447 | 106.2822723 | 61.35020447 | 111.8477936 | 131.758606
849.5683594 | 2.947366098 | 28.23131371 | 0.000210467 |  | 34.50479507 | 35.62921143 | 106.274353 | 61.34310913 | 111.8822632 | 131.7541962
849.6679688 | 2.947150497 | 32.64203835 | 0.000240579 |  | 34.54222107 | 35.62451935 | 106.2514267 | 61.29006195 | 111.8906555 | 131.6954498
849.7675781 | 2.947784495 | 30.6221447 | 0.000238005 |  | 34.53207397 | 35.60449219 | 106.2307281 | 61.18531036 | 111.9278183 | 131.6520386
849.8671875 | 2.947301371 | 32.97810936 | 0.000239927 |  | 34.51992035 | 35.64080429 | 106.2282028 | 60.95617676 | 111.957489 | 131.6261902
849.9667969 | 2.947350731 | 31.59483528 | 0.000222398 |  | 34.58858871 | 35.57169342 | 106.2253647 | 60.78023911 | 111.9734497 | 131.5596771
850.0664063 | 2.947606845 | 34.2634182 | 0.000233432 |  | 34.5486412 | 35.61611176 | 106.2151489 | 60.59811783 | 112.0241699 | 131.52211
850.1660156 | 2.947309287 | 29.55147743 | 0.000233922 |  | 34.51990128 | 35.57518005 | 106.2201004 | 60.51954269 | 112.0751038 | 131.4738007
850.265625 | 2.94713676 | 33.96196556 | 0.000237098 |  | 34.5177269 | 35.59250259 | 106.207901 | 60.5393219 | 112.0646057 | 131.4743347
850.3652344 | 2.94739916 | 35.31334496 | 0.00019718 |  | 34.50174713 | 35.55068588 | 106.189827 | 60.67782593 | 112.116272 | 131.426239
850.4648438 | 2.946757944 | 35.55805779 | 0.000184475 |  | 34.51310349 | 35.53581619 | 106.1460419 | 60.87281036 | 112.1471176 | 131.4150085
850.5644531 | 2.947594738 | 32.89791298 | 0.000231021 |  | 34.50218964 | 35.53470612 | 106.1833725 | 61.01316071 | 112.2370224 | 131.4089355
850.6640625 | 2.947453409 | 30.78984261 | 0.000270809 |  | 34.54607391 | 35.48616409 | 106.1603851 | 61.12939453 | 112.2863998 | 131.3697357
850.7636719 | 2.947301837 | 34.65372276 | 0.000222248 |  | 34.53043747 | 35.48679733 | 106.1755829 | 61.18841553 | 112.3185272 | 131.3426971
850.8632813 | 2.947389381 | 34.89889336 | 0.00021499 |  | 34.50381088 | 35.45108414 | 106.1857986 | 61.22055817 | 112.3470535 | 131.2876129
850.9628906 | 2.947538625 | 37.28379631 | 0.000230545 |  | 34.50967789 | 35.4847641 | 106.1560822 | 61.24167252 | 112.3801117 | 131.2511139
851.0625 | 2.946992638 | 31.33645439 | 0.000262373 |  | 34.49324799 | 35.43514252 | 106.1735687 | 61.24012756 | 112.3922806 | 131.2547455
851.1621094 | 2.946898108 | 29.03561974 | 0.000243271 |  | 34.50037003 | 35.43611526 | 106.170784 | 61.24731064 | 112.4528122 | 131.23172
851.2617188 | 2.946974477 | 35.35276604 | 0.00023736 |  | 34.46987534 | 35.42478561 | 106.1304855 | 61.26062393 | 112.4807205 | 131.2068329
851.3613281 | 2.946721623 | 34.59972191 | 0.000255284 |  | 34.45505142 | 35.41194916 | 106.1587372 | 61.25637817 | 112.4276962 | 131.1644897
851.4609375 | 2.947234316 | 32.93710136 | 0.000210818 |  | 34.48617554 | 35.38923645 | 106.1177063 | 61.2315712 | 112.4309692 | 131.1509552
851.5605469 | 2.947166795 | 32.35471153 | 0.000258726 |  | 34.46713257 | 35.40687561 | 106.0978622 | 61.25629807 | 112.4037552 | 131.1173706
851.6601563 | 2.947013592 | 35.73805809 | 0.000271858 |  | 34.43130875 | 35.38156128 | 106.1022415 | 61.22014236 | 112.433815 | 131.0881653
851.7597656 | 2.947453409 | 34.22126579 | 0.00024165 |  | 34.426754 | 35.41387939 | 106.0895996 | 61.21018219 | 112.4314804 | 131.0552673
851.859375 | 2.947111847 | 38.38362694 | 0.000253642 |  | 34.42764282 | 35.373806 | 106.077446 | 61.17733002 | 112.4182434 | 131.0006714
851.9589844 | 2.947066212 | 35.41975212 | 0.000227338 |  | 34.42350388 | 35.39617538 | 106.0395126 | 61.14394379 | 112.4099731 | 130.9755249
852.0585938 | 2.947099041 | 35.85609245 | 0.000254656 |  | 34.43985367 | 35.34400558 | 105.9868927 | 61.07226181 | 112.3892593 | 130.9659424
852.1582031 | 2.947192872 | 31.32893562 | 0.000222876 |  | 34.40750885 | 35.35186768 | 106.0138931 | 61.02817917 | 112.3786697 | 130.9125214
852.2578125 | 2.947165165 | 31.85458565 | 0.000218634 |  | 34.41365433 | 35.34119415 | 106.0075302 | 60.9505043 | 112.3865662 | 130.9243164
852.3574219 | 2.947348636 | 31.55997276 | 0.000229012 |  | 34.3828392 | 35.33347702 | 106.0232162 | 60.88014603 | 112.4145737 | 130.9208069
852.4570313 | 2.946459455 | 31.01085472 | 0.000240387 |  | 34.3766861 | 35.32234573 | 105.9815216 | 60.7579155 | 112.4325638 | 130.8268738
852.5566406 | 2.947167959 | 35.02146721 | 0.000212727 |  | 34.40317917 | 35.29080582 | 105.9749222 | 60.57272339 | 112.4489594 | 130.8273468
852.65625 | 2.94723711 | 30.87573814 | 0.000194694 |  | 34.38386536 | 35.27602005 | 105.9877777 | 60.43396378 | 112.4640579 | 130.8098755
852.7558594 | 2.946985187 | 36.89781761 | 0.000234298 |  | 34.3907814 | 35.28324127 | 105.962883 | 60.29794312 | 112.4569702 | 130.7823181
852.8554688 | 2.947411034 | 37.26192284 | 0.000212374 |  | 34.42586517 | 35.312603 | 105.9705963 | 60.20547104 | 112.4671173 | 130.7565155
852.9550781 | 2.946839202 | 36.22429466 | 0.000206178 |  | 34.40790939 | 35.28446198 | 105.961853 | 60.04840469 | 112.480751 | 130.732193
853.0546875 | 2.946710913 | 35.03810692 | 0.000250511 |  | 34.45933151 | 35.30050278 | 105.9697571 | 59.90928268 | 112.4927444 | 130.7127838
853.1542969 | 2.946953289 | 28.48923683 | 0.000212728 |  | 34.43217468 | 35.31321716 | 105.9115448 | 59.81855774 | 112.4656982 | 130.7005005
853.2539063 | 2.947371686 | 32.23942375 | 0.000278849 |  | 34.43248749 | 35.32453156 | 105.9245605 | 59.63814926 | 112.4667358 | 130.681839
853.3535156 | 2.947390545 | 33.96994591 | 0.000235905 |  | 34.46893311 | 35.29613876 | 105.9203033 | 59.47555161 | 112.4296036 | 130.6550293
853.453125 | 2.947465982 | 33.13419151 | 0.000244145 |  | 34.4838295 | 35.31356812 | 105.8806229 | 59.28190994 | 112.4157715 | 130.6347351
853.5527344 | 2.947313711 | 33.47346306 | 0.000251411 |  | 34.45833588 | 35.29865646 | 105.8555222 | 59.09165955 | 112.4347687 | 130.6041565
853.6523438 | 2.947127447 | 38.04709435 | 0.000215212 |  | 34.45877075 | 35.33547211 | 105.8276138 | 58.87960815 | 112.4362869 | 130.5860596
853.7519531 | 2.946530236 | 37.89671898 | 0.000234742 |  | 34.45895386 | 35.29921722 | 105.8324051 | 58.65820313 | 112.4210587 | 130.6253052
853.8515625 | 2.946842695 | 37.23253441 | 0.000255533 |  | 34.4612236 | 35.30128098 | 105.8339005 | 58.39960861 | 112.4752579 | 130.564621
853.9511719 | 2.946764231 | 39.48824883 | 0.000220733 |  | 34.48345184 | 35.30157089 | 105.8054199 | 58.16626358 | 112.4878616 | 130.5409393
854.0507813 | 2.947144676 | 37.97258568 | 0.000204191 |  | 34.46855545 | 35.28610611 | 105.8166885 | 57.94726181 | 112.5209808 | 130.5249939
854.1503906 | 2.947224071 | 40.8261776 | 0.000230032 |  | 34.45834732 | 35.27972031 | 105.7922287 | 57.66597748 | 112.5861816 | 130.5240936
854.25 | 2.94738356 | 40.28321648 | 0.000215453 |  | 34.4628334 | 35.29025269 | 105.8170013 | 57.39749146 | 112.5444794 | 130.4942932
854.3496094 | 2.94746249 | 35.59587669 | 0.00020699 |  | 34.45776367 | 35.27955627 | 105.7595444 | 57.07341003 | 112.5016327 | 130.4565735
854.4492188 | 2.947433153 | 35.22106743 | 0.000227002 |  | 34.46004868 | 35.27974319 | 105.778511 | 56.75798035 | 112.4404221 | 130.4216003
854.5488281 | 2.946991008 | 37.1284008 | 0.000226179 |  | 34.45098877 | 35.29880142 | 105.7254944 | 56.44276428 | 112.3838882 | 130.3723297
854.6484375 | 2.947130473 | 41.01598167 | 0.000224208 |  | 34.44664764 | 35.2735672 | 105.7213898 | 56.24108124 | 112.3337784 | 130.331604
854.7480469 | 2.946946537 | 37.21475792 | 0.000237496 |  | 34.45687485 | 35.28198242 | 105.7226486 | 56.1683197 | 112.3079681 | 130.2390289
854.8476563 | 2.946936758 | 33.88084984 | 0.000284786 |  | 34.47058868 | 35.2926712 | 105.7278595 | 56.28717804 | 112.2034378 | 130.2100525
854.9472656 | 2.947142348 | 34.03579521 | 0.000254945 |  | 34.44720078 | 35.27544022 | 105.6936417 | 56.58993149 | 112.2087555 | 130.1347961
855.046875 | 2.947306959 | 37.37151909 | 0.000242593 |  | 34.48239136 | 35.25564194 | 105.6907578 | 57.03261566 | 112.1766586 | 130.075882
855.1464844 | 2.947278786 | 35.56580925 | 0.000214271 |  | 34.46947479 | 35.21475983 | 105.6179733 | 57.52941132 | 112.1311951 | 130.0225372
855.2460938 | 2.946919762 | 34.1704464 | 0.000248695 |  | 34.44734955 | 35.21117783 | 105.6025314 | 58.1172905 | 112.0537796 | 129.9513855
855.3457031 | 2.947363304 | 33.7753582 | 0.000224885 |  | 34.43862915 | 35.20571518 | 105.5518188 | 58.63595963 | 111.9724197 | 129.9283295
855.4453125 | 2.947072499 | 32.14554405 | 0.000287161 |  | 34.43746185 | 35.19876862 | 105.5311432 | 59.15895844 | 111.9111557 | 129.8273163
855.5449219 | 2.947113942 | 39.37364006 | 0.000205023 |  | 34.4812355 | 35.1970253 | 105.470726 | 59.60015106 | 111.813797 | 129.7681274
855.6445313 | 2.947211731 | 40.84395409 | 0.0002213 |  | 34.46735764 | 35.18270111 | 105.4378357 | 60.00018692 | 111.7136536 | 129.7544098
855.7441406 | 2.946604742 | 34.34020042 | 0.000249472 |  | 34.44618607 | 35.17766571 | 105.4113846 | 60.36332703 | 111.7381897 | 129.6733093
855.84375 | 2.947132103 | 41.49149895 | 0.000212982 |  | 34.4511528 | 35.16804886 | 105.341629 | 60.67127228 | 111.7625046 | 129.5982361
855.9433594 | 2.947070403 | 41.62457085 | 0.000244532 |  | 34.43683624 | 35.12363815 | 105.3299026 | 60.95998764 | 111.8400269 | 129.619873
856.0429688 | 2.946991473 | 38.43740654 | 0.000240852 |  | 34.48210907 | 35.1125145 | 105.2650757 | 61.1384964 | 111.8736267 | 129.5758514
856.1425781 | 2.94683571 | 34.99025536 | 0.000246659 |  | 34.44324875 | 35.09950256 | 105.2351227 | 61.21038055 | 111.9102325 | 129.5642548
856.2421875 | 2.94647133 | 37.23184776 | 0.000235988 |  | 34.43384552 | 35.09445953 | 105.1869965 | 60.98444748 | 111.9378967 | 129.6052094
856.3417969 | 2.946435707 | 37.32731438 | 0.000247116 |  | 34.461689 | 35.08535385 | 105.167778 | 60.70412827 | 111.9409866 | 129.5825806
856.4414063 | 2.94661033 | 35.74466515 | 0.000222524 |  | 34.45437622 | 35.08075714 | 105.1168442 | 60.25970459 | 111.9187164 | 129.5695801
856.5410156 | 2.946455963 | 36.14362907 | 0.000194283 |  | 34.45491028 | 35.03235626 | 105.0909195 | 59.90476608 | 111.8457184 | 129.5567474
856.640625 | 2.94737611 | 33.25084496 | 0.000217631 |  | 34.45890427 | 35.04676819 | 105.0405426 | 59.54830933 | 111.8372116 | 129.5734863
856.7402344 | 2.947025467 | 38.46200371 | 0.000208495 |  | 34.47808838 | 35.00214386 | 105.0018463 | 59.49123383 | 111.8038788 | 129.5561371
856.8398438 | 2.947122091 | 36.15889549 | 0.000194448 |  | 34.45634842 | 35.0211792 | 105.009613 | 59.7166748 | 111.7232971 | 129.6151581
856.9394531 | 2.94720591 | 33.24765587 | 0.000189322 |  | 34.46212387 | 34.97820663 | 104.9747849 | 60.0530014 | 111.7189255 | 129.6460419
857.0390625 | 2.946834778 | 37.98375511 | 0.000227479 |  | 34.45988846 | 34.99847031 | 104.9138107 | 60.36213684 | 111.6740417 | 129.6672668
857.1386719 | 2.947470639 | 34.23151207 | 0.000216452 |  | 34.44976425 | 34.96110153 | 104.9033813 | 60.52774811 | 111.6232147 | 129.7044678
857.2382813 | 2.947276225 | 35.3213253 | 0.000198314 |  | 34.46341705 | 34.96730423 | 104.8413391 | 60.57120895 | 111.6222763 | 129.7601013
857.3378906 | 2.946757479 | 37.93157768 | 0.000241189 |  | 34.45421982 | 34.93775558 | 104.8182373 | 60.73747253 | 111.6297073 | 129.8019562
857.4375 | 2.94702989 | 34.09503746 | 0.000212125 |  | 34.46813583 | 34.90776825 | 104.7144394 | 60.83812332 | 111.6985931 | 129.8551636
857.5371094 | 2.946478082 | 32.63041496 | 0.000195593 |  | 34.43058014 | 34.87118149 | 104.7074203 | 60.84647751 | 111.7484055 | 129.8284607
857.6367188 | 2.946602413 | 33.86057854 | 0.000228068 |  | 34.43464279 | 34.86342621 | 104.6459274 | 60.75770569 | 111.7831039 | 129.80867
857.7363281 | 2.947405213 | 30.07051659 | 0.000244964 |  | 34.45625687 | 34.87042236 | 104.59021 | 60.73295212 | 111.8175507 | 129.760849
857.8359375 | 2.947573317 | 33.18021584 | 0.000235416 |  | 34.43395996 | 34.81451416 | 104.5468216 | 60.86082458 | 111.8853836 | 129.7005615
857.9355469 | 2.946448512 | 31.72448158 | 0.000233862 |  | 34.41326904 | 34.81615448 | 104.5145874 | 60.92219162 | 111.845993 | 129.6804047
858.0351563 | 2.947008936 | 33.67829704 | 0.000206677 |  | 34.44430542 | 34.83159637 | 104.4571533 | 60.91665268 | 111.739006 | 129.627594
858.1347656 | 2.94683408 | 31.88762093 | 0.000223258 |  | 34.44886017 | 34.82423782 | 104.4198227 | 60.75229645 | 111.6196671 | 129.5706024
858.234375 | 2.946653636 | 28.74397469 | 0.000270646 |  | 34.44440079 | 34.8150444 | 104.4033127 | 60.64161682 | 111.5904465 | 129.4847107
858.3339844 | 2.946479712 | 32.20979881 | 0.000229676 |  | 34.43412399 | 34.79362106 | 104.3718948 | 60.47206879 | 111.5350723 | 129.4329376
858.4335938 | 2.946809167 | 34.80592155 | 0.000232735 |  | 34.44606018 | 34.75695419 | 104.4029846 | 60.36047745 | 111.5190277 | 129.3912964
858.5332031 | 2.946573542 | 32.66596031 | 0.000234551 |  | 34.45613861 | 34.74096298 | 104.3631973 | 60.23279953 | 111.4928131 | 129.3068237
858.6328125 | 2.94716889 | 30.72991753 | 0.000253232 |  | 34.42850876 | 34.76364899 | 104.3792267 | 60.10102844 | 111.5352325 | 129.2706909
858.7324219 | 2.946798224 | 36.40270042 | 0.000227046 |  | 34.43278503 | 34.72859573 | 104.350502 | 60.09290695 | 111.5441208 | 129.2198944
858.8320313 | 2.947337693 | 33.63864708 | 0.000258256 |  | 34.43344498 | 34.71227264 | 104.3959045 | 60.20843887 | 111.5678482 | 129.1414948
858.9316406 | 2.946373075 | 34.69268608 | 0.000257494 |  | 34.42897797 | 34.68946075 | 104.3962708 | 60.38269424 | 111.5794296 | 129.095932
859.03125 | 2.946527442 | 33.68900871 | 0.000234722 |  | 34.43039703 | 34.67528534 | 104.3974152 | 60.5556488 | 111.5818176 | 129.0625458
859.1308594 | 2.946346998 | 36.74561882 | 0.000228026 |  | 34.39591599 | 34.63459778 | 104.3766251 | 60.79166794 | 111.5696716 | 129.0440521
859.2304688 | 2.946587745 | 31.48432732 | 0.000238942 |  | 34.427948 | 34.64075089 | 104.4101715 | 61.09886551 | 111.5776825 | 128.9483185
859.3300781 | 2.94643268 | 34.70977592 | 0.000249182 |  | 34.40965652 | 34.6371994 | 104.3916092 | 61.40123367 | 111.5770569 | 128.9260559
859.4296875 | 2.946551889 | 31.63311195 | 0.000236599 |  | 34.41724396 | 34.63471603 | 104.4025726 | 61.8282814 | 111.6218491 | 128.8762054
859.5292969 | 2.946956782 | 37.7798214 | 0.000237152 |  | 34.40015411 | 34.61918259 | 104.3806152 | 62.29500198 | 111.5578613 | 128.8543701
859.6289063 | 2.946665976 | 33.14399147 | 0.000235681 |  | 34.3927536 | 34.61392593 | 104.4051437 | 62.8204155 | 111.5146866 | 128.827774
859.7285156 | 2.946906723 | 32.5456562 | 0.000260435 |  | 34.37928009 | 34.58780289 | 104.3850937 | 63.34195328 | 111.4221497 | 128.7512665
859.828125 | 2.946357243 | 33.6181469 | 0.000239821 |  | 34.4103508 | 34.57891083 | 104.3927994 | 63.92644882 | 111.2748108 | 128.7258759
859.9277344 | 2.947085537 | 35.30354881 | 0.000284872 |  | 34.3936348 | 34.53155899 | 104.4068375 | 64.40932465 | 111.2653046 | 128.7124939
860.0273438 | 2.945964923 | 37.01903343 | 0.000222148 |  | 34.38484955 | 34.53626633 | 104.3981018 | 64.88594818 | 111.2390594 | 128.6510773
860.1269531 | 2.946945839 | 38.13026237 | 0.000255453 |  | 34.38477707 | 34.5379982 | 104.4108047 | 65.34941101 | 111.1976776 | 128.5879974
860.2265625 | 2.946878318 | 37.54924583 | 0.000218434 |  | 34.38988495 | 34.45452499 | 104.405838 | 65.76443481 | 111.1699219 | 128.5878448
860.3261719 | 2.946283435 | 38.7197094 | 0.000245096 |  | 34.39852142 | 34.46395874 | 104.4060974 | 66.15696716 | 111.1352386 | 128.5966797
860.4257813 | 2.947239671 | 42.95771599 | 0.000281289 |  | 34.3915062 | 34.44403458 | 104.4033661 | 66.56548309 | 111.1232376 | 128.5963135
860.5253906 | 2.946131164 | 37.72901726 | 0.000210046 |  | 34.4054985 | 34.43497086 | 104.3962708 | 66.97827911 | 111.0945587 | 128.5880127
860.625 | 2.946323715 | 35.634161 | 0.000244089 |  | 34.39003754 | 34.42508316 | 104.3940201 | 67.37586975 | 111.0834045 | 128.5612946
860.7246094 | 2.946906257 | 39.16948509 | 0.000193885 |  | 34.35851288 | 34.42784882 | 104.4037628 | 67.81192017 | 111.029808 | 128.5630341
860.8242188 | 2.946575871 | 38.47681999 | 0.000188279 |  | 34.38084793 | 34.38551712 | 104.4052887 | 68.2370224 | 110.9868469 | 128.5815582
860.9238281 | 2.946604276 | 39.59921074 | 0.000238825 |  | 34.3881073 | 34.36420059 | 104.4151459 | 68.60572052 | 110.9715347 | 128.6018677
861.0234375 | 2.946639434 | 38.09631157 | 0.000212905 |  | 34.38866806 | 34.36004639 | 104.3928833 | 68.94120026 | 110.9499664 | 128.5464478
861.1230469 | 2.947156085 | 38.07124901 | 0.000204456 |  | 34.35194397 | 34.35746384 | 104.4200134 | 69.25624084 | 110.9475479 | 128.5585327
861.2226563 | 2.946686 | 39.88607597 | 0.000251465 |  | 34.36215973 | 34.31103897 | 104.4055099 | 69.51883698 | 110.9513855 | 128.5392303
861.3222656 | 2.94580427 | 41.86700249 | 0.000254599 |  | 34.32816315 | 34.30196381 | 104.4334183 | 69.82991028 | 110.9725876 | 128.5227203
861.421875 | 2.946334425 | 36.33548546 | 0.000241525 |  | 34.3266449 | 34.28097153 | 104.4253845 | 70.14176178 | 110.9921875 | 128.5813293
861.5214844 | 2.94670579 | 36.64992332 | 0.000237419 |  | 34.30839539 | 34.25858688 | 104.4105835 | 70.31552887 | 111.0145416 | 128.5709991
861.6210938 | 2.946135122 | 38.41803551 | 0.000219916 |  | 34.27471924 | 34.26461029 | 104.4231873 | 70.43595123 | 110.9619904 | 128.5562134
861.7207031 | 2.946137683 | 33.33402061 | 0.000241029 |  | 34.25666046 | 34.24352264 | 104.4429932 | 70.58398438 | 110.9529114 | 128.6154022
861.8203125 | 2.946868073 | 41.3162899 | 0.000256288 |  | 34.25196838 | 34.24689865 | 104.4130554 | 70.71414185 | 110.9563065 | 128.599823
861.9199219 | 2.946435707 | 41.99232292 | 0.000213917 |  | 34.21309662 | 34.22586441 | 104.4495621 | 70.81286621 | 110.9098663 | 128.5818634
862.0195313 | 2.947267145 | 39.70287895 | 0.0002486 |  | 34.2238884 | 34.17990112 | 104.4137878 | 70.9178772 | 110.9387054 | 128.5650024
862.1191406 | 2.946436638 | 41.68380547 | 0.000262442 |  | 34.22525787 | 34.18331909 | 104.4623642 | 71.13668823 | 110.9510498 | 128.5584259
862.21875 | 2.946418012 | 40.22852898 | 0.00023923 |  | 34.17513657 | 34.16220856 | 104.4046249 | 71.49858856 | 110.9483261 | 128.5697784
862.3183594 | 2.946628025 | 40.00568962 | 0.000210001 |  | 34.2026062 | 34.16604614 | 104.4232712 | 71.99240112 | 110.9473953 | 128.5424194
862.4179688 | 2.94661941 | 42.61572075 | 0.000285034 |  | 34.17053986 | 34.14023972 | 104.3647766 | 72.46685791 | 110.9269562 | 128.5095215
862.5175781 | 2.946604742 | 38.4745388 | 0.000224945 |  | 34.19224548 | 34.15762329 | 104.3615417 | 73.05607605 | 110.9411697 | 128.5241852
862.6171875 | 2.946701134 | 38.36084557 | 0.000273113 |  | 34.15250015 | 34.15965652 | 104.2867584 | 73.57685089 | 110.9674683 | 128.5047302
862.7167969 | 2.946229419 | 44.82494926 | 0.0002273 |  | 34.1346283 | 34.10181427 | 104.3013992 | 74.08641815 | 110.9653015 | 128.4952698
862.8164063 | 2.946356777 | 36.65151787 | 0.000231532 |  | 34.12862778 | 34.12303543 | 104.2633743 | 74.40585327 | 110.9676361 | 128.4832458
862.9160156 | 2.946662018 | 33.44589043 | 0.000249521 |  | 34.12273026 | 34.07264709 | 104.2516861 | 74.66942596 | 111.0005417 | 128.4839783
863.015625 | 2.946369583 | 36.64057732 | 0.000250928 |  | 34.1082077 | 34.04925537 | 104.2212143 | 74.68600464 | 111.018898 | 128.4763031
863.1152344 | 2.946449677 | 40.11050987 | 0.000228023 |  | 34.14319229 | 34.04213333 | 104.2014465 | 74.68347168 | 111.0201187 | 128.4875946
863.2148438 | 2.94526224 | 42.25548363 | 0.000207996 |  | 34.07305908 | 34.00763702 | 104.2149811 | 74.68687439 | 111.05793 | 128.4479218
863.3144531 | 2.946016379 | 35.22881889 | 0.000236518 |  | 34.11486435 | 33.97875214 | 104.201767 | 74.71617126 | 111.0445404 | 128.4688263
863.4140625 | 2.946950262 | 33.86308098 | 0.000260094 |  | 34.08414459 | 34.0166626 | 104.177063 | 74.90220642 | 111.0966339 | 128.4770813
863.5136719 | 2.946375404 | 38.92545128 | 0.000220395 |  | 34.10723877 | 33.99092484 | 104.1634903 | 75.1332016 | 111.121788 | 128.4402924
863.6132813 | 2.946207998 | 35.57788658 | 0.000220675 |  | 34.10836029 | 33.95677567 | 104.1671143 | 75.34198761 | 111.1614838 | 128.4790497
863.7128906 | 2.946190303 | 36.91308403 | 0.000252644 |  | 34.0772171 | 33.94060516 | 104.1476593 | 75.53243256 | 111.1614304 | 128.51091
863.8125 | 2.946500201 | 36.70368767 | 0.000247882 |  | 34.09942245 | 33.94734955 | 104.1314926 | 75.75722504 | 111.1616364 | 128.4750519
863.9121094 | 2.946247812 | 37.79327202 | 0.000232307 |  | 34.09870529 | 33.9559021 | 104.0740738 | 75.8907547 | 111.1776047 | 128.4465027
864.0117188 | 2.94615794 | 36.69161034 | 0.000234573 |  | 34.09990311 | 33.94379807 | 104.0675201 | 75.96774292 | 111.1580429 | 128.4998169
864.1113281 | 2.946333727 | 38.12547874 | 0.000232429 |  | 34.09263229 | 33.93181992 | 104.0585709 | 75.9794693 | 111.1907043 | 128.4950562
864.2109375 | 2.945813816 | 40.99137688 | 0.000261228 |  | 34.0981102 | 33.93318558 | 103.9854584 | 75.97992706 | 111.1850586 | 128.4936676
864.3105469 | 2.946474357 | 38.28155327 | 0.000220267 |  | 34.09310532 | 33.87904739 | 103.9494476 | 75.91119385 | 111.1226501 | 128.5062714
864.4101563 | 2.946004039 | 36.72282982 | 0.000244604 |  | 34.06047821 | 33.90080261 | 103.9480438 | 75.93340302 | 111.0946503 | 128.458313
864.5097656 | 2.946407767 | 37.37151909 | 0.000219396 |  | 34.10790253 | 33.87366104 | 103.9502182 | 75.99895477 | 111.0823059 | 128.4776611
864.609375 | 2.945713466 | 42.08527946 | 0.000201261 |  | 34.09482193 | 33.88103485 | 103.9171448 | 75.94911957 | 110.9992981 | 128.4820404
864.7089844 | 2.946233843 | 35.30560112 | 0.000220537 |  | 34.08187485 | 33.91184998 | 103.926506 | 75.78853607 | 111.0062561 | 128.4722137
864.8085938 | 2.945747459 | 37.96438408 | 0.000207751 |  | 34.02997208 | 33.87303925 | 103.906456 | 75.47225189 | 110.9412918 | 128.4498596
864.9082031 | 2.94660707 | 37.92268944 | 0.000244218 |  | 34.10589981 | 33.8878212 | 103.9122925 | 75.17910004 | 110.9163895 | 128.4309235
865.0078125 | 2.946282271 | 38.12592888 | 0.000220808 |  | 34.06402206 | 33.84365845 | 103.9586487 | 74.95555878 | 110.9227371 | 128.3951263
865.1074219 | 2.946623601 | 34.11052513 | 0.000234072 |  | 34.08066559 | 33.8563385 | 103.9701309 | 74.790802 | 110.9096298 | 128.3742371
865.2070313 | 2.946019405 | 34.45959282 | 0.000248163 |  | 34.05144501 | 33.83197021 | 103.9791794 | 74.7263031 | 110.903862 | 128.3899384
865.3066406 | 2.946180757 | 37.74359703 | 0.000212501 |  | 34.04301071 | 33.81444931 | 104.0605316 | 74.70510101 | 110.925087 | 128.3412323
865.40625 | 2.945919521 | 32.33739662 | 0.000278032 |  | 34.07615662 | 33.82633972 | 104.0497894 | 74.83132172 | 110.9100647 | 128.3587189
865.5058594 | 2.946217544 | 31.91929436 | 0.00025216 |  | 34.05615234 | 33.82399368 | 104.0658035 | 74.97342682 | 110.8921356 | 128.3209534
865.6054688 | 2.946086228 | 31.11316109 | 0.000235723 |  | 34.06406021 | 33.82869339 | 104.053772 | 75.17362213 | 110.9325562 | 128.2901917
865.7050781 | 2.946203807 | 32.00837898 | 0.000254731 |  | 34.06411743 | 33.82566071 | 104.0964203 | 75.34047699 | 110.913147 | 128.292099
865.8046875 | 2.945868531 | 32.31142616 | 0.000230617 |  | 34.08111191 | 33.8341217 | 104.1080017 | 75.45683289 | 110.8956833 | 128.2849274
865.9042969 | 2.945789602 | 29.97162819 | 0.000262368 |  | 34.04922867 | 33.82730865 | 104.1264343 | 75.53199005 | 110.9411697 | 128.2632446
866.0039063 | 2.946445951 | 33.53953362 | 0.000239116 |  | 34.06703568 | 33.82123566 | 104.1248627 | 75.59391785 | 110.9477005 | 128.2272949
866.1035156 | 2.946499735 | 36.74333763 | 0.000253808 |  | 34.06112289 | 33.84046936 | 104.1896515 | 75.62291718 | 110.9775543 | 128.2161255
866.203125 | 2.945516258 | 33.35338402 | 0.000215268 |  | 34.07163239 | 33.82797241 | 104.1524963 | 75.6423645 | 110.9940872 | 128.2020416
866.3027344 | 2.945660613 | 37.1327343 | 0.000253405 |  | 34.05247116 | 33.85111618 | 104.1881943 | 75.57302094 | 111.0291748 | 128.1253052
866.4023438 | 2.945563057 | 32.90360451 | 0.000250714 |  | 34.07877731 | 33.85126495 | 104.2087936 | 75.42171478 | 111.0560989 | 128.0622101
866.5019531 | 2.945751417 | 35.65489769 | 0.000246135 |  | 34.08229446 | 33.88584518 | 104.2066879 | 75.26169586 | 111.0551376 | 127.9764481
866.6015625 | 2.945925575 | 37.72788048 | 0.000258335 |  | 34.06381226 | 33.88137436 | 104.2122879 | 75.07789612 | 110.9564743 | 127.9221115
866.7011719 | 2.946637571 | 35.10645866 | 0.000251189 |  | 34.07638168 | 33.94451904 | 104.2365723 | 74.91062927 | 110.9471741 | 127.8875656
866.8007813 | 2.945532324 | 33.25221825 | 0.000240469 |  | 34.09019089 | 33.88534927 | 104.2215652 | 74.7840271 | 110.8855057 | 127.800972
866.9003906 | 2.945726505 | 31.56999779 | 0.000258719 |  | 34.07250214 | 33.90646744 | 104.2727814 | 74.7488327 | 110.8524551 | 127.8201065
867 | 2.94594327 | 28.55303383 | 0.000273278 |  | 34.04917908 | 33.92206955 | 104.2991562 | 74.71256256 | 110.8472672 | 127.734848
867.0996094 | 2.946218709 | 34.62181664 | 0.000252665 |  | 34.0578804 | 33.90222931 | 104.3243561 | 74.72784424 | 110.8095322 | 127.6726837
867.1992188 | 2.946669934 | 34.89638329 | 0.000249805 |  | 34.0754776 | 33.91406631 | 104.2890549 | 74.70227814 | 110.7727356 | 127.6797409
867.2988281 | 2.945787739 | 37.71556664 | 0.000259168 |  | 34.0599823 | 33.91418076 | 104.3572617 | 74.6464386 | 110.7610779 | 127.6512833
867.3984375 | 2.945820801 | 35.71231651 | 0.000265806 |  | 34.06706619 | 33.89807129 | 104.3427429 | 74.52820587 | 110.7213058 | 127.5751724
867.4980469 | 2.945516957 | 29.03790092 | 0.000245791 |  | 34.05817032 | 33.92152786 | 104.3926468 | 74.37529755 | 110.7012939 | 127.5606613
867.5976563 | 2.945833141 | 40.01685905 | 0.000214123 |  | 34.06435394 | 33.92542267 | 104.3829651 | 74.15280151 | 110.7121964 | 127.5119171
867.6972656 | 2.945749788 | 37.3856411 | 0.000254711 |  | 34.09233475 | 33.98477173 | 104.4806747 | 73.88085938 | 110.7256012 | 127.4425201
867.796875 | 2.946265973 | 37.3282299 | 0.00024344 |  | 34.08204269 | 33.99730682 | 104.4726334 | 73.61605835 | 110.7037277 | 127.4787674
867.8964844 | 2.945854794 | 34.89797783 | 0.000256997 |  | 34.08048248 | 34.00894165 | 104.5193481 | 73.35665894 | 110.7105255 | 127.4225006
867.9960938 | 2.946478082 | 36.45875359 | 0.000240968 |  | 34.06268311 | 34.05244446 | 104.534874 | 73.12392426 | 110.67453 | 127.4308472
868.0957031 | 2.945715562 | 31.29293251 | 0.000247887 |  | 34.06135178 | 34.05597305 | 104.5639954 | 72.85342407 | 110.7159805 | 127.4541092
868.1953125 | 2.945976099 | 35.80573082 | 0.000265786 |  | 34.04497147 | 34.08001328 | 104.5735779 | 72.64347076 | 110.7130508 | 127.4380264
868.2949219 | 2.946213586 | 37.70759392 | 0.000255934 |  | 34.07428741 | 34.0324707 | 104.6025085 | 72.45230103 | 110.755806 | 127.4367218
868.3945313 | 2.946456661 | 40.48599815 | 0.000284421 |  | 34.02901077 | 34.03562546 | 104.6183701 | 72.28684235 | 110.7558365 | 127.4000244
868.4941406 | 2.945597051 | 33.68832207 | 0.000219713 |  | 34.0484581 | 34.04374695 | 104.639679 | 72.05779266 | 110.8418579 | 127.4673386
868.59375 | 2.945511835 | 33.3337841 | 0.000226788 |  | 34.06059265 | 34.03897095 | 104.6360245 | 71.82969666 | 110.8174591 | 127.4037552
868.6933594 | 2.945991699 | 42.70389366 | 0.000209674 |  | 34.04484177 | 34.04885864 | 104.6520233 | 71.52182007 | 110.8316345 | 127.4089813
868.7929688 | 2.945709974 | 36.65311241 | 0.000250159 |  | 34.05817032 | 34.05797958 | 104.6989822 | 71.21607208 | 110.8435516 | 127.4314041
868.8925781 | 2.945477143 | 34.49536705 | 0.000219074 |  | 34.04985046 | 34.06289673 | 104.6936722 | 70.88614655 | 110.7876053 | 127.528801
868.9921875 | 2.945565153 | 36.6273632 | 0.000230916 |  | 34.06267548 | 34.09340286 | 104.7019501 | 70.53909302 | 110.7502594 | 127.516243
869.0917969 | 2.945290878 | 34.07977104 | 0.00022397 |  | 34.04903412 | 34.07612991 | 104.7154541 | 70.13427734 | 110.7643738 | 127.4946136
869.1914063 | 2.945797285 | 37.61942101 | 0.000249627 |  | 34.05146027 | 34.09062958 | 104.7468796 | 69.74246216 | 110.8201218 | 127.4943466
869.2910156 | 2.945736516 | 37.10129356 | 0.000231662 |  | 34.06639099 | 34.1108551 | 104.7392426 | 69.40444946 | 110.8301392 | 127.5128326
869.390625 | 2.945660613 | 34.93306541 | 0.000282272 |  | 34.04144287 | 34.14100647 | 104.731514 | 69.09980011 | 110.8071823 | 127.5272751
869.4902344 | 2.945723012 | 29.63623619 | 0.000232322 |  | 34.06296539 | 34.12773514 | 104.7758179 | 68.7309494 | 110.7818985 | 127.4993591
869.5898438 | 2.945421729 | 29.40450859 | 0.000259767 |  | 34.05225754 | 34.16075134 | 104.7629623 | 68.32603455 | 110.7119064 | 127.5024719
869.6894531 | 2.945642453 | 35.07342339 | 0.00023737 |  | 34.06266022 | 34.16832733 | 104.7776947 | 68.00028229 | 110.6169434 | 127.4825592
869.7890625 | 2.945964225 | 30.07803535 | 0.000256793 |  | 34.08722687 | 34.18593597 | 104.7953568 | 67.7346344 | 110.5798492 | 127.5069656
869.8886719 | 2.946085064 | 32.10362053 | 0.000193199 |  | 34.07527161 | 34.19324493 | 104.7882385 | 67.44247437 | 110.5465317 | 127.5293121
869.9882813 | 2.945371671 | 32.06739616 | 0.000214508 |  | 34.03603745 | 34.20552063 | 104.7852783 | 67.17370605 | 110.4663849 | 127.4913712
870.0878906 | 2.946634311 | 35.99552727 | 0.000224847 |  | 34.04967117 | 34.18566132 | 104.7865448 | 66.90779877 | 110.4310913 | 127.5573425
870.1875 | 2.944850363 | 30.71100426 | 0.000272053 |  | 34.08523941 | 34.20777893 | 104.7539215 | 66.62848663 | 110.3953857 | 127.4986725
870.2871094 | 2.945174696 | 32.32669258 | 0.000254078 |  | 34.07065964 | 34.23164368 | 104.7398529 | 66.40079498 | 110.3744202 | 127.5537109
870.3867188 | 2.945230808 | 30.58500099 | 0.000242936 |  | 34.07658768 | 34.20186234 | 104.754364 | 66.22928619 | 110.3195877 | 127.6245728
870.4863281 | 2.945679938 | 29.65492058 | 0.000246267 |  | 34.07899094 | 34.2224617 | 104.7688293 | 66.08756256 | 110.2734451 | 127.5792999
870.5859375 | 2.94540124 | 32.09861565 | 0.000257135 |  | 34.0932579 | 34.21143723 | 104.7735443 | 65.96445465 | 110.2224579 | 127.61129
870.6855469 | 2.945729997 | 27.33973503 | 0.000257215 |  | 34.11320877 | 34.25878906 | 104.7577744 | 65.85897064 | 110.1794891 | 127.6642761
870.7851563 | 2.944878768 | 31.45607185 | 0.000252693 |  | 34.0907135 | 34.26060486 | 104.7376709 | 65.71207428 | 110.1554184 | 127.6762543
870.8847656 | 2.945726505 | 28.51726341 | 0.000226448 |  | 34.13189316 | 34.25018692 | 104.7519531 | 65.57992554 | 110.1061401 | 127.6912766
870.984375 | 2.945493208 | 28.99324226 | 0.000316721 |  | 34.1250267 | 34.24768829 | 104.7381287 | 65.43315887 | 110.0682526 | 127.7131271
871.0839844 | 2.94518494 | 30.06505013 | 0.000260509 |  | 34.09879684 | 34.25844193 | 104.7342377 | 65.2964325 | 110.028595 | 127.7447052
871.1835938 | 2.945360262 | 31.04138756 | 0.000249198 |  | 34.11290741 | 34.24542236 | 104.7421341 | 65.07945251 | 109.9761887 | 127.7533722
871.2832031 | 2.944946522 | 30.75315285 | 0.000220402 |  | 34.11178207 | 34.27349854 | 104.7289658 | 64.89416504 | 109.9769897 | 127.7831421
871.3828125 | 2.944883192 | 29.13131905 | 0.000264768 |  | 34.12991714 | 34.28052521 | 104.7228851 | 64.73522949 | 109.9350128 | 127.7843018
871.4824219 | 2.945392625 | 33.2330761 | 0.000241187 |  | 34.11637497 | 34.25845718 | 104.7386398 | 64.61919403 | 109.8662033 | 127.805397
871.5820313 | 2.945230808 | 21.84490013 | 0.00026271 |  | 34.13106155 | 34.27440262 | 104.7161331 | 64.50788879 | 109.833107 | 127.7790985
871.6816406 | 2.945196815 | 30.94682884 | 0.000290443 |  | 34.11488342 | 34.30084991 | 104.71418 | 64.39585114 | 109.8619843 | 127.7612457
871.78125 | 2.945196116 | 34.52817345 | 0.000235437 |  | 34.14066315 | 34.32648849 | 104.6859665 | 64.31380463 | 109.8154068 | 127.7438736
871.8808594 | 2.945421031 | 32.07422829 | 0.000251355 |  | 34.12842941 | 34.30525208 | 104.7003479 | 64.21990967 | 109.8545303 | 127.7523956
871.9804688 | 2.944674809 | 27.39623833 | 0.000293253 |  | 34.12236404 | 34.3082962 | 104.6981049 | 64.13304138 | 109.9034119 | 127.7261429
872.0800781 | 2.945414279 | 25.84366798 | 0.000233063 |  | 34.10927582 | 34.34550095 | 104.7064514 | 64.08265686 | 109.8933411 | 127.7614517
872.1796875 | 2.945432439 | 25.76551628 | 0.000244677 |  | 34.15312576 | 34.31186295 | 104.695961 | 64.05101013 | 109.8670578 | 127.7609024
872.2792969 | 2.945332555 | 28.1540699 | 0.000237663 |  | 34.13754654 | 34.32696152 | 104.7172699 | 64.03662109 | 109.8414001 | 127.7295151
872.3789063 | 2.945180284 | 22.98210335 | 0.000202586 |  | 34.10809326 | 34.35723877 | 104.677887 | 64.09539032 | 109.7746353 | 127.7625656
872.4785156 | 2.945336513 | 23.60663414 | 0.000204946 |  | 34.13504028 | 34.37409592 | 104.7345886 | 64.07453156 | 109.7166214 | 127.745079
872.578125 | 2.945196815 | 26.96811104 | 0.000216285 |  | 34.15476227 | 34.35134506 | 104.6778259 | 64.15065765 | 109.7121582 | 127.7235565
872.6777344 | 2.945509972 | 23.3159008 | 0.000200619 |  | 34.16309357 | 34.35570526 | 104.7180023 | 64.18158722 | 109.6917725 | 127.7134018
872.7773438 | 2.945181448 | 26.24172401 | 0.000233081 |  | 34.11990738 | 34.35771561 | 104.6913681 | 64.22377014 | 109.7334824 | 127.7212601
872.8769531 | 2.94519891 | 26.27157402 | 0.000220526 |  | 34.12327194 | 34.35723877 | 104.6633377 | 64.24064636 | 109.6863785 | 127.6910858
872.9765625 | 2.945203567 | 28.21034813 | 0.000247113 |  | 34.13126373 | 34.34930038 | 104.679245 | 64.27848816 | 109.7474213 | 127.6206589
873.0761719 | 2.945124172 | 30.36079979 | 0.000208954 |  | 34.15115738 | 34.35836029 | 104.6553802 | 64.33561707 | 109.7325058 | 127.5952454
873.1757813 | 2.944928827 | 29.87775612 | 0.000237139 |  | 34.14103317 | 34.32455063 | 104.6260986 | 64.4128418 | 109.7212219 | 127.5337067
873.2753906 | 2.945248969 | 31.93410683 | 0.000213878 |  | 34.14679337 | 34.36105347 | 104.6588745 | 64.52068329 | 109.6808853 | 127.4854355
873.375 | 2.944956068 | 32.46226311 | 0.000266906 |  | 34.14079285 | 34.36275101 | 104.6295013 | 64.59075928 | 109.673851 | 127.4311905
873.4746094 | 2.944872016 | 31.93524361 | 0.000242195 |  | 34.17528534 | 34.37324524 | 104.6165619 | 64.75482178 | 109.6927414 | 127.4515915
873.5742188 | 2.945413115 | 33.03735924 | 0.000251128 |  | 34.18025589 | 34.37402725 | 104.5975418 | 64.97290802 | 109.7156219 | 127.3954086
873.6738281 | 2.944955602 | 32.84163094 | 0.000240789 |  | 34.16118622 | 34.3454628 | 104.5929108 | 65.29141998 | 109.6941605 | 127.3920441
873.7734375 | 2.944899257 | 31.90585136 | 0.000237327 |  | 34.19491959 | 34.38013458 | 104.5676498 | 65.45201111 | 109.6458282 | 127.3617783
873.8730469 | 2.945063403 | 31.38954353 | 0.00022236 |  | 34.1882782 | 34.35324097 | 104.4912186 | 65.55544281 | 109.6259003 | 127.3505783
873.9726563 | 2.944270382 | 32.70059013 | 0.000243867 |  | 34.19659042 | 34.34347153 | 104.5007095 | 65.52871704 | 109.5962372 | 127.3854141
874.0722656 | 2.945329994 | 29.84517479 | 0.000227243 |  | 34.21536636 | 34.37152481 | 104.4413071 | 65.4776535 | 109.5870895 | 127.3937759
874.171875 | 2.945260378 | 27.26659584 | 0.00028682 |  | 34.20933914 | 34.36632538 | 104.413269 | 65.37786865 | 109.5857315 | 127.4105835
874.2714844 | 2.945411019 | 29.06091499 | 0.000244611 |  | 34.2349472 | 34.36943817 | 104.3912048 | 65.22650909 | 109.6322556 | 127.4385529
874.3710938 | 2.944405191 | 32.59350395 | 0.00024937 |  | 34.21478271 | 34.33480072 | 104.3669968 | 65.03521729 | 109.5879669 | 127.3892975
874.4707031 | 2.944863401 | 30.69231987 | 0.000255433 |  | 34.25468063 | 34.36641693 | 104.3217926 | 64.83783722 | 109.5850525 | 127.3666992
874.5703125 | 2.944778418 | 27.08112526 | 0.000233055 |  | 34.26548004 | 34.33992386 | 104.306572 | 64.63891602 | 109.5099335 | 127.3690262
874.6699219 | 2.945791231 | 30.48269844 | 0.000265366 |  | 34.24814987 | 34.37365341 | 104.230217 | 64.41734314 | 109.4622879 | 127.3927536
874.7695313 | 2.945031505 | 29.63965416 | 0.000247163 |  | 34.2442131 | 34.35456848 | 104.1989136 | 64.20528412 | 109.4069214 | 127.3076324
874.8691406 | 2.945367713 | 33.29071999 | 0.000269036 |  | 34.26828384 | 34.35466003 | 104.1534576 | 64.00230408 | 109.3464203 | 127.3667221
874.96875 | 2.944043605 | 37.48293877 | 0.000258767 |  | 34.28982162 | 34.3690567 | 104.1401138 | 63.83684158 | 109.3462601 | 127.2992172
875.0683594 | 2.945175162 | 38.61580467 | 0.000240617 |  | 34.26887131 | 34.34824753 | 104.1117477 | 63.74325943 | 109.2586212 | 127.1873779
875.1679688 | 2.945431974 | 36.4758358 | 0.000250063 |  | 34.28104019 | 34.33528519 | 104.0466995 | 63.62088013 | 109.1979218 | 127.1560364
875.2675781 | 2.944939071 | 31.18470192 | 0.000249017 |  | 34.32160568 | 34.35007858 | 104.0115509 | 63.54736328 | 109.08078 | 127.1312332
875.3671875 | 2.945030807 | 33.24378395 | 0.00024955 |  | 34.29906845 | 34.36954498 | 103.9641953 | 63.44197464 | 109.0010757 | 127.0420761
875.4667969 | 2.944456879 | 28.62184715 | 0.000251061 |  | 34.33356476 | 34.31760406 | 103.8836823 | 63.35635376 | 108.931427 | 127.0564041
875.5664063 | 2.94496119 | 35.07524681 | 0.000233096 |  | 34.31494522 | 34.36619949 | 103.8640137 | 63.32548904 | 108.8887939 | 126.9936447
875.6660156 | 2.944879932 | 31.87508965 | 0.000237803 |  | 34.33744431 | 34.36198044 | 103.7982407 | 63.34336472 | 108.7725143 | 127.0469513
875.765625 | 2.94521614 | 33.98088646 | 0.00027145 |  | 34.36245728 | 34.35139465 | 103.7572327 | 63.34347916 | 108.7563858 | 126.9264526
875.8652344 | 2.945433604 | 36.53986931 | 0.000262127 |  | 34.36595917 | 34.36317825 | 103.7053375 | 63.38414001 | 108.7243271 | 126.8780746
875.9648438 | 2.944918117 | 37.20792198 | 0.000271029 |  | 34.36865997 | 34.37202454 | 103.6309509 | 63.45945358 | 108.717514 | 126.8257065
876.0644531 | 2.94536259 | 34.71592522 | 0.000261296 |  | 34.37231445 | 34.34516907 | 103.5795212 | 63.57006836 | 108.6705475 | 126.8872299
876.1640625 | 2.945008921 | 33.36659813 | 0.000218264 |  | 34.41203308 | 34.39440536 | 103.5129395 | 63.74636459 | 108.678009 | 126.808342
876.2636719 | 2.944669453 | 40.20004845 | 0.000230724 |  | 34.42316437 | 34.37929535 | 103.4942932 | 63.87077713 | 108.6856232 | 126.8384628
876.3632813 | 2.945336979 | 39.71928215 | 0.000201652 |  | 34.42392731 | 34.38237762 | 103.4413834 | 64.00733185 | 108.6828766 | 126.7935867
876.4628906 | 2.944526961 | 29.17370033 | 0.000208331 |  | 34.45183945 | 34.39981461 | 103.3684006 | 64.14231873 | 108.7569733 | 126.7949448
876.5625 | 2.945496002 | 32.82226753 | 0.000227967 |  | 34.42218781 | 34.41959763 | 103.3423386 | 64.27325439 | 108.7426834 | 126.6609726
876.6621094 | 2.945397748 | 32.97560692 | 0.000247583 |  | 34.46078873 | 34.39039612 | 103.3186111 | 64.3366394 | 108.7283325 | 126.6466446
876.7617188 | 2.94509856 | 32.44745064 | 0.000207472 |  | 34.4600563 | 34.40490723 | 103.281662 | 64.37596893 | 108.736618 | 126.6555481
876.8613281 | 2.945209155 | 36.58885765 | 0.000262087 |  | 34.4474411 | 34.39121628 | 103.2461166 | 64.40355682 | 108.7768478 | 126.6450958
876.9609375 | 2.945170039 | 37.30133629 | 0.000275815 |  | 34.4419632 | 34.40368652 | 103.2017517 | 64.46504974 | 108.7997208 | 126.6728439
877.0605469 | 2.944622654 | 34.92828178 | 0.00027336 |  | 34.48384476 | 34.41021729 | 103.2198563 | 64.48744965 | 108.8434143 | 126.6819687
877.1601563 | 2.944339532 | 41.2978344 | 0.000279378 |  | 34.48617935 | 34.40009689 | 103.1947556 | 64.46894073 | 108.9233551 | 126.6299438
877.2597656 | 2.944122069 | 37.80010033 | 0.000249907 |  | 34.49679565 | 34.41301727 | 103.1483231 | 64.48854828 | 108.9986725 | 126.6922836
877.359375 | 2.945484594 | 33.76943779 | 0.000201192 |  | 34.48450851 | 34.39326859 | 103.1427689 | 64.5688858 | 109.0732422 | 126.6610107
877.4589844 | 2.945294371 | 33.5892086 | 0.000275434 |  | 34.49599457 | 34.42026138 | 103.1153488 | 64.63156891 | 109.1075287 | 126.6606979
877.5585938 | 2.94428668 | 33.51584435 | 0.000257576 |  | 34.50522232 | 34.43121338 | 103.0622635 | 64.71774292 | 109.1717148 | 126.5579834
877.6582031 | 2.944741864 | 33.91685295 | 0.000224999 |  | 34.47755051 | 34.44592667 | 103.095871 | 64.80512238 | 109.2428284 | 126.6267395
877.7578125 | 2.945554908 | 35.69545555 | 0.000230098 |  | 34.49875259 | 34.41932297 | 103.0614014 | 64.85993195 | 109.2754974 | 126.5269852
877.8574219 | 2.945783315 | 32.90838814 | 0.000237003 |  | 34.49701691 | 34.43218231 | 103.0202484 | 64.95558167 | 109.2838211 | 126.5583572
877.9570313 | 2.945598681 | 38.89401054 | 0.000246424 |  | 34.49399185 | 34.42394638 | 103.0235977 | 65.07445526 | 109.3091507 | 126.5015182
878.0566406 | 2.94530415 | 37.08602715 | 0.000207555 |  | 34.5381012 | 34.43202209 | 102.9953232 | 65.16257477 | 109.2847595 | 126.4643631
878.15625 | 2.944788663 | 34.05903435 | 0.000226224 |  | 34.52887726 | 34.40922928 | 102.9786911 | 65.3236618 | 109.2828979 | 126.4466782
878.2558594 | 2.944641979 | 36.96549034 | 0.000234736 |  | 34.52386093 | 34.41756439 | 102.9721756 | 65.41619873 | 109.2721176 | 126.4193954
878.3554688 | 2.945070621 | 31.88306999 | 0.000257591 |  | 34.51391602 | 34.47108078 | 102.8866577 | 65.51101685 | 109.3235245 | 126.3878937
878.4550781 | 2.945324639 | 31.93137169 | 0.000255655 |  | 34.5509758 | 34.47016907 | 102.915947 | 65.63860321 | 109.3515244 | 126.3754883
878.5546875 | 2.945089946 | 39.49986076 | 0.000243451 |  | 34.56697083 | 34.45748901 | 102.8712311 | 65.68450165 | 109.3582153 | 126.3690414
878.6542969 | 2.944906242 | 28.67083168 | 0.00020538 |  | 34.56053162 | 34.42823792 | 102.8428497 | 65.7090683 | 109.3345032 | 126.3758087
878.7539063 | 2.945602639 | 26.2419529 | 0.00022739 |  | 34.52511215 | 34.43223953 | 102.8050995 | 65.73538208 | 109.2763519 | 126.328186
878.8535156 | 2.944990061 | 33.42241478 | 0.000270471 |  | 34.52513504 | 34.45744324 | 102.8182602 | 65.76867676 | 109.1825333 | 126.4042358
878.953125 | 2.944802167 | 36.72442436 | 0.000227846 |  | 34.59538651 | 34.47666931 | 102.8096161 | 65.74082184 | 109.1843338 | 126.4128876
879.0527344 | 2.944955602 | 34.61179924 | 0.000264582 |  | 34.52437973 | 34.47612762 | 102.7600708 | 65.74918365 | 109.0951157 | 126.4098969
879.1523438 | 2.944680629 | 37.69209862 | 0.000285147 |  | 34.52932739 | 34.49562454 | 102.7559052 | 65.74027252 | 108.993515 | 126.4473953
879.2519531 | 2.945384244 | 34.31969261 | 0.000242313 |  | 34.54633713 | 34.46850586 | 102.7251129 | 65.74806976 | 108.9805984 | 126.4659271
879.3515625 | 2.94488389 | 40.61952019 | 0.000249751 |  | 34.54343796 | 34.4838028 | 102.7547226 | 65.78998566 | 108.9712372 | 126.4835358
879.4511719 | 2.944351407 | 36.43072319 | 0.000263083 |  | 34.53848648 | 34.47705841 | 102.7551041 | 65.87923431 | 108.9332657 | 126.5184326
879.5507813 | 2.945506712 | 36.85498619 | 0.000255769 |  | 34.5440979 | 34.5222168 | 102.7525482 | 66.05800629 | 108.9195862 | 126.5539017
879.6503906 | 2.944750013 | 29.74469185 | 0.000242163 |  | 34.54138565 | 34.49271774 | 102.6976013 | 66.13323975 | 108.9597015 | 126.5027542
879.75 | 2.945012646 | 34.38098717 | 0.000234767 |  | 34.53806305 | 34.47967911 | 102.7280731 | 66.2569809 | 108.943985 | 126.523674
879.8496094 | 2.945030341 | 29.38104439 | 0.000213175 |  | 34.53905106 | 34.48654556 | 102.7299118 | 66.32205963 | 108.9715958 | 126.5281448
879.9492188 | 2.945149085 | 32.25605202 | 0.000224371 |  | 34.52752304 | 34.52060318 | 102.7143784 | 66.45913696 | 109.0122147 | 126.492569
880.0488281 | 2.945275744 | 30.84270287 | 0.000237142 |  | 34.53293228 | 34.49414063 | 102.7120209 | 66.63083649 | 109.0036926 | 126.4074249
880.1484375 | 2.945164451 | 27.78404427 | 0.000193465 |  | 34.50618362 | 34.52713394 | 102.7208862 | 66.89494324 | 109.0314255 | 126.4133224
880.2480469 | 2.945380053 | 37.91106224 | 0.000207408 |  | 34.52965927 | 34.50352478 | 102.6686096 | 67.08995056 | 109.0390167 | 126.4277725
880.3476563 | 2.945056651 | 33.79199791 | 0.000214535 |  | 34.52627945 | 34.50084305 | 102.6917191 | 67.29505157 | 109.0501175 | 126.3925247
880.4472656 | 2.944935113 | 31.72448158 | 0.000204124 |  | 34.51928711 | 34.49194717 | 102.6870728 | 67.53569794 | 109.0267181 | 126.4067078
880.546875 | 2.945498098 | 36.82353783 | 0.000202725 |  | 34.53199005 | 34.46910477 | 102.6912537 | 67.79220581 | 108.9395752 | 126.362114
880.6464844 | 2.945041051 | 34.85628319 | 0.000214163 |  | 34.4935112 | 34.46618271 | 102.6730728 | 68.06863403 | 108.8609924 | 126.3484802
880.7460938 | 2.945435699 | 36.85658073 | 0.000201057 |  | 34.53503036 | 34.43594742 | 102.6622009 | 68.33969879 | 108.820076 | 126.334671
880.8457031 | 2.945325105 | 33.1013813 | 0.000236156 |  | 34.51441956 | 34.43018341 | 102.669075 | 68.58815765 | 108.783165 | 126.3102798
880.9453125 | 2.945085987 | 32.65980721 | 0.000240955 |  | 34.52851486 | 34.4288063 | 102.6569519 | 68.78946686 | 108.7612686 | 126.3172607
881.0449219 | 2.9451265 | 31.88830757 | 0.000277259 |  | 34.48670578 | 34.44544983 | 102.6379547 | 68.92527771 | 108.7398529 | 126.3272705
881.1445313 | 2.945422893 | 41.49264336 | 0.00023325 |  | 34.48789215 | 34.45348358 | 102.644371 | 69.03722382 | 108.7823944 | 126.3265533
881.2441406 | 2.944958396 | 36.10330772 | 0.000234587 |  | 34.50199509 | 34.42670059 | 102.6122894 | 69.25042725 | 108.8135605 | 126.3991547
881.34375 | 2.945556771 | 34.93808556 | 0.000247027 |  | 34.48350906 | 34.46796036 | 102.6106796 | 69.44026184 | 108.8095093 | 126.3756714
881.4433594 | 2.944635227 | 41.4550457 | 0.000271812 |  | 34.46342087 | 34.46259689 | 102.5843658 | 69.73402405 | 108.8005524 | 126.3686142
881.5429688 | 2.944953041 | 40.03827477 | 0.000232909 |  | 34.4668541 | 34.47519302 | 102.5724487 | 69.89886475 | 108.757843 | 126.392952
881.6425781 | 2.944986103 | 40.43746758 | 0.000223194 |  | 34.44950867 | 34.45726776 | 102.5678253 | 70.06633759 | 108.7274094 | 126.4434052
881.7421875 | 2.94588902 | 35.61137962 | 0.000278749 |  | 34.40177917 | 34.46315002 | 102.4737625 | 70.1421051 | 108.6487274 | 126.3911819
881.8417969 | 2.945218235 | 32.3027668 | 0.000219909 |  | 34.38651657 | 34.47530365 | 102.4611511 | 70.22251892 | 108.5977936 | 126.3923111
881.9414063 | 2.944635693 | 40.28001976 | 0.000238069 |  | 34.38162231 | 34.47056961 | 102.3924179 | 70.25694275 | 108.5791473 | 126.3906479
882.0410156 | 2.944993321 | 32.31643867 | 0.000266319 |  | 34.40424347 | 34.46416092 | 102.3211441 | 70.28401947 | 108.5145569 | 126.2573166
882.140625 | 2.944498556 | 36.90601921 | 0.000258695 |  | 34.32491684 | 34.4716568 | 102.2206345 | 70.28341675 | 108.475441 | 126.2241898
882.2402344 | 2.945231739 | 29.76291847 | 0.000233772 |  | 34.31219101 | 34.4699173 | 102.1990509 | 70.23826599 | 108.3823242 | 126.2227859
882.3398438 | 2.945671557 | 25.99769783 | 0.000267715 |  | 34.28751755 | 34.46468353 | 102.1140747 | 70.25848389 | 108.2797394 | 126.101326
882.4394531 | 2.944820328 | 29.82466698 | 0.000231727 |  | 34.24357986 | 34.42562485 | 102.0628357 | 70.37216949 | 108.1961746 | 126.0045013
882.5390625 | 2.94509693 | 30.06186104 | 0.00025011 |  | 34.23368073 | 34.40959167 | 101.9521637 | 70.45115662 | 108.1188812 | 125.9726944
882.6386719 | 2.945330692 | 34.51678276 | 0.000241128 |  | 34.21674347 | 34.42726135 | 101.8939056 | 70.67421722 | 108.0475998 | 125.8962708
882.7382813 | 2.944723237 | 32.14874077 | 0.000260482 |  | 34.18740082 | 34.42822266 | 101.8048401 | 70.99310303 | 107.9861984 | 125.9046936
882.8378906 | 2.945618005 | 27.83166313 | 0.000281702 |  | 34.21552658 | 34.41664886 | 101.7852173 | 71.26224518 | 107.9504471 | 125.8476868
882.9375 | 2.94519146 | 32.5734539 | 0.000251321 |  | 34.18346786 | 34.40315247 | 101.6848221 | 71.5245285 | 107.9078979 | 125.8013916
883.0371094 | 2.945270389 | 32.25126839 | 0.000254004 |  | 34.13019943 | 34.37257004 | 101.6471176 | 71.73487091 | 107.7941742 | 125.7324753
883.1367188 | 2.945074812 | 31.87577629 | 0.000290694 |  | 34.13256073 | 34.37728882 | 101.5888596 | 71.93115997 | 107.7113876 | 125.7465363
883.2363281 | 2.945580753 | 34.68972588 | 0.000256341 |  | 34.11997986 | 34.35102463 | 101.5244064 | 72.13385773 | 107.7435684 | 125.722168
883.3359375 | 2.944553504 | 29.80415916 | 0.000267423 |  | 34.11301041 | 34.36907196 | 101.4199295 | 72.30796814 | 107.7655258 | 125.6506958
883.4355469 | 2.945473185 | 28.25660133 | 0.000239954 |  | 34.07773972 | 34.38229752 | 101.4005432 | 72.48686218 | 107.764122 | 125.6476059
883.5351563 | 2.945240354 | 35.51909447 | 0.000265927 |  | 34.08270264 | 34.36695862 | 101.3348541 | 72.67749023 | 107.805069 | 125.597374
883.6347656 | 2.944537206 | 36.27989006 | 0.000221531 |  | 34.05827332 | 34.37825394 | 101.2854538 | 72.79704285 | 107.8575745 | 125.6550751
883.734375 | 2.944894833 | 33.99591637 | 0.000249413 |  | 34.05767822 | 34.37713623 | 101.2254715 | 72.8155899 | 107.8933487 | 125.6053848
883.8339844 | 2.944684587 | 35.56694603 | 0.000262111 |  | 34.04408646 | 34.36670685 | 101.1889038 | 72.87322998 | 107.9360275 | 125.62397
883.9335938 | 2.944858512 | 36.07185936 | 0.000245901 |  | 34.0373764 | 34.37878036 | 101.1344604 | 72.95656586 | 107.9503632 | 125.6442108
884.0332031 | 2.945164451 | 36.39655113 | 0.000247013 |  | 34.04205322 | 34.383358 | 101.0858459 | 73.02629852 | 108.0450745 | 125.5804901
884.1328125 | 2.94510182 | 36.58429527 | 0.000228437 |  | 34.03377151 | 34.37062836 | 101.0046768 | 73.02519226 | 108.0678024 | 125.6109695
884.2324219 | 2.945440123 | 37.08602715 | 0.000217929 |  | 34.04413605 | 34.36210251 | 100.9429245 | 72.93437958 | 108.125824 | 125.6017914
884.3320313 | 2.944358857 | 37.20541191 | 0.000242117 |  | 34.01896286 | 34.39099503 | 100.9264526 | 72.76991272 | 108.167366 | 125.5547333
884.4316406 | 2.944733948 | 38.00858879 | 0.000224903 |  | 34.01258087 | 34.39572906 | 100.8929062 | 72.51541138 | 108.2565079 | 125.4868393
884.53125 | 2.944802167 | 39.89153862 | 0.000244159 |  | 34.03245544 | 34.39780807 | 100.82798 | 72.20627594 | 108.2924042 | 125.5017776
884.6308594 | 2.94428505 | 42.87933922 | 0.000251126 |  | 34.00737 | 34.38682556 | 100.814682 | 71.85771942 | 108.2999039 | 125.4952545
884.7304688 | 2.943979343 | 41.87475395 | 0.000249933 |  | 34.0234108 | 34.40018082 | 100.7621307 | 71.55996704 | 108.3219681 | 125.4658432
884.8300781 | 2.94535188 | 38.9872036 | 0.00026388 |  | 34.02703094 | 34.40077591 | 100.7007065 | 71.25206757 | 108.3396835 | 125.4348145
884.9296875 | 2.945018001 | 35.46532249 | 0.000262972 |  | 34.02486038 | 34.38748169 | 100.6922226 | 70.90836334 | 108.3490524 | 125.4176254
885.0292969 | 2.944358857 | 35.49608421 | 0.000269121 |  | 34.04184723 | 34.39523697 | 100.6515579 | 70.54833221 | 108.3676529 | 125.4304047
885.1289063 | 2.9450492 | 36.13702965 | 0.000251504 |  | 34.02766037 | 34.40072632 | 100.6074829 | 70.20743561 | 108.3884811 | 125.3888779
885.2285156 | 2.945057582 | 37.6492672 | 0.000251579 |  | 34.01874542 | 34.4210434 | 100.5801239 | 69.80080414 | 108.3833847 | 125.3736725
885.328125 | 2.945192857 | 33.89316368 | 0.000261806 |  | 34.02417374 | 34.36068344 | 100.5532303 | 69.50632477 | 108.3455734 | 125.3424072
885.4277344 | 2.945162822 | 34.57648277 | 0.000218732 |  | 34.03039932 | 34.39516068 | 100.4977264 | 69.18545532 | 108.3512421 | 125.259346
885.5273438 | 2.945269924 | 33.30484962 | 0.00022572 |  | 34.04567719 | 34.38271713 | 100.4812088 | 68.85762787 | 108.3060608 | 125.2570953
885.6269531 | 2.944667125 | 35.39013481 | 0.000226127 |  | 34.03989792 | 34.37549973 | 100.4813843 | 68.532547 | 108.2980652 | 125.239151
885.7265625 | 2.945350017 | 37.1573391 | 0.000271418 |  | 34.02569962 | 34.40723419 | 100.4508591 | 68.27729034 | 108.2695465 | 125.2021027
885.8261719 | 2.945372835 | 33.39347649 | 0.000249881 |  | 34.02780533 | 34.38373184 | 100.3637161 | 68.03305054 | 108.2463684 | 125.1868134
885.9257813 | 2.944411011 | 31.9969883 | 0.000267704 |  | 34.02874374 | 34.41530228 | 100.3476715 | 67.80068207 | 108.2210922 | 125.2019958
886.0253906 | 2.94496282 | 37.94318962 | 0.000237425 |  | 34.00932312 | 34.41282272 | 100.3648911 | 67.56247711 | 108.2316132 | 125.1791534
886.125 | 2.944606356 | 35.20397758 | 0.000234267 |  | 34.01938629 | 34.41776276 | 100.2996216 | 67.39512634 | 108.2022476 | 125.1588821
886.2246094 | 2.945076907 | 33.42538261 | 0.000244165 |  | 34.03676987 | 34.40326691 | 100.322876 | 67.23370361 | 108.1435471 | 125.1545029
886.3242188 | 2.944994252 | 37.59799767 | 0.000239945 |  | 34.01700974 | 34.43232727 | 100.3092117 | 67.0513382 | 108.1483688 | 125.1362076
886.4238281 | 2.945119515 | 37.72263145 | 0.000310122 |  | 34.03949738 | 34.44350052 | 100.3227158 | 66.93491364 | 108.158989 | 125.139679
886.5234375 | 2.944729524 | 34.25749779 | 0.000259312 |  | 34.02025604 | 34.39873886 | 100.3322067 | 66.82530975 | 108.1451035 | 125.1095581
886.6230469 | 2.944898093 | 36.1600399 | 0.000234073 |  | 34.05550003 | 34.43278503 | 100.3292694 | 66.68950653 | 108.1126022 | 125.0891876
886.7226563 | 2.945253626 | 36.22019005 | 0.000264704 |  | 34.04118729 | 34.43767166 | 100.300087 | 66.62255096 | 108.1131668 | 125.1124954
886.8222656 | 2.945220564 | 30.01241493 | 0.000257167 |  | 34.07443237 | 34.44244385 | 100.3068924 | 66.49233246 | 108.1109543 | 125.1233902
886.921875 | 2.944401931 | 33.34495354 | 0.00024248 |  | 34.05463028 | 34.45651245 | 100.3005066 | 66.38864899 | 108.0877457 | 125.0724716
887.0214844 | 2.944667591 | 33.04851723 | 0.000214695 |  | 34.06949615 | 34.43475342 | 100.3042145 | 66.31971741 | 108.1171646 | 125.1412277
887.1210938 | 2.944338368 | 34.77471733 | 0.000262162 |  | 34.08367157 | 34.4622345 | 100.3278656 | 66.20441437 | 108.1114197 | 125.1291046
887.2207031 | 2.945143031 | 35.20831108 | 0.000253014 |  | 34.08194351 | 34.43975067 | 100.3246765 | 66.11855316 | 108.0475616 | 125.1493988
887.3203125 | 2.94467737 | 36.70664787 | 0.000257247 |  | 34.10716629 | 34.47176743 | 100.3021088 | 66.07731628 | 108.0229645 | 125.1181793
887.4199219 | 2.945457352 | 32.61856651 | 0.000263319 |  | 34.11416626 | 34.4562912 | 100.3623734 | 65.96111298 | 108.0188141 | 125.123764
887.5195313 | 2.944965847 | 35.66856956 | 0.00024856 |  | 34.12583542 | 34.42089844 | 100.3590393 | 65.9424057 | 107.9761658 | 125.1092606
887.6191406 | 2.945473185 | 39.54338646 | 0.00022478 |  | 34.11681747 | 34.43977356 | 100.3768845 | 65.91442871 | 107.9476166 | 125.0592194
887.71875 | 2.945229178 | 39.99794579 | 0.000241106 |  | 34.10519409 | 34.46392822 | 100.379776 | 65.91621399 | 107.9331894 | 125.0963974
887.8183594 | 2.945029875 | 38.44605827 | 0.000203536 |  | 34.13863754 | 34.45943451 | 100.4069443 | 65.96846008 | 107.921402 | 125.0954666
887.9179688 | 2.944780048 | 37.99127007 | 0.000265487 |  | 34.11819077 | 34.49163055 | 100.4015045 | 66.03672028 | 107.9028931 | 125.0596771
888.0175781 | 2.944450127 | 37.84932518 | 0.000222148 |  | 34.11970139 | 34.51563644 | 100.4454269 | 66.13712311 | 107.9263458 | 125.0143509
888.1171875 | 2.945572603 | 41.76560783 | 0.000223315 |  | 34.15176773 | 34.49016953 | 100.4965515 | 66.17430115 | 107.9082336 | 124.9936371
888.2167969 | 2.945526503 | 37.44693565 | 0.000186619 |  | 34.13687897 | 34.50201416 | 100.5088959 | 66.25526428 | 107.954628 | 124.9916763
888.3164063 | 2.944983076 | 38.6322155 | 0.000193376 |  | 34.14877319 | 34.491745 | 100.5529785 | 66.33660889 | 107.941185 | 124.9885025
888.4160156 | 2.944628475 | 36.73467827 | 0.000185212 |  | 34.127285 | 34.47873306 | 100.5493774 | 66.33853912 | 107.9011383 | 124.9697113
888.515625 | 2.945123008 | 36.34756279 | 0.000194313 |  | 34.12096786 | 34.50365448 | 100.6514587 | 66.29198456 | 107.8890991 | 124.9544296
888.6152344 | 2.945557702 | 38.39912224 | 0.000225223 |  | 34.1245575 | 34.51106262 | 100.6803055 | 66.26291656 | 107.8939285 | 124.8960953
888.7148438 | 2.9457286 | 42.70936394 | 0.000246145 |  | 34.17095184 | 34.4794426 | 100.724472 | 66.18424225 | 107.8260803 | 124.8908615
888.8144531 | 2.945284825 | 42.81417656 | 0.000218974 |  | 34.16433334 | 34.45499039 | 100.7651138 | 66.17140198 | 107.8150787 | 124.8498535
888.9140625 | 2.94535188 | 38.88968468 | 0.000234017 |  | 34.19013977 | 34.47273254 | 100.8094711 | 66.14630127 | 107.8258972 | 124.8157806
889.0136719 | 2.945449203 | 32.16833687 | 0.000252971 |  | 34.16697693 | 34.46721268 | 100.841217 | 66.08232117 | 107.8477097 | 124.7846603
889.1132813 | 2.945726505 | 37.42984581 | 0.000209407 |  | 34.16413879 | 34.48847198 | 100.9046021 | 66.01546478 | 107.8111496 | 124.764595
889.2128906 | 2.94477609 | 38.75411034 | 0.000275992 |  | 34.15803146 | 34.45491791 | 100.9233551 | 65.94329834 | 107.8235703 | 124.7290192
889.3125 | 2.945389599 | 39.48232841 | 0.000238042 |  | 34.16619492 | 34.47096252 | 100.9860153 | 65.83448029 | 107.8159714 | 124.6658249
889.4121094 | 2.945375163 | 35.52137566 | 0.000243059 |  | 34.16619873 | 34.44335175 | 101.0464478 | 65.76919556 | 107.7947769 | 124.6352234
889.5117188 | 2.945687855 | 41.43295097 | 0.000260087 |  | 34.17073059 | 34.45345306 | 101.0689621 | 65.63831329 | 107.7997131 | 124.6006241
889.6113281 | 2.944981446 | 35.33613396 | 0.000251149 |  | 34.1901474 | 34.44903946 | 101.1194077 | 65.55511475 | 107.7779999 | 124.6251602
889.7109375 | 2.944849897 | 40.69949913 | 0.000248777 |  | 34.19212723 | 34.46873093 | 101.1644363 | 65.45810699 | 107.7583771 | 124.5518112
889.8105469 | 2.94488389 | 33.28343391 | 0.000243506 |  | 34.15608597 | 34.44659042 | 101.2239609 | 65.38021088 | 107.7390823 | 124.6143494
889.9101563 | 2.945025917 | 46.66232872 | 0.000220346 |  | 34.18774796 | 34.44857407 | 101.2457428 | 65.28539276 | 107.7072983 | 124.5772552
890.0097656 | 2.945143497 | 38.19519615 | 0.000245209 |  | 34.18286133 | 34.45840073 | 101.2668839 | 65.26631165 | 107.7170715 | 124.5236816
890.109375 | 2.945361426 | 43.84018517 | 0.000242124 |  | 34.20594025 | 34.4536171 | 101.3298874 | 65.12075043 | 107.6954422 | 124.4924545
890.2089844 | 2.945699962 | 39.88516045 | 0.000264589 |  | 34.22892761 | 34.44180679 | 101.3766785 | 65.06568146 | 107.6674881 | 124.4988098
890.3085938 | 2.94496282 | 42.70093346 | 0.000253022 |  | 34.23576355 | 34.43741226 | 101.3968658 | 64.96759796 | 107.7040024 | 124.4626541
890.4082031 | 2.945402404 | 41.86540794 | 0.000250925 |  | 34.22380066 | 34.44833374 | 101.4782333 | 64.90398407 | 107.6591949 | 124.3532715
890.5078125 | 2.945283195 | 39.09657097 | 0.000264909 |  | 34.24821091 | 34.44398117 | 101.4528351 | 64.80529022 | 107.6513367 | 124.4621582
890.6074219 | 2.945005428 | 42.95680809 | 0.000252807 |  | 34.24272156 | 34.44516373 | 101.4906006 | 64.71030426 | 107.663147 | 124.3699951
890.7070313 | 2.945651067 | 36.13770866 | 0.000257451 |  | 34.24555588 | 34.46728897 | 101.5089493 | 64.56783295 | 107.6575394 | 124.3906708
890.8066406 | 2.945103683 | 36.28375816 | 0.000280754 |  | 34.26173782 | 34.45316696 | 101.5686569 | 64.44203186 | 107.6535721 | 124.3415527
890.90625 | 2.944412641 | 41.40605736 | 0.000233131 |  | 34.27283859 | 34.45333481 | 101.5738907 | 64.36504364 | 107.6249695 | 124.2773056
891.0058594 | 2.945400542 | 40.55230522 | 0.00023623 |  | 34.27472305 | 34.44412613 | 101.6145401 | 64.23699188 | 107.6281586 | 124.3226318
891.1054688 | 2.945775865 | 42.6603756 | 0.000218338 |  | 34.27096939 | 34.45224762 | 101.6204605 | 64.1057663 | 107.5924301 | 124.3004456
891.2050781 | 2.94546131 | 36.69457817 | 0.000247009 |  | 34.24726486 | 34.43832779 | 101.5994186 | 64.0398941 | 107.5741653 | 124.3030014
891.3046875 | 2.945231739 | 37.03338432 | 0.00024207 |  | 34.27737045 | 34.44141388 | 101.6414261 | 64.00351715 | 107.5507889 | 124.303772
891.4042969 | 2.945154207 | 44.25646019 | 0.000269588 |  | 34.29082108 | 34.44799042 | 101.6669388 | 63.93759537 | 107.5685959 | 124.3354797
891.5039063 | 2.945241053 | 36.54054832 | 0.000282569 |  | 34.27546692 | 34.44571304 | 101.7037582 | 63.96631622 | 107.5982285 | 124.3615112
891.6035156 | 2.945167245 | 39.93574333 | 0.000252466 |  | 34.27911377 | 34.45661545 | 101.6971207 | 63.99531937 | 107.6503601 | 124.3895187
891.703125 | 2.945512533 | 41.34454155 | 0.000296676 |  | 34.24973679 | 34.45637894 | 101.7459869 | 64.09429169 | 107.6808014 | 124.3605652
891.8027344 | 2.945838496 | 36.75723076 | 0.000230757 |  | 34.27350998 | 34.42552185 | 101.7432404 | 64.26451111 | 107.7333145 | 124.3669891
891.9023438 | 2.945826389 | 39.25446892 | 0.000234641 |  | 34.27166748 | 34.4428215 | 101.7789764 | 64.44709015 | 107.7536087 | 124.3154907
892.0019531 | 2.94519891 | 39.86100578 | 0.000241544 |  | 34.28852463 | 34.44139099 | 101.8029251 | 64.649086 | 107.7760162 | 124.3140488
892.1015625 | 2.945721848 | 37.15414238 | 0.000256395 |  | 34.27808762 | 34.43155289 | 101.8390656 | 64.78418732 | 107.8229065 | 124.3069611
892.2011719 | 2.945012646 | 33.91982079 | 0.000252735 |  | 34.25310135 | 34.44063187 | 101.7999725 | 64.94664764 | 107.8226471 | 124.2714157
892.3007813 | 2.946113003 | 42.90804863 | 0.000224891 |  | 34.27052689 | 34.45635986 | 101.8158493 | 65.06997681 | 107.8042603 | 124.2670212
892.4003906 | 2.945129061 | 30.14388466 | 0.000222027 |  | 34.2467041 | 34.44161987 | 101.883316 | 65.16894531 | 107.7844467 | 124.2478943
892.5 | 2.945511369 | 35.42544365 | 0.000194246 |  | 34.23114014 | 34.46846771 | 101.8819504 | 65.23574066 | 107.7376328 | 124.2070236
892.5996094 | 2.945548156 | 31.55883598 | 0.000236404 |  | 34.2545433 | 34.46602249 | 101.8652954 | 65.24182892 | 107.6235962 | 124.1788712
892.6992188 | 2.945586806 | 32.68122673 | 0.00023629 |  | 34.26575089 | 34.45776749 | 101.9002457 | 65.17366028 | 107.4692001 | 124.1238174
892.7988281 | 2.945352346 | 36.90579796 | 0.000269062 |  | 34.28440094 | 34.45772934 | 101.8993607 | 65.05400085 | 107.270401 | 124.1103592
892.8984375 | 2.945374465 | 43.79552269 | 0.000270508 |  | 34.26891327 | 34.48676682 | 101.9128494 | 64.93777466 | 107.1875458 | 124.0817184
892.9980469 | 2.944925567 | 35.77976036 | 0.000259337 |  | 34.28697205 | 34.49998856 | 101.9382401 | 64.83947754 | 107.0782776 | 123.9844589
893.0976563 | 2.946025459 | 38.85596275 | 0.000246297 |  | 34.29329681 | 34.48443604 | 101.9491577 | 64.67597198 | 107.0670776 | 123.8909302
893.1972656 | 2.945089946 | 39.02844048 | 0.000264097 |  | 34.27742004 | 34.50269318 | 101.9634705 | 64.55667114 | 107.021225 | 123.8805466
893.296875 | 2.945566783 | 37.56701469 | 0.000255209 |  | 34.27230072 | 34.52134323 | 101.9617691 | 64.38679504 | 106.9716263 | 123.8679733
893.3964844 | 2.945618005 | 38.40595818 | 0.000284517 |  | 34.24748993 | 34.49954987 | 101.9638596 | 64.22074127 | 106.949707 | 123.8301926
893.4960938 | 2.945930231 | 37.69756889 | 0.000263471 |  | 34.2818985 | 34.51040649 | 101.9849625 | 63.99769211 | 106.8920135 | 123.7960663
893.5957031 | 2.945916029 | 38.11408043 | 0.0002466 |  | 34.2640152 | 34.50925827 | 101.9901199 | 63.74488449 | 106.9349594 | 123.8251419
893.6953125 | 2.94566853 | 34.65008354 | 0.000247947 |  | 34.27197647 | 34.54298019 | 102.0248566 | 63.48099136 | 106.9205399 | 123.8040161
893.7949219 | 2.945567481 | 39.08586693 | 0.000247515 |  | 34.23369598 | 34.50680923 | 102.0236664 | 63.23554993 | 106.9296188 | 123.8089752
893.8945313 | 2.945963293 | 39.92435265 | 0.000225895 |  | 34.24363708 | 34.52881622 | 102.0479126 | 62.99280167 | 106.9061661 | 123.7501526
893.9941406 | 2.945441054 | 36.30107689 | 0.000250103 |  | 34.26105499 | 34.51994705 | 102.0610352 | 62.7667923 | 106.8486252 | 123.7518692
894.09375 | 2.945872955 | 36.78069878 | 0.000253874 |  | 34.23912048 | 34.51726151 | 102.0710831 | 62.59199142 | 106.7745132 | 123.7205353
894.1933594 | 2.945672488 | 36.89417076 | 0.000265371 |  | 34.23503494 | 34.53718948 | 102.0874786 | 62.4895134 | 106.7039566 | 123.7231674
894.2929688 | 2.946210792 | 40.11073112 | 0.000248533 |  | 34.20621109 | 34.52734375 | 102.0750198 | 62.44599533 | 106.6053925 | 123.6783066
894.3925781 | 2.945584478 | 37.82721519 | 0.000289725 |  | 34.22589874 | 34.54122162 | 102.078392 | 62.42729568 | 106.4717941 | 123.6552048
894.4921875 | 2.945820801 | 36.93997002 | 0.000266257 |  | 34.19942093 | 34.51934433 | 102.1017914 | 62.42022705 | 106.3340302 | 123.6187592
894.5917969 | 2.945278538 | 34.83554649 | 0.000303048 |  | 34.1999054 | 34.50187683 | 102.105957 | 62.38028336 | 106.2544174 | 123.569313
894.6914063 | 2.94573768 | 38.72654533 | 0.000265317 |  | 34.18328857 | 34.53901672 | 102.1327362 | 62.36700058 | 106.2418442 | 123.4766922
894.7910156 | 2.946333261 | 39.68442345 | 0.000252481 |  | 34.17098618 | 34.50538254 | 102.0763474 | 62.33043289 | 106.2540054 | 123.4430695
894.890625 | 2.946350491 | 39.81043053 | 0.000258859 |  | 34.15603638 | 34.52473068 | 102.0879364 | 62.21903229 | 106.265625 | 123.4227295
894.9902344 | 2.946109744 | 37.4127636 | 0.000266835 |  | 34.15068054 | 34.49217606 | 102.0988312 | 62.06732941 | 106.2827988 | 123.3586502
895.0898438 | 2.945840126 | 34.87223625 | 0.000278544 |  | 34.10823822 | 34.49319839 | 102.096138 | 61.97027969 | 106.3338852 | 123.2945175
895.1894531 | 2.94670905 | 37.76661491 | 0.000291053 |  | 34.09812927 | 34.51704407 | 102.0511475 | 61.82950592 | 106.418541 | 123.2613297
895.2890625 | 2.945750952 | 37.23708916 | 0.000264925 |  | 34.08898163 | 34.47348022 | 102.0811005 | 61.71854401 | 106.3894577 | 123.2658997
895.3886719 | 2.945050132 | 40.04556847 | 0.000260283 |  | 34.09294891 | 34.51384354 | 102.0477371 | 61.59861374 | 106.4097443 | 123.1960068
895.4882813 | 2.945889486 | 38.79125786 | 0.000270581 |  | 34.09236908 | 34.48467636 | 102.018013 | 61.46606827 | 106.3780518 | 123.1679993
895.5878906 | 2.945538377 | 35.93401146 | 0.000255869 |  | 34.07483292 | 34.49728775 | 102.0204391 | 61.31149292 | 106.3642578 | 123.1397324
895.6875 | 2.94532557 | 37.70098686 | 0.000260453 |  | 34.04258728 | 34.48398972 | 101.9812393 | 61.18216705 | 106.3527985 | 123.1167221
895.7871094 | 2.9458832 | 36.73171043 | 0.000245282 |  | 34.03209305 | 34.49285889 | 101.9535217 | 60.93795776 | 106.328064 | 123.035614
895.8867188 | 2.945933724 | 31.17239952 | 0.000312628 |  | 34.03119659 | 34.51249695 | 101.9104309 | 60.69847107 | 106.309433 | 123.0195847
895.9863281 | 2.945784945 | 38.09357262 | 0.000283992 |  | 34.03506088 | 34.50190735 | 101.830864 | 60.46563721 | 106.3263855 | 122.9853287
896.0859375 | 2.945551183 | 37.77230644 | 0.000257565 |  | 34.01659393 | 34.46868134 | 101.8114548 | 60.18309784 | 106.3079605 | 122.9547958
896.1855469 | 2.94539216 | 38.5839138 | 0.000242024 |  | 34.02763367 | 34.43701172 | 101.7581787 | 59.90351486 | 106.4139709 | 122.9160919
896.2851563 | 2.945627086 | 38.45631218 | 0.00019181 |  | 33.98945999 | 34.48732376 | 101.7015381 | 59.64440536 | 106.4283752 | 122.9201584
896.3847656 | 2.94589228 | 36.78297997 | 0.00026393 |  | 34.00482178 | 34.4282074 | 101.6680222 | 59.32759094 | 106.5024643 | 122.8458786
896.484375 | 2.946163993 | 38.29591179 | 0.000234216 |  | 34.00977707 | 34.42472076 | 101.5914841 | 59.05686188 | 106.5535583 | 122.7996826
896.5839844 | 2.94568832 | 35.23519707 | 0.00025546 |  | 34.01413345 | 34.40176392 | 101.5694046 | 58.78281021 | 106.6020508 | 122.7567673
896.6835938 | 2.945839427 | 40.50855827 | 0.000269441 |  | 33.98776627 | 34.40229416 | 101.5375443 | 58.48211288 | 106.6246796 | 122.6777496
896.7832031 | 2.9453733 | 39.83868217 | 0.000231255 |  | 33.96822739 | 34.42013168 | 101.5233994 | 58.11727142 | 106.6566162 | 122.6416473
896.8828125 | 2.946054097 | 37.95299339 | 0.000246701 |  | 33.98010254 | 34.4366188 | 101.5321121 | 57.8404541 | 106.6497498 | 122.5655975
896.9824219 | 2.945913235 | 35.64533043 | 0.00026762 |  | 33.98321533 | 34.37842178 | 101.4886246 | 57.56484222 | 106.6818466 | 122.5483551
897.0820313 | 2.946415683 | 35.91419029 | 0.000244515 |  | 34.00372696 | 34.39214325 | 101.4620972 | 57.32640839 | 106.764595 | 122.5018539
897.1816406 | 2.946349327 | 37.95344353 | 0.000269993 |  | 33.99839401 | 34.40643692 | 101.4364166 | 57.12943649 | 106.8074341 | 122.4691162
897.28125 | 2.945659682 | 38.74659538 | 0.000262566 |  | 33.99956131 | 34.37538528 | 101.4574127 | 56.98987198 | 106.8565826 | 122.4671936
897.3808594 | 2.945537912 | 35.90006065 | 0.000290152 |  | 33.98738098 | 34.35888672 | 101.4316559 | 56.94198608 | 106.9601135 | 122.4560852
897.4804688 | 2.946223598 | 41.8173275 | 0.000259399 |  | 33.99861908 | 34.38048553 | 101.4499512 | 56.94938278 | 106.9952164 | 122.4644089
897.5800781 | 2.946234541 | 41.74601555 | 0.000271363 |  | 33.99797058 | 34.35060501 | 101.4342651 | 56.97631073 | 107.0244064 | 122.5077591
897.6796875 | 2.946153982 | 42.56581688 | 0.000274562 |  | 33.99663925 | 34.36888123 | 101.4420547 | 57.0774498 | 107.034996 | 122.5209579
897.7792969 | 2.945551183 | 38.34808922 | 0.000260765 |  | 33.98413467 | 34.36869049 | 101.4692459 | 57.10005569 | 107.0792465 | 122.5682526
897.8789063 | 2.945582848 | 40.25176811 | 0.000265514 |  | 33.98337173 | 34.34366608 | 101.4483337 | 57.12543488 | 107.0616379 | 122.5874405
897.9785156 | 2.945507178 | 46.065588 | 0.000264134 |  | 34.01079941 | 34.34144211 | 101.4953995 | 57.08742905 | 107.0294571 | 122.635025
898.078125 | 2.946093678 | 43.16528893 | 0.000242775 |  | 34.02420425 | 34.35850525 | 101.4762726 | 57.09076309 | 106.9633331 | 122.6371918
898.1777344 | 2.945878077 | 44.75227165 | 0.000290167 |  | 34.02047729 | 34.33401871 | 101.511673 | 57.08042526 | 106.9488373 | 122.6758728
898.2773438 | 2.946047811 | 40.9376049 | 0.000256699 |  | 33.99800491 | 34.34594727 | 101.5129242 | 57.0786705 | 106.9414749 | 122.6833267
898.3769531 | 2.945578657 | 41.44024467 | 0.000239568 |  | 34.0100975 | 34.34307861 | 101.5550537 | 57.08148193 | 106.9315262 | 122.6619568
898.4765625 | 2.945823595 | 40.9786129 | 0.000287025 |  | 33.99177933 | 34.34709167 | 101.5236511 | 57.16533661 | 106.9322968 | 122.6756973
898.5761719 | 2.945644781 | 39.97356224 | 0.000289412 |  | 33.9914856 | 34.35911942 | 101.5853882 | 57.2916069 | 106.9546738 | 122.6527481
898.6757813 | 2.946180757 | 36.20857048 | 0.000272488 |  | 34.00025177 | 34.33787918 | 101.5721588 | 57.38879395 | 106.9193192 | 122.6687698
898.7753906 | 2.946423599 | 42.68133354 | 0.000277725 |  | 33.98808289 | 34.33686066 | 101.5689316 | 57.47312164 | 106.87957 | 122.6511078
898.875 | 2.946331631 | 39.89336967 | 0.000288124 |  | 33.99085617 | 34.33556366 | 101.5986557 | 57.50679016 | 106.808754 | 122.5912247
898.9746094 | 2.946215216 | 39.10636711 | 0.00028909 |  | 33.97451401 | 34.3193512 | 101.5820084 | 57.5190239 | 106.8269272 | 122.5537338
899.0742188 | 2.946196124 | 42.0171566 | 0.000259113 |  | 33.96625137 | 34.31455231 | 101.6137848 | 57.59524155 | 106.8416367 | 122.510376
899.1738281 | 2.945691347 | 36.40748405 | 0.000252621 |  | 33.96034241 | 34.32036591 | 101.5871506 | 57.70401764 | 106.8279114 | 122.4483719
899.2734375 | 2.945955144 | 34.9556179 | 0.00030423 |  | 33.91703796 | 34.32066727 | 101.6033096 | 57.89808655 | 106.8018494 | 122.4636459
899.3730469 | 2.946199849 | 41.31606102 | 0.000262087 |  | 33.9176178 | 34.32255173 | 101.6305695 | 57.9859314 | 106.7722092 | 122.4003143
899.4726563 | 2.945851302 | 39.61561394 | 0.000249174 |  | 33.91752243 | 34.33250046 | 101.6228256 | 58.07164001 | 106.746048 | 122.3901215
899.5722656 | 2.946688095 | 41.37644005 | 0.000252657 |  | 33.89267349 | 34.32657242 | 101.6303635 | 58.09150314 | 106.7681961 | 122.3822937
899.671875 | 2.945725806 | 40.64390373 | 0.000260889 |  | 33.84837341 | 34.3271904 | 101.6431503 | 58.06635284 | 106.7610855 | 122.3751526
899.7714844 | 2.945550485 | 39.34105492 | 0.000259856 |  | 33.84424973 | 34.31106567 | 101.6748199 | 58.21871185 | 106.7670746 | 122.4055634
899.8710938 | 2.945378888 | 42.33751488 | 0.000243196 |  | 33.8684082 | 34.31715393 | 101.6635513 | 58.3811264 | 106.8071213 | 122.3787613
899.9707031 | 2.945831977 | 43.74084282 | 0.000302917 |  | 33.85046387 | 34.29611588 | 101.6820755 | 58.54389954 | 106.8331757 | 122.344368
900.0703125 | 2.946748864 | 43.66200829 | 0.0002518 |  | 33.81232452 | 34.29956436 | 101.7188034 | 58.70127487 | 106.8121185 | 122.3837204
900.1699219 | 2.946173307 | 41.49765587 | 0.000276167 |  | 33.84039307 | 34.2817688 | 101.7134247 | 58.90129089 | 106.8180695 | 122.3651352
900.2695313 | 2.945312066 | 42.77407646 | 0.000277039 |  | 33.78358459 | 34.2924118 | 101.6958084 | 59.08193588 | 106.8342972 | 122.3167648
900.3691406 | 2.945803571 | 42.36872673 | 0.000275981 |  | 33.78404617 | 34.29393005 | 101.6626434 | 59.26686096 | 106.7653885 | 122.3155899
900.46875 | 2.946063643 | 41.9987011 | 0.000240457 |  | 33.76976395 | 34.27304459 | 101.6561584 | 59.38812256 | 106.7175064 | 122.2864227
900.5683594 | 2.946234541 | 43.30975151 | 0.000238513 |  | 33.77694321 | 34.2630806 | 101.6219864 | 59.58018875 | 106.6280899 | 122.243309
900.6679688 | 2.946424764 | 39.97424889 | 0.000249379 |  | 33.74407959 | 34.25537872 | 101.5561371 | 59.74636459 | 106.551384 | 122.2253494
900.7675781 | 2.945417538 | 40.56848717 | 0.000210711 |  | 33.74097061 | 34.29750824 | 101.5065079 | 59.96064758 | 106.4317322 | 122.1717529
900.8671875 | 2.945582382 | 48.17935753 | 0.000224268 |  | 33.7427063 | 34.2734375 | 101.3824463 | 60.2313652 | 106.4210281 | 122.2101517
900.9667969 | 2.945591928 | 44.23322868 | 0.000253323 |  | 33.72658539 | 34.27908325 | 101.32164 | 60.55003738 | 106.3680954 | 122.2108154
901.0664063 | 2.946073888 | 43.10081291 | 0.000272641 |  | 33.71278763 | 34.26113129 | 101.2202682 | 60.97291946 | 106.2885056 | 122.2363434
901.1660156 | 2.946104389 | 44.25168419 | 0.000249108 |  | 33.69129562 | 34.24318695 | 101.0762024 | 61.40862274 | 106.2945404 | 122.2562256
901.265625 | 2.946245484 | 42.63371849 | 0.00027925 |  | 33.69734573 | 34.25864029 | 100.9494476 | 61.86820984 | 106.2987061 | 122.2552338
901.3652344 | 2.94594001 | 36.77181816 | 0.000270272 |  | 33.69137192 | 34.22724533 | 100.7908096 | 62.3830986 | 106.2817307 | 122.261116
901.4648438 | 2.945589833 | 42.72463036 | 0.000298424 |  | 33.68976974 | 34.21798325 | 100.567009 | 62.83971024 | 106.2556534 | 122.2521591
901.5644531 | 2.946056193 | 40.64594841 | 0.000262019 |  | 33.67264938 | 34.20996857 | 100.378067 | 63.26192474 | 106.3046188 | 122.2024155
901.6640625 | 2.945795655 | 45.54883385 | 0.000267386 |  | 33.67654037 | 34.20261765 | 100.2606125 | 63.73731232 | 106.2934113 | 122.2045517
901.7636719 | 2.946174936 | 47.39418602 | 0.000278801 |  | 33.67415619 | 34.20552063 | 100.0735626 | 64.13024902 | 106.3260803 | 122.1783295
901.8632813 | 2.946152817 | 40.27820396 | 0.000282687 |  | 33.66329956 | 34.22535324 | 99.87722015 | 64.43936157 | 106.3043442 | 122.1860886
901.9628906 | 2.946258988 | 43.96276665 | 0.000253452 |  | 33.68395233 | 34.2033577 | 99.7409668 | 64.66049957 | 106.2624359 | 122.2100601
902.0625 | 2.945457818 | 43.55901146 | 0.000273024 |  | 33.64678192 | 34.23547745 | 99.56441498 | 64.78552246 | 106.2486115 | 122.2225952
902.1621094 | 2.94606993 | 47.75350761 | 0.000261633 |  | 33.61322403 | 34.18429947 | 99.4282608 | 64.69972992 | 106.2306671 | 122.244812
902.2617188 | 2.945992164 | 38.59438896 | 0.000256154 |  | 33.61689377 | 34.19842911 | 99.36399841 | 64.4443512 | 106.2066803 | 122.2434464
902.3613281 | 2.945582848 | 43.57815361 | 0.000255572 |  | 33.64616013 | 34.21074677 | 99.22930908 | 64.09382629 | 106.2038574 | 122.2863464
902.4609375 | 2.945705317 | 43.56220055 | 0.000262408 |  | 33.65182114 | 34.18236923 | 99.11895752 | 63.67333603 | 106.2175446 | 122.2755585
902.5605469 | 2.945874585 | 41.47760582 | 0.000268009 |  | 33.61662292 | 34.20762634 | 99.0521698 | 63.3385849 | 106.221962 | 122.3386688
902.6601563 | 2.946062014 | 43.74949455 | 0.00030798 |  | 33.63697815 | 34.21801758 | 98.94264984 | 62.9928627 | 106.2287903 | 122.3654938
902.7597656 | 2.945321845 | 44.30294609 | 0.000303119 |  | 33.62474823 | 34.2006073 | 98.85176849 | 62.63750458 | 106.207428 | 122.3823318
902.859375 | 2.945195185 | 44.42529869 | 0.000319737 |  | 33.62267303 | 34.23259354 | 98.75416565 | 62.24314117 | 106.182869 | 122.3916702
902.9589844 | 2.94602057 | 42.29308128 | 0.000269535 |  | 33.62282562 | 34.21591187 | 98.66743469 | 61.883255 | 106.0947037 | 122.4238968
903.0585938 | 2.945965854 | 37.59937096 | 0.000264586 |  | 33.62987137 | 34.24010849 | 98.62226868 | 61.6676712 | 106.0797806 | 122.4398346
903.1582031 | 2.945408458 | 36.61824608 | 0.00029146 |  | 33.62882996 | 34.21562576 | 98.58155823 | 61.40947723 | 106.1151123 | 122.4343109
903.2578125 | 2.945659682 | 41.94127464 | 0.000251016 |  | 33.64808655 | 34.22200012 | 98.53908539 | 61.10911942 | 106.1227493 | 122.4978638
903.3574219 | 2.945665736 | 36.07004356 | 0.00029643 |  | 33.6449852 | 34.19320297 | 98.54045868 | 60.78343964 | 106.1130753 | 122.4801254
903.4570313 | 2.945986344 | 38.76846886 | 0.000251172 |  | 33.6251297 | 34.17971802 | 98.51300049 | 60.43917465 | 106.1133652 | 122.4937668
903.5566406 | 2.945886925 | 35.82943535 | 0.000247582 |  | 33.64515686 | 34.1866684 | 98.54255676 | 60.16693497 | 106.1421738 | 122.5361023
903.65625 | 2.946357243 | 39.83891106 | 0.000306336 |  | 33.6487999 | 34.16584396 | 98.53951263 | 59.90385437 | 106.1765137 | 122.5338821
903.7558594 | 2.946401481 | 37.84454155 | 0.000254741 |  | 33.64062881 | 34.17823792 | 98.56429291 | 59.74178314 | 106.1553116 | 122.5531998
903.8554688 | 2.946227789 | 37.95253563 | 0.000262792 |  | 33.64511871 | 34.17473602 | 98.53889465 | 59.51134872 | 105.9829025 | 122.5385666
903.9550781 | 2.945862245 | 34.53296471 | 0.000297103 |  | 33.64904785 | 34.17224503 | 98.53514862 | 59.35053635 | 105.8891068 | 122.5095367
904.0546875 | 2.945815446 | 40.16200066 | 0.000251142 |  | 33.65755463 | 34.16092682 | 98.49913025 | 59.21021271 | 105.7971344 | 122.4532318
904.1542969 | 2.946269233 | 39.84072685 | 0.000256895 |  | 33.65503693 | 34.1174202 | 98.47407532 | 59.11350632 | 105.7393036 | 122.4134598
904.2539063 | 2.945405664 | 38.90107536 | 0.000269293 |  | 33.65669632 | 34.12436295 | 98.43977356 | 58.99303055 | 105.6653214 | 122.3861313
904.3535156 | 2.946391702 | 35.76198387 | 0.000249626 |  | 33.63277435 | 34.11412048 | 98.39347839 | 58.93978119 | 105.5574646 | 122.3501587
904.453125 | 2.945944434 | 36.1764431 | 0.000229548 |  | 33.68336105 | 34.13594818 | 98.33976746 | 58.83119583 | 105.4448166 | 122.2841187
904.5527344 | 2.946002409 | 39.83298302 | 0.000227087 |  | 33.64999008 | 34.14400864 | 98.29878235 | 58.69846725 | 105.383873 | 122.2631378
904.6523438 | 2.945812652 | 36.11652184 | 0.000203842 |  | 33.62477875 | 34.12290955 | 98.3008194 | 58.53956985 | 105.2503586 | 122.2345428
904.7519531 | 2.946524182 | 33.81226921 | 0.000235054 |  | 33.63925934 | 34.11878586 | 98.22550964 | 58.37068939 | 105.1773758 | 122.167099
904.8515625 | 2.945586806 | 36.2393322 | 0.000265503 |  | 33.62512207 | 34.08761215 | 98.23023987 | 58.26676178 | 105.089592 | 122.1194839
904.9511719 | 2.945736516 | 33.48462486 | 0.000257185 |  | 33.65724564 | 34.08700943 | 98.18241882 | 58.27085114 | 105.0400696 | 122.0696335
905.0507813 | 2.945621498 | 35.49289513 | 0.000279483 |  | 33.65234756 | 34.10052109 | 98.13140869 | 58.28185654 | 104.9633026 | 122.0251007
905.1503906 | 2.946030116 | 37.1429882 | 0.000263234 |  | 33.64401627 | 34.07091904 | 98.10642242 | 58.16484833 | 104.8411407 | 122.0216599
905.25 | 2.946002875 | 37.42597008 | 0.000262048 |  | 33.6397171 | 34.08322906 | 98.07420349 | 58.00579834 | 104.7514725 | 121.9463272
905.3496094 | 2.946076915 | 36.40520287 | 0.000265421 |  | 33.63459778 | 34.09045029 | 98.0450592 | 57.89011002 | 104.6430359 | 121.9005966
905.4492188 | 2.946258988 | 36.74424553 | 0.000266378 |  | 33.63066101 | 34.0643158 | 97.98748016 | 57.82386398 | 104.5407181 | 121.8653183
905.5488281 | 2.945310203 | 38.66889 | 0.000280439 |  | 33.65613556 | 34.05307007 | 97.9308548 | 57.69624329 | 104.4695587 | 121.8154221
905.6484375 | 2.945733722 | 35.59337425 | 0.000269615 |  | 33.65164948 | 34.04481888 | 97.88417816 | 57.65108871 | 104.3379898 | 121.7723541
905.7480469 | 2.94668274 | 34.72389793 | 0.000274252 |  | 33.64897919 | 34.09378433 | 97.86012268 | 57.52348709 | 104.2058792 | 121.706749
905.8476563 | 2.946529305 | 38.47226524 | 0.000269581 |  | 33.65511322 | 34.04839325 | 97.81699371 | 57.45100403 | 104.0701599 | 121.6783142
905.9472656 | 2.946526976 | 41.21443748 | 0.000233805 |  | 33.63380814 | 34.05840683 | 97.77219391 | 57.50929642 | 103.9617233 | 121.5728455
906.046875 | 2.945635701 | 31.61146736 | 0.000258369 |  | 33.66410446 | 34.0585022 | 97.76093292 | 57.48122406 | 103.8951416 | 121.4995346
906.1464844 | 2.945650369 | 38.66251945 | 0.000264934 |  | 33.63566589 | 34.07525635 | 97.73760223 | 57.42231369 | 103.8764572 | 121.417717
906.2460938 | 2.945438027 | 39.81794548 | 0.0002196 |  | 33.66217422 | 34.08798218 | 97.68559265 | 57.24983215 | 103.8261719 | 121.3484268
906.3457031 | 2.945775865 | 38.38088799 | 0.000245865 |  | 33.65730667 | 34.07277298 | 97.72038269 | 57.09487534 | 103.7972488 | 121.3222656
906.4453125 | 2.946079709 | 46.46661186 | 0.000272079 |  | 33.65041351 | 34.09801102 | 97.70246124 | 56.96117401 | 103.7957611 | 121.2896347
906.5449219 | 2.945990534 | 38.44219017 | 0.00031302 |  | 33.64176941 | 34.10726166 | 97.68651581 | 56.80988693 | 103.8402786 | 121.1920471
906.6445313 | 2.946214518 | 36.10581017 | 0.000271571 |  | 33.68143463 | 34.09384918 | 97.68006897 | 56.56483459 | 103.7821884 | 121.1683578
906.7441406 | 2.945773536 | 34.70476341 | 0.00027503 |  | 33.66191864 | 34.11137009 | 97.70536041 | 56.35267258 | 103.8027954 | 121.0736313
906.84375 | 2.94594164 | 39.13804436 | 0.000276692 |  | 33.69803238 | 34.14122391 | 97.68819427 | 56.11505127 | 103.8182068 | 121.0422211
906.9433594 | 2.946700668 | 37.37926292 | 0.000259979 |  | 33.67050552 | 34.14825439 | 97.67564392 | 55.97655106 | 103.8157654 | 120.9972382
907.0429688 | 2.946851077 | 38.03478813 | 0.00028412 |  | 33.7185936 | 34.0845871 | 97.71574402 | 55.94375229 | 103.8798447 | 120.9211273
907.1425781 | 2.946071094 | 37.80397606 | 0.000273732 |  | 33.73428345 | 34.11402512 | 97.71310425 | 55.92432404 | 103.8834839 | 120.9044952
907.2421875 | 2.946243621 | 37.22227287 | 0.000260059 |  | 33.74207687 | 34.13463211 | 97.72460938 | 55.92871857 | 103.8584366 | 120.8599319
907.3417969 | 2.946260618 | 38.83249474 | 0.00029401 |  | 33.76242828 | 34.1483345 | 97.74919128 | 55.96697998 | 103.8889618 | 120.8152237
907.4414063 | 2.946087625 | 38.55679131 | 0.000245213 |  | 33.78199768 | 34.1411705 | 97.76537323 | 56.02717972 | 103.9044342 | 120.7920456
907.5410156 | 2.946536755 | 39.4381237 | 0.000256527 |  | 33.7761879 | 34.16463852 | 97.80948639 | 56.11481857 | 103.9630508 | 120.7652512
907.640625 | 2.946388442 | 37.20427513 | 0.000248872 |  | 33.74679184 | 34.16255951 | 97.81961823 | 56.17921829 | 104.0434036 | 120.7336502
907.7402344 | 2.945288084 | 39.36907768 | 0.000296343 |  | 33.79319 | 34.16638947 | 97.85440063 | 56.23700714 | 104.1316605 | 120.7414932
907.8398438 | 2.946261782 | 35.5961132 | 0.00026356 |  | 33.80680084 | 34.17888641 | 97.88771057 | 56.23232651 | 104.1501312 | 120.7075348
907.9394531 | 2.945754211 | 40.63888359 | 0.000323051 |  | 33.8216362 | 34.16539383 | 97.9318924 | 56.29479218 | 104.1732178 | 120.7286301
908.0390625 | 2.946075983 | 35.97958183 | 0.000327308 |  | 33.80796814 | 34.18509293 | 97.93710327 | 56.34070969 | 104.2307816 | 120.695282
908.1386719 | 2.94616702 | 40.14422417 | 0.00027374 |  | 33.78151703 | 34.16789246 | 97.9701767 | 56.48455048 | 104.2206192 | 120.6818085
908.2382813 | 2.94607156 | 39.58553886 | 0.000255488 |  | 33.78784943 | 34.18497467 | 97.96349335 | 56.64084244 | 104.2614441 | 120.6600723
908.3378906 | 2.945968881 | 41.77062035 | 0.000262149 |  | 33.80407715 | 34.15692902 | 98.00968933 | 56.89629745 | 104.2695923 | 120.6189651
908.4375 | 2.946087159 | 45.0708065 | 0.000259646 |  | 33.82823563 | 34.18963242 | 97.99731445 | 57.17591476 | 104.245224 | 120.574173
908.5371094 | 2.945963293 | 39.61060143 | 0.000269272 |  | 33.80603409 | 34.18589783 | 98.02144623 | 57.46688843 | 104.2851563 | 120.5426712
908.6367188 | 2.94604688 | 42.43936729 | 0.000235471 |  | 33.80838394 | 34.16453552 | 98.04631805 | 57.70720673 | 104.3185272 | 120.5121384
908.7363281 | 2.946386812 | 42.43183708 | 0.000232084 |  | 33.83129501 | 34.16789246 | 98.06626892 | 57.87183762 | 104.3365555 | 120.4726715
908.8359375 | 2.945914865 | 42.55328178 | 0.000225749 |  | 33.82798767 | 34.18386078 | 98.05166626 | 57.95189667 | 104.3386841 | 120.4363327
908.9355469 | 2.946281107 | 47.59947777 | 0.000241753 |  | 33.83306503 | 34.16609955 | 98.07398224 | 58.00572968 | 104.4329529 | 120.4182892
909.0351563 | 2.946331166 | 41.02577782 | 0.000277033 |  | 33.84832382 | 34.19996262 | 98.07726288 | 58.02885437 | 104.4965668 | 120.3475952
909.1347656 | 2.946858993 | 43.21769524 | 0.000225539 |  | 33.82322311 | 34.15966797 | 98.04096222 | 58.02851868 | 104.5513 | 120.3417053
909.234375 | 2.946641995 | 46.4807415 | 0.000260917 |  | 33.83108521 | 34.23060226 | 98.04556274 | 58.00416565 | 104.60672 | 120.3617935
909.3339844 | 2.946720459 | 43.90922356 | 0.000286548 |  | 33.85099411 | 34.20198441 | 98.07992554 | 58.00305557 | 104.5796814 | 120.3235321
909.4335938 | 2.946363995 | 41.00937462 | 0.000288147 |  | 33.83847427 | 34.19504547 | 98.0501709 | 57.98467636 | 104.5266495 | 120.2611389
909.5332031 | 2.946716035 | 41.52112389 | 0.000276091 |  | 33.83118057 | 34.18661118 | 98.05638123 | 57.91663742 | 104.4048462 | 120.2369385
909.6328125 | 2.946333261 | 44.99105644 | 0.000262205 |  | 33.84108734 | 34.22409821 | 98.03874969 | 57.89677811 | 104.328186 | 120.2413101
909.7324219 | 2.945892746 | 44.56155968 | 0.000289185 |  | 33.85466003 | 34.24650192 | 98.07967377 | 57.88352966 | 104.2456436 | 120.2928543
909.8320313 | 2.946905093 | 39.93893242 | 0.000267075 |  | 33.87067413 | 34.25326538 | 98.02709961 | 57.81975937 | 104.2335129 | 120.2940445
909.9316406 | 2.946413355 | 37.66498375 | 0.000259091 |  | 33.86948395 | 34.24530029 | 98.08932495 | 57.73279572 | 104.2210159 | 120.3217392
910.03125 | 2.946567954 | 45.57480431 | 0.000262912 |  | 33.86701965 | 34.2118988 | 98.07514954 | 57.59043503 | 104.2366486 | 120.3110504
910.1308594 | 2.946319757 | 37.21908379 | 0.000292241 |  | 33.83970261 | 34.25289154 | 98.07931519 | 57.49504089 | 104.2293091 | 120.3405457
910.2304688 | 2.947174245 | 39.25857353 | 0.000225031 |  | 33.89086914 | 34.23862839 | 98.0894928 | 57.55261993 | 104.2461548 | 120.3521042
910.3300781 | 2.945878776 | 36.78275871 | 0.000247701 |  | 33.90850449 | 34.29144669 | 98.08388519 | 57.80934906 | 104.2740021 | 120.3909225
910.4296875 | 2.946362365 | 44.42621422 | 0.000266722 |  | 33.91775894 | 34.24820328 | 98.0682373 | 58.09274673 | 104.3388901 | 120.3942795
910.5292969 | 2.946333261 | 38.41985893 | 0.000269369 |  | 33.9777832 | 34.25859833 | 98.0692215 | 58.44287872 | 104.3719559 | 120.4352341
910.6289063 | 2.946586581 | 45.22870445 | 0.000271576 |  | 33.99052429 | 34.25712585 | 98.0575943 | 58.74043655 | 104.3780289 | 120.4000778
910.7285156 | 2.946609166 | 42.60455132 | 0.000294606 |  | 34.06070709 | 34.27198029 | 98.07279968 | 58.9631424 | 104.386734 | 120.4305954
910.828125 | 2.946783556 | 36.78503227 | 0.0002969 |  | 34.1274147 | 34.25167465 | 98.09519196 | 59.16539764 | 104.3541489 | 120.4342957
910.9277344 | 2.946416382 | 39.41875267 | 0.00028845 |  | 34.12371445 | 34.28183365 | 98.07424164 | 59.39450836 | 104.3568115 | 120.4255066
911.0273438 | 2.946271561 | 36.53849602 | 0.000312327 |  | 34.16447067 | 34.29240417 | 98.08690643 | 59.72190857 | 104.3244629 | 120.4247513
911.1269531 | 2.945945598 | 38.8377285 | 0.000279745 |  | 34.21192551 | 34.28615189 | 98.05056 | 60.10390854 | 104.3043442 | 120.395462
911.2265625 | 2.946581459 | 37.77321434 | 0.000297789 |  | 34.23068237 | 34.3097229 | 98.04836273 | 60.48363876 | 104.2797318 | 120.3930054
911.3261719 | 2.945974004 | 42.98118401 | 0.000290383 |  | 34.25611877 | 34.29050064 | 98.01381683 | 60.84706879 | 104.2416534 | 120.3752594
911.4257813 | 2.947025932 | 44.16623497 | 0.000279416 |  | 34.27880859 | 34.31716919 | 98.00622559 | 60.99417114 | 104.2758942 | 120.365593
911.5253906 | 2.946785418 | 43.95433617 | 0.000308487 |  | 34.28523254 | 34.33480072 | 97.96552277 | 61.02276993 | 104.3053818 | 120.3168106
911.625 | 2.946532564 | 40.02026939 | 0.000330007 |  | 34.30908203 | 34.32276154 | 97.97232056 | 60.98669434 | 104.3383179 | 120.3091049
911.7246094 | 2.946865279 | 47.12896538 | 0.000268539 |  | 34.33443451 | 34.30778885 | 97.98364258 | 60.9019165 | 104.3817368 | 120.3129349
911.8242188 | 2.946337918 | 42.34731102 | 0.000290601 |  | 34.37148285 | 34.34077454 | 98.00818634 | 60.80913544 | 104.3916702 | 120.2643814
911.9238281 | 2.945719752 | 43.53828239 | 0.000292832 |  | 34.32207489 | 34.32532501 | 97.95159912 | 60.6938858 | 104.4653778 | 120.205162
912.0234375 | 2.946817083 | 44.10198021 | 0.000313166 |  | 34.36064148 | 34.35340118 | 97.940979 | 60.56763077 | 104.4923706 | 120.2326736
912.1230469 | 2.947314875 | 45.09996605 | 0.000298241 |  | 34.36208344 | 34.38434601 | 97.92043304 | 60.44627762 | 104.4898682 | 120.2441788
912.2226563 | 2.946371445 | 42.23999596 | 0.000286385 |  | 34.36244583 | 34.39286041 | 97.91389465 | 60.29311752 | 104.4737091 | 120.2455826
912.3222656 | 2.946436172 | 43.24390221 | 0.000276668 |  | 34.40470505 | 34.39805603 | 97.92427063 | 60.15491486 | 104.4728165 | 120.2615814
912.421875 | 2.94714584 | 44.5396862 | 0.000306932 |  | 34.38924026 | 34.42527008 | 97.95974731 | 59.94141769 | 104.4992828 | 120.2817154
912.5214844 | 2.945753746 | 47.15996361 | 0.000278722 |  | 34.37658691 | 34.43360901 | 97.92745209 | 59.74748993 | 104.491684 | 120.2385483
912.6210938 | 2.946927212 | 41.6127224 | 0.000302764 |  | 34.3651619 | 34.44893265 | 97.96290588 | 59.53822327 | 104.5143661 | 120.2288361
912.7207031 | 2.946089953 | 44.0495739 | 0.000264408 |  | 34.36766052 | 34.49876404 | 97.98751068 | 59.36552429 | 104.5327148 | 120.2296677
912.8203125 | 2.946913708 | 46.07607079 | 0.000277358 |  | 34.40953827 | 34.52609634 | 97.98942566 | 59.2286377 | 104.4999466 | 120.205513
912.9199219 | 2.947067376 | 39.67599297 | 0.000265732 |  | 34.38563156 | 34.53990555 | 98.00859833 | 59.12783813 | 104.5117798 | 120.1923828
913.0195313 | 2.946849447 | 50.4334774 | 0.000293383 |  | 34.40043259 | 34.4986496 | 98.01022339 | 58.99673462 | 104.5153046 | 120.2165756
913.1191406 | 2.946865978 | 46.88995171 | 0.000279692 |  | 34.40293503 | 34.49964905 | 98.0190506 | 58.82265854 | 104.5180206 | 120.2219009
913.21875 | 2.947040368 | 44.77004051 | 0.000264661 |  | 34.38797379 | 34.55333328 | 98.03842163 | 58.66757965 | 104.5140457 | 120.2081604
913.3183594 | 2.946322551 | 41.92852592 | 0.000272221 |  | 34.40452957 | 34.52084351 | 98.07911682 | 58.47245026 | 104.4378128 | 120.2319183
913.4179688 | 2.946330002 | 45.50964165 | 0.000257126 |  | 34.38463974 | 34.54830551 | 98.06658936 | 58.25642014 | 104.4163208 | 120.2755814
913.5175781 | 2.946122782 | 46.95945549 | 0.000309648 |  | 34.38066101 | 34.54475021 | 98.12181854 | 58.0244751 | 104.3479233 | 120.2997131
913.6171875 | 2.947401255 | 48.14860344 | 0.000279835 |  | 34.38256836 | 34.50254822 | 98.14550018 | 57.86679459 | 104.270462 | 120.2968445
913.7167969 | 2.946860623 | 51.02361107 | 0.000317556 |  | 34.37958145 | 34.57472229 | 98.13961792 | 57.66171646 | 104.2572861 | 120.3179398
913.8164063 | 2.946438501 | 48.81620598 | 0.000326123 |  | 34.38280106 | 34.56308746 | 98.16799927 | 57.47860336 | 104.2013245 | 120.3593369
913.9160156 | 2.946689958 | 46.67121696 | 0.000308365 |  | 34.38901901 | 34.55123138 | 98.19702911 | 57.2407341 | 104.1651688 | 120.3766403
914.015625 | 2.946923254 | 53.24355888 | 0.000309949 |  | 34.37497711 | 34.59688568 | 98.24106598 | 56.99100494 | 104.0812683 | 120.4004059
914.1152344 | 2.946094843 | 50.57976341 | 0.000319355 |  | 34.38053513 | 34.58824539 | 98.25977325 | 56.76927185 | 103.9781647 | 120.4138489
914.2148438 | 2.946345834 | 48.16477776 | 0.000280037 |  | 34.37606812 | 34.57790375 | 98.28668976 | 56.54771423 | 103.909523 | 120.4297104
914.3144531 | 2.946144203 | 50.12269402 | 0.000308156 |  | 34.36684418 | 34.60099792 | 98.28703308 | 56.282444 | 103.8484955 | 120.4897385
914.4140625 | 2.946778899 | 47.57510185 | 0.000233019 |  | 34.39166641 | 34.6086731 | 98.33153534 | 56.061409 | 103.7858582 | 120.5418625
914.5136719 | 2.946308348 | 46.46137047 | 0.000294843 |  | 34.39461899 | 34.58727646 | 98.3239975 | 55.85945892 | 103.774147 | 120.5276947
914.6132813 | 2.946321853 | 48.51156425 | 0.000231882 |  | 34.41718674 | 34.63883972 | 98.37136841 | 55.70189667 | 103.7220078 | 120.5731506
914.7128906 | 2.946679015 | 45.69373894 | 0.000296845 |  | 34.40619659 | 34.60378647 | 98.36687469 | 55.57270432 | 103.6356964 | 120.5724564
914.8125 | 2.946244786 | 46.40190697 | 0.000294516 |  | 34.41057968 | 34.61922073 | 98.38393402 | 55.43503189 | 103.5924835 | 120.5632248
914.9121094 | 2.946640365 | 44.51621056 | 0.000312668 |  | 34.40035629 | 34.61476517 | 98.36434174 | 55.36671448 | 103.535347 | 120.5924301
915.0117188 | 2.94660544 | 47.48418999 | 0.000281258 |  | 34.38718033 | 34.60847855 | 98.36573792 | 55.25169373 | 103.4623108 | 120.5709534
915.1113281 | 2.94710882 | 44.84090233 | 0.000286337 |  | 34.40591812 | 34.64234543 | 98.37300873 | 55.14764404 | 103.5055466 | 120.5823364
915.2109375 | 2.946930472 | 44.17762566 | 0.000267857 |  | 34.39835739 | 34.58888245 | 98.3501358 | 55.03923416 | 103.4898529 | 120.5890884
915.3105469 | 2.947430825 | 46.7306881 | 0.000321592 |  | 34.38392258 | 34.61989212 | 98.36277771 | 54.95471191 | 103.5310974 | 120.5887604
915.4101563 | 2.947306493 | 46.7883358 | 0.000301965 |  | 34.37171555 | 34.64944077 | 98.37049103 | 54.86484146 | 103.5439148 | 120.6100693
915.5097656 | 2.946924884 | 47.52406883 | 0.00031311 |  | 34.41016388 | 34.64133453 | 98.3609314 | 54.81378174 | 103.5341263 | 120.6175766
915.609375 | 2.946271561 | 48.11191368 | 0.00027073 |  | 34.39284134 | 34.63991165 | 98.3392334 | 54.80133438 | 103.6012726 | 120.6283264
915.7089844 | 2.946598455 | 46.58965111 | 0.000294748 |  | 34.38832092 | 34.65044785 | 98.31680298 | 54.79719925 | 103.6401443 | 120.6125641
915.8085938 | 2.947305329 | 46.48324394 | 0.000335741 |  | 34.39723206 | 34.62892914 | 98.34806061 | 54.78624725 | 103.6975784 | 120.6076889
915.9082031 | 2.947028726 | 51.13754082 | 0.000275924 |  | 34.41673279 | 34.63359833 | 98.30274963 | 54.75812531 | 103.7425461 | 120.5990143
916.0078125 | 2.946986351 | 44.7916851 | 0.000303629 |  | 34.42147064 | 34.65139771 | 98.29839325 | 54.7787056 | 103.7813873 | 120.5859985
916.1074219 | 2.94644176 | 44.54583549 | 0.000295968 |  | 34.40056229 | 34.62771225 | 98.26299286 | 54.74490738 | 103.8214264 | 120.5936356
916.2070313 | 2.947045257 | 46.23670769 | 0.000289273 |  | 34.39864349 | 34.6455574 | 98.25811768 | 54.78848267 | 103.8799362 | 120.6154861
916.3066406 | 2.94723385 | 44.09036064 | 0.000289714 |  | 34.4449501 | 34.65577316 | 98.24026489 | 54.84658432 | 103.9298172 | 120.610405
916.40625 | 2.94702989 | 41.72504997 | 0.000312475 |  | 34.40839386 | 34.63423538 | 98.22640228 | 54.95613098 | 104.0088577 | 120.6007309
916.5058594 | 2.946523717 | 48.25090599 | 0.00030329 |  | 34.43344879 | 34.65742874 | 98.18778229 | 55.09100723 | 103.9807434 | 120.6000671
916.6054688 | 2.946835244 | 42.25343132 | 0.000279389 |  | 34.43527222 | 34.66200638 | 98.1933136 | 55.2035141 | 103.9954147 | 120.5766373
916.7050781 | 2.946749562 | 48.54482841 | 0.000275858 |  | 34.42084885 | 34.6797905 | 98.18201447 | 55.29389191 | 104.0011292 | 120.5563049
916.8046875 | 2.946715569 | 49.19215202 | 0.000302691 |  | 34.43605423 | 34.67195129 | 98.17972565 | 55.33961105 | 103.9477463 | 120.5681458
916.9042969 | 2.946668305 | 46.84324455 | 0.00027946 |  | 34.45407867 | 34.6237793 | 98.15234375 | 55.37505341 | 103.8941574 | 120.5298233
917.0039063 | 2.94716889 | 47.79930687 | 0.000293504 |  | 34.48182678 | 34.65422058 | 98.1290741 | 55.34932709 | 103.8742676 | 120.5075607
917.1035156 | 2.946553752 | 50.64310265 | 0.000269645 |  | 34.46730423 | 34.64105988 | 98.12380219 | 55.36024094 | 103.8817368 | 120.4699097
917.203125 | 2.946453635 | 45.17378807 | 0.000268928 |  | 34.50214386 | 34.64052963 | 98.10858917 | 55.35857773 | 103.8567581 | 120.4470901
917.3027344 | 2.947918605 | 44.40570641 | 0.000266235 |  | 34.48757172 | 34.6174202 | 98.09880829 | 55.35224915 | 103.8920212 | 120.4147644
917.4023438 | 2.946811961 | 43.78185081 | 0.000250986 |  | 34.48148727 | 34.6228981 | 98.04953766 | 55.3120079 | 103.8572464 | 120.3936996
917.5019531 | 2.946462715 | 39.90999413 | 0.000276828 |  | 34.47740173 | 34.64546204 | 98.07002258 | 55.25471497 | 103.839386 | 120.4008865
917.6015625 | 2.947166795 | 44.93135643 | 0.000275933 |  | 34.51052856 | 34.64724731 | 98.0655365 | 55.17271042 | 103.8781204 | 120.3833084
917.7011719 | 2.94741476 | 54.46687889 | 0.000270406 |  | 34.50314713 | 34.65161514 | 98.02870941 | 55.04179382 | 103.9055405 | 120.3778458
917.8007813 | 2.946336288 | 50.1249752 | 0.000284299 |  | 34.5022316 | 34.61865997 | 98.0513916 | 54.88040543 | 103.9063187 | 120.4010086
917.9003906 | 2.946752356 | 52.69899559 | 0.000298202 |  | 34.5260849 | 34.63736343 | 98.03821564 | 54.74734879 | 103.9413147 | 120.3445129
918 | 2.946999855 | 50.16029167 | 0.000320447 |  | 34.51933289 | 34.61527252 | 98.01357269 | 54.66985321 | 103.9486313 | 120.3318176
918.0996094 | 2.947350265 | 50.32639122 | 0.0002732 |  | 34.51824951 | 34.60816956 | 98.01194 | 54.58216095 | 103.9489059 | 120.2948074
918.1992188 | 2.946692053 | 50.3667202 | 0.000321971 |  | 34.51373291 | 34.59152222 | 98.03043365 | 54.57497787 | 103.9262848 | 120.2700424
918.2988281 | 2.946903929 | 44.66636467 | 0.000305214 |  | 34.50910187 | 34.62696075 | 98.00450134 | 54.57681656 | 103.8859406 | 120.2441483
918.3984375 | 2.946916502 | 48.38693047 | 0.000324106 |  | 34.54380798 | 34.60015106 | 98.01192474 | 54.60003281 | 103.6866226 | 120.163353
918.4980469 | 2.94673373 | 49.95818138 | 0.000276416 |  | 34.55645752 | 34.59949875 | 97.98176575 | 54.60748672 | 103.594574 | 120.1025925
918.5976563 | 2.946948167 | 48.79478264 | 0.000285828 |  | 34.56624222 | 34.5819397 | 97.98933411 | 54.60037231 | 103.4798355 | 120.0536346
918.6972656 | 2.947730012 | 46.7318325 | 0.000253675 |  | 34.56058121 | 34.58337021 | 97.96671295 | 54.57369995 | 103.315361 | 119.9639053
918.796875 | 2.945910906 | 50.92928886 | 0.000293282 |  | 34.59515762 | 34.54810333 | 97.92325592 | 54.55883026 | 103.2129822 | 119.8885574
918.8964844 | 2.94720754 | 51.53354454 | 0.000268884 |  | 34.59902954 | 34.5378952 | 97.89685059 | 54.58006668 | 103.1893005 | 119.8289719
918.9960938 | 2.94686202 | 43.61073875 | 0.000276979 |  | 34.62594223 | 34.57408905 | 97.88308716 | 54.57755661 | 103.2215118 | 119.7861862
919.0957031 | 2.946679015 | 50.76751518 | 0.000301724 |  | 34.66644287 | 34.52882385 | 97.83839417 | 54.52890778 | 103.196785 | 119.7772141
919.1953125 | 2.947017318 | 50.86115837 | 0.000309373 |  | 34.68151855 | 34.53806305 | 97.8032608 | 54.49985504 | 103.2134247 | 119.7241364
919.2949219 | 2.947023837 | 50.10560417 | 0.000288713 |  | 34.72883224 | 34.51823425 | 97.78713226 | 54.52296448 | 103.1751633 | 119.7001572
919.3945313 | 2.946586581 | 49.09919548 | 0.000293529 |  | 34.73788452 | 34.49367142 | 97.74745941 | 54.48045731 | 103.1962662 | 119.6605301
919.4941406 | 2.946581924 | 48.20760918 | 0.000288109 |  | 34.77668381 | 34.51033401 | 97.667099 | 54.48396683 | 103.1564331 | 119.6365051
919.59375 | 2.946822206 | 46.41283989 | 0.000293792 |  | 34.82637024 | 34.50277328 | 97.63228607 | 54.45289993 | 103.1500168 | 119.6078339
919.6933594 | 2.946991008 | 46.50511742 | 0.000320404 |  | 34.84040833 | 34.48400497 | 97.59765625 | 54.42954254 | 103.1507874 | 119.6308746
919.7929688 | 2.947498346 | 50.91287804 | 0.000306253 |  | 34.87416077 | 34.48226166 | 97.55445099 | 54.41601944 | 103.1420288 | 119.6552582
919.8925781 | 2.946761437 | 47.62499809 | 0.000262057 |  | 34.8911438 | 34.49907684 | 97.4870224 | 54.38932419 | 103.1314087 | 119.6755295
919.9921875 | 2.946516266 | 46.72681236 | 0.000315236 |  | 34.90736008 | 34.47831726 | 97.46932983 | 54.33108521 | 103.1187057 | 119.6975021
920.0917969 | 2.947391011 | 51.46814537 | 0.000284662 |  | 34.92961884 | 34.45450974 | 97.41518402 | 54.25369644 | 103.1631165 | 119.7262802
920.1914063 | 2.946820343 | 51.27288628 | 0.000291767 |  | 34.93671799 | 34.45688629 | 97.38365936 | 54.20490265 | 103.1641464 | 119.7559052
920.2910156 | 2.946839668 | 53.80361748 | 0.000280974 |  | 34.95706558 | 34.44370651 | 97.37231445 | 54.22767639 | 103.2012939 | 119.7801971
920.390625 | 2.946979366 | 48.53184319 | 0.000285887 |  | 34.95738602 | 34.406147 | 97.29230499 | 54.31753922 | 103.2340698 | 119.7922668
920.4902344 | 2.946931403 | 51.30820274 | 0.000284214 |  | 34.99622726 | 34.39376831 | 97.21593475 | 54.47217941 | 103.2436371 | 119.8320465
920.5898438 | 2.947740722 | 55.7474041 | 0.000327442 |  | 35.0007782 | 34.40180206 | 97.20159912 | 54.78784943 | 103.2410965 | 119.8528442
920.6894531 | 2.946672263 | 49.25253105 | 0.00025946 |  | 34.97727203 | 34.3764534 | 97.17681122 | 55.12498093 | 103.2436066 | 119.8479385
920.7890625 | 2.947226865 | 52.74661827 | 0.000308524 |  | 35.02145386 | 34.39338303 | 97.15949249 | 55.31588745 | 103.1733551 | 119.8829803
920.8886719 | 2.946979832 | 52.97286797 | 0.00027719 |  | 34.97062302 | 34.37517929 | 97.10064697 | 55.46382141 | 103.0996094 | 119.8344574
920.9882813 | 2.947161207 | 53.41422081 | 0.00028417 |  | 34.97867966 | 34.36976242 | 97.09692383 | 55.52767563 | 103.0532455 | 119.8630753
921.0878906 | 2.94651743 | 50.12269402 | 0.000326376 |  | 34.99861526 | 34.35762787 | 97.03435516 | 55.49637222 | 103.0087662 | 119.8357544
921.1875 | 2.947183326 | 50.56130791 | 0.000289087 |  | 34.98147202 | 34.38088989 | 97.03457642 | 55.3603363 | 103.0024185 | 119.8422699
921.2871094 | 2.947053406 | 55.35777855 | 0.000290701 |  | 34.97930145 | 34.37510681 | 97.01763916 | 55.14785385 | 102.9766846 | 119.839447
921.3867188 | 2.946439432 | 52.32440758 | 0.000295803 |  | 35.00823593 | 34.33839035 | 97.01432037 | 54.90919876 | 102.987442 | 119.7899551
921.4863281 | 2.946720924 | 51.06485558 | 0.000330984 |  | 34.96533203 | 34.34193039 | 97.02494049 | 54.72551727 | 102.9989395 | 119.7878494
921.5859375 | 2.946993103 | 56.67384148 | 0.000274588 |  | 34.98610306 | 34.32507706 | 97.03530884 | 54.69160843 | 103.0260696 | 119.7642593
921.6855469 | 2.946833614 | 53.53634453 | 0.000264084 |  | 34.99878693 | 34.31291199 | 97.04959106 | 54.72827148 | 103.0274963 | 119.7816772
921.7851563 | 2.946162364 | 51.94891167 | 0.000271237 |  | 34.99276352 | 34.30332565 | 97.05796814 | 54.74844742 | 103.0666733 | 119.7178116
921.8847656 | 2.946586115 | 53.08930779 | 0.000245092 |  | 34.92953491 | 34.33170319 | 97.10147095 | 54.72531891 | 103.1207047 | 119.6806641
921.984375 | 2.946813125 | 55.99097252 | 0.000258949 |  | 34.98239517 | 34.30534744 | 97.12406158 | 54.73521805 | 103.126091 | 119.6565704
922.0839844 | 2.946515102 | 48.86131859 | 0.000304061 |  | 34.92756653 | 34.31774521 | 97.15213776 | 54.84591293 | 103.1385498 | 119.5964355
922.1835938 | 2.946764929 | 46.78947258 | 0.000302895 |  | 34.93600082 | 34.34247208 | 97.15973663 | 55.11506653 | 103.1486053 | 119.6182175
922.2832031 | 2.94598029 | 48.63688469 | 0.000302867 |  | 34.94010925 | 34.31784058 | 97.21250153 | 55.29870987 | 103.1790314 | 119.5613556
922.3828125 | 2.945630113 | 49.71028709 | 0.000298407 |  | 34.9109726 | 34.34202957 | 97.2120285 | 55.51181793 | 103.2611618 | 119.5424118
922.4824219 | 2.94638332 | 54.83827782 | 0.000311113 |  | 34.9275589 | 34.37475967 | 97.23771667 | 55.61499786 | 103.3175583 | 119.53228
922.5820313 | 2.94615794 | 54.82460594 | 0.000297179 |  | 34.9012413 | 34.37569809 | 97.25669861 | 55.56163788 | 103.430603 | 119.4981461
922.6816406 | 2.947004512 | 55.06544304 | 0.000254445 |  | 34.8874054 | 34.41465759 | 97.2705307 | 55.46144104 | 103.4800568 | 119.4895172
922.78125 | 2.946777269 | 55.3933239 | 0.000250561 |  | 34.81630325 | 34.42670059 | 97.26127625 | 55.34869003 | 103.5621262 | 119.4671478
922.8808594 | 2.946525812 | 60.73390007 | 0.000267379 |  | 34.8275032 | 34.43869019 | 97.31830597 | 55.12851715 | 103.5931854 | 119.418045
922.9804688 | 2.94649275 | 51.87189293 | 0.000274437 |  | 34.85628128 | 34.47080612 | 97.28476715 | 54.94415665 | 103.618454 | 119.3847885
923.0800781 | 2.94655608 | 47.76786613 | 0.000269314 |  | 34.8494072 | 34.44477463 | 97.2591095 | 54.77251434 | 103.5972595 | 119.3600082
923.1796875 | 2.947094617 | 52.51055717 | 0.000237064 |  | 34.81839371 | 34.47716904 | 97.30452728 | 54.59717178 | 103.549408 | 119.308548
923.2792969 | 2.946097171 | 49.79367638 | 0.000259839 |  | 34.80945969 | 34.49413681 | 97.2610321 | 54.49052811 | 103.456749 | 119.2503433
923.3789063 | 2.946982859 | 50.32092094 | 0.000264122 |  | 34.77193069 | 34.47516632 | 97.22465515 | 54.53009796 | 103.3417587 | 119.2042923
923.4785156 | 2.946095308 | 54.53113365 | 0.000274338 |  | 34.737854 | 34.48383713 | 97.26182556 | 54.83421326 | 103.2562027 | 119.1694107
923.578125 | 2.947219182 | 52.91727257 | 0.000271911 |  | 34.77244186 | 34.48751068 | 97.2281189 | 55.22265625 | 103.1387024 | 119.1175537
923.6777344 | 2.946336288 | 53.10980797 | 0.00029905 |  | 34.75689697 | 34.46312714 | 97.19617462 | 55.67737198 | 103.0633469 | 119.1012878
923.7773438 | 2.946641063 | 48.63072777 | 0.000273809 |  | 34.74048233 | 34.48403549 | 97.21028137 | 56.0492363 | 102.9606934 | 119.0691986
923.8769531 | 2.947002882 | 49.96890068 | 0.000265137 |  | 34.72501755 | 34.49343872 | 97.21727753 | 56.43217087 | 102.8561325 | 119.0521698
923.9765625 | 2.947040368 | 50.50388908 | 0.000305301 |  | 34.73916626 | 34.48179245 | 97.19548798 | 56.73931122 | 102.8083191 | 119.0266266
924.0761719 | 2.946187509 | 52.253088 | 0.000293894 |  | 34.67931366 | 34.47828293 | 97.18395233 | 57.04595184 | 102.7169189 | 118.9897079
924.1757813 | 2.946799854 | 48.35116386 | 0.000304093 |  | 34.69248581 | 34.48754883 | 97.18105316 | 57.33623886 | 102.6762772 | 118.9997025
924.2753906 | 2.94611766 | 54.81754112 | 0.000311651 |  | 34.66843033 | 34.48636627 | 97.16403198 | 57.55334091 | 102.6030502 | 119.0115509
924.375 | 2.946477616 | 50.59023857 | 0.000268387 |  | 34.67190552 | 34.46714783 | 97.15499115 | 57.82464218 | 102.589859 | 118.9944763
924.4746094 | 2.947088331 | 52.84413719 | 0.000271495 |  | 34.66236877 | 34.45606613 | 97.14463043 | 58.00592422 | 102.537262 | 119.0411606
924.5742188 | 2.946474822 | 51.06781578 | 0.000289422 |  | 34.65555954 | 34.44898987 | 97.10586548 | 58.21442795 | 102.4836426 | 119.0440521
924.6738281 | 2.946231049 | 56.33730125 | 0.0002806 |  | 34.64837646 | 34.43464279 | 97.10476685 | 58.47688675 | 102.4292145 | 119.0470047
924.7734375 | 2.946298104 | 53.76191521 | 0.000274119 |  | 34.59084702 | 34.45131683 | 97.09660339 | 58.78602982 | 102.3938522 | 119.0027542
924.8730469 | 2.94672465 | 52.09040642 | 0.000271657 |  | 34.60830688 | 34.41833496 | 97.09700012 | 59.1776886 | 102.3699646 | 119.0203857
924.9726563 | 2.946805209 | 55.71618462 | 0.00026392 |  | 34.62535095 | 34.42451859 | 97.08820343 | 59.63860703 | 102.3204193 | 119.0145874
925.0722656 | 2.94674444 | 51.409132 | 0.000264906 |  | 34.60076904 | 34.43607712 | 97.08328247 | 60.13781738 | 102.2798767 | 119.0118256
925.171875 | 2.946519526 | 52.25833702 | 0.000264263 |  | 34.58774567 | 34.40979004 | 97.1282959 | 60.57039261 | 102.2252808 | 119.0144577
925.2714844 | 2.947133966 | 56.41613579 | 0.000289746 |  | 34.59317398 | 34.41676712 | 97.05718231 | 61.2372551 | 102.1742172 | 119.0031204
925.3710938 | 2.947232686 | 49.22701073 | 0.000302266 |  | 34.53918839 | 34.41471863 | 97.04218292 | 61.79879379 | 102.113327 | 118.9760056
925.4707031 | 2.945676446 | 55.05587578 | 0.000277012 |  | 34.53137207 | 34.39722443 | 97.01219177 | 62.34255981 | 102.0814133 | 118.9803925
925.5703125 | 2.946697176 | 49.49268913 | 0.000262465 |  | 34.5414505 | 34.41829681 | 96.89610291 | 62.92288589 | 102.0237122 | 118.9575653
925.6699219 | 2.946845954 | 48.95427513 | 0.000301577 |  | 34.51380157 | 34.42851639 | 96.84632874 | 63.46862411 | 101.9207764 | 118.8876953
925.7695313 | 2.946082503 | 52.92342949 | 0.000274839 |  | 34.50835419 | 34.43259811 | 96.81138611 | 64.0289917 | 101.8678741 | 118.8640442
925.8691406 | 2.946477151 | 52.11137199 | 0.000236092 |  | 34.52057648 | 34.37566757 | 96.811203 | 64.5266571 | 101.8067551 | 118.7967453
925.96875 | 2.946921159 | 55.54279137 | 0.000270169 |  | 34.49211502 | 34.39391327 | 96.76306915 | 64.97151184 | 101.8172455 | 118.72155
926.0683594 | 2.947261091 | 59.41123009 | 0.000224773 |  | 34.47241974 | 34.37145996 | 96.70161438 | 65.3646698 | 101.7825317 | 118.6656723
926.1679688 | 2.946967958 | 52.30299187 | 0.000225862 |  | 34.46763992 | 34.34883881 | 96.64548492 | 65.64383698 | 101.776535 | 118.5966721
926.2675781 | 2.946328372 | 56.94885826 | 0.000262528 |  | 34.47476959 | 34.38044357 | 96.62532806 | 65.90840149 | 101.762291 | 118.5702362
926.3671875 | 2.946851775 | 55.16683769 | 0.000268228 |  | 34.47022247 | 34.36676407 | 96.53256989 | 66.10222626 | 101.7777328 | 118.5286713
926.4667969 | 2.946269698 | 49.2807827 | 0.000295361 |  | 34.46811676 | 34.35961533 | 96.48868561 | 66.21227264 | 101.7322693 | 118.4772568
926.5664063 | 2.946169814 | 53.57530785 | 0.000274197 |  | 34.43209839 | 34.346035 | 96.37367249 | 66.20589447 | 101.7130203 | 118.4572754
926.6660156 | 2.946535591 | 50.42140007 | 0.000299697 |  | 34.43568802 | 34.37460327 | 96.22860718 | 66.13972473 | 101.693573 | 118.3745728
926.765625 | 2.946380991 | 50.84679985 | 0.000296419 |  | 34.48003006 | 34.37484741 | 96.14689636 | 66.06987 | 101.6905899 | 118.3562164
926.8652344 | 2.94645247 | 54.56166649 | 0.000309937 |  | 34.44761276 | 34.36140823 | 96.05010986 | 66.06793213 | 101.6618042 | 118.3310165
926.9648438 | 2.946646884 | 55.30742455 | 0.000291753 |  | 34.4122963 | 34.37652206 | 95.90306091 | 66.05466461 | 101.6566849 | 118.2996826
927.0644531 | 2.946799854 | 47.4534359 | 0.000273183 |  | 34.45246506 | 34.36747742 | 95.83047485 | 66.08508301 | 101.6368332 | 118.2377014
927.1640625 | 2.946408233 | 50.00193596 | 0.000267151 |  | 34.42396164 | 34.36018372 | 95.79160309 | 66.07052612 | 101.6510468 | 118.2350998
927.2636719 | 2.946314402 | 48.7056942 | 0.000320669 |  | 34.43175507 | 34.34516907 | 95.65291595 | 66.18996429 | 101.6175079 | 118.2463226
927.3632813 | 2.946444787 | 50.25462151 | 0.000291489 |  | 34.41003036 | 34.34270859 | 95.61608887 | 66.47020721 | 101.5980148 | 118.2330017
927.4628906 | 2.947176341 | 48.86040306 | 0.000304567 |  | 34.39188766 | 34.31869125 | 95.58513641 | 66.70523834 | 101.595787 | 118.2275009
927.5625 | 2.946327208 | 51.87167168 | 0.000259349 |  | 34.4066658 | 34.35212708 | 95.55223846 | 66.80887604 | 101.6091766 | 118.2065125
927.6621094 | 2.94612837 | 43.96618462 | 0.000298316 |  | 34.39504242 | 34.35228729 | 95.54884338 | 66.81623077 | 101.5810165 | 118.2240906
927.7617188 | 2.946465742 | 45.06168175 | 0.000293134 |  | 34.38240814 | 34.34367752 | 95.57839966 | 66.68494415 | 101.5473557 | 118.2653732
927.8613281 | 2.946936293 | 47.83872795 | 0.00030458 |  | 34.36778641 | 34.35847092 | 95.59745026 | 66.59642029 | 101.5485458 | 118.2487411
927.9609375 | 2.9463924 | 46.46159935 | 0.000308711 |  | 34.36272049 | 34.36617279 | 95.61727905 | 66.4542923 | 101.5539627 | 118.2646255
928.0605469 | 2.946192631 | 45.51761436 | 0.00032296 |  | 34.35860825 | 34.35242081 | 95.66332245 | 66.29602814 | 101.5444794 | 118.325882
928.1601563 | 2.946785418 | 44.66909599 | 0.000285923 |  | 34.34184647 | 34.32997131 | 95.71202087 | 66.1379776 | 101.5144196 | 118.363121
928.2597656 | 2.946479712 | 53.36226463 | 0.000284081 |  | 34.30890274 | 34.31216812 | 95.76728058 | 66.05107117 | 101.5020218 | 118.3763428
928.359375 | 2.946572378 | 46.06673241 | 0.000287221 |  | 34.28156281 | 34.35041428 | 95.77928925 | 65.97471619 | 101.4897995 | 118.3905106
928.4589844 | 2.945898566 | 45.93343925 | 0.000272594 |  | 34.2843895 | 34.31959534 | 95.89884186 | 65.95140076 | 101.5006256 | 118.4134369
928.5585938 | 2.946360502 | 47.97953606 | 0.000322391 |  | 34.31461716 | 34.30537415 | 95.90662384 | 65.92627716 | 101.4621277 | 118.4143906
928.6582031 | 2.946608234 | 49.07344627 | 0.000287001 |  | 34.28493118 | 34.32651138 | 95.95307159 | 65.94261932 | 101.4352264 | 118.4167023
928.7578125 | 2.946424764 | 44.06393242 | 0.000301138 |  | 34.28540802 | 34.31864929 | 96.0368576 | 65.97338104 | 101.4002609 | 118.4757996
928.8574219 | 2.946763299 | 48.66650963 | 0.000255165 |  | 34.27723694 | 34.34022141 | 96.1576004 | 65.95705414 | 101.349556 | 118.5107269
928.9570313 | 2.945751417 | 41.42519951 | 0.000309719 |  | 34.26438141 | 34.33744431 | 96.16384888 | 65.99693298 | 101.3025513 | 118.477356
929.0566406 | 2.946777968 | 50.11380577 | 0.000297362 |  | 34.25576019 | 34.32498169 | 96.22605896 | 65.99362946 | 101.308197 | 118.5095139
929.15625 | 2.946718829 | 49.96410942 | 0.00029614 |  | 34.25064468 | 34.3403244 | 96.27791595 | 65.98287964 | 101.3072968 | 118.4810257
929.2558594 | 2.946321853 | 44.42120171 | 0.000291869 |  | 34.23612213 | 34.32197571 | 96.34198761 | 65.93674469 | 101.3346481 | 118.4597397
929.3554688 | 2.946407301 | 41.79523277 | 0.000286234 |  | 34.23425674 | 34.3458786 | 96.41033936 | 65.86132813 | 101.3259354 | 118.4189835
929.4550781 | 2.946285764 | 46.31441307 | 0.000328096 |  | 34.25090027 | 34.36188126 | 96.45858002 | 65.70330048 | 101.3642807 | 118.4332581
929.5546875 | 2.946436638 | 45.24077415 | 0.000311754 |  | 34.25006104 | 34.3429184 | 96.49112701 | 65.45449066 | 101.3521881 | 118.4283829
929.6542969 | 2.946750028 | 46.57507133 | 0.000288432 |  | 34.23109818 | 34.36466599 | 96.5330658 | 65.17203522 | 101.3392868 | 118.4346848
929.7539063 | 2.94684316 | 45.84799767 | 0.000315434 |  | 34.24248886 | 34.34767532 | 96.59926605 | 64.8144455 | 101.3511887 | 118.4238815
929.8535156 | 2.946187509 | 39.33080101 | 0.000250087 |  | 34.19395447 | 34.34791565 | 96.65892792 | 64.48429108 | 101.3298721 | 118.4340897
929.953125 | 2.946271561 | 44.88989067 | 0.000283948 |  | 34.21762466 | 34.3271637 | 96.64868927 | 64.23777008 | 101.2913055 | 118.4843292
930.0527344 | 2.94586434 | 49.67587852 | 0.000297575 |  | 34.19646835 | 34.34103012 | 96.68684387 | 64.03578949 | 101.2680588 | 118.4930878
930.1523438 | 2.946197754 | 46.9726696 | 0.000297832 |  | 34.19136429 | 34.34893036 | 96.74893188 | 63.81497574 | 101.2612839 | 118.4964523
930.2519531 | 2.946113702 | 51.98695946 | 0.000280665 |  | 34.13938522 | 34.35594177 | 96.78227234 | 63.58676529 | 101.2457733 | 118.5099869
930.3515625 | 2.946157008 | 48.67880821 | 0.000316774 |  | 34.15567398 | 34.33419037 | 96.8238678 | 63.35548019 | 101.25354 | 118.534935
930.4511719 | 2.945780987 | 48.57125664 | 0.000305777 |  | 34.16070175 | 34.32650375 | 96.83112335 | 63.08119202 | 101.2393646 | 118.5552902
930.5507813 | 2.946458757 | 54.91096306 | 0.000274451 |  | 34.17093277 | 34.33004761 | 96.88322449 | 62.82028198 | 101.2053528 | 118.5497208
930.6503906 | 2.945891581 | 56.09464836 | 0.000266978 |  | 34.11344528 | 34.35411835 | 96.92958832 | 62.5720253 | 101.1908417 | 118.58181
930.75 | 2.946203807 | 47.97315788 | 0.000262313 |  | 34.12177277 | 34.33503723 | 96.9838562 | 62.39189148 | 101.2284927 | 118.596283
930.8496094 | 2.946598455 | 49.47400475 | 0.000259794 |  | 34.10965729 | 34.3418045 | 97.00686646 | 62.23042297 | 101.2250671 | 118.6266022
930.9492188 | 2.946417546 | 47.69312859 | 0.000271968 |  | 34.13304138 | 34.35824966 | 97.05899048 | 62.00355148 | 101.2020187 | 118.6409836
931.0488281 | 2.945580753 | 49.72896385 | 0.000268998 |  | 34.11415482 | 34.33733749 | 97.09589386 | 61.89543915 | 101.2430344 | 118.6659927
931.1484375 | 2.946376568 | 43.05478477 | 0.000272676 |  | 34.09977341 | 34.342556 | 97.13408661 | 61.79421997 | 101.2085648 | 118.7014008
931.2480469 | 2.946438501 | 47.73368645 | 0.000285211 |  | 34.08586884 | 34.35656738 | 97.14868164 | 61.7615509 | 101.2360916 | 118.6834717
931.3476563 | 2.946305089 | 48.64211845 | 0.000307042 |  | 34.09510422 | 34.3406105 | 97.21630859 | 61.62720108 | 101.2344894 | 118.682251
931.4472656 | 2.946022199 | 50.74107933 | 0.000267085 |  | 34.07091904 | 34.34645081 | 97.29219055 | 61.53913116 | 101.2384033 | 118.6763611
931.546875 | 2.946635941 | 49.57858849 | 0.000300622 |  | 34.08437729 | 34.34880829 | 97.26145935 | 61.46459579 | 101.2603302 | 118.6628723
931.6464844 | 2.946337452 | 50.65677452 | 0.000265097 |  | 34.0477066 | 34.33122635 | 97.320961 | 61.31693268 | 101.2911377 | 118.6712265
931.7460938 | 2.946523717 | 47.4974041 | 0.000266975 |  | 34.0326767 | 34.32407379 | 97.32710266 | 61.21841812 | 101.2958298 | 118.6348495
931.8457031 | 2.94677401 | 45.22437096 | 0.000284189 |  | 34.08757782 | 34.3529129 | 97.40696716 | 61.12150574 | 101.3309479 | 118.6522369
931.9453125 | 2.94713839 | 50.815588 | 0.000291884 |  | 34.06493378 | 34.3380661 | 97.42466736 | 60.99416733 | 101.3249664 | 118.6728516
932.0449219 | 2.945548156 | 46.23830223 | 0.000292676 |  | 34.05135727 | 34.30055237 | 97.50041962 | 60.92141342 | 101.4051743 | 118.7144089
932.1445313 | 2.946668305 | 42.58359337 | 0.000281541 |  | 34.06112289 | 34.30873871 | 97.50671387 | 60.89543533 | 101.4435654 | 118.7690582
932.2441406 | 2.94655934 | 48.68632317 | 0.000270372 |  | 34.04325867 | 34.31085968 | 97.53435516 | 60.87301636 | 101.4901733 | 118.7795258
932.34375 | 2.94670742 | 45.21092796 | 0.000311644 |  | 33.99668121 | 34.29137039 | 97.57202911 | 60.87191391 | 101.5505447 | 118.8303833
932.4433594 | 2.946676919 | 41.71479607 | 0.000306288 |  | 34.00642776 | 34.27539825 | 97.62005615 | 60.95652008 | 101.6172028 | 118.8556442
932.5429688 | 2.946331166 | 45.67278099 | 0.000274081 |  | 33.96697235 | 34.26776505 | 97.64281464 | 60.95798874 | 101.6703491 | 118.8770828
932.6425781 | 2.946048509 | 48.25659752 | 0.000283778 |  | 33.98775101 | 34.2845993 | 97.69683075 | 61.05731201 | 101.7460022 | 118.8907928
932.7421875 | 2.946449211 | 56.50659752 | 0.000285358 |  | 33.96907043 | 34.25599289 | 97.77072144 | 61.14466476 | 101.8332291 | 118.9741211
932.8417969 | 2.946729073 | 51.62263298 | 0.000312508 |  | 33.95050812 | 34.23704529 | 97.75691223 | 61.21281433 | 101.8990021 | 118.9490051
932.9414063 | 2.946278779 | 52.00222588 | 0.000302917 |  | 33.93643951 | 34.24456406 | 97.78526306 | 61.31801605 | 101.9479446 | 119.0245438
933.0410156 | 2.94580753 | 47.46870232 | 0.00029593 |  | 33.89193726 | 34.20174408 | 97.81155396 | 61.45616913 | 102.0401688 | 119.0404129
933.140625 | 2.946574707 | 43.92996025 | 0.000289988 |  | 33.88381958 | 34.17633057 | 97.84960175 | 61.69868851 | 102.0631485 | 119.0993805
933.2402344 | 2.94643268 | 42.98209953 | 0.000296671 |  | 33.85875702 | 34.14468002 | 97.84896851 | 62.00675964 | 102.108551 | 119.1593246
933.3398438 | 2.946532564 | 45.99906731 | 0.000311568 |  | 33.85902786 | 34.12857437 | 97.84853363 | 62.28262329 | 102.146347 | 119.1445541
933.4394531 | 2.946880646 | 48.97296715 | 0.00028857 |  | 33.85126114 | 34.11936188 | 97.87263489 | 62.45480347 | 102.1473694 | 119.2136688
933.5390625 | 2.94612837 | 46.43357658 | 0.000303056 |  | 33.83547211 | 34.07571411 | 97.88012695 | 62.58078384 | 102.1624374 | 119.2771149
933.6386719 | 2.945891581 | 48.22629356 | 0.000298404 |  | 33.81600571 | 34.10097122 | 97.90692902 | 62.7116394 | 102.197113 | 119.2910233
933.7382813 | 2.946312772 | 45.80288506 | 0.000296682 |  | 33.80713654 | 34.06760788 | 97.94464874 | 62.80385971 | 102.2170334 | 119.3142014
933.8378906 | 2.946450841 | 39.05032158 | 0.000325727 |  | 33.8000946 | 34.0340271 | 97.9546051 | 62.98178864 | 102.2743683 | 119.3435745
933.9375 | 2.946376102 | 45.74819756 | 0.000301646 |  | 33.79306412 | 34.03317642 | 97.91372681 | 63.22090149 | 102.3121338 | 119.3598785
934.0371094 | 2.946565626 | 50.41958427 | 0.000310498 |  | 33.79457855 | 34.00815964 | 97.95845032 | 63.40800858 | 102.3525543 | 119.3687973
934.1367188 | 2.946238033 | 47.45479393 | 0.00028358 |  | 33.76399612 | 33.99607086 | 97.96594238 | 63.58591843 | 102.423172 | 119.3498917
934.2363281 | 2.946939087 | 49.70982933 | 0.00028235 |  | 33.76786423 | 34.02636337 | 97.95170593 | 63.66202545 | 102.4489822 | 119.3591003
934.3359375 | 2.945650369 | 43.11721611 | 0.000298064 |  | 33.72377777 | 34.03111649 | 97.95224762 | 63.72758484 | 102.5031281 | 119.4019928
934.4355469 | 2.945839427 | 48.7018261 | 0.000314534 |  | 33.7396431 | 34.02495575 | 97.95983124 | 63.683815 | 102.6099396 | 119.3971176
934.5351563 | 2.946574707 | 44.58229637 | 0.000308237 |  | 33.71564865 | 34.00182724 | 97.96713257 | 63.47024536 | 102.6281967 | 119.387825
934.6347656 | 2.94635212 | 44.58456993 | 0.000297094 |  | 33.69366837 | 34.01976776 | 97.95920563 | 63.21043777 | 102.6775742 | 119.4394226
934.734375 | 2.946307417 | 45.63108635 | 0.000268222 |  | 33.68688202 | 34.03566742 | 97.96618652 | 62.97926331 | 102.6968842 | 119.4912415
934.8339844 | 2.945715096 | 46.74550438 | 0.000305445 |  | 33.66508102 | 34.02507782 | 97.9887085 | 62.7708931 | 102.7301178 | 119.4974976
934.9335938 | 2.946079709 | 44.10061455 | 0.000305431 |  | 33.64453125 | 34.03059769 | 97.9899826 | 62.57016754 | 102.7693787 | 119.5637665
935.0332031 | 2.946512075 | 46.62222862 | 0.000313137 |  | 33.62760162 | 33.99720383 | 98.00760651 | 62.48342896 | 102.8021088 | 119.6274261
935.1328125 | 2.94648204 | 47.79269218 | 0.000251888 |  | 33.61956024 | 33.9995842 | 98.02174377 | 62.53086853 | 102.8409195 | 119.6751099
935.2324219 | 2.946376102 | 47.3030529 | 0.000276575 |  | 33.59632492 | 33.99646759 | 98.04576111 | 62.70778275 | 102.8559723 | 119.6932526
935.3320313 | 2.946660388 | 44.02018547 | 0.000280116 |  | 33.59367371 | 33.97912216 | 98.06774902 | 62.93626022 | 102.9166183 | 119.7417984
935.4316406 | 2.946500201 | 44.48431969 | 0.000287092 |  | 33.53637695 | 33.98189545 | 98.11991882 | 63.19896698 | 102.9058456 | 119.7912903
935.53125 | 2.946221968 | 48.12308311 | 0.000282042 |  | 33.54328156 | 33.9523468 | 98.16318512 | 63.4102478 | 102.9762268 | 119.8059006
935.6308594 | 2.946994733 | 44.93317986 | 0.000293611 |  | 33.51164627 | 33.95753479 | 98.18558502 | 63.58832932 | 103.0028152 | 119.8360214
935.7304688 | 2.946538385 | 45.49711418 | 0.000254677 |  | 33.52669525 | 33.95743942 | 98.26322174 | 63.70352173 | 103.0300369 | 119.9153671
935.8300781 | 2.946009859 | 43.48382378 | 0.000303302 |  | 33.49866104 | 33.96900177 | 98.31664276 | 63.86878204 | 102.9988251 | 119.9298706
935.9296875 | 2.946133493 | 49.10648155 | 0.000293202 |  | 33.51898575 | 33.96208191 | 98.37506866 | 64.1216507 | 103.0332794 | 119.990921
936.0292969 | 2.946222667 | 46.87515068 | 0.000290039 |  | 33.43858719 | 33.93436432 | 98.40744781 | 64.38136292 | 103.0203323 | 120.0150757
936.1289063 | 2.94585526 | 45.91589165 | 0.00032658 |  | 33.46842194 | 33.92873001 | 98.42617035 | 64.68743134 | 102.9821014 | 120.05056
936.2285156 | 2.946511609 | 52.7040081 | 0.000327639 |  | 33.45000458 | 33.93001938 | 98.48152161 | 65.01934052 | 103.0036392 | 120.0620041
936.328125 | 2.947209403 | 47.00935173 | 0.000319208 |  | 33.46183395 | 33.87063599 | 98.49648285 | 65.3677063 | 103.0450058 | 120.1546402
936.4277344 | 2.946565626 | 46.29732323 | 0.000308385 |  | 33.39398956 | 33.89208984 | 98.54195404 | 65.64655304 | 103.0701675 | 120.1823196
936.5273438 | 2.946050139 | 44.53922844 | 0.000300344 |  | 33.39190292 | 33.88937759 | 98.55295563 | 65.75028229 | 103.0792542 | 120.1756897
936.6269531 | 2.946358873 | 48.01986504 | 0.000319185 |  | 33.3923111 | 33.87722397 | 98.63858032 | 65.64887238 | 103.1391068 | 120.2025452
936.7265625 | 2.946750028 | 47.8660717 | 0.000310622 |  | 33.39274597 | 33.8831749 | 98.6391449 | 65.50867462 | 103.1620178 | 120.2225418
936.8261719 | 2.94687436 | 44.61076927 | 0.000299484 |  | 33.34092331 | 33.8621788 | 98.64175415 | 65.37853241 | 103.1981201 | 120.2613907
936.9257813 | 2.945963293 | 44.81059074 | 0.000299494 |  | 33.35569382 | 33.85948181 | 98.65241241 | 65.13375092 | 103.1785355 | 120.2293701
937.0253906 | 2.946762601 | 41.23471642 | 0.000276678 |  | 33.32125092 | 33.84587097 | 98.68296814 | 64.79389191 | 103.169838 | 120.2665253
937.125 | 2.946048509 | 50.59480095 | 0.000274879 |  | 33.34437943 | 33.81734848 | 98.71126556 | 64.45690155 | 103.1364975 | 120.2593079
937.2246094 | 2.946495777 | 47.90001488 | 0.000283161 |  | 33.32172012 | 33.81274033 | 98.6760025 | 64.16094971 | 103.08992 | 120.2237167
937.3242188 | 2.946672263 | 48.98708916 | 0.000316787 |  | 33.29433441 | 33.77981567 | 98.69674683 | 63.92465973 | 103.0895462 | 120.2192383
937.4238281 | 2.94571626 | 45.21525383 | 0.000305384 |  | 33.30821228 | 33.77859116 | 98.69261169 | 63.73591995 | 103.0971298 | 120.2300262
937.5234375 | 2.946182387 | 48.54961205 | 0.000281147 |  | 33.2832489 | 33.75940704 | 98.71665955 | 63.46772385 | 103.1609344 | 120.2494888
937.6230469 | 2.946241992 | 44.50527763 | 0.000314168 |  | 33.28295517 | 33.74362946 | 98.76495361 | 63.26981354 | 103.1630325 | 120.2637405
937.7226563 | 2.946496243 | 45.36860466 | 0.000288238 |  | 33.29585648 | 33.74866867 | 98.77609253 | 63.0476265 | 103.1486588 | 120.2572632
937.8222656 | 2.946464578 | 46.97061729 | 0.000331911 |  | 33.26092529 | 33.74603271 | 98.83942413 | 63.04133224 | 103.1043243 | 120.3132706
937.921875 | 2.946561435 | 47.54183769 | 0.000298963 |  | 33.2805748 | 33.76524353 | 98.86977386 | 63.09996033 | 103.0770645 | 120.3334503
938.0214844 | 2.946702531 | 45.39640617 | 0.000288999 |  | 33.2519722 | 33.72805786 | 98.89386749 | 63.22776794 | 103.1123047 | 120.3768692
938.1210938 | 2.946317429 | 43.68478966 | 0.000339537 |  | 33.24323654 | 33.73266983 | 98.94473267 | 63.35128021 | 103.0885391 | 120.3681259
938.2207031 | 2.946545836 | 46.89474297 | 0.000287642 |  | 33.22837067 | 33.72723007 | 98.97855377 | 63.45423508 | 103.1463776 | 120.3961639
938.3203125 | 2.946372377 | 45.11569023 | 0.000297243 |  | 33.20980453 | 33.70541763 | 99.01446533 | 63.54974747 | 103.12323 | 120.3887634
938.4199219 | 2.946534427 | 49.79367638 | 0.000298033 |  | 33.21909332 | 33.69626617 | 99.07714081 | 63.65480423 | 103.145874 | 120.4382629
938.5195313 | 2.946554916 | 49.77681541 | 0.000281451 |  | 33.1806488 | 33.7328949 | 99.1240921 | 63.698349 | 103.1635056 | 120.4481735
938.6191406 | 2.946267603 | 46.11572075 | 0.000309963 |  | 33.18616486 | 33.69334793 | 99.15870667 | 63.73957825 | 103.1789246 | 120.436676
938.71875 | 2.946455032 | 47.8842907 | 0.00028418 |  | 33.16691208 | 33.69210815 | 99.22054291 | 63.76224136 | 103.2265854 | 120.4802551
938.8183594 | 2.946466208 | 46.4221859 | 0.000314947 |  | 33.17699814 | 33.67800903 | 99.28957367 | 63.68069458 | 103.1938934 | 120.4909897
938.9179688 | 2.946223132 | 45.82635307 | 0.000287578 |  | 33.17198563 | 33.6946106 | 99.32524872 | 63.42622757 | 103.1893005 | 120.4719315
939.0175781 | 2.946640365 | 46.16584587 | 0.000302239 |  | 33.14888763 | 33.67101669 | 99.3789444 | 63.07162094 | 103.2358856 | 120.5309219
939.1171875 | 2.946509281 | 48.18687248 | 0.000316195 |  | 33.13302612 | 33.67059326 | 99.41371918 | 62.68480682 | 103.2327652 | 120.5440521
939.2167969 | 2.945782617 | 48.57422447 | 0.000289665 |  | 33.13011932 | 33.67319107 | 99.44352722 | 62.34037018 | 103.2467194 | 120.548996
939.3164063 | 2.946568886 | 47.31603813 | 0.000264813 |  | 33.11358643 | 33.65132904 | 99.5001297 | 62.04974365 | 103.2791367 | 120.5871429
939.4160156 | 2.946011024 | 46.55683708 | 0.000277021 |  | 33.10609436 | 33.68824005 | 99.52936554 | 61.83751297 | 103.3022003 | 120.6129608
939.515625 | 2.946347697 | 49.28192711 | 0.000256685 |  | 33.1089592 | 33.67733002 | 99.5675354 | 61.65972137 | 103.3303757 | 120.6276321
939.6152344 | 2.947023837 | 49.1235714 | 0.000316567 |  | 33.09503937 | 33.67777634 | 99.59244537 | 61.47288895 | 103.3791122 | 120.622467
939.7148438 | 2.946928842 | 49.07139397 | 0.000286665 |  | 33.08209991 | 33.69623184 | 99.6701889 | 61.21086884 | 103.3846664 | 120.6361084
939.8144531 | 2.946295543 | 50.84817314 | 0.000255829 |  | 33.06987 | 33.63840103 | 99.63289642 | 60.93616486 | 103.3850403 | 120.6464005
939.9140625 | 2.946298802 | 50.64128685 | 0.000274477 |  | 33.07504654 | 33.67283249 | 99.64498138 | 60.71985245 | 103.3582611 | 120.6156387
940.0136719 | 2.946523717 | 49.62461662 | 0.000236052 |  | 33.04193497 | 33.68574905 | 99.67018127 | 60.63526535 | 103.3451843 | 120.5551224
940.1132813 | 2.945586108 | 45.75572014 | 0.00027414 |  | 33.05408478 | 33.67501068 | 99.65812683 | 60.52899933 | 103.2495193 | 120.5830154
940.2128906 | 2.947052242 | 50.21565819 | 0.000292466 |  | 33.05891037 | 33.6878624 | 99.64875793 | 60.5184288 | 103.2600098 | 120.4891586
940.3125 | 2.946515568 | 47.80636406 | 0.00026889 |  | 33.02706146 | 33.69394302 | 99.64456177 | 60.55725098 | 103.2491074 | 120.431076
940.4121094 | 2.946913708 | 47.75852013 | 0.000284359 |  | 33.06381989 | 33.66719818 | 99.65977478 | 60.64056396 | 103.1925201 | 120.3814926
940.5117188 | 2.946579829 | 49.84494591 | 0.000287016 |  | 33.05665207 | 33.68851089 | 99.63435364 | 60.81991577 | 103.128746 | 120.3085251
940.6113281 | 2.946187044 | 54.67764091 | 0.00029414 |  | 33.03599548 | 33.72422791 | 99.67365265 | 60.90480423 | 103.0582123 | 120.2400055
940.7109375 | 2.946346998 | 48.50290489 | 0.000318479 |  | 33.02100372 | 33.67031479 | 99.67431641 | 60.93232346 | 103.0308228 | 120.2567596
940.8105469 | 2.946817549 | 45.57868004 | 0.000298571 |  | 33.04053879 | 33.70192337 | 99.68992615 | 60.88244629 | 102.9827194 | 120.2071228
940.9101563 | 2.946512075 | 51.96851158 | 0.000300923 |  | 33.04372025 | 33.71186829 | 99.71646118 | 60.71702957 | 102.9556808 | 120.1292267
941.0097656 | 2.946130233 | 49.05111504 | 0.000320218 |  | 33.03475952 | 33.69808197 | 99.69303131 | 60.46078873 | 102.9323654 | 120.0553513
941.109375 | 2.946990076 | 47.71158409 | 0.000303989 |  | 33.05423737 | 33.67788696 | 99.69737244 | 60.15274811 | 102.8680038 | 120.0245819
941.2089844 | 2.946138615 | 52.138937 | 0.000275293 |  | 33.03390884 | 33.69450378 | 99.7168808 | 59.79689789 | 102.8321304 | 119.9518814
941.3085938 | 2.94687436 | 48.58903313 | 0.000320753 |  | 33.04372025 | 33.71400452 | 99.68937683 | 59.44298553 | 102.8010406 | 119.9336929
941.4082031 | 2.946260618 | 46.07220268 | 0.000291787 |  | 33.05593491 | 33.73034668 | 99.74901581 | 59.04885101 | 102.7537155 | 119.893219
941.5078125 | 2.946129534 | 46.63043785 | 0.000272513 |  | 33.05866623 | 33.72974014 | 99.70361328 | 58.72816086 | 102.6918564 | 119.827034
941.6074219 | 2.946105553 | 47.6407299 | 0.000299921 |  | 33.06103134 | 33.73974609 | 99.73293304 | 58.4098587 | 102.623909 | 119.7981415
941.7070313 | 2.946239663 | 48.74351311 | 0.00030665 |  | 33.0325737 | 33.74476242 | 99.71451569 | 58.07401657 | 102.5403214 | 119.7747574
941.8066406 | 2.946583787 | 49.32179832 | 0.000258432 |  | 33.03837204 | 33.80873871 | 99.73616028 | 57.81939316 | 102.4407196 | 119.7493134
941.90625 | 2.946884604 | 52.19476128 | 0.000276636 |  | 33.0329895 | 33.78016663 | 99.72029114 | 57.55110168 | 102.3894806 | 119.7152023
942.0058594 | 2.94660544 | 44.52737999 | 0.00025086 |  | 33.03330612 | 33.8157959 | 99.76054382 | 57.22048569 | 102.3667755 | 119.6923294
942.1054688 | 2.946768189 | 48.95860863 | 0.000300994 |  | 33.02920151 | 33.82326126 | 99.74803162 | 56.95324326 | 102.3292618 | 119.6597519
942.2050781 | 2.946093213 | 46.80428886 | 0.000301318 |  | 33.05286789 | 33.83706665 | 99.76445007 | 56.73158646 | 102.3122635 | 119.625206
942.3046875 | 2.946189139 | 49.88026237 | 0.000331585 |  | 33.0307045 | 33.84987259 | 99.78147125 | 56.50964355 | 102.3370438 | 119.6012039
942.4042969 | 2.946202178 | 49.03539085 | 0.000274002 |  | 33.0293541 | 33.85649109 | 99.75081635 | 56.36147308 | 102.3323059 | 119.5461426
942.5039063 | 2.946514636 | 51.68506432 | 0.000308812 |  | 33.03746033 | 33.83600616 | 99.76065063 | 56.20265961 | 102.3421326 | 119.4822769
942.6035156 | 2.946203807 | 44.02429008 | 0.000317603 |  | 33.04177856 | 33.88928223 | 99.77407837 | 56.05351639 | 102.32444 | 119.4511261
942.703125 | 2.946496243 | 46.63180351 | 0.000299297 |  | 33.0279274 | 33.89811325 | 99.78179932 | 55.94375229 | 102.29953 | 119.4553375
942.8027344 | 2.945787739 | 46.25083733 | 0.00030632 |  | 33.05409622 | 33.88794327 | 99.74674225 | 55.90003967 | 102.2813568 | 119.4147415
942.9023438 | 2.946050605 | 47.84670067 | 0.000318705 |  | 33.05529404 | 33.93768692 | 99.7434845 | 55.89457703 | 102.176857 | 119.375824
943.0019531 | 2.946233377 | 46.3157711 | 0.000305128 |  | 32.99562454 | 33.9066925 | 99.70431519 | 55.87504578 | 102.1409988 | 119.3216934
943.1015625 | 2.946230583 | 45.92410088 | 0.00031913 |  | 33.06005859 | 33.95001602 | 99.68151093 | 55.8482933 | 102.1338272 | 119.2511215
943.2011719 | 2.946678549 | 44.33096886 | 0.00031441 |  | 33.06252289 | 33.95185471 | 99.69830322 | 55.76025391 | 102.0814056 | 119.2155075
943.3007813 | 2.946930006 | 51.31799889 | 0.000299578 |  | 33.04596329 | 33.95405197 | 99.64650726 | 55.61200333 | 102.1163406 | 119.1440048
943.4003906 | 2.946481574 | 53.92095757 | 0.000308821 |  | 33.01242065 | 33.92378235 | 99.63301849 | 55.48805237 | 102.1108017 | 119.1010437
943.5 | 2.946486697 | 51.33599663 | 0.000309085 |  | 32.99580765 | 33.93175507 | 99.5223999 | 55.32624817 | 102.1384583 | 119.0366058
943.5996094 | 2.946519526 | 51.83453178 | 0.00032207 |  | 33.01254654 | 33.92684937 | 99.5369873 | 55.14121628 | 102.1904297 | 118.9933777
943.6992188 | 2.946341177 | 44.56998253 | 0.000334413 |  | 32.99785233 | 33.94474792 | 99.5099411 | 54.94191742 | 102.198204 | 118.9570465
943.7988281 | 2.946676221 | 47.03623772 | 0.000314198 |  | 32.99793625 | 33.92383575 | 99.47038269 | 54.73037338 | 102.2454987 | 118.9103241
943.8984375 | 2.946216613 | 47.3595562 | 0.000331362 |  | 32.96680069 | 33.91605759 | 99.42984009 | 54.51550674 | 102.2495422 | 118.8488693
943.9980469 | 2.946524182 | 46.41739464 | 0.000341081 |  | 33.00748444 | 33.94154739 | 99.39383698 | 54.25798035 | 102.2675323 | 118.8247223
944.0976563 | 2.94615794 | 48.68086052 | 0.00031187 |  | 32.99283218 | 33.89506912 | 99.33943176 | 54.0279808 | 102.3124084 | 118.7797623
944.1972656 | 2.946943277 | 52.65296745 | 0.000332224 |  | 32.99783707 | 33.89857864 | 99.29058838 | 53.78347397 | 102.3241043 | 118.6861267
944.296875 | 2.946352586 | 48.5204525 | 0.000352258 |  | 32.99727631 | 33.92783737 | 99.23163605 | 53.55731583 | 102.3748932 | 118.6759796
944.3964844 | 2.946715569 | 46.99612999 | 0.000333124 |  | 32.99862671 | 33.96085739 | 99.15239716 | 53.33957291 | 102.3651657 | 118.633049
944.4960938 | 2.946777269 | 46.76782799 | 0.000329979 |  | 33.02677917 | 33.94931793 | 99.14008331 | 53.10594559 | 102.4135818 | 118.5382385
944.5957031 | 2.946262946 | 45.32348442 | 0.000307795 |  | 32.98269272 | 33.95238495 | 99.04607391 | 52.86462402 | 102.4141235 | 118.4981079
944.6953125 | 2.946242457 | 49.53073692 | 0.000314215 |  | 33.00659943 | 33.95513916 | 99.02524567 | 52.59236526 | 102.4446793 | 118.4718323
944.7949219 | 2.946601249 | 46.80063438 | 0.00030839 |  | 33.02333069 | 33.90101624 | 98.95370483 | 52.34655762 | 102.4781265 | 118.3937607
944.8945313 | 2.946506022 | 46.68169975 | 0.000298784 |  | 33.02066422 | 33.97028351 | 98.90080261 | 52.10550308 | 102.4515915 | 118.4015732
944.9941406 | 2.946273191 | 54.62022972 | 0.000284253 |  | 33.0283699 | 33.96202087 | 98.82353973 | 51.93130112 | 102.4749832 | 118.3203278
945.09375 | 2.947052708 | 54.40536308 | 0.000286616 |  | 33.02052307 | 33.94825745 | 98.7408905 | 51.78229523 | 102.458847 | 118.2746658
945.1933594 | 2.947159577 | 55.76563072 | 0.00030492 |  | 33.00384903 | 33.92817307 | 98.67879486 | 51.74212265 | 102.468399 | 118.2331161
945.2929688 | 2.945949091 | 54.28414726 | 0.000278786 |  | 33.01787949 | 33.97194672 | 98.59856415 | 51.74717331 | 102.4464264 | 118.157196
945.3925781 | 2.946536057 | 54.11121178 | 0.000305905 |  | 32.97671127 | 33.97206116 | 98.55814362 | 51.87928391 | 102.3713531 | 118.1092072
945.4921875 | 2.946365159 | 55.65899467 | 0.000308292 |  | 33.02616119 | 33.96927643 | 98.47685242 | 51.98195648 | 102.2847672 | 118.0732651
945.5917969 | 2.946291817 | 59.36657524 | 0.000313827 |  | 33.02279663 | 33.93362045 | 98.40725708 | 52.12036514 | 102.3009491 | 118.0092239
945.6914063 | 2.947074827 | 54.26592064 | 0.000321096 |  | 33.0432663 | 33.96580124 | 98.37969971 | 52.21409225 | 102.2940445 | 117.9124603
945.7910156 | 2.946517896 | 54.17660332 | 0.000316363 |  | 33.03822708 | 33.99080276 | 98.33796692 | 52.22719574 | 102.2697601 | 117.9446945
945.890625 | 2.946023364 | 54.00047112 | 0.000282257 |  | 33.03473663 | 33.98984528 | 98.25997162 | 52.24222565 | 102.2373657 | 117.8910141
945.9902344 | 2.946872264 | 53.58441734 | 0.00028549 |  | 33.0597229 | 33.99348068 | 98.21702576 | 52.16236115 | 102.2127533 | 117.8601379
946.0898438 | 2.947118366 | 50.41115379 | 0.000316799 |  | 33.04653549 | 34.01819229 | 98.17987823 | 52.04931641 | 102.2257309 | 117.8576736
946.1894531 | 2.946397057 | 49.42342186 | 0.000298616 |  | 33.04357529 | 33.99219513 | 98.10902405 | 51.92034912 | 102.2020569 | 117.772377
946.2890625 | 2.946646884 | 54.94651604 | 0.000332004 |  | 33.0618782 | 33.99726486 | 98.08747864 | 51.76336288 | 102.1669998 | 117.7456207
946.3886719 | 2.946703695 | 55.54164696 | 0.00028032 |  | 33.03799057 | 34.01276779 | 98.02199554 | 51.66157532 | 102.1393433 | 117.7399979
946.4882813 | 2.946545836 | 52.21572685 | 0.000281034 |  | 33.0449791 | 34.04088974 | 97.97669983 | 51.59599686 | 102.0485229 | 117.7127609
946.5878906 | 2.946333727 | 50.09967613 | 0.000344367 |  | 33.05623627 | 34.04890442 | 97.91883087 | 51.55706406 | 102.0070038 | 117.6323929
946.6875 | 2.946686 | 50.80692863 | 0.000322972 |  | 33.03130341 | 33.99535751 | 97.86108398 | 51.59169769 | 101.9391479 | 117.6418381
946.7871094 | 2.94661615 | 53.19639397 | 0.000333602 |  | 33.05850983 | 33.97304153 | 97.84260559 | 51.68249893 | 101.8638382 | 117.5986862
946.8867188 | 2.946286229 | 56.24957848 | 0.000272895 |  | 33.05438995 | 33.96569443 | 97.72454834 | 51.80177689 | 101.8651581 | 117.6053543
946.9863281 | 2.946214518 | 52.77874565 | 0.000320283 |  | 33.0334549 | 33.97825623 | 97.69853973 | 51.99878311 | 101.84758 | 117.5733261
947.0859375 | 2.946762135 | 54.29440117 | 0.000325976 |  | 33.04787445 | 33.99044418 | 97.6464386 | 52.19011307 | 101.9010544 | 117.5074844
947.1855469 | 2.946252702 | 50.95525932 | 0.000334023 |  | 33.04634094 | 33.98339081 | 97.59052277 | 52.31805038 | 101.8881454 | 117.5097885
947.2851563 | 2.946662018 | 61.44046593 | 0.000280631 |  | 33.03717422 | 33.97298813 | 97.51550293 | 52.33969116 | 101.9160385 | 117.4830399
947.3847656 | 2.946650144 | 50.90672874 | 0.000327747 |  | 33.06143951 | 33.97579193 | 97.46323395 | 52.34461594 | 101.8555603 | 117.4627686
947.484375 | 2.946448047 | 54.9034481 | 0.00033021 |  | 33.00936508 | 33.98220825 | 97.42887115 | 52.28279877 | 101.8257065 | 117.35466
947.5839844 | 2.946363296 | 52.3271389 | 0.000313107 |  | 33.02759552 | 33.97943115 | 97.30657959 | 52.23800278 | 101.8056717 | 117.3328476
947.6835938 | 2.946449677 | 51.11931419 | 0.000309616 |  | 33.03323364 | 33.97822189 | 97.24886322 | 52.20989609 | 101.7200699 | 117.2693253
947.7832031 | 2.946455032 | 48.00027275 | 0.000300426 |  | 33.03120041 | 34.02181244 | 97.16207123 | 52.24979401 | 101.6584015 | 117.1901398
947.8828125 | 2.946339548 | 46.32899284 | 0.000300601 |  | 33.02075577 | 33.9889946 | 97.13607025 | 52.41825867 | 101.6102676 | 117.1830826
947.9824219 | 2.946214052 | 48.92169762 | 0.000312777 |  | 33.03333282 | 33.96696472 | 97.05854034 | 52.67622375 | 101.5608902 | 117.1219254
948.0820313 | 2.946412656 | 45.70377159 | 0.000263623 |  | 33.02840042 | 33.98060989 | 96.95417786 | 53.00390625 | 101.5278702 | 117.1024094
948.1816406 | 2.946052235 | 48.04652214 | 0.000289946 |  | 33.0077095 | 33.98763275 | 96.84906769 | 53.38388443 | 101.4535522 | 117.0855484
948.28125 | 2.946468536 | 48.92602348 | 0.000314381 |  | 33.01553726 | 33.99297333 | 96.73683929 | 53.91838074 | 101.3969421 | 117.0054245
948.3808594 | 2.946755849 | 50.9791851 | 0.00033601 |  | 33.03827667 | 33.97724533 | 96.61808014 | 54.47856903 | 101.3318634 | 116.9574203
948.4804688 | 2.946408931 | 45.11432457 | 0.000289577 |  | 32.98971939 | 33.9643631 | 96.47483063 | 55.00096512 | 101.315834 | 116.9398804
948.5800781 | 2.946910681 | 45.63632774 | 0.000318592 |  | 33.02365875 | 33.99404907 | 96.35083008 | 55.47818375 | 101.2988663 | 116.8654785
948.6796875 | 2.9463924 | 46.80245781 | 0.000269566 |  | 33.00315857 | 33.93260574 | 96.23129272 | 55.71720123 | 101.2199631 | 116.7940445
948.7792969 | 2.946500201 | 51.53012657 | 0.000305785 |  | 33.01471329 | 33.97972107 | 96.13545227 | 55.84638977 | 101.1705246 | 116.7750092
948.8789063 | 2.945615212 | 45.54199791 | 0.000288782 |  | 32.99400711 | 33.97056961 | 96.05922699 | 55.71550751 | 101.1062088 | 116.7189178
948.9785156 | 2.946194261 | 47.01459312 | 0.000280567 |  | 32.98817062 | 33.95940781 | 95.97222137 | 55.47686386 | 101.0264359 | 116.7310333
949.078125 | 2.946721623 | 49.03129387 | 0.000314897 |  | 32.99399948 | 33.94692612 | 95.76689148 | 55.19320297 | 100.9760895 | 116.6843719
949.1777344 | 2.946367953 | 52.28613091 | 0.000306925 |  | 32.9759407 | 33.93449402 | 95.63825989 | 54.87204742 | 100.9338226 | 116.6858978
949.2773438 | 2.946321853 | 51.2325573 | 0.000311118 |  | 32.99373245 | 33.91474152 | 95.55780029 | 54.52826309 | 100.9138565 | 116.6656036
949.3769531 | 2.946027555 | 53.44156456 | 0.000280847 |  | 33.01337051 | 33.92193222 | 95.48820496 | 54.20151901 | 100.8593063 | 116.6176605
949.4765625 | 2.946268069 | 46.21392632 | 0.000288227 |  | 33.00788498 | 33.89509201 | 95.42095947 | 53.87308884 | 100.8246918 | 116.5787354
949.5761719 | 2.946002875 | 49.49679375 | 0.000294617 |  | 33.02700043 | 33.87450409 | 95.33602905 | 53.53562164 | 100.7890778 | 116.5369034
949.6757813 | 2.946111839 | 50.10195732 | 0.000293729 |  | 33.01963043 | 33.87002563 | 95.33647156 | 53.29066849 | 100.7462845 | 116.5301361
949.7753906 | 2.946538385 | 51.83157158 | 0.000295392 |  | 33.00871658 | 33.94604874 | 95.14771271 | 53.05209351 | 100.7009277 | 116.470993
949.875 | 2.946560504 | 52.34969902 | 0.000323701 |  | 33.0114212 | 33.88286209 | 95.1237793 | 52.83310699 | 100.7365265 | 116.4688339
949.9746094 | 2.946667839 | 54.25566673 | 0.000333259 |  | 33.00634384 | 33.88060379 | 95.07045746 | 52.49329758 | 100.7478943 | 116.4373093
950.0742188 | 2.945831046 | 53.07700157 | 0.000325135 |  | 33.04259491 | 33.88370132 | 94.99066925 | 52.140522 | 100.7554321 | 116.4274368
950.1738281 | 2.946008695 | 56.9112606 | 0.00031837 |  | 33.02394104 | 33.84942627 | 94.89202118 | 51.82411194 | 100.7395859 | 116.3824463
950.2734375 | 2.945983084 | 51.93523979 | 0.000322559 |  | 33.04332733 | 33.86277771 | 94.85972595 | 51.47774124 | 100.7134628 | 116.3751526
950.3730469 | 2.946583321 | 54.06632042 | 0.000325407 |  | 33.05703735 | 33.84486008 | 94.72221375 | 51.13312149 | 100.7041931 | 116.3684921
950.4726563 | 2.94593256 | 53.70450401 | 0.000291715 |  | 33.04220963 | 33.86437225 | 94.68306732 | 50.82616043 | 100.5836258 | 116.2946396
950.5722656 | 2.946093678 | 50.75953484 | 0.000307595 |  | 33.06497574 | 33.84677124 | 94.58428955 | 50.5373764 | 100.5289154 | 116.2713394
950.671875 | 2.94571463 | 46.73911858 | 0.000314748 |  | 33.05557632 | 33.82870102 | 94.60432434 | 50.26747513 | 100.4645538 | 116.2671585
950.7714844 | 2.946767025 | 48.8991375 | 0.000310941 |  | 33.0852356 | 33.84695053 | 94.49147797 | 49.97956085 | 100.4250488 | 116.2334366
950.8710938 | 2.946122782 | 55.23109245 | 0.00032739 |  | 33.08745193 | 33.83401108 | 94.41210175 | 49.68919373 | 100.3987656 | 116.240921
950.9707031 | 2.946530236 | 53.20664787 | 0.000326837 |  | 33.07691574 | 33.85380936 | 94.45198059 | 49.5063591 | 100.3770599 | 116.2505951
951.0703125 | 2.945874119 | 49.94543266 | 0.00026161 |  | 33.07416534 | 33.88278198 | 94.35280609 | 49.25770187 | 100.3846054 | 116.2411194
951.1699219 | 2.946143737 | 55.19759941 | 0.000298888 |  | 33.10313416 | 33.88442993 | 94.32925415 | 48.98566055 | 100.4169083 | 116.2293396
951.2695313 | 2.946174238 | 54.00549126 | 0.000315314 |  | 33.1391983 | 33.86708832 | 94.39375305 | 48.7895813 | 100.4256363 | 116.2175751
951.3691406 | 2.945571439 | 52.27245903 | 0.000303715 |  | 33.11049271 | 33.88032532 | 94.24237061 | 48.54471588 | 100.4315872 | 116.191658
951.46875 | 2.946229419 | 55.06453514 | 0.00030047 |  | 33.09894562 | 33.92297745 | 94.28498077 | 48.39682007 | 100.422554 | 116.1861877
951.5683594 | 2.94611766 | 47.99890709 | 0.00032641 |  | 33.08390808 | 33.88322449 | 94.31484222 | 48.29725647 | 100.4716873 | 116.1826248
951.6679688 | 2.946273657 | 50.8543148 | 0.000311799 |  | 33.12177277 | 33.92412567 | 94.21544647 | 48.18077087 | 100.4293442 | 116.1581268
951.7675781 | 2.94602057 | 50.3585186 | 0.000342422 |  | 33.13915634 | 33.90374756 | 94.23925018 | 48.06166458 | 100.4214554 | 116.1620255
951.8671875 | 2.946230117 | 53.21347618 | 0.000311704 |  | 33.15615082 | 33.88441467 | 94.14892578 | 47.91027451 | 100.3922501 | 116.158638
951.9667969 | 2.946433146 | 52.63132286 | 0.000342454 |  | 33.12675858 | 33.87166214 | 94.11105347 | 47.79259872 | 100.404068 | 116.1401443
952.0664063 | 2.945608925 | 49.96046257 | 0.000312792 |  | 33.10562897 | 33.85489655 | 94.15972137 | 47.61441422 | 100.4289856 | 116.1178589
952.1660156 | 2.946318127 | 51.68278313 | 0.000323887 |  | 33.11822891 | 33.85127258 | 94.05238342 | 47.39937592 | 100.4273911 | 116.1120758
952.265625 | 2.945575863 | 52.1854229 | 0.000324511 |  | 33.11959457 | 33.85985565 | 94.20174408 | 47.23472595 | 100.5299225 | 116.1118393
952.3652344 | 2.945898566 | 52.40392876 | 0.00034122 |  | 33.1104393 | 33.86197281 | 94.15721893 | 47.12524796 | 100.5824051 | 116.0849915
952.4648438 | 2.946358407 | 53.61905479 | 0.000346079 |  | 33.12582779 | 33.84290314 | 94.06375122 | 47.0145607 | 100.6329422 | 116.0643311
952.5644531 | 2.94592022 | 53.28775597 | 0.000345914 |  | 33.10628128 | 33.82855225 | 94.0953598 | 46.95223236 | 100.6157532 | 116.1098328
952.6640625 | 2.946311142 | 52.81018639 | 0.000299624 |  | 33.12838364 | 33.82661438 | 94.10201263 | 46.94660187 | 100.6916733 | 116.1346588
952.7636719 | 2.945828252 | 51.91382408 | 0.000329262 |  | 33.13068771 | 33.8241539 | 94.13808441 | 47.03545761 | 100.6688461 | 116.0792542
952.8632813 | 2.94575817 | 52.74183464 | 0.00031488 |  | 33.12367249 | 33.84040833 | 94.06239319 | 47.14403915 | 100.6833572 | 116.1165543
952.9628906 | 2.946118824 | 53.22897148 | 0.000347829 |  | 33.14758682 | 33.82743454 | 94.13411713 | 47.26177216 | 100.6407013 | 116.0944138
953.0625 | 2.946414752 | 50.26122856 | 0.000329353 |  | 33.14807892 | 33.85914993 | 94.11873627 | 47.38399506 | 100.6317291 | 116.1001358
953.1621094 | 2.946717199 | 45.59280968 | 0.000353802 |  | 33.13659286 | 33.81602859 | 94.05110931 | 47.5152359 | 100.6228256 | 116.1031342
953.2617188 | 2.946350491 | 50.46584129 | 0.000329311 |  | 33.1629982 | 33.83281708 | 94.10359192 | 47.69368744 | 100.5980377 | 116.1123123
953.3613281 | 2.946356079 | 52.42466545 | 0.000315799 |  | 33.1582489 | 33.85564423 | 94.1075592 | 47.8379364 | 100.5875244 | 116.1261444
953.4609375 | 2.945409622 | 49.90942955 | 0.000297191 |  | 33.13694 | 33.84562683 | 94.07120514 | 48.09402847 | 100.5203247 | 116.1244659
953.5605469 | 2.946437337 | 49.40109062 | 0.000353843 |  | 33.15537643 | 33.80250931 | 94.13059235 | 48.29635239 | 100.5088348 | 116.1337585
953.6601563 | 2.946316497 | 56.29218864 | 0.000334038 |  | 33.15410233 | 33.83477402 | 94.18860626 | 48.58568192 | 100.4955521 | 116.1689835
953.7597656 | 2.946187975 | 52.22665977 | 0.000289048 |  | 33.15116882 | 33.81749725 | 94.14211273 | 48.88979721 | 100.4962845 | 116.1470413
953.859375 | 2.946056193 | 53.53247643 | 0.000319259 |  | 33.16674042 | 33.83222198 | 94.17105103 | 49.2640152 | 100.4813156 | 116.1858521
953.9589844 | 2.946202643 | 57.40888786 | 0.000317691 |  | 33.18863678 | 33.81440353 | 94.21116638 | 49.604702 | 100.4912338 | 116.1503067
954.0585938 | 2.945902525 | 51.96030235 | 0.00027858 |  | 33.17367554 | 33.81874084 | 94.22289276 | 49.94691086 | 100.4592361 | 116.1545029
954.1582031 | 2.945878077 | 53.19251823 | 0.000283759 |  | 33.16707611 | 33.82154846 | 94.25722504 | 50.21853256 | 100.4397736 | 116.1617432
954.2578125 | 2.946037101 | 50.46902275 | 0.000333625 |  | 33.17763519 | 33.84643936 | 94.14424896 | 50.44054413 | 100.4521942 | 116.1688309
954.3574219 | 2.945955843 | 58.85254478 | 0.00031872 |  | 33.17048264 | 33.82545853 | 94.2651062 | 50.69307709 | 100.4335022 | 116.1831665
954.4570313 | 2.946227323 | 53.43449974 | 0.000353034 |  | 33.17318726 | 33.84449768 | 94.27069855 | 50.8759079 | 100.4030991 | 116.1865234
954.5566406 | 2.946209628 | 57.30407524 | 0.000317756 |  | 33.15307617 | 33.84037018 | 94.24906921 | 51.05067825 | 100.4346542 | 116.1928787
954.65625 | 2.945755841 | 54.19801903 | 0.000323906 |  | 33.18404007 | 33.86329651 | 94.20814514 | 51.23377991 | 100.4387512 | 116.2030258
954.7558594 | 2.945698565 | 53.27181053 | 0.000314358 |  | 33.1680069 | 33.87043762 | 94.33899689 | 51.44219589 | 100.4387589 | 116.2152481
954.8554688 | 2.94651906 | 54.27070427 | 0.00033861 |  | 33.18756485 | 33.84835052 | 94.32878876 | 51.67950439 | 100.4461823 | 116.235466
954.9550781 | 2.945658751 | 56.38515282 | 0.000361733 |  | 33.17930222 | 33.84963989 | 94.33577728 | 51.95846939 | 100.422493 | 116.2565689
955.0546875 | 2.94598029 | 53.8188839 | 0.000322712 |  | 33.2024498 | 33.8878479 | 94.2822876 | 52.31936646 | 100.4533691 | 116.229393
955.1542969 | 2.946318593 | 58.02544975 | 0.000327323 |  | 33.15855408 | 33.87150192 | 94.31440735 | 52.75722122 | 100.4911499 | 116.2427368
955.2539063 | 2.946604276 | 54.43224907 | 0.000313707 |  | 33.19522476 | 33.85603333 | 94.29828644 | 53.21530151 | 100.5183792 | 116.2322159
955.3535156 | 2.946090885 | 54.77699089 | 0.000330017 |  | 33.16916275 | 33.8596077 | 94.30422211 | 53.60416031 | 100.5468063 | 116.2069321
955.453125 | 2.945539542 | 56.1919384 | 0.000312276 |  | 33.17589569 | 33.87080383 | 94.37975311 | 53.82329559 | 100.5746841 | 116.2161179
955.5527344 | 2.945908811 | 53.30530357 | 0.000313382 |  | 33.19002914 | 33.82302094 | 94.34594727 | 54.02048111 | 100.5764084 | 116.2537994
955.6523438 | 2.946049441 | 53.33583641 | 0.000332348 |  | 33.16389465 | 33.85081863 | 94.35881042 | 54.28605652 | 100.6155243 | 116.2423859
955.7519531 | 2.945568645 | 51.81197929 | 0.000334569 |  | 33.19285965 | 33.84321213 | 94.38556671 | 54.49243546 | 100.5584106 | 116.2358704
955.8515625 | 2.945659682 | 54.56805229 | 0.000280916 |  | 33.16569519 | 33.8193779 | 94.46880341 | 54.63084412 | 100.5185776 | 116.2231903
955.9511719 | 2.945665736 | 54.63184166 | 0.000322817 |  | 33.17807388 | 33.77628326 | 94.39586639 | 54.83392334 | 100.4919052 | 116.2156067
956.0507813 | 2.946099499 | 59.72452354 | 0.000325433 |  | 33.1580658 | 33.80233002 | 94.42520142 | 54.99358749 | 100.4370804 | 116.2376556
956.1503906 | 2.946045483 | 51.6891613 | 0.000328957 |  | 33.18296051 | 33.79861832 | 94.47432709 | 55.14576721 | 100.3996887 | 116.2115936
956.25 | 2.946315799 | 53.43108177 | 0.000323387 |  | 33.15664291 | 33.77782059 | 94.43492889 | 55.32605362 | 100.3882828 | 116.1883392
956.3496094 | 2.945859917 | 52.70492363 | 0.0003282 |  | 33.18789673 | 33.83957291 | 94.40348053 | 55.62722397 | 100.3729553 | 116.1718674
956.4492188 | 2.945485059 | 54.54025078 | 0.000327349 |  | 33.1590271 | 33.80854416 | 94.38834381 | 55.97210312 | 100.3361435 | 116.1442795
956.5488281 | 2.946311841 | 53.21735191 | 0.000305846 |  | 33.16026306 | 33.76494598 | 94.40286255 | 56.40570068 | 100.2882233 | 116.1007614
956.6484375 | 2.9453733 | 49.72282219 | 0.000343093 |  | 33.17748642 | 33.80424118 | 94.40572357 | 56.9131813 | 100.2740936 | 116.0914764
956.7480469 | 2.945996588 | 55.9428997 | 0.000344827 |  | 33.15829849 | 33.78857422 | 94.50648499 | 57.46544647 | 100.2217178 | 116.0047531
956.8476563 | 2.945865504 | 51.12637901 | 0.000353351 |  | 33.16866302 | 33.78184509 | 94.46897125 | 58.01220703 | 100.1788712 | 116.0343018
956.9472656 | 2.945445478 | 48.82600212 | 0.000377989 |  | 33.16727829 | 33.78808975 | 94.4654541 | 58.43759537 | 100.1566391 | 116.0048676
957.046875 | 2.946015447 | 46.11321831 | 0.000343939 |  | 33.14503098 | 33.77225876 | 94.47659302 | 58.88077927 | 100.0981827 | 115.9775543
957.1464844 | 2.945259679 | 48.3898983 | 0.000319222 |  | 33.19221878 | 33.74427414 | 94.47553253 | 59.21770859 | 100.0751724 | 115.9583054
957.2460938 | 2.945780521 | 50.5109539 | 0.000319062 |  | 33.1720314 | 33.76122284 | 94.55353546 | 59.39733505 | 100.0725479 | 115.9529419
957.3457031 | 2.945723012 | 50.81992149 | 0.00034456 |  | 33.1689415 | 33.79046631 | 94.48475647 | 59.46554184 | 100.0861893 | 115.9167175
957.4453125 | 2.946338616 | 42.21697807 | 0.000347938 |  | 33.18552017 | 33.7408638 | 94.51934814 | 59.47318268 | 100.1112823 | 115.9217987
957.5449219 | 2.946038265 | 46.88084221 | 0.000337336 |  | 33.15963745 | 33.74425125 | 94.4776535 | 59.52603149 | 100.0966187 | 115.9150925
957.6445313 | 2.94607156 | 45.18768883 | 0.000326221 |  | 33.171875 | 33.74039841 | 94.48715973 | 59.65022278 | 100.0824203 | 115.8580017
957.7441406 | 2.945975633 | 47.17226219 | 0.000326792 |  | 33.18141556 | 33.71622849 | 94.520401 | 59.86328888 | 100.0959396 | 115.8719635
957.84375 | 2.945736516 | 47.95424461 | 0.000323158 |  | 33.20503616 | 33.67626953 | 94.55683899 | 60.14074326 | 100.0490875 | 115.8435364
957.9433594 | 2.945212647 | 47.59174156 | 0.000318769 |  | 33.18574524 | 33.65869141 | 94.44953918 | 60.4936142 | 100.064949 | 115.8392563
958.0429688 | 2.945451764 | 52.27268791 | 0.000357155 |  | 33.21562195 | 33.60811234 | 94.39136505 | 60.72162247 | 100.0508575 | 115.809433
958.1425781 | 2.946050139 | 43.54056358 | 0.000308299 |  | 33.21181107 | 33.60336304 | 94.47016144 | 60.98955536 | 100.0311661 | 115.8225174
958.2421875 | 2.945544198 | 47.63024712 | 0.000317382 |  | 33.20414734 | 33.58682632 | 94.51457977 | 61.10890198 | 99.989151 | 115.797554
958.3417969 | 2.945118351 | 50.8164959 | 0.000325187 |  | 33.18455887 | 33.57070923 | 94.40146637 | 61.18341064 | 99.97570038 | 115.7579956
958.4414063 | 2.945703687 | 47.63206291 | 0.000322834 |  | 33.18106842 | 33.54689407 | 94.42279816 | 61.11907578 | 99.94306946 | 115.726799
958.5410156 | 2.945310669 | 47.92963982 | 0.000332424 |  | 33.18006516 | 33.54006958 | 94.40556335 | 60.99127197 | 99.95692444 | 115.7195053
958.640625 | 2.945464803 | 51.18994713 | 0.000285821 |  | 33.16698837 | 33.50938416 | 94.44338226 | 60.88951492 | 99.92106628 | 115.6595688
958.7402344 | 2.94527621 | 45.64042473 | 0.000321334 |  | 33.16330719 | 33.51306915 | 94.41181946 | 60.76265335 | 99.91566467 | 115.6575623
958.8398438 | 2.945696237 | 45.91726494 | 0.000297105 |  | 33.14939117 | 33.51849365 | 94.56562805 | 60.72768021 | 99.90818024 | 115.6196289
958.9394531 | 2.945616376 | 43.90625572 | 0.000355918 |  | 33.11848831 | 33.50235748 | 94.42028046 | 60.7701683 | 99.8886261 | 115.5685959
959.0390625 | 2.946203342 | 50.32594109 | 0.000336679 |  | 33.11097717 | 33.51976776 | 94.50902557 | 60.92108917 | 99.88524628 | 115.5513763
959.1386719 | 2.945339773 | 49.84266472 | 0.000339984 |  | 33.09964371 | 33.53401947 | 94.46585846 | 61.10286713 | 99.90730286 | 115.5417328
959.2382813 | 2.945784247 | 47.18137932 | 0.000310389 |  | 33.08314133 | 33.51052856 | 94.48316193 | 61.40668106 | 99.88510895 | 115.482666
959.3378906 | 2.945666201 | 46.88516808 | 0.00032377 |  | 33.11292648 | 33.48893738 | 94.33840179 | 61.81722641 | 99.94741058 | 115.472496
959.4375 | 2.945819637 | 42.37396812 | 0.000337117 |  | 33.10011292 | 33.5241394 | 94.37875366 | 62.29693985 | 99.97445679 | 115.4362259
959.5371094 | 2.945203567 | 51.6378994 | 0.000331462 |  | 33.0483284 | 33.5064888 | 94.3628006 | 62.76148987 | 99.97977448 | 115.4027634
959.6367188 | 2.945387037 | 46.2141552 | 0.000349223 |  | 33.05396271 | 33.49893188 | 94.29050446 | 63.23844147 | 100.0071335 | 115.3871307
959.7363281 | 2.946211724 | 48.9529171 | 0.000354868 |  | 33.06509018 | 33.53265762 | 94.24971771 | 63.58657837 | 100.0139847 | 115.3564377
959.8359375 | 2.944951877 | 45.93800163 | 0.000333527 |  | 33.01362991 | 33.50519943 | 94.18271637 | 63.90351868 | 99.99454498 | 115.3077927
959.9355469 | 2.945824526 | 48.13082695 | 0.000328308 |  | 33.04577637 | 33.50532532 | 94.21430206 | 64.13318634 | 99.9810257 | 115.2650528
960.0351563 | 2.944923006 | 47.0136776 | 0.000362008 |  | 33.00053406 | 33.49724197 | 94.07257843 | 64.34484863 | 100.0032578 | 115.2813721
960.1347656 | 2.944901586 | 50.07439232 | 0.000383865 |  | 33.01271057 | 33.49219513 | 94.13137054 | 64.56365967 | 100.0036926 | 115.2007217
960.234375 | 2.945447108 | 45.67164421 | 0.000316655 |  | 33.01224899 | 33.47653198 | 94.13684845 | 64.82216644 | 99.99929047 | 115.136528
960.3339844 | 2.946045948 | 55.37327385 | 0.000336753 |  | 33.00742722 | 33.47287369 | 94.00679779 | 64.98458862 | 100.0335007 | 115.1141281
960.4335938 | 2.945612883 | 50.36945915 | 0.00032057 |  | 32.98552704 | 33.46849823 | 93.99760437 | 65.03288269 | 99.96035767 | 115.0747681
960.5332031 | 2.946062014 | 56.31588554 | 0.000348096 |  | 32.96965408 | 33.47152328 | 94.01276398 | 64.99412537 | 99.94359589 | 115.0353394
960.6328125 | 2.945539076 | 52.2164135 | 0.000364928 |  | 32.98777008 | 33.4593277 | 94.00773621 | 65.01956177 | 99.91838837 | 114.9912567
960.7324219 | 2.945466433 | 49.32134819 | 0.000336247 |  | 32.97415161 | 33.47587585 | 93.89742279 | 65.0556488 | 99.91758728 | 114.9198074
960.8320313 | 2.94581335 | 48.74670219 | 0.000340709 |  | 32.98413849 | 33.45613098 | 93.93590546 | 65.08786774 | 99.89829254 | 114.8932953
960.9316406 | 2.94497353 | 54.75579643 | 0.000314906 |  | 32.98030472 | 33.45793152 | 93.81211853 | 65.2432785 | 99.91857147 | 114.8541183
961.03125 | 2.945767716 | 48.42043114 | 0.000314264 |  | 32.97393799 | 33.43957901 | 93.8456955 | 65.39737701 | 99.89514923 | 114.7902603
961.1308594 | 2.945386339 | 50.2206707 | 0.000332515 |  | 32.97138596 | 33.40026093 | 93.87239075 | 65.5644455 | 99.93774414 | 114.7737885
961.2304688 | 2.945503918 | 54.07338524 | 0.00032812 |  | 32.97186279 | 33.4489212 | 93.88278961 | 65.76943207 | 99.95975494 | 114.7443848
961.3300781 | 2.945210319 | 46.78036308 | 0.000327363 |  | 32.94662857 | 33.44213104 | 93.79566956 | 65.87863159 | 99.9827652 | 114.7117386
961.4296875 | 2.945433604 | 44.13410759 | 0.000336886 |  | 32.94654083 | 33.4221611 | 93.76786804 | 66.09545898 | 99.97698975 | 114.6947556
961.5292969 | 2.945338609 | 50.86890984 | 0.000330795 |  | 32.9545517 | 33.48405457 | 93.7427597 | 66.30487823 | 99.96627045 | 114.6833191
961.6289063 | 2.94598937 | 43.54511833 | 0.000318963 |  | 32.96945953 | 33.47517776 | 93.77758789 | 66.48636627 | 99.95626068 | 114.6592789
961.7285156 | 2.945201239 | 50.7208004 | 0.00037607 |  | 32.98657608 | 33.45715714 | 93.79653168 | 66.71731567 | 99.94728088 | 114.6561508
961.828125 | 2.945281332 | 52.35995293 | 0.000340447 |  | 32.97317505 | 33.47430038 | 93.75253296 | 66.96747589 | 99.99137878 | 114.6782227
961.9277344 | 2.945754211 | 45.77212334 | 0.0003477 |  | 32.94749451 | 33.48554611 | 93.67221069 | 67.2276535 | 100.0514908 | 114.6741104
962.0273438 | 2.945036627 | 51.43578911 | 0.000329759 |  | 32.96935654 | 33.4853096 | 93.74990082 | 67.43177795 | 100.0771103 | 114.6604004
962.1269531 | 2.945786109 | 46.98041344 | 0.000329126 |  | 32.99219513 | 33.48488998 | 93.63332367 | 67.49170685 | 100.0595627 | 114.6442337
962.2265625 | 2.945456188 | 47.00319481 | 0.000364274 |  | 32.97598267 | 33.49152756 | 93.66791534 | 67.46669006 | 100.0506973 | 114.6329498
962.3261719 | 2.944418462 | 49.32681847 | 0.00033984 |  | 33.0006752 | 33.4960289 | 93.67838287 | 67.41732025 | 100.0490341 | 114.63414
962.4257813 | 2.944939071 | 50.55447197 | 0.000324016 |  | 33.00851059 | 33.48299026 | 93.6033783 | 67.27333832 | 100.0325089 | 114.6141739
962.5253906 | 2.944495063 | 49.74149895 | 0.000306848 |  | 33.01548004 | 33.4954834 | 93.50040436 | 67.02137756 | 99.99079895 | 114.5950928
962.625 | 2.94521451 | 51.30341911 | 0.000333144 |  | 32.97949982 | 33.49272919 | 93.55334473 | 66.57859039 | 100.0005112 | 114.5434723
962.7246094 | 2.945014043 | 47.39259148 | 0.000321464 |  | 33.00525284 | 33.52652359 | 93.47193909 | 66.17022705 | 99.98901367 | 114.5590591
962.8242188 | 2.945733257 | 49.28215599 | 0.000321957 |  | 33.03185654 | 33.50871658 | 93.49151611 | 65.73471069 | 99.99443054 | 114.5123901
962.9238281 | 2.944971202 | 53.57713127 | 0.000349081 |  | 33.00764847 | 33.51669693 | 93.48838043 | 65.33289337 | 100.0256805 | 114.4910965
963.0234375 | 2.945152344 | 53.67532921 | 0.000305932 |  | 33.00922012 | 33.51028824 | 93.42976379 | 64.98717499 | 100.0222015 | 114.4475708
963.1230469 | 2.945523243 | 53.695158 | 0.000320309 |  | 33.0266037 | 33.50196075 | 93.39369965 | 64.60635376 | 100.0092468 | 114.4315796
963.2226563 | 2.945646411 | 56.36556053 | 0.000302129 |  | 32.99990463 | 33.50831604 | 93.4885788 | 64.26551819 | 99.93635559 | 114.3461151
963.3222656 | 2.944806824 | 50.7372036 | 0.00029993 |  | 33.02687454 | 33.51039886 | 93.43805695 | 63.86246872 | 99.95994568 | 114.3267365
963.421875 | 2.945164917 | 51.42941093 | 0.000324877 |  | 33.02297592 | 33.51914215 | 93.31056976 | 63.48887634 | 99.9503479 | 114.2949371
963.5214844 | 2.945782617 | 54.35774803 | 0.000299699 |  | 33.02248001 | 33.49446869 | 93.45457458 | 63.22396469 | 99.93825531 | 114.2776031
963.6210938 | 2.944981446 | 49.26643181 | 0.000345802 |  | 33.00320816 | 33.5292244 | 93.39444733 | 63.03255463 | 99.96089172 | 114.2332916
963.7207031 | 2.945286455 | 51.46723747 | 0.000335145 |  | 33.00708771 | 33.50699234 | 93.3818512 | 62.75018311 | 99.93399811 | 114.2304993
963.8203125 | 2.94575817 | 50.62328148 | 0.000311109 |  | 33.00483704 | 33.49826813 | 93.4131012 | 62.51530838 | 99.91166687 | 114.1876984
963.9199219 | 2.94535351 | 48.80822563 | 0.000315452 |  | 33.01332092 | 33.52265167 | 93.35945892 | 62.2681427 | 99.95187378 | 114.1681519
964.0195313 | 2.945523243 | 55.20831108 | 0.000335579 |  | 33.01483536 | 33.51117325 | 93.45835114 | 61.9836235 | 99.97109222 | 114.1460114
964.1191406 | 2.945164917 | 50.11700249 | 0.000347727 |  | 33.03442764 | 33.49777603 | 93.42604828 | 61.77701569 | 99.97423553 | 114.1323318
964.21875 | 2.944706939 | 48.06702995 | 0.000312679 |  | 33.02213669 | 33.50883102 | 93.41704559 | 61.62739182 | 100.0134811 | 114.1302948
964.3183594 | 2.945120679 | 48.21558952 | 0.000324139 |  | 32.96923065 | 33.48960495 | 93.51899719 | 61.50378799 | 100.0292587 | 114.0761414
964.4179688 | 2.944849897 | 44.87985802 | 0.000348918 |  | 32.98166656 | 33.50246048 | 93.4306488 | 61.46322632 | 100.0277939 | 114.0837784
964.5175781 | 2.945083426 | 50.74403954 | 0.000358604 |  | 32.96593094 | 33.51817703 | 93.49536896 | 61.44570923 | 100.049675 | 114.1002884
964.6171875 | 2.944780048 | 46.63430595 | 0.000349773 |  | 32.95030975 | 33.52981186 | 93.52850342 | 61.3731041 | 100.0541229 | 114.1249466
964.7167969 | 2.945442684 | 47.43041801 | 0.00034191 |  | 32.91505051 | 33.53901672 | 93.55405426 | 61.33513641 | 100.0349274 | 114.1032562
964.8164063 | 2.944879932 | 41.28712273 | 0.000297828 |  | 32.91429138 | 33.51301193 | 93.56995392 | 61.24458313 | 100.0516739 | 114.115303
964.9160156 | 2.944492269 | 48.62161827 | 0.0003412 |  | 32.9235878 | 33.54430008 | 93.61621857 | 61.16640472 | 100.0637207 | 114.0968857
965.015625 | 2.944130683 | 51.55290794 | 0.000297948 |  | 32.90877914 | 33.52337265 | 93.52872467 | 61.10198593 | 100.0945358 | 114.0631714
965.1152344 | 2.944676904 | 49.69888878 | 0.000300941 |  | 32.91532516 | 33.51729965 | 93.66196442 | 61.02319717 | 100.1010818 | 114.0765839
965.2148438 | 2.944299253 | 46.96127129 | 0.000306946 |  | 32.91633987 | 33.51395416 | 93.64187622 | 60.95666122 | 100.1054077 | 114.0410843
965.3144531 | 2.944989596 | 49.53780174 | 0.000336841 |  | 32.86125183 | 33.51131439 | 93.62880707 | 60.89253616 | 100.0638275 | 114.0473938
965.4140625 | 2.944771433 | 47.70178032 | 0.000307129 |  | 32.84966278 | 33.49302673 | 93.6510849 | 60.75079346 | 100.0481339 | 113.9989777
965.5136719 | 2.944526961 | 41.42246056 | 0.000350661 |  | 32.86971283 | 33.48703766 | 93.62384796 | 60.61397171 | 99.9937439 | 113.9635773
965.6132813 | 2.944620559 | 40.11847496 | 0.000310783 |  | 32.84732056 | 33.47263336 | 93.67961121 | 60.49279404 | 99.94991302 | 113.9415665
965.7128906 | 2.94472836 | 42.5026989 | 0.000324778 |  | 32.85152054 | 33.49431229 | 93.75272369 | 60.40664291 | 99.92237091 | 113.9212189
965.8125 | 2.944856649 | 47.50583458 | 0.000342794 |  | 32.81529617 | 33.46152878 | 93.77141571 | 60.33358002 | 99.91239929 | 113.890686
965.9121094 | 2.94460007 | 41.72618675 | 0.00034931 |  | 32.84010315 | 33.44551849 | 93.81504059 | 60.29100418 | 99.9189682 | 113.8767624
966.0117188 | 2.944373991 | 46.76646233 | 0.00034429 |  | 32.82007217 | 33.42823792 | 93.80935669 | 60.30487442 | 99.90629578 | 113.8301849
966.1113281 | 2.944472246 | 47.81001854 | 0.000338952 |  | 32.84145355 | 33.40802002 | 93.82603455 | 60.32363892 | 99.88059998 | 113.804657
966.2109375 | 2.94474652 | 43.6307888 | 0.000309096 |  | 32.82256317 | 33.39523697 | 93.85513306 | 60.34358597 | 99.87294769 | 113.7911301
966.3105469 | 2.944581443 | 42.31107903 | 0.000293135 |  | 32.81657791 | 33.40053558 | 93.9043808 | 60.44711685 | 99.87347412 | 113.7438507
966.4101563 | 2.944687614 | 50.23844719 | 0.000298847 |  | 32.81144714 | 33.34932327 | 93.85774231 | 60.46278381 | 99.81191254 | 113.7284012
966.5097656 | 2.944795415 | 45.50713158 | 0.000315852 |  | 32.80656815 | 33.32124329 | 93.92993927 | 60.42077637 | 99.80823517 | 113.6286163
966.609375 | 2.94469879 | 46.81658745 | 0.000343637 |  | 32.83427429 | 33.30862427 | 93.84584808 | 60.39022446 | 99.77952576 | 113.5787125
966.7089844 | 2.944770269 | 47.08294487 | 0.000317323 |  | 32.81727982 | 33.27280426 | 93.86193848 | 60.32174301 | 99.6967926 | 113.5625992
966.8085938 | 2.944437088 | 51.01222038 | 0.000317945 |  | 32.78440857 | 33.24121475 | 93.89962006 | 60.35955048 | 99.67308807 | 113.5247955
966.9082031 | 2.943864791 | 46.73752403 | 0.000377762 |  | 32.80423355 | 33.25476074 | 93.86679077 | 60.54249954 | 99.64212036 | 113.4805069
967.0078125 | 2.944225911 | 45.45564079 | 0.000306987 |  | 32.79844284 | 33.21894836 | 93.93261719 | 60.82988358 | 99.60242462 | 113.4412155
967.1074219 | 2.944439417 | 47.16519737 | 0.00033302 |  | 32.79705811 | 33.20022583 | 93.9340744 | 61.16302109 | 99.55221558 | 113.3680801
967.2070313 | 2.94478517 | 48.91325951 | 0.000327281 |  | 32.76885986 | 33.22730255 | 93.85121155 | 61.43337631 | 99.49320221 | 113.3508301
967.3066406 | 2.944242442 | 47.96837425 | 0.000337201 |  | 32.76899719 | 33.20471191 | 93.90486145 | 61.75514603 | 99.46808624 | 113.2904968
967.40625 | 2.944309032 | 47.38689995 | 0.000339113 |  | 32.76480484 | 33.21934128 | 93.92591858 | 62.06297684 | 99.43477631 | 113.2446671
967.5058594 | 2.944140928 | 48.42589378 | 0.000341977 |  | 32.74184799 | 33.20285034 | 93.85269165 | 62.27891541 | 99.40895081 | 113.2063217
967.6054688 | 2.944724401 | 47.51495171 | 0.000316069 |  | 32.74961472 | 33.22960281 | 93.9080658 | 62.462677 | 99.39420319 | 113.1528091
967.7050781 | 2.944440115 | 48.48650169 | 0.000316724 |  | 32.75568771 | 33.22174835 | 93.99973297 | 62.68319702 | 99.40257263 | 113.151947
967.8046875 | 2.944560954 | 46.94373131 | 0.00032398 |  | 32.76234055 | 33.20910263 | 93.94693756 | 62.83388519 | 99.40100861 | 113.1108627
967.9042969 | 2.945194487 | 49.17551994 | 0.000334139 |  | 32.73625183 | 33.24435425 | 93.96385956 | 62.88734436 | 99.38970184 | 113.0964966
968.0039063 | 2.944580279 | 49.46534538 | 0.000292459 |  | 32.71204376 | 33.22971344 | 93.99900818 | 62.88298416 | 99.3266449 | 113.0986557
968.1035156 | 2.944727428 | 49.3858242 | 0.00029006 |  | 32.75468063 | 33.21763229 | 94.04318237 | 62.81306458 | 99.33411407 | 113.0731277
968.203125 | 2.944273641 | 47.66328239 | 0.000264967 |  | 32.74350739 | 33.21471024 | 94.03083801 | 62.59980774 | 99.28606415 | 113.098671
968.3027344 | 2.944558626 | 48.39741325 | 0.000301083 |  | 32.72606659 | 33.20968246 | 94.08577728 | 62.40903854 | 99.23749542 | 113.0687485
968.4023438 | 2.944750013 | 51.82633018 | 0.000327375 |  | 32.73330307 | 33.20095444 | 94.01420593 | 62.09424973 | 99.20771027 | 113.0872116
968.5019531 | 2.944024513 | 48.95770073 | 0.000320892 |  | 32.76129913 | 33.20554733 | 94.05197144 | 61.77073669 | 99.21401978 | 113.0581284
968.6015625 | 2.944730688 | 48.65579033 | 0.000334831 |  | 32.75548553 | 33.20013428 | 94.01822662 | 61.47530746 | 99.25434113 | 113.0410538
968.7011719 | 2.944736974 | 51.30432701 | 0.000295474 |  | 32.73849106 | 33.20767593 | 93.97309113 | 61.27995682 | 99.31159973 | 113.0880432
968.8007813 | 2.944362117 | 48.18163872 | 0.000317539 |  | 32.75331497 | 33.20343018 | 93.98360443 | 61.25871658 | 99.39433289 | 113.0946732
968.9003906 | 2.945181448 | 42.95999718 | 0.000319988 |  | 32.75994873 | 33.23906708 | 93.95806122 | 61.32301331 | 99.40110016 | 113.1755142
969 | 2.944982145 | 41.86427116 | 0.000318022 |  | 32.76465225 | 33.22005463 | 94.03701782 | 61.40257263 | 99.44412231 | 113.139122
969.0996094 | 2.944907872 | 50.74837303 | 0.000332367 |  | 32.76684952 | 33.23741531 | 93.99002075 | 61.52498627 | 99.4545517 | 113.1755142
969.1992188 | 2.944293432 | 54.63777733 | 0.000323082 |  | 32.76360321 | 33.23300552 | 93.99989319 | 61.7409935 | 99.46551514 | 113.2117386
969.2988281 | 2.944748383 | 46.37251091 | 0.000311656 |  | 32.76573181 | 33.24023438 | 93.9217453 | 61.98037338 | 99.47917938 | 113.1767883
969.3984375 | 2.943904605 | 46.04577446 | 0.000327208 |  | 32.76493454 | 33.24422455 | 93.94009399 | 62.27420807 | 99.54048157 | 113.2832413
969.4980469 | 2.94453837 | 48.01508141 | 0.00031357 |  | 32.76685715 | 33.24814606 | 93.93862915 | 62.59558105 | 99.60494232 | 113.283493
969.5976563 | 2.944990061 | 51.91496086 | 0.000301605 |  | 32.76340103 | 33.26933289 | 93.85287476 | 63.04033279 | 99.64946747 | 113.3623199
969.6972656 | 2.944259439 | 50.70507622 | 0.000344746 |  | 32.763237 | 33.29161453 | 93.87795258 | 63.50677109 | 99.70391846 | 113.3772278
969.796875 | 2.9445088 | 49.20719719 | 0.000284563 |  | 32.7817421 | 33.3149147 | 93.8181076 | 63.96921539 | 99.76096344 | 113.4229813
969.8964844 | 2.944630105 | 46.67464256 | 0.000334043 |  | 32.76456833 | 33.3098259 | 93.8089447 | 64.38912201 | 99.79572296 | 113.4150772
969.9960938 | 2.944598906 | 48.7202816 | 0.000323421 |  | 32.77822495 | 33.31769943 | 93.83966064 | 64.7946167 | 99.84033966 | 113.4436951
970.0957031 | 2.944339067 | 47.61086845 | 0.000331637 |  | 32.75086975 | 33.30861664 | 93.71205139 | 65.28252411 | 99.88070679 | 113.4963455
970.1953125 | 2.944732783 | 46.68192863 | 0.00031338 |  | 32.79191589 | 33.319664 | 93.7068634 | 65.6144104 | 99.97288513 | 113.5120544
970.2949219 | 2.944631735 | 45.68667412 | 0.000316416 |  | 32.78735733 | 33.34413528 | 93.78573608 | 65.99851227 | 99.96607208 | 113.4856644
970.3945313 | 2.945042215 | 52.19385338 | 0.000340745 |  | 32.78872681 | 33.35085297 | 93.73373413 | 66.28820038 | 99.98027802 | 113.5032959
970.4941406 | 2.944794251 | 52.81816673 | 0.000357595 |  | 32.80717087 | 33.36912537 | 93.73415375 | 66.56533813 | 100.0069733 | 113.5040131
970.59375 | 2.945428248 | 48.20396996 | 0.000306038 |  | 32.79598999 | 33.35269928 | 93.69707489 | 66.76129913 | 99.99282837 | 113.4798889
970.6933594 | 2.94467737 | 55.00119591 | 0.000274738 |  | 32.78292084 | 33.34632492 | 93.76988983 | 66.88555145 | 99.96463013 | 113.5016632
970.7929688 | 2.94469879 | 47.15630913 | 0.000327575 |  | 32.8411026 | 33.34965515 | 93.78252411 | 66.86387634 | 99.91368103 | 113.5183716
970.8925781 | 2.944794251 | 49.92195702 | 0.000319579 |  | 32.80690765 | 33.36140823 | 93.74055481 | 66.68551636 | 99.82151794 | 113.5373154
970.9921875 | 2.945339773 | 48.00185966 | 0.000290346 |  | 32.80110931 | 33.36539841 | 93.73459625 | 66.41575623 | 99.78833008 | 113.4709091
971.0917969 | 2.94448412 | 50.22955894 | 0.000297612 |  | 32.82141876 | 33.38502121 | 93.69002533 | 66.09608459 | 99.76226807 | 113.4308319
971.1914063 | 2.944976557 | 52.92274284 | 0.000314418 |  | 32.80857468 | 33.3806572 | 93.74199677 | 65.87216187 | 99.73866272 | 113.3949738
971.2910156 | 2.945130924 | 56.01239586 | 0.000354523 |  | 32.79297638 | 33.36656952 | 93.76096344 | 65.66083527 | 99.72777557 | 113.3673248
971.390625 | 2.944886219 | 56.42275047 | 0.000313679 |  | 32.81150436 | 33.32402802 | 93.81105042 | 65.52952576 | 99.73366547 | 113.3275375
971.4902344 | 2.945130225 | 53.40283012 | 0.000333956 |  | 32.78977203 | 33.3507576 | 93.77533722 | 65.3843689 | 99.75218964 | 113.2668152
971.5898438 | 2.945219865 | 57.20223045 | 0.000338348 |  | 32.79657364 | 33.33153534 | 93.78638458 | 65.28074646 | 99.75134277 | 113.2318115
971.6894531 | 2.944135107 | 57.94479179 | 0.000325909 |  | 32.77297592 | 33.28523636 | 93.85456848 | 65.23879242 | 99.73152924 | 113.1862717
971.7890625 | 2.944788663 | 54.71273613 | 0.000313064 |  | 32.77782059 | 33.28635406 | 93.74304199 | 65.18218994 | 99.69239044 | 113.127243
971.8886719 | 2.94567761 | 56.23796654 | 0.000287273 |  | 32.74464798 | 33.27159119 | 93.76255798 | 65.21388245 | 99.62795258 | 113.1391068
971.9882813 | 2.944665961 | 56.56492424 | 0.000339504 |  | 32.79536819 | 33.27092743 | 93.7762146 | 65.32223511 | 99.63335419 | 113.0999298
972.0878906 | 2.944915788 | 52.94165611 | 0.000306085 |  | 32.7425499 | 33.23270798 | 93.76998901 | 65.42652893 | 99.67286682 | 113.0867157
972.1875 | 2.944955602 | 54.19050407 | 0.00030629 |  | 32.77238846 | 33.22094345 | 93.74354553 | 65.4942627 | 99.68144226 | 113.1030655
972.2871094 | 2.944842912 | 50.55606651 | 0.000330473 |  | 32.76292038 | 33.19750595 | 93.78807068 | 65.47926331 | 99.71316528 | 113.0642242
972.3867188 | 2.945359563 | 52.33990288 | 0.000278794 |  | 32.75702667 | 33.21936417 | 93.80877686 | 65.59915924 | 99.71907043 | 113.0952835
972.4863281 | 2.945679938 | 51.97328758 | 0.000305749 |  | 32.71248627 | 33.22887039 | 93.80062866 | 65.7661438 | 99.70774078 | 113.0952301
972.5859375 | 2.944423584 | 53.08862114 | 0.000282991 |  | 32.76721191 | 33.18972778 | 93.74027252 | 65.93082428 | 99.76403809 | 113.1022873
972.6855469 | 2.945575397 | 53.90637779 | 0.000324868 |  | 32.74220657 | 33.20780945 | 93.68457031 | 66.04972839 | 99.68306732 | 113.0557632
972.7851563 | 2.945379587 | 43.93565178 | 0.000285218 |  | 32.7432251 | 33.19054413 | 93.65224457 | 66.13684845 | 99.64176178 | 113.0653687
972.8847656 | 2.945260843 | 55.018507 | 0.000301203 |  | 32.75794601 | 33.20175934 | 93.65901184 | 66.2059021 | 99.58739471 | 113.0531006
972.984375 | 2.945235465 | 53.39621544 | 0.000303694 |  | 32.74868774 | 33.21719742 | 93.68546295 | 66.27088928 | 99.54838562 | 113.0233917
973.0839844 | 2.945224056 | 49.30448723 | 0.000327152 |  | 32.71574402 | 33.16156769 | 93.62097168 | 66.53849792 | 99.50108337 | 113.0237427
973.1835938 | 2.944915323 | 47.18182945 | 0.000309055 |  | 32.73387527 | 33.18234253 | 93.55039978 | 66.84645844 | 99.51847076 | 112.9893417
973.2832031 | 2.945111599 | 45.69442558 | 0.000312388 |  | 32.76291656 | 33.17842484 | 93.44235229 | 67.21393585 | 99.47066498 | 112.9761124
973.3828125 | 2.945016371 | 49.71574974 | 0.000341234 |  | 32.77990341 | 33.16250229 | 93.38195801 | 67.62278748 | 99.45223236 | 112.9633102
973.4824219 | 2.945033135 | 49.56149864 | 0.000290862 |  | 32.75147629 | 33.14576721 | 93.35517883 | 67.95932007 | 99.47368622 | 112.9202194
973.5820313 | 2.945845015 | 46.54977226 | 0.000332061 |  | 32.74361038 | 33.19049835 | 93.21737671 | 68.23880005 | 99.4491806 | 112.8942032
973.6816406 | 2.944668755 | 44.65975761 | 0.000295016 |  | 32.75172806 | 33.16523361 | 93.04396057 | 68.49504852 | 99.41753387 | 112.8927078
973.78125 | 2.945377259 | 46.97904778 | 0.000313142 |  | 32.77264404 | 33.15795898 | 92.95837402 | 68.77648163 | 99.39588165 | 112.8742218
973.8808594 | 2.945031971 | 45.97946739 | 0.000309375 |  | 32.75295639 | 33.2037735 | 92.95626831 | 68.93952942 | 99.36352539 | 112.8230133
973.9804688 | 2.945998451 | 47.4017086 | 0.000298251 |  | 32.75341415 | 33.18226242 | 92.77294159 | 69.18424988 | 99.31175995 | 112.7733002
974.0800781 | 2.945578657 | 48.41427422 | 0.000335428 |  | 32.74207306 | 33.16255188 | 92.79167938 | 69.42683411 | 99.22743988 | 112.7529907
974.1796875 | 2.945537912 | 50.56768608 | 0.000303259 |  | 32.72475052 | 33.12600327 | 92.68983459 | 69.7587204 | 99.1659317 | 112.7414169
974.2792969 | 2.944863867 | 46.30164909 | 0.000333103 |  | 32.76005173 | 33.11972046 | 92.65975952 | 70.16088867 | 99.06472778 | 112.7088928
974.3789063 | 2.945475047 | 46.20845604 | 0.000293193 |  | 32.73835373 | 33.13699341 | 92.59075165 | 70.62798309 | 99.02165985 | 112.6727524
974.4785156 | 2.945631742 | 41.36778831 | 0.000306045 |  | 32.73905182 | 33.13954544 | 92.51934814 | 71.13826752 | 98.96696472 | 112.6132584
974.578125 | 2.944999142 | 47.5559597 | 0.000282438 |  | 32.76395798 | 33.11923981 | 92.39447021 | 71.54957581 | 98.88780975 | 112.5968704
974.6777344 | 2.945548156 | 47.74803734 | 0.000298771 |  | 32.79090881 | 33.12939072 | 92.41619873 | 71.99980927 | 98.8319931 | 112.5732498
974.7773438 | 2.94541195 | 45.5378933 | 0.000304166 |  | 32.72850418 | 33.13186646 | 92.36817932 | 72.44051361 | 98.75019836 | 112.5780792
974.8769531 | 2.945690183 | 40.37822533 | 0.000303556 |  | 32.75368118 | 33.12001419 | 92.31958771 | 72.78307343 | 98.59939575 | 112.5319061
974.9765625 | 2.945218235 | 49.00987816 | 0.000341305 |  | 32.74052048 | 33.08298492 | 92.29255676 | 73.01117706 | 98.54750061 | 112.5615692
975.0761719 | 2.945417073 | 48.8991375 | 0.000354557 |  | 32.76262665 | 33.05073166 | 92.31555939 | 73.13408661 | 98.5099411 | 112.4897308
975.1757813 | 2.945837565 | 49.45076561 | 0.000310834 |  | 32.7366066 | 33.07601929 | 92.25910187 | 73.13692474 | 98.39835358 | 112.4983444
975.2753906 | 2.945545362 | 42.4461956 | 0.000326062 |  | 32.76499939 | 33.07169342 | 92.26459503 | 73.13771057 | 98.33092499 | 112.495285
975.375 | 2.945338609 | 47.30418968 | 0.000343799 |  | 32.74190521 | 33.03178787 | 92.34068298 | 73.12536621 | 98.22623444 | 112.456665
975.4746094 | 2.945772372 | 46.45271111 | 0.000323969 |  | 32.76511383 | 33.04099274 | 92.26429749 | 73.02829742 | 98.2075119 | 112.4461365
975.5742188 | 2.945498796 | 45.22642326 | 0.000301725 |  | 32.75005341 | 33.0107193 | 92.28029633 | 72.89885712 | 98.12419128 | 112.4127731
975.6738281 | 2.945788903 | 49.57722282 | 0.00029529 |  | 32.75577927 | 33.01633835 | 92.27242279 | 72.72396088 | 98.07064819 | 112.4065933
975.7734375 | 2.945324639 | 49.74263573 | 0.000305199 |  | 32.73651886 | 33.04291534 | 92.24991608 | 72.49197388 | 98.0486908 | 112.3847198
975.8730469 | 2.945326734 | 50.08828545 | 0.000292382 |  | 32.73329544 | 32.99123764 | 92.29905701 | 72.23052979 | 98.00325012 | 112.3745117
975.9726563 | 2.946412191 | 50.20609093 | 0.000316673 |  | 32.73588943 | 33.01754379 | 92.30474091 | 71.90372467 | 97.94195557 | 112.3597031
976.0722656 | 2.946059685 | 46.67806053 | 0.000310227 |  | 32.76145935 | 33.00633621 | 92.31917572 | 71.58867645 | 97.96022034 | 112.331398
976.171875 | 2.944972366 | 50.09467125 | 0.00032873 |  | 32.7713623 | 32.97941208 | 92.33990479 | 71.32491302 | 97.97537231 | 112.3260498
976.2714844 | 2.945494838 | 49.41773033 | 0.000297378 |  | 32.73967361 | 32.9849968 | 92.37392426 | 71.1071701 | 97.99330902 | 112.3109283
976.3710938 | 2.945985878 | 43.36556816 | 0.000297809 |  | 32.73367691 | 32.98091125 | 92.3784256 | 70.91065216 | 98.03842163 | 112.2990036
976.4707031 | 2.946090885 | 52.09428215 | 0.000293567 |  | 32.7397995 | 32.96573257 | 92.34029388 | 70.71656799 | 98.04167938 | 112.2909698
976.5703125 | 2.946013119 | 53.68512535 | 0.000349954 |  | 32.67832565 | 32.9713974 | 92.35919952 | 70.49655151 | 98.01877594 | 112.2849579
976.6699219 | 2.945912769 | 50.37674522 | 0.000304324 |  | 32.66798782 | 32.99106216 | 92.38072205 | 70.35028839 | 98.04489136 | 112.2732773
976.7695313 | 2.946187509 | 46.69195366 | 0.000316342 |  | 32.64368439 | 32.96465302 | 92.34348297 | 70.34424591 | 98.04000092 | 112.268898
976.8691406 | 2.945424523 | 52.03275871 | 0.000272494 |  | 32.66583633 | 32.96842575 | 92.33048248 | 70.3993988 | 98.10347748 | 112.2636948
976.96875 | 2.946600085 | 48.56465721 | 0.000271322 |  | 32.66576767 | 32.96989059 | 92.36191559 | 70.49539948 | 98.13384247 | 112.2661285
977.0683594 | 2.946266904 | 53.36955833 | 0.000309148 |  | 32.63544846 | 32.99047089 | 92.31706238 | 70.54841614 | 98.18647003 | 112.2611618
977.1679688 | 2.946205437 | 52.86897087 | 0.000297303 |  | 32.6510849 | 32.96540451 | 92.41239166 | 70.59037781 | 98.21788788 | 112.264389
977.2675781 | 2.946358407 | 49.19534111 | 0.000308357 |  | 32.62994003 | 32.97103882 | 92.34829712 | 70.77435303 | 98.24485779 | 112.2326126
977.3671875 | 2.945905318 | 52.6454525 | 0.000322656 |  | 32.60976028 | 32.9668045 | 92.3335495 | 70.84811401 | 98.15917969 | 112.2156067
977.4667969 | 2.945920685 | 51.8869381 | 0.000342806 |  | 32.58968735 | 32.94151306 | 92.35314941 | 70.91303253 | 98.10467529 | 112.1547241
977.5664063 | 2.945886459 | 53.70700645 | 0.00033057 |  | 32.62747192 | 32.93359375 | 92.33991241 | 70.95330811 | 98.06134796 | 112.1316605
977.6660156 | 2.94567598 | 50.51414299 | 0.000323196 |  | 32.59705734 | 32.93092728 | 92.32482147 | 70.96021271 | 97.98786163 | 112.0544739
977.765625 | 2.946058055 | 48.21103477 | 0.000355217 |  | 32.60381317 | 32.92163849 | 92.32820129 | 70.92002106 | 97.88743591 | 112.0012894
977.8652344 | 2.946292516 | 49.35233116 | 0.000306311 |  | 32.57825089 | 32.89576721 | 92.3915863 | 70.82809448 | 97.87737274 | 111.948555
977.9648438 | 2.945696935 | 48.716856 | 0.000309642 |  | 32.60535431 | 32.88727188 | 92.35434723 | 70.64910126 | 97.878685 | 111.8773193
978.0644531 | 2.94612674 | 49.57722282 | 0.000320848 |  | 32.60181808 | 32.92024612 | 92.41719818 | 70.57804871 | 97.81526947 | 111.833313
978.1640625 | 2.94589391 | 49.25344658 | 0.000342674 |  | 32.58515549 | 32.89068985 | 92.36668396 | 70.42896271 | 97.80192566 | 111.814682
978.2636719 | 2.946655964 | 48.69521141 | 0.000316988 |  | 32.604496 | 32.89172363 | 92.40731049 | 70.35224915 | 97.81391907 | 111.8024139
978.3632813 | 2.945631742 | 51.17513084 | 0.000302903 |  | 32.56510925 | 32.90895462 | 92.38648987 | 70.2180481 | 97.80223846 | 111.7585907
978.4628906 | 2.946478082 | 49.14977074 | 0.000343283 |  | 32.59361649 | 32.91778183 | 92.42116547 | 70.02046204 | 97.81552887 | 111.7541885
978.5625 | 2.945847809 | 50.30405998 | 0.000307935 |  | 32.56595993 | 32.91835403 | 92.41867065 | 69.7749176 | 97.77740479 | 111.7111893
978.6621094 | 2.945338609 | 47.46345329 | 0.000328541 |  | 32.59500885 | 32.93893814 | 92.43805695 | 69.52294922 | 97.80171204 | 111.6931686
978.7617188 | 2.946699038 | 51.74521446 | 0.000335909 |  | 32.53372192 | 32.93210983 | 92.42258453 | 69.23051453 | 97.80931091 | 111.6628952
978.8613281 | 2.945786109 | 51.52351189 | 0.000318604 |  | 32.54470062 | 32.91698074 | 92.44904327 | 68.88574219 | 97.76747894 | 111.6044464
978.9609375 | 2.946415218 | 52.27109337 | 0.000358474 |  | 32.53770065 | 32.9286499 | 92.4851532 | 68.55973053 | 97.74290466 | 111.5903854
979.0605469 | 2.946422901 | 47.51472282 | 0.000310834 |  | 32.5068512 | 32.94768906 | 92.45555878 | 68.26409149 | 97.75032806 | 111.52034
979.1601563 | 2.945880871 | 52.7678051 | 0.000322693 |  | 32.52427673 | 32.96498108 | 92.44104767 | 67.99572754 | 97.76455688 | 111.4954834
979.2597656 | 2.946458291 | 51.56498528 | 0.000307516 |  | 32.51305008 | 32.99376297 | 92.51083374 | 67.8099823 | 97.79007721 | 111.4348679
979.359375 | 2.945799148 | 49.02377129 | 0.000351335 |  | 32.4853096 | 32.9728775 | 92.54937744 | 67.53220367 | 97.80056763 | 111.4251175
979.4589844 | 2.946318127 | 48.17388725 | 0.000313505 |  | 32.48543549 | 32.98757172 | 92.60681915 | 67.2331543 | 97.7618103 | 111.3880997
979.5585938 | 2.946142107 | 52.94370842 | 0.000337096 |  | 32.47821426 | 32.96511078 | 92.614151 | 66.89195251 | 97.79296112 | 111.3293915
979.6582031 | 2.946428722 | 54.66739464 | 0.000288415 |  | 32.47635269 | 32.99537277 | 92.54331207 | 66.50872803 | 97.79425812 | 111.2668228
979.7578125 | 2.946406603 | 49.88094139 | 0.000299313 |  | 32.47708893 | 33.0071373 | 92.56731415 | 66.15940094 | 97.84954071 | 111.2589264
979.8574219 | 2.94642197 | 48.552351 | 0.000315493 |  | 32.42486191 | 33.00252914 | 92.56974792 | 65.8805542 | 97.88907623 | 111.2513275
979.9570313 | 2.94568832 | 48.70683861 | 0.000319548 |  | 32.4323082 | 33.0218544 | 92.59224701 | 65.61657715 | 97.89489746 | 111.2615509
980.0566406 | 2.946549095 | 47.72502708 | 0.000335308 |  | 32.45323944 | 33.02658844 | 92.56803894 | 65.3971405 | 97.92365265 | 111.2516479
980.15625 | 2.947082743 | 50.28560448 | 0.000316962 |  | 32.44906998 | 33.06027222 | 92.59337616 | 65.26905823 | 97.91621399 | 111.2320023
980.2558594 | 2.946222667 | 48.88296318 | 0.000333873 |  | 32.41812134 | 33.07624054 | 92.65973663 | 65.05819702 | 97.87864685 | 111.2694931
980.3554688 | 2.945996588 | 45.42625237 | 0.000373809 |  | 32.44469833 | 33.10887909 | 92.66363525 | 64.86277008 | 97.8611908 | 111.276001
980.4550781 | 2.946002409 | 48.20944023 | 0.000307479 |  | 32.46803284 | 33.09211349 | 92.65304565 | 64.66248322 | 97.84885406 | 111.25737
980.5546875 | 2.946605906 | 55.18256187 | 0.000319199 |  | 32.39410782 | 33.09557724 | 92.67628479 | 64.51999664 | 97.83992767 | 111.2404785
980.6542969 | 2.94640311 | 56.70346642 | 0.000337243 |  | 32.43811035 | 33.10306549 | 92.69652557 | 64.43515778 | 97.88132477 | 111.2355957
980.7539063 | 2.946025459 | 53.18317223 | 0.000315054 |  | 32.40543747 | 33.10021591 | 92.73009491 | 64.37224579 | 97.87138367 | 111.2653275
980.8535156 | 2.945927205 | 48.71024895 | 0.000339673 |  | 32.39438248 | 33.11794662 | 92.74809265 | 64.34125519 | 97.90649414 | 111.2758636
980.953125 | 2.946541179 | 47.03350639 | 0.000302247 |  | 32.40163422 | 33.09027481 | 92.72341156 | 64.25649261 | 97.94335938 | 111.2649612
981.0527344 | 2.94662104 | 52.59942436 | 0.000328585 |  | 32.40314484 | 33.12396622 | 92.77192688 | 64.23051453 | 97.91149902 | 111.2483749
981.1523438 | 2.94624595 | 44.05641747 | 0.000330948 |  | 32.43261337 | 33.10790634 | 92.77307129 | 64.10752106 | 97.9280014 | 111.2941971
981.2519531 | 2.94650835 | 50.63786125 | 0.000304496 |  | 32.3832283 | 33.1453476 | 92.75304413 | 63.9442215 | 97.91858673 | 111.2661514
981.3515625 | 2.945943968 | 54.07680321 | 0.000300991 |  | 32.4004364 | 33.16643143 | 92.73866272 | 63.75120163 | 97.95333862 | 111.2217026
981.4511719 | 2.94634304 | 51.40845299 | 0.00030366 |  | 32.40584946 | 33.16217804 | 92.77407837 | 63.52833939 | 97.98844147 | 111.2014465
981.5507813 | 2.946674125 | 55.75424004 | 0.000323042 |  | 32.38633347 | 33.20248413 | 92.76839447 | 63.31800079 | 98.05335999 | 111.2328033
981.6503906 | 2.946783556 | 52.34902 | 0.000297825 |  | 32.39810944 | 33.21580505 | 92.85642242 | 63.16775131 | 98.0608139 | 111.1698074
981.75 | 2.946446417 | 51.25055504 | 0.000336896 |  | 32.38522339 | 33.20422363 | 92.89549255 | 63.13988876 | 98.08328247 | 111.1937103
981.8496094 | 2.94673536 | 53.0662899 | 0.000335445 |  | 32.4119339 | 33.24238968 | 92.77852631 | 63.20959854 | 98.11717987 | 111.1662064
981.9492188 | 2.946273657 | 48.37463188 | 0.000351747 |  | 32.43539047 | 33.27080917 | 92.80672455 | 63.26106262 | 98.10816193 | 111.1767654
982.0488281 | 2.94652814 | 49.4888134 | 0.00034707 |  | 32.4248085 | 33.26621246 | 92.83421326 | 63.40989304 | 98.09825134 | 111.1608505
982.1484375 | 2.946371445 | 49.4147625 | 0.00035737 |  | 32.42120743 | 33.28318024 | 92.84841156 | 63.46289444 | 98.05039215 | 111.1419373
982.2480469 | 2.946624765 | 47.68356133 | 0.000342449 |  | 32.40882492 | 33.29600143 | 92.77734375 | 63.47719193 | 98.00040436 | 111.1036453
982.3476563 | 2.946644556 | 46.26382256 | 0.000313781 |  | 32.41068649 | 33.33523941 | 92.80451202 | 63.58179474 | 97.90266418 | 111.0693054
982.4472656 | 2.947009401 | 56.13360405 | 0.000331403 |  | 32.42380142 | 33.31601334 | 92.74849701 | 63.62449646 | 97.8817215 | 111.0137863
982.546875 | 2.946516266 | 51.69053459 | 0.000325434 |  | 32.44578171 | 33.34022522 | 92.80316162 | 63.66708755 | 97.8685379 | 110.9967117
982.6464844 | 2.946430352 | 53.52882195 | 0.000341852 |  | 32.42171097 | 33.3469696 | 92.75853729 | 63.74644089 | 97.88794708 | 110.9624252
982.7460938 | 2.947052242 | 46.69241142 | 0.000330528 |  | 32.43010712 | 33.35541534 | 92.75991058 | 63.9028244 | 97.87793732 | 110.8871078
982.8457031 | 2.946912078 | 49.57881737 | 0.000310577 |  | 32.43316269 | 33.34304047 | 92.75743866 | 64.09426117 | 97.90746307 | 110.8696518
982.9453125 | 2.946590539 | 51.61556816 | 0.000311269 |  | 32.43501663 | 33.3180542 | 92.73161316 | 64.19835663 | 97.92639923 | 110.8820572
983.0449219 | 2.94665806 | 46.58600426 | 0.000320011 |  | 32.44789886 | 33.34817886 | 92.65090179 | 64.31454468 | 97.92816925 | 110.8687592
983.1445313 | 2.947525587 | 50.10696983 | 0.000310685 |  | 32.48381424 | 33.34639359 | 92.66243744 | 64.39405823 | 97.96949005 | 110.8490067
983.2441406 | 2.946646186 | 46.97084618 | 0.000315266 |  | 32.44266129 | 33.34490585 | 92.63571167 | 64.40988922 | 97.94969177 | 110.8743286
983.34375 | 2.946539316 | 52.18382835 | 0.000376323 |  | 32.47504807 | 33.38644409 | 92.60932922 | 64.40299988 | 97.91569519 | 110.8702774
983.4433594 | 2.947108122 | 49.97709465 | 0.000373408 |  | 32.47869873 | 33.34380722 | 92.614151 | 64.43961334 | 97.86908722 | 110.8879089
983.5429688 | 2.946754685 | 47.75623894 | 0.000312775 |  | 32.49601364 | 33.38274765 | 92.54935455 | 64.48768616 | 97.8256073 | 110.8971786
983.6425781 | 2.946448512 | 50.4963665 | 0.000358946 |  | 32.48031616 | 33.35074997 | 92.56389618 | 64.6464386 | 97.77711487 | 110.9213257
983.7421875 | 2.946907887 | 47.46231651 | 0.000305403 |  | 32.51677704 | 33.36843872 | 92.50234985 | 64.85012054 | 97.72938538 | 110.8929977
983.8417969 | 2.946813824 | 51.49959373 | 0.00034208 |  | 32.48553848 | 33.34534454 | 92.4147644 | 65.06323242 | 97.62124634 | 110.9129257
983.9414063 | 2.946655964 | 42.64716148 | 0.000328065 |  | 32.55167389 | 33.3491745 | 92.47176361 | 65.32465363 | 97.51366425 | 110.9224167
984.0410156 | 2.94595235 | 47.85330772 | 0.000400989 |  | 32.55432129 | 33.35835266 | 92.43701172 | 65.59630585 | 97.38560486 | 110.913147
984.140625 | 2.946374239 | 51.38339043 | 0.000357092 |  | 32.56839752 | 33.32439804 | 92.39862061 | 65.85543823 | 97.27161407 | 110.8807068
984.2402344 | 2.946541179 | 48.04037285 | 0.000327381 |  | 32.59111023 | 33.29969406 | 92.41964722 | 66.16407776 | 97.24930573 | 110.8798981
984.3398438 | 2.946806839 | 49.70755577 | 0.000330996 |  | 32.63881683 | 33.31221771 | 92.41301727 | 66.43245697 | 97.20283508 | 110.8879242
984.4394531 | 2.94677238 | 53.22214317 | 0.000342413 |  | 32.62268829 | 33.28325653 | 92.40399933 | 66.66344452 | 97.16059875 | 110.8460007
984.5390625 | 2.946746768 | 51.3988781 | 0.000329612 |  | 32.64897156 | 33.29941559 | 92.48160553 | 66.93644714 | 97.10379028 | 110.8516769
984.6386719 | 2.946899971 | 51.71422386 | 0.000330037 |  | 32.65429306 | 33.30316162 | 92.47032166 | 67.0840683 | 97.03463745 | 110.8097458
984.7382813 | 2.946921624 | 54.45344353 | 0.000350519 |  | 32.65892029 | 33.27373505 | 92.47457886 | 67.16941833 | 96.97167206 | 110.7954788
984.8378906 | 2.946277149 | 52.52788353 | 0.000369706 |  | 32.69264984 | 33.26923752 | 92.45478058 | 67.21414185 | 96.95866394 | 110.7714462
984.9375 | 2.946547931 | 54.46938896 | 0.000334915 |  | 32.66691208 | 33.2810936 | 92.52597046 | 67.11567688 | 96.87817383 | 110.7309875
985.0371094 | 2.946755849 | 51.63106346 | 0.000371988 |  | 32.69455338 | 33.31692886 | 92.52668762 | 67.00027466 | 96.88977051 | 110.7071228
985.1367188 | 2.946705325 | 55.78568077 | 0.000364229 |  | 32.72206879 | 33.29595566 | 92.54239655 | 66.90525818 | 96.85470581 | 110.686821
985.2363281 | 2.946897643 | 59.16788292 | 0.000318768 |  | 32.72447968 | 33.32912445 | 92.53631592 | 66.78853607 | 96.81798553 | 110.6785736
985.3359375 | 2.946140943 | 55.53778648 | 0.000318049 |  | 32.71279144 | 33.32013321 | 92.60451508 | 66.64822388 | 96.79109955 | 110.6729584
985.4355469 | 2.946713241 | 56.64535332 | 0.000327664 |  | 32.74726105 | 33.31391907 | 92.58612061 | 66.53451538 | 96.78191376 | 110.6912613
985.5351563 | 2.947308123 | 52.11387444 | 0.000317412 |  | 32.73503876 | 33.305336 | 92.60710907 | 66.37578583 | 96.71844482 | 110.6745377
985.6347656 | 2.946791472 | 56.96162224 | 0.000327592 |  | 32.73836136 | 33.31542587 | 92.58670044 | 66.28577423 | 96.64253235 | 110.7014084
985.734375 | 2.946699969 | 57.85250664 | 0.000305393 |  | 32.77090836 | 33.3108902 | 92.59008026 | 66.17333221 | 96.64012909 | 110.6643295
985.8339844 | 2.9467477 | 61.45162773 | 0.000338082 |  | 32.78551102 | 33.31738281 | 92.59263611 | 66.05652618 | 96.57044983 | 110.6816406
985.9335938 | 2.945928602 | 58.7657299 | 0.000318044 |  | 32.7932663 | 33.3236618 | 92.63127136 | 65.96683502 | 96.51316833 | 110.6587372
986.0332031 | 2.94728647 | 56.02834129 | 0.000323226 |  | 32.81655502 | 33.33247757 | 92.63918304 | 65.84468842 | 96.49492645 | 110.6663589
986.1328125 | 2.946651308 | 55.93765831 | 0.000342457 |  | 32.8275795 | 33.32013702 | 92.55330658 | 65.7230835 | 96.42974854 | 110.7002106
986.2324219 | 2.946739318 | 56.80462456 | 0.000326052 |  | 32.85391235 | 33.3471756 | 92.57788086 | 65.63831329 | 96.44229126 | 110.695549
986.3320313 | 2.946607536 | 59.36178398 | 0.000332162 |  | 32.85488129 | 33.3058548 | 92.62895966 | 65.54850769 | 96.37232208 | 110.6773529
986.4316406 | 2.946631284 | 56.29264641 | 0.000330202 |  | 32.87709045 | 33.34217453 | 92.6036911 | 65.46797943 | 96.32143402 | 110.6586838
986.53125 | 2.94664898 | 55.99667168 | 0.000316872 |  | 32.90216827 | 33.31203079 | 92.54932404 | 65.37039948 | 96.30625153 | 110.6367111
986.6308594 | 2.946701134 | 54.94035912 | 0.000361116 |  | 32.92387772 | 33.33671951 | 92.5450592 | 65.25206757 | 96.2387619 | 110.5970993
986.7304688 | 2.946807304 | 58.53515434 | 0.000335117 |  | 32.88911057 | 33.32046509 | 92.58442688 | 65.02243042 | 96.19282532 | 110.5483246
986.8300781 | 2.947145142 | 57.06711388 | 0.000342422 |  | 32.92513275 | 33.32543945 | 92.51779175 | 64.75128174 | 96.17292023 | 110.5199966
986.9296875 | 2.946919296 | 57.8283596 | 0.000317925 |  | 32.9608078 | 33.332901 | 92.5134964 | 64.44799805 | 96.11235809 | 110.478653
987.0292969 | 2.946807304 | 60.8562603 | 0.000267257 |  | 32.94103241 | 33.32459259 | 92.47284698 | 64.12968445 | 96.09256744 | 110.4377289
987.1289063 | 2.946461551 | 58.75502586 | 0.000335649 |  | 32.98074722 | 33.3359642 | 92.58011627 | 63.86047363 | 96.07390594 | 110.4224396
987.2285156 | 2.946517896 | 56.21609306 | 0.000373005 |  | 32.97268295 | 33.322155 | 92.52546692 | 63.54243088 | 96.03224945 | 110.3709793
987.328125 | 2.947073197 | 51.23300743 | 0.000304194 |  | 33.02209854 | 33.33164597 | 92.53482056 | 63.26189423 | 95.97032166 | 110.336998
987.4277344 | 2.946789144 | 53.33583641 | 0.000319716 |  | 33.00848389 | 33.32902145 | 92.46248627 | 62.94863129 | 95.94946289 | 110.2949295
987.5273438 | 2.947100438 | 56.37399101 | 0.000333257 |  | 33.02277374 | 33.3445015 | 92.53805542 | 62.65720367 | 95.91783905 | 110.2567902
987.6269531 | 2.946965164 | 49.69547844 | 0.000331509 |  | 33.02983475 | 33.37299728 | 92.52466583 | 62.3925705 | 95.84687042 | 110.2362976
987.7265625 | 2.946723485 | 61.16978264 | 0.000335208 |  | 33.04084778 | 33.36080933 | 92.52288055 | 62.0948143 | 95.83792877 | 110.1968079
987.8261719 | 2.946062479 | 55.82738304 | 0.000342446 |  | 33.05847549 | 33.34890366 | 92.51412964 | 61.83501816 | 95.80384064 | 110.1796188
987.9257813 | 2.946915803 | 55.48537254 | 0.000341466 |  | 33.05984879 | 33.35443497 | 92.4875412 | 61.49986649 | 95.79167938 | 110.1387024
988.0253906 | 2.947060158 | 57.97122002 | 0.000335561 |  | 33.06597519 | 33.34233475 | 92.50334167 | 61.20177078 | 95.78617859 | 110.1334381
988.125 | 2.947187051 | 61.29874229 | 0.000349084 |  | 33.06921387 | 33.37347412 | 92.41365814 | 60.90564346 | 95.76208496 | 110.111412
988.2246094 | 2.946907887 | 56.65310478 | 0.000367683 |  | 33.06930161 | 33.39328766 | 92.51028442 | 60.56540298 | 95.78239441 | 110.1085587
988.3242188 | 2.946501365 | 57.12885094 | 0.000320675 |  | 33.09637451 | 33.37375641 | 92.49583435 | 60.22565842 | 95.77989197 | 110.1419907
988.4238281 | 2.946540015 | 59.18634605 | 0.000365093 |  | 33.12304688 | 33.37605667 | 92.48627472 | 59.90867615 | 95.7625885 | 110.1468811
988.5234375 | 2.946649445 | 56.05818748 | 0.000302986 |  | 33.13325882 | 33.37162399 | 92.45819092 | 59.60449219 | 95.7364502 | 110.1402817
988.6230469 | 2.946788678 | 53.05512047 | 0.000300476 |  | 33.16534042 | 33.38750076 | 92.45891571 | 59.28467178 | 95.75522614 | 110.1446686
988.7226563 | 2.947313711 | 59.46568108 | 0.000331894 |  | 33.18158722 | 33.39217758 | 92.37317657 | 59.01658249 | 95.78199768 | 110.1659851
988.8222656 | 2.947242931 | 58.56773186 | 0.000357639 |  | 33.20917892 | 33.4165802 | 92.42028809 | 58.77751923 | 95.79101563 | 110.156189
988.921875 | 2.946577035 | 54.49581718 | 0.00034462 |  | 33.2434082 | 33.41734695 | 92.43703461 | 58.62662888 | 95.81632996 | 110.1844406
989.0214844 | 2.94664735 | 54.29941368 | 0.000398726 |  | 33.28754425 | 33.40656662 | 92.40830994 | 58.50802994 | 95.78977203 | 110.165123
989.1210938 | 2.946742345 | 56.71326256 | 0.000349996 |  | 33.26045609 | 33.42900085 | 92.40292358 | 58.43110657 | 95.80838776 | 110.1651459
989.2207031 | 2.946699969 | 52.61537743 | 0.0003001 |  | 33.32093048 | 33.42050171 | 92.38382721 | 58.28522873 | 95.8134613 | 110.1807022
989.3203125 | 2.947039437 | 56.24183464 | 0.000348624 |  | 33.28552246 | 33.41965866 | 92.39588928 | 58.13858414 | 95.85109711 | 110.2094193
989.4199219 | 2.947546542 | 51.36675072 | 0.000344099 |  | 33.31481171 | 33.44235992 | 92.32413483 | 57.98756027 | 95.82536316 | 110.1984482
989.5195313 | 2.946865279 | 60.26247978 | 0.00032908 |  | 33.30600357 | 33.43621063 | 92.30708313 | 57.83145523 | 95.77931213 | 110.1687546
989.6191406 | 2.946867608 | 58.51988792 | 0.000331835 |  | 33.34952927 | 33.4305954 | 92.36575317 | 57.67920303 | 95.73283386 | 110.1578293
989.71875 | 2.946849912 | 56.98258018 | 0.000322804 |  | 33.32679749 | 33.42114639 | 92.34790039 | 57.54443359 | 95.68321991 | 110.1107788
989.8183594 | 2.947452944 | 57.89352226 | 0.000339722 |  | 33.33003235 | 33.43834686 | 92.24834442 | 57.42643738 | 95.65972137 | 110.0742416
989.9179688 | 2.946866443 | 58.24965477 | 0.000317182 |  | 33.34027481 | 33.40811539 | 92.28649902 | 57.27220535 | 95.61764526 | 110.0679474
990.0175781 | 2.946642926 | 58.85049248 | 0.000314334 |  | 33.33083344 | 33.45161819 | 92.20098877 | 57.14552307 | 95.57455444 | 110.0824661
990.1171875 | 2.94682174 | 54.23584557 | 0.000339022 |  | 33.34475327 | 33.44122696 | 92.17814636 | 57.03517914 | 95.60919189 | 110.079895
990.2167969 | 2.947229426 | 55.70251274 | 0.000352005 |  | 33.34760666 | 33.44525528 | 92.15600586 | 56.83324814 | 95.64525604 | 110.0958099
990.3164063 | 2.947043162 | 53.9523983 | 0.000343925 |  | 33.34016037 | 33.45235062 | 92.08904266 | 56.62086105 | 95.67672729 | 110.115387
990.4160156 | 2.947036177 | 57.02085686 | 0.000364564 |  | 33.33512115 | 33.43736267 | 92.00012207 | 56.31365585 | 95.70001221 | 110.13237
990.515625 | 2.946527442 | 51.19473076 | 0.000350599 |  | 33.37688065 | 33.44443893 | 92.00169373 | 55.95679092 | 95.70087433 | 110.1417465
990.6152344 | 2.947290661 | 55.01463127 | 0.000347609 |  | 33.32401657 | 33.46005249 | 91.89911652 | 55.62030029 | 95.72272491 | 110.0955353
990.7148438 | 2.946793335 | 61.1823101 | 0.000357916 |  | 33.35474396 | 33.43997192 | 91.85966492 | 55.25740051 | 95.72781372 | 110.0798645
990.8144531 | 2.946462715 | 55.82897758 | 0.000383532 |  | 33.33539963 | 33.45095062 | 91.84751129 | 54.91237259 | 95.64719391 | 110.0532379
990.9140625 | 2.946804743 | 60.2394619 | 0.000331432 |  | 33.33456421 | 33.42490005 | 91.7776413 | 54.64649963 | 95.57958984 | 110.034111
991.0136719 | 2.947204281 | 50.61370659 | 0.000356408 |  | 33.33795929 | 33.42496109 | 91.73350525 | 54.33826065 | 95.51998138 | 109.9974976
991.1132813 | 2.94665643 | 57.25645256 | 0.000325609 |  | 33.33671951 | 33.435009 | 91.6901474 | 54.06465912 | 95.46944427 | 109.9457169
991.2128906 | 2.946856897 | 55.09255791 | 0.000348063 |  | 33.34302521 | 33.44895554 | 91.66941071 | 53.82479477 | 95.46687317 | 109.9153061
991.3125 | 2.946769819 | 58.91657066 | 0.000310023 |  | 33.36206818 | 33.46779251 | 91.64487457 | 53.72397614 | 95.46375275 | 109.9317703
991.4121094 | 2.946778433 | 58.14416313 | 0.000309206 |  | 33.33708191 | 33.46999741 | 91.60497284 | 53.57173538 | 95.44915009 | 109.8929596
991.5117188 | 2.947003813 | 60.00318718 | 0.000335374 |  | 33.32689667 | 33.43053818 | 91.54658508 | 53.49695206 | 95.3992157 | 109.8748474
991.6113281 | 2.946510445 | 62.48128319 | 0.000340013 |  | 33.31903076 | 33.46552658 | 91.55184937 | 53.43784332 | 95.39438629 | 109.8963623
991.7109375 | 2.946662018 | 60.47756767 | 0.000341048 |  | 33.33176422 | 33.44768906 | 91.50140381 | 53.3335762 | 95.41551208 | 109.8647079
991.8105469 | 2.947540954 | 56.5943203 | 0.000333833 |  | 33.31707001 | 33.46487808 | 91.48466492 | 53.29029846 | 95.43112946 | 109.8343811
991.9101563 | 2.946865279 | 58.96327782 | 0.000321449 |  | 33.33797455 | 33.43699646 | 91.43784332 | 53.35969543 | 95.40097809 | 109.8454208
992.0097656 | 2.946479712 | 63.35645866 | 0.000284442 |  | 33.3266716 | 33.43038559 | 91.45859528 | 53.41411209 | 95.41487885 | 109.8325653
992.109375 | 2.946343971 | 63.98053551 | 0.000319387 |  | 33.32357407 | 33.42826843 | 91.43854523 | 53.39413071 | 95.44961548 | 109.8611298
992.2089844 | 2.947479719 | 62.13290215 | 0.0003625 |  | 33.33909988 | 33.46898651 | 91.42556 | 53.36312103 | 95.43193054 | 109.8433914
992.3085938 | 2.946742345 | 57.55311394 | 0.000357641 |  | 33.31758881 | 33.43125916 | 91.39380646 | 53.38736725 | 95.40010834 | 109.796814
992.4082031 | 2.947249217 | 61.12124443 | 0.000341918 |  | 33.31855392 | 33.43850708 | 91.40892029 | 53.40961456 | 95.39117432 | 109.7964706
992.5078125 | 2.947130008 | 56.8764019 | 0.000343936 |  | 33.31606293 | 33.44569016 | 91.38817596 | 53.62710571 | 95.39502716 | 109.7810516
992.6074219 | 2.946306719 | 57.20223045 | 0.000331528 |  | 33.29502869 | 33.46877289 | 91.4083252 | 53.86579895 | 95.42763519 | 109.7688522
992.7070313 | 2.947456203 | 66.63727379 | 0.000350569 |  | 33.31669617 | 33.43493271 | 91.44307709 | 54.26169586 | 95.4223175 | 109.7742691
992.8066406 | 2.947092522 | 58.17217827 | 0.000356662 |  | 33.32207108 | 33.44464111 | 91.42716217 | 54.7105751 | 95.44654083 | 109.7432404
992.90625 | 2.947402885 | 58.81084251 | 0.00033166 |  | 33.33200455 | 33.44218445 | 91.42205048 | 55.25463867 | 95.43779755 | 109.7309799
993.0058594 | 2.9474888 | 58.98628807 | 0.000330063 |  | 33.32240677 | 33.44918442 | 91.44147491 | 55.77980423 | 95.46619415 | 109.7272644
993.1054688 | 2.946551889 | 58.27357292 | 0.000335226 |  | 33.32881927 | 33.42951965 | 91.45378113 | 56.3147583 | 95.48436737 | 109.7086639
993.2050781 | 2.946025459 | 60.79678917 | 0.000301003 |  | 33.31874847 | 33.45763016 | 91.4716568 | 56.76646423 | 95.47399902 | 109.6953583
993.3046875 | 2.947022207 | 65.01998711 | 0.000326731 |  | 33.35105133 | 33.43044662 | 91.45092773 | 57.15269089 | 95.49882507 | 109.7101669
993.4042969 | 2.946731867 | 60.50195122 | 0.000325041 |  | 33.32617569 | 33.4200592 | 91.49217987 | 57.51780701 | 95.51369476 | 109.7386627
993.5039063 | 2.947196364 | 60.67716026 | 0.000316292 |  | 33.33371735 | 33.44426346 | 91.45988464 | 57.76190567 | 95.54524994 | 109.6978302
993.6035156 | 2.946221968 | 65.98744011 | 0.000292807 |  | 33.32915878 | 33.44147873 | 91.49167633 | 58.05761719 | 95.59922028 | 109.7329636
993.703125 | 2.94682174 | 59.51262474 | 0.000320682 |  | 33.32897186 | 33.44646072 | 91.4670639 | 58.25458908 | 95.6145401 | 109.7386856
993.8027344 | 2.947147936 | 58.84547997 | 0.000266461 |  | 33.34301376 | 33.44696045 | 91.50370789 | 58.51834488 | 95.6100235 | 109.7038422
993.9023438 | 2.946339082 | 62.81463432 | 0.000285433 |  | 33.34923553 | 33.44945908 | 91.47649384 | 58.72966003 | 95.61872101 | 109.6800842
994.0019531 | 2.947153756 | 58.80697441 | 0.000294151 |  | 33.3482399 | 33.46471786 | 91.45152283 | 59.01616669 | 95.59024811 | 109.6719818
994.1015625 | 2.946624765 | 67.45776176 | 0.000323299 |  | 33.35916138 | 33.46063995 | 91.46735382 | 59.33737946 | 95.533638 | 109.6243134
994.2011719 | 2.946864814 | 61.27755547 | 0.000314744 |  | 33.34222794 | 33.50177002 | 91.43092346 | 59.73017502 | 95.4699707 | 109.5738678
994.3007813 | 2.946944907 | 56.91331291 | 0.000285089 |  | 33.33270264 | 33.48537064 | 91.45288086 | 60.09259796 | 95.43457031 | 109.547081
994.4003906 | 2.946747234 | 66.80565453 | 0.000272592 |  | 33.35064697 | 33.51623917 | 91.46470642 | 60.43724442 | 95.39912415 | 109.5802078
994.5 | 2.946118824 | 58.99335289 | 0.000306008 |  | 33.36655807 | 33.50445938 | 91.43363953 | 60.74609375 | 95.34328461 | 109.5612411
994.5996094 | 2.947018482 | 66.42445946 | 0.000332654 |  | 33.34401321 | 33.50920486 | 91.39133453 | 61.00126648 | 95.31471252 | 109.54319
994.6992188 | 2.946031978 | 62.7619915 | 0.000297499 |  | 33.36217499 | 33.51005173 | 91.36929321 | 61.06599426 | 95.31991577 | 109.5444336
994.7988281 | 2.947021043 | 63.72898674 | 0.000307172 |  | 33.33900833 | 33.50053406 | 91.36833191 | 61.09654999 | 95.30463409 | 109.5579987
994.8984375 | 2.946892055 | 66.46866417 | 0.000330861 |  | 33.3554306 | 33.50691223 | 91.36141968 | 61.01712418 | 95.28913879 | 109.5679626
994.9980469 | 2.946800552 | 64.51280022 | 0.000299693 |  | 33.33976364 | 33.47890091 | 91.34279633 | 60.92959976 | 95.27946472 | 109.5845642
995.0976563 | 2.946796594 | 64.45788383 | 0.000335025 |  | 33.34852219 | 33.49792862 | 91.30947113 | 60.66099548 | 95.25234985 | 109.6143112
995.1972656 | 2.947257599 | 68.40652275 | 0.000301438 |  | 33.34361267 | 33.53397751 | 91.30407715 | 60.52144241 | 95.23499298 | 109.6612473
995.296875 | 2.947140252 | 62.05839348 | 0.000289464 |  | 33.34068298 | 33.49976349 | 91.29404449 | 60.41898727 | 95.16894531 | 109.7252655
995.3964844 | 2.946524881 | 61.9551754 | 0.000298535 |  | 33.33871078 | 33.48954773 | 91.30026245 | 60.32119751 | 95.08482361 | 109.7068634
995.4960938 | 2.946789842 | 66.2645092 | 0.000328024 |  | 33.31120682 | 33.52362823 | 91.2274704 | 60.20175552 | 95.01872253 | 109.6560211
995.5957031 | 2.946546767 | 68.56329155 | 0.00032223 |  | 33.32202148 | 33.50419235 | 91.24900055 | 60.06846619 | 95.02648926 | 109.6330261
995.6953125 | 2.946583787 | 60.39053154 | 0.000339578 |  | 33.30807877 | 33.51364517 | 91.21749115 | 59.96463776 | 95.04076385 | 109.5645447
995.7949219 | 2.946397522 | 62.7145977 | 0.000320741 |  | 33.32329559 | 33.49417877 | 91.21544647 | 59.87246323 | 95.05958557 | 109.5646515
995.8945313 | 2.946455963 | 57.46379662 | 0.000330332 |  | 33.30044174 | 33.53516388 | 91.18090057 | 59.8096962 | 95.0663681 | 109.5619354
995.9941406 | 2.946626861 | 55.29899406 | 0.000311371 |  | 33.31174469 | 33.50539017 | 91.20037842 | 59.74743652 | 95.0343399 | 109.615509
996.09375 | 2.946677385 | 54.26341057 | 0.000291503 |  | 33.2886734 | 33.5139122 | 91.18052673 | 59.70074463 | 95.0490799 | 109.5760574
996.1933594 | 2.946933499 | 51.67913628 | 0.000345506 |  | 33.2904892 | 33.5336113 | 91.18984985 | 59.71330261 | 95.04972839 | 109.6656723
996.2929688 | 2.946948167 | 55.59610558 | 0.000325306 |  | 33.2921524 | 33.53949738 | 91.18974304 | 59.73241043 | 94.98994446 | 109.6137085
996.3925781 | 2.947033383 | 53.62042046 | 0.000326609 |  | 33.28559494 | 33.52535629 | 91.15815735 | 59.74502563 | 94.89168549 | 109.671669
996.4921875 | 2.946863184 | 59.9482708 | 0.000321623 |  | 33.26670837 | 33.55918884 | 91.17247009 | 59.77807236 | 94.89154816 | 109.6458359
996.5917969 | 2.946392866 | 56.72282982 | 0.000347586 |  | 33.25911331 | 33.55286026 | 91.16500092 | 59.78689957 | 94.90732574 | 109.6520996
996.6914063 | 2.946459455 | 58.80332756 | 0.000294492 |  | 33.2875824 | 33.55962753 | 91.15045929 | 59.78899765 | 94.92221069 | 109.6724243
996.7910156 | 2.946904628 | 54.95197105 | 0.000277343 |  | 33.23866653 | 33.59442139 | 91.14039612 | 59.79327011 | 94.87657166 | 109.6643906
996.890625 | 2.946370747 | 60.50810051 | 0.000323748 |  | 33.24843216 | 33.56721878 | 91.161026 | 59.84985352 | 94.83997345 | 109.7028198
996.9902344 | 2.947286004 | 61.14790916 | 0.000321949 |  | 33.23722458 | 33.5868988 | 91.14147186 | 59.88709641 | 94.84906769 | 109.7304611
997.0898438 | 2.946830122 | 65.15738487 | 0.000294696 |  | 33.24688721 | 33.61437225 | 91.1437149 | 59.87282562 | 94.84583282 | 109.7896881
997.1894531 | 2.946534427 | 56.26143456 | 0.000337201 |  | 33.23012924 | 33.6060257 | 91.10429382 | 59.88179398 | 94.82616425 | 109.8266144
997.2890625 | 2.946166089 | 59.12778282 | 0.000302349 |  | 33.20607376 | 33.64783096 | 91.1177063 | 59.95070648 | 94.79908752 | 109.8562851
997.3886719 | 2.946513239 | 61.75604057 | 0.000329854 |  | 33.23179245 | 33.63064575 | 91.07204437 | 59.99069214 | 94.8055954 | 109.8899918
997.4882813 | 2.946944907 | 56.14408684 | 0.000340672 |  | 33.17378235 | 33.57754135 | 91.07196045 | 60.04892731 | 94.75052643 | 109.8902664
997.5878906 | 2.946788678 | 58.27585411 | 0.000322185 |  | 33.1534996 | 33.60928345 | 91.07235718 | 60.1181488 | 94.75870514 | 109.916275
997.6875 | 2.947214991 | 62.09507561 | 0.00034411 |  | 33.17443085 | 33.62494278 | 91.01412964 | 60.16304779 | 94.72663116 | 109.9658356
997.7871094 | 2.946930006 | 59.91979027 | 0.00029968 |  | 33.15377808 | 33.60990524 | 90.9812851 | 60.25210571 | 94.71717834 | 109.9734039
997.8867188 | 2.9462073 | 59.94850731 | 0.000327616 |  | 33.15739441 | 33.6138649 | 90.94957733 | 60.33581543 | 94.70098114 | 109.9697571
997.9863281 | 2.947277855 | 57.34873772 | 0.000298507 |  | 33.16473389 | 33.62501907 | 90.91085052 | 60.49537277 | 94.66131592 | 109.9835434
998.0859375 | 2.946399851 | 65.64748955 | 0.000313603 |  | 33.14253616 | 33.63144302 | 90.87839508 | 60.7204895 | 94.68466187 | 109.9856262
998.1855469 | 2.946014283 | 61.4942379 | 0.000257144 |  | 33.12879181 | 33.63741684 | 90.85876465 | 61.01398468 | 94.67871094 | 110.0286789
998.2851563 | 2.946879948 | 63.49954796 | 0.000254411 |  | 33.17424011 | 33.60444641 | 90.7852478 | 61.27770996 | 94.69073486 | 110.0009613
998.3847656 | 2.946332097 | 64.5057354 | 0.000271277 |  | 33.13450241 | 33.63957596 | 90.76489258 | 61.57197952 | 94.67868805 | 109.9807892
998.484375 | 2.946852474 | 64.99993706 | 0.00030785 |  | 33.11042023 | 33.63647079 | 90.72812653 | 61.92990112 | 94.66544342 | 110.0285645
998.5839844 | 2.946518362 | 62.58495903 | 0.000287359 |  | 33.12096786 | 33.64174271 | 90.68873596 | 62.30767441 | 94.6632843 | 110.0151215
998.6835938 | 2.946625696 | 59.32624626 | 0.000276216 |  | 33.11287689 | 33.67146301 | 90.65534973 | 62.68732452 | 94.65317535 | 110.0415421
998.7832031 | 2.94604036 | 57.97736931 | 0.000328674 |  | 33.11137009 | 33.6508255 | 90.64095306 | 63.12147903 | 94.6759491 | 110.0307083
998.8828125 | 2.946475288 | 61.78839684 | 0.000300124 |  | 33.10132217 | 33.64726257 | 90.61051178 | 63.53794098 | 94.7297287 | 110.0253754
998.9824219 | 2.946539316 | 64.35375786 | 0.000312823 |  | 33.11526871 | 33.69692612 | 90.57819366 | 63.95088959 | 94.78924561 | 110.0416489
999.0820313 | 2.946325578 | 60.932127 | 0.00030785 |  | 33.09191895 | 33.70370865 | 90.57904053 | 64.34977722 | 94.82878113 | 110.0338898
999.1816406 | 2.946287394 | 63.7811718 | 0.000297963 |  | 33.07915878 | 33.69916534 | 90.55581665 | 64.70677185 | 94.85201263 | 109.9757767
999.28125 | 2.946049441 | 62.91534233 | 0.000297672 |  | 33.11247635 | 33.7026825 | 90.53929138 | 65.05657959 | 94.88639069 | 109.9468002
999.3808594 | 2.946561435 | 64.63674736 | 0.000333667 |  | 33.05734634 | 33.70193863 | 90.52328491 | 65.38969421 | 94.87781525 | 109.941658
999.4804688 | 2.946407301 | 64.38110161 | 0.000325395 |  | 33.08671188 | 33.70450592 | 90.52230835 | 65.64401245 | 94.9130249 | 109.9283142
999.5800781 | 2.94661778 | 64.21476555 | 0.00032341 |  | 33.10056686 | 33.68121719 | 90.50196075 | 65.98646545 | 94.86487579 | 109.8552475
999.6796875 | 2.946777968 | 65.16467857 | 0.000338336 |  | 33.08010864 | 33.73012161 | 90.47889709 | 66.25336456 | 94.8372879 | 109.8541412
999.7792969 | 2.946665511 | 67.31033897 | 0.000336561 |  | 33.04971313 | 33.73580551 | 90.47119141 | 66.59352112 | 94.82048798 | 109.7971191
999.8789063 | 2.946113702 | 65.50576591 | 0.000303106 |  | 33.05186081 | 33.73819351 | 90.47940063 | 66.96878815 | 94.75003815 | 109.7686157
999.9785156 | 2.946670633 | 65.87488365 | 0.000299775 |  | 33.03355026 | 33.71954346 | 90.44215393 | 67.34069824 | 94.73641205 | 109.7132721
1000.078125 | 2.946912544 | 62.69204521 | 0.000283526 |  | 33.05430984 | 33.75335693 | 90.4300766 | 67.633461 | 94.66815948 | 109.6743317
1000.177734 | 2.94610858 | 61.38646507 | 0.000268253 |  | 33.03726196 | 33.70694733 | 90.4363327 | 67.89276123 | 94.6463623 | 109.6465683
1000.277344 | 2.94602057 | 62.77247429 | 0.000299744 |  | 33.03171539 | 33.71680832 | 90.38393402 | 68.10081482 | 94.6109314 | 109.5891876
1000.376953 | 2.946330467 | 63.69959831 | 0.000302265 |  | 33.01083374 | 33.71546555 | 90.36940765 | 68.29668427 | 94.59384155 | 109.538147
1000.476563 | 2.946290188 | 66.36294365 | 0.000316896 |  | 33.03029251 | 33.73256683 | 90.36610413 | 68.37989044 | 94.56626129 | 109.5363846
1000.576172 | 2.94660544 | 61.94720268 | 0.000319019 |  | 33.00926208 | 33.74778748 | 90.30912018 | 68.47524261 | 94.53455353 | 109.5183792
1000.675781 | 2.947381465 | 61.5972271 | 0.000353643 |  | 32.96621704 | 33.76390839 | 90.29890442 | 68.51081848 | 94.54231262 | 109.4962311
1000.775391 | 2.946584951 | 63.94818687 | 0.000335352 |  | 32.97913742 | 33.72878265 | 90.28570557 | 68.51773071 | 94.50001526 | 109.4695816
1000.875 | 2.946470166 | 66.49919701 | 0.000337854 |  | 32.98432922 | 33.71140671 | 90.22387695 | 68.4299469 | 94.48934174 | 109.4488754
1000.974609 | 2.946369583 | 60.87038994 | 0.000298822 |  | 32.9975853 | 33.76407623 | 90.16590118 | 68.41574097 | 94.45436859 | 109.4402542
1001.074219 | 2.946187044 | 62.49905205 | 0.0002966 |  | 32.99668121 | 33.72134399 | 90.09377289 | 68.32102966 | 94.41094971 | 109.408165
1001.173828 | 2.945612418 | 64.50937462 | 0.000322939 |  | 32.95508957 | 33.72386169 | 90.06666565 | 68.22519684 | 94.36302185 | 109.3418198
1001.273438 | 2.945912071 | 63.03336143 | 0.000320146 |  | 32.94557571 | 33.68107224 | 89.99789429 | 68.10984802 | 94.31887054 | 109.344223
1001.373047 | 2.945828252 | 64.76616478 | 0.000316866 |  | 32.93966675 | 33.6938324 | 89.9506073 | 67.91912079 | 94.33894348 | 109.3312531
1001.472656 | 2.946848283 | 65.54609489 | 0.000296346 |  | 32.93611908 | 33.71426773 | 89.92057037 | 67.70439911 | 94.31646729 | 109.3067551
1001.572266 | 2.945769578 | 65.71310997 | 0.000321105 |  | 32.88097 | 33.71355438 | 89.89530945 | 67.46651459 | 94.36735535 | 109.3471375
1001.671875 | 2.946465276 | 67.29484367 | 0.000320848 |  | 32.92353439 | 33.7350502 | 89.87185669 | 67.21420288 | 94.34587097 | 109.2784195
1001.771484 | 2.946107415 | 66.75507164 | 0.000315047 |  | 32.88772583 | 33.70487976 | 89.81375122 | 67.02979279 | 94.36811066 | 109.2987671
1001.871094 | 2.946335822 | 67.5128994 | 0.000322178 |  | 32.89577103 | 33.6798172 | 89.80747986 | 66.79827118 | 94.35599518 | 109.2706833
1001.970703 | 2.946047345 | 60.76488304 | 0.000327156 |  | 32.86986542 | 33.68292236 | 89.79151917 | 66.59581757 | 94.41487885 | 109.2886353
1002.070313 | 2.946300898 | 67.77310753 | 0.00031217 |  | 32.86394119 | 33.67485809 | 89.7910614 | 66.36076355 | 94.40964508 | 109.2659531
1002.169922 | 2.94666132 | 61.01164818 | 0.000328006 |  | 32.84466553 | 33.65430069 | 89.79910278 | 66.11400604 | 94.46251678 | 109.269989
1002.269531 | 2.946281573 | 62.84129143 | 0.000309984 |  | 32.81750107 | 33.62121582 | 89.76239014 | 65.87086487 | 94.49533081 | 109.2591782
1002.369141 | 2.945556771 | 58.5529232 | 0.000330512 |  | 32.83692932 | 33.62545013 | 89.75455475 | 65.61383057 | 94.52240753 | 109.2796326
1002.46875 | 2.94606993 | 68.39422417 | 0.00033153 |  | 32.80821609 | 33.62732697 | 89.71980286 | 65.38839722 | 94.58078766 | 109.2578201
1002.568359 | 2.945783315 | 64.84887505 | 0.000293381 |  | 32.79354477 | 33.6121788 | 89.75261688 | 65.07126617 | 94.59585571 | 109.2627182
1002.667969 | 2.945644083 | 69.44437981 | 0.000298364 |  | 32.7664032 | 33.61632538 | 89.75034332 | 64.87207794 | 94.66906738 | 109.2593842
1002.767578 | 2.945999615 | 64.83224297 | 0.000315622 |  | 32.76495361 | 33.55686951 | 89.74188232 | 64.58682251 | 94.68232727 | 109.28022
1002.867188 | 2.946348628 | 70.06049156 | 0.000291765 |  | 32.79570389 | 33.54314423 | 89.73653412 | 64.33007813 | 94.64952087 | 109.2569046
1002.966797 | 2.946581459 | 63.78549767 | 0.000282604 |  | 32.75384521 | 33.55018997 | 89.74143219 | 64.10852814 | 94.61745453 | 109.2478561
1003.066406 | 2.945773536 | 60.00637627 | 0.000309186 |  | 32.76422119 | 33.5297966 | 89.76062012 | 63.8085022 | 94.5783844 | 109.2320557
1003.166016 | 2.946545137 | 61.77472496 | 0.000303459 |  | 32.76129913 | 33.52296448 | 89.75760651 | 63.69989777 | 94.61600494 | 109.2522125
1003.265625 | 2.946498571 | 61.64689445 | 0.00027438 |  | 32.75404358 | 33.54828644 | 89.78217316 | 63.52519608 | 94.64603424 | 109.1968765
1003.365234 | 2.945879241 | 58.72677422 | 0.000319242 |  | 32.73346329 | 33.574646 | 89.76118469 | 63.44960403 | 94.70507813 | 109.1974258
1003.464844 | 2.946604742 | 66.31212425 | 0.000340407 |  | 32.70974731 | 33.54291916 | 89.73447418 | 63.39130402 | 94.73085022 | 109.1765366
1003.564453 | 2.946286229 | 66.67053795 | 0.000290197 |  | 32.74892044 | 33.56127548 | 89.78185272 | 63.34693146 | 94.68894958 | 109.1834946
1003.664063 | 2.946473425 | 64.15028954 | 0.000312595 |  | 32.72524643 | 33.51795959 | 89.7465744 | 63.31020355 | 94.73042297 | 109.1667328
1003.763672 | 2.946201712 | 59.21323204 | 0.000332007 |  | 32.74048615 | 33.5479393 | 89.77209473 | 63.36503601 | 94.73345947 | 109.2236023
1003.863281 | 2.946099965 | 56.46695518 | 0.000325826 |  | 32.7394371 | 33.51059723 | 89.77113342 | 63.47729492 | 94.73539734 | 109.1655121
1003.962891 | 2.946418477 | 61.48284721 | 0.000306824 |  | 32.75006104 | 33.50284195 | 89.8024292 | 63.64432526 | 94.74199677 | 109.1718826
1004.0625 | 2.9458832 | 62.27918053 | 0.000321055 |  | 32.71161652 | 33.47151184 | 89.76550293 | 63.78823853 | 94.77903748 | 109.1836624
1004.162109 | 2.945998451 | 62.31746483 | 0.000298129 |  | 32.7144928 | 33.47825623 | 89.78986359 | 63.85966873 | 94.76491547 | 109.1760101
1004.261719 | 2.94607738 | 60.12371635 | 0.000310712 |  | 32.75854111 | 33.47460175 | 89.80714417 | 63.93128967 | 94.71595001 | 109.1549454
1004.361328 | 2.946087625 | 64.45492363 | 0.000314966 |  | 32.73243713 | 33.45784378 | 89.78231049 | 63.92590714 | 94.75441742 | 109.173111
1004.460938 | 2.946018241 | 56.08666801 | 0.00031319 |  | 32.73155594 | 33.45804596 | 89.80091095 | 63.91503143 | 94.72795868 | 109.1451797
1004.560547 | 2.946154913 | 58.03592491 | 0.000268265 |  | 32.72114563 | 33.46743774 | 89.82283783 | 63.97247696 | 94.73205566 | 109.1443481
1004.660156 | 2.946958877 | 58.24782372 | 0.000322159 |  | 32.71244431 | 33.46001816 | 89.85939026 | 63.95326996 | 94.73590088 | 109.1100388
1004.759766 | 2.946109045 | 56.67429161 | 0.000319777 |  | 32.72284698 | 33.45581055 | 89.82697296 | 63.94516373 | 94.76774597 | 109.0954132
1004.859375 | 2.946221037 | 56.42388725 | 0.000292068 |  | 32.70788956 | 33.43428802 | 89.85250092 | 63.92507935 | 94.75434875 | 109.0628586
1004.958984 | 2.945936518 | 58.54289055 | 0.000330219 |  | 32.73296738 | 33.41615677 | 89.86437988 | 63.81940079 | 94.79181671 | 109.048996
1005.058594 | 2.946367022 | 56.54852104 | 0.000355895 |  | 32.74543381 | 33.45022583 | 89.89235687 | 63.73735809 | 94.81053162 | 109.0400696
1005.158203 | 2.946300898 | 55.32633781 | 0.000301201 |  | 32.75128174 | 33.45991135 | 89.92501068 | 63.58475494 | 94.85877991 | 108.9720383
1005.257813 | 2.946436638 | 63.13407707 | 0.000334984 |  | 32.71611404 | 33.47444916 | 89.9128418 | 63.5050354 | 94.85691071 | 108.9394379
1005.357422 | 2.945811022 | 61.04468346 | 0.000315008 |  | 32.7494545 | 33.4280014 | 89.93898773 | 63.37341309 | 94.87717438 | 108.9119797
1005.457031 | 2.946592635 | 62.84014702 | 0.000323011 |  | 32.72405624 | 33.46532822 | 89.91670227 | 63.24155807 | 94.89149475 | 108.8827057
1005.556641 | 2.946386347 | 61.95358086 | 0.000329719 |  | 32.7330246 | 33.46923828 | 89.91840363 | 63.15202713 | 94.86460114 | 108.8256454
1005.65625 | 2.947057132 | 61.17638969 | 0.000302452 |  | 32.74726868 | 33.44665527 | 89.93610382 | 63.02319717 | 94.85198975 | 108.825531
1005.755859 | 2.946677385 | 57.52668571 | 0.000321707 |  | 32.70357513 | 33.47648621 | 89.92562103 | 62.9696312 | 94.86985779 | 108.7768478
1005.855469 | 2.946093213 | 55.72575188 | 0.000305126 |  | 32.74496841 | 33.4454689 | 89.93527222 | 62.88168335 | 94.85497284 | 108.7508392
1005.955078 | 2.946143737 | 57.70303917 | 0.000312634 |  | 32.74622345 | 33.48207855 | 89.99214172 | 62.90084457 | 94.84047699 | 108.7358398
1006.054688 | 2.946350491 | 58.33440971 | 0.000307061 |  | 32.76678085 | 33.48140335 | 89.99274445 | 62.88214111 | 94.85772705 | 108.6873093
1006.154297 | 2.945752116 | 57.01128197 | 0.000330988 |  | 32.77044678 | 33.50726318 | 90.02059174 | 62.94855881 | 94.83750153 | 108.7048645
1006.253906 | 2.946431981 | 52.26994896 | 0.00030247 |  | 32.75179291 | 33.52333069 | 90.02454376 | 62.96685791 | 94.82177734 | 108.6788406
1006.353516 | 2.945464803 | 58.81243706 | 0.000332853 |  | 32.75440598 | 33.49370575 | 90.04153442 | 62.97807312 | 94.7939682 | 108.6183624
1006.453125 | 2.946015913 | 52.72360039 | 0.0002871 |  | 32.75664139 | 33.52483749 | 90.0838623 | 63.02689743 | 94.80673218 | 108.6277924
1006.552734 | 2.945928136 | 52.94280052 | 0.000337073 |  | 32.76160431 | 33.53100586 | 90.10813904 | 62.99810791 | 94.77209473 | 108.5949936
1006.652344 | 2.946151653 | 57.71990013 | 0.00028862 |  | 32.75631332 | 33.53979111 | 90.11479187 | 63.1043129 | 94.77409363 | 108.5557861
1006.751953 | 2.946101129 | 63.92516899 | 0.000321334 |  | 32.70657349 | 33.52358627 | 90.19813538 | 63.11942291 | 94.71700287 | 108.5522156
1006.851563 | 2.946223132 | 62.99600029 | 0.000290206 |  | 32.74623871 | 33.5506134 | 90.24398041 | 63.21125412 | 94.70924377 | 108.5262909
1006.951172 | 2.945655957 | 58.40254021 | 0.000287316 |  | 32.72432327 | 33.55286407 | 90.27099609 | 63.2672348 | 94.69942474 | 108.4854431
1007.050781 | 2.945891581 | 60.44499016 | 0.000325887 |  | 32.74445724 | 33.54122543 | 90.34539032 | 63.41410065 | 94.68560028 | 108.4834442
1007.150391 | 2.94572534 | 62.01464653 | 0.000310664 |  | 32.74524689 | 33.55211639 | 90.37627411 | 63.52970505 | 94.64151764 | 108.4530334
1007.25 | 2.945496934 | 63.61893272 | 0.000271231 |  | 32.73136902 | 33.55358887 | 90.4392395 | 63.65404892 | 94.60887146 | 108.4447632
1007.349609 | 2.945812652 | 59.72179222 | 0.000245925 |  | 32.7477417 | 33.53659821 | 90.52047729 | 63.715271 | 94.57151031 | 108.4127426
1007.449219 | 2.945533022 | 58.09608269 | 0.000292587 |  | 32.73087692 | 33.55702972 | 90.56312561 | 63.78625107 | 94.5111618 | 108.4103241
1007.548828 | 2.945171669 | 59.12778282 | 0.000264282 |  | 32.76373291 | 33.53673553 | 90.5692749 | 63.75282669 | 94.47557068 | 108.4144287
1007.648438 | 2.945668995 | 60.27068138 | 0.000284134 |  | 32.71987152 | 33.5524025 | 90.69052124 | 63.77243042 | 94.40910339 | 108.4528351
1007.748047 | 2.946186345 | 59.1353054 | 0.000294161 |  | 32.75155258 | 33.5502739 | 90.73236084 | 63.72902679 | 94.40342712 | 108.413681
1007.847656 | 2.946182853 | 61.53980827 | 0.000292094 |  | 32.7409935 | 33.5681839 | 90.80974579 | 63.79578018 | 94.3353653 | 108.4253311
1007.947266 | 2.945543732 | 56.44006157 | 0.000328529 |  | 32.76231003 | 33.55583954 | 90.86281586 | 63.8290596 | 94.24330902 | 108.3798828
1008.046875 | 2.94563896 | 66.48711967 | 0.000293693 |  | 32.71428299 | 33.53313828 | 90.90747833 | 63.86666107 | 94.19762421 | 108.3484421
1008.146484 | 2.946043853 | 60.49352074 | 0.000307176 |  | 32.73447037 | 33.55675507 | 90.98171997 | 63.83394241 | 94.13951874 | 108.3235474
1008.246094 | 2.946043853 | 63.04954338 | 0.000337144 |  | 32.70685959 | 33.55655289 | 91.02025604 | 63.79751968 | 94.10491943 | 108.2766113
1008.345703 | 2.945872955 | 57.75977898 | 0.000310911 |  | 32.72543335 | 33.58296204 | 91.10961914 | 63.73659515 | 94.0901947 | 108.2215195
1008.445313 | 2.945977962 | 60.50195122 | 0.000354955 |  | 32.73625183 | 33.5662384 | 91.15197754 | 63.71865463 | 94.09172058 | 108.1861649
1008.544922 | 2.945558866 | 61.0362606 | 0.000328886 |  | 32.74060822 | 33.59073257 | 91.19190979 | 63.54242325 | 94.07540131 | 108.1432648
1008.644531 | 2.945654327 | 63.40179253 | 0.000331605 |  | 32.72610855 | 33.60152054 | 91.23980713 | 63.32592392 | 94.03755951 | 108.114502
1008.744141 | 2.94571463 | 66.5609417 | 0.000258674 |  | 32.73230362 | 33.58682632 | 91.22570038 | 63.09699631 | 94.05671692 | 108.1112976
1008.84375 | 2.945075976 | 58.67094231 | 0.0003151 |  | 32.68671036 | 33.58348465 | 91.2700119 | 63.0367012 | 94.02639771 | 108.0650635
1008.943359 | 2.945704386 | 56.49155998 | 0.000271928 |  | 32.71583557 | 33.63431168 | 91.29360962 | 62.94085312 | 94.00331116 | 108.018425
1009.042969 | 2.94544152 | 62.57971764 | 0.000283245 |  | 32.70746231 | 33.61642456 | 91.3028717 | 62.74671936 | 93.99842072 | 108.0175018
1009.142578 | 2.945073647 | 62.50361443 | 0.000266278 |  | 32.67820358 | 33.65582275 | 91.28203583 | 62.62255478 | 93.99853516 | 107.9633026
1009.242188 | 2.946371445 | 62.73145866 | 0.000311049 |  | 32.65456772 | 33.65683746 | 91.26509094 | 62.65795898 | 94.03910065 | 107.9483032
1009.341797 | 2.945538377 | 54.8027401 | 0.000323061 |  | 32.66848373 | 33.63100052 | 91.25099182 | 62.77038193 | 94.02812958 | 107.921463
1009.441406 | 2.946013119 | 59.04120445 | 0.000303773 |  | 32.66422653 | 33.61841202 | 91.22502899 | 62.88461304 | 94.05196381 | 107.9137268
1009.541016 | 2.946028486 | 61.15633202 | 0.000284815 |  | 32.65168381 | 33.61508942 | 91.18359375 | 62.8936615 | 94.08770752 | 107.944397
1009.640625 | 2.945612418 | 61.61842155 | 0.000347976 |  | 32.63454056 | 33.60925674 | 91.1810379 | 62.87593079 | 94.10692596 | 107.9421158
1009.740234 | 2.945854096 | 61.57877159 | 0.000322254 |  | 32.63107681 | 33.62010956 | 91.12122345 | 62.77728271 | 94.0940094 | 107.9375916
1009.839844 | 2.945996122 | 53.19342613 | 0.000327196 |  | 32.64018631 | 33.60042953 | 91.08505249 | 62.63557434 | 94.10076141 | 107.9403992
1009.939453 | 2.945751417 | 56.33138084 | 0.000328624 |  | 32.61151505 | 33.6204071 | 91.02767944 | 62.48287582 | 94.07792664 | 107.9433746
1010.039063 | 2.945565153 | 57.76910973 | 0.000277306 |  | 32.64612198 | 33.61777115 | 90.96105194 | 62.40525436 | 94.08083344 | 107.9211121
1010.138672 | 2.945567947 | 57.1284008 | 0.000293047 |  | 32.66022491 | 33.5998764 | 90.92733765 | 62.38515472 | 94.09546661 | 107.8908463
1010.238281 | 2.945734421 | 63.70529747 | 0.00028111 |  | 32.61530685 | 33.63831329 | 90.89851379 | 62.44516754 | 94.09387207 | 107.9048309
1010.337891 | 2.945334651 | 55.58517265 | 0.000289232 |  | 32.65391541 | 33.62648773 | 90.83561707 | 62.58342361 | 94.06925201 | 107.8821716
1010.4375 | 2.945556073 | 57.35055351 | 0.000333656 |  | 32.61582565 | 33.6281395 | 90.82830811 | 62.83655167 | 94.08486176 | 107.8757477
1010.537109 | 2.945127431 | 55.80573082 | 0.000332486 |  | 32.66610718 | 33.61912155 | 90.77672577 | 63.07858658 | 94.03575134 | 107.8846207
1010.636719 | 2.945761662 | 57.62261009 | 0.000305397 |  | 32.62184143 | 33.6529808 | 90.74536896 | 63.25099945 | 94.00860596 | 107.8890762
1010.736328 | 2.945194021 | 55.77793694 | 0.000299408 |  | 32.61418915 | 33.66110229 | 90.71620941 | 63.50553513 | 93.9474411 | 107.9012604
1010.835938 | 2.945743967 | 54.69450188 | 0.000314173 |  | 32.66540146 | 33.68019867 | 90.68310547 | 63.7165184 | 93.92903137 | 107.8898621
1010.935547 | 2.945165616 | 57.9240551 | 0.000326426 |  | 32.62752151 | 33.69719696 | 90.65934753 | 63.93112564 | 93.90873718 | 107.9416733
1011.035156 | 2.946022199 | 56.22451591 | 0.000312911 |  | 32.64089203 | 33.7024765 | 90.61116028 | 64.02120972 | 93.8684845 | 107.9143677
1011.134766 | 2.945215441 | 53.3144207 | 0.000278174 |  | 32.59568405 | 33.72081757 | 90.59542084 | 64.0451889 | 93.84177399 | 107.9068527
1011.234375 | 2.945554443 | 56.04611015 | 0.000304881 |  | 32.61732483 | 33.72262192 | 90.56493378 | 64.00098419 | 93.82685089 | 107.9475784
1011.333984 | 2.945486223 | 58.65135002 | 0.000324928 |  | 32.63132477 | 33.7234726 | 90.57009125 | 63.94557571 | 93.84368134 | 107.9745941
1011.433594 | 2.945581218 | 52.77532005 | 0.000307421 |  | 32.63333511 | 33.73003006 | 90.50626373 | 63.82493973 | 93.8515625 | 107.9746399
1011.533203 | 2.945499262 | 59.45748711 | 0.000291555 |  | 32.60996246 | 33.74687958 | 90.50060272 | 63.64401627 | 93.79029083 | 107.9805984
1011.632813 | 2.945282031 | 56.98804283 | 0.000279096 |  | 32.57043076 | 33.69442368 | 90.45819092 | 63.38161469 | 93.80332947 | 108.0474854
1011.732422 | 2.945368178 | 55.40676689 | 0.000278097 |  | 32.60193253 | 33.66219711 | 90.43672943 | 63.15300369 | 93.76647186 | 108.0957718
1011.832031 | 2.945448272 | 60.5340786 | 0.000289343 |  | 32.57468414 | 33.69965744 | 90.43639374 | 62.85689545 | 93.73181152 | 108.0796127
1011.931641 | 2.945289714 | 57.71079063 | 0.0002812 |  | 32.5995636 | 33.67474747 | 90.46426392 | 62.54439163 | 93.70609283 | 108.0891876
1012.03125 | 2.945410088 | 61.2431469 | 0.000268126 |  | 32.59272766 | 33.69271088 | 90.44254303 | 62.2557373 | 93.66883087 | 108.1099091
1012.130859 | 2.945680637 | 55.69909477 | 0.000293474 |  | 32.56384659 | 33.69782639 | 90.44641113 | 61.96556854 | 93.62625885 | 108.0978622
1012.230469 | 2.945577027 | 57.78369713 | 0.000280405 |  | 32.56899643 | 33.68150711 | 90.46936035 | 61.70767212 | 93.56639099 | 108.1224518
1012.330078 | 2.944935579 | 59.40166283 | 0.000328092 |  | 32.59365463 | 33.70590973 | 90.4879837 | 61.524189 | 93.49650574 | 108.0954819
1012.429688 | 2.945070155 | 53.17999077 | 0.000314658 |  | 32.58033752 | 33.70317841 | 90.54361725 | 61.54084396 | 93.52775574 | 108.0666885
1012.529297 | 2.945390763 | 55.43797874 | 0.000308026 |  | 32.5647316 | 33.72177505 | 90.55535889 | 61.55994797 | 93.47576141 | 108.0387726
1012.628906 | 2.945734421 | 57.56428337 | 0.000329958 |  | 32.57278442 | 33.72034836 | 90.62463379 | 61.56747818 | 93.45632935 | 108.0157852
1012.728516 | 2.945433604 | 62.88321495 | 0.000309642 |  | 32.56095505 | 33.73448944 | 90.60280609 | 61.59466553 | 93.4175415 | 108.0305481
1012.828125 | 2.945434768 | 59.77829552 | 0.000299643 |  | 32.55354309 | 33.72598267 | 90.63425446 | 61.70199203 | 93.39352417 | 108.021759
1012.927734 | 2.945624292 | 59.38229942 | 0.00033525 |  | 32.58668518 | 33.75391388 | 90.69589996 | 61.82825851 | 93.3902359 | 108.0324173
1013.027344 | 2.94509274 | 55.37486839 | 0.000311288 |  | 32.56410217 | 33.75850296 | 90.71376801 | 61.97254181 | 93.36353302 | 108.004425
1013.126953 | 2.9453428 | 57.01242638 | 0.000288682 |  | 32.57086945 | 33.79396057 | 90.74874878 | 62.14619064 | 93.30400085 | 108.0432281
1013.226563 | 2.944808453 | 53.09226036 | 0.000333778 |  | 32.56182098 | 33.79898071 | 90.7779541 | 62.26670456 | 93.32315063 | 108.0014801
1013.326172 | 2.945590299 | 62.26254845 | 0.000272753 |  | 32.56388855 | 33.80133057 | 90.82926941 | 62.35248566 | 93.30840302 | 108.0160751
1013.425781 | 2.945045708 | 55.96089745 | 0.000308073 |  | 32.54466629 | 33.80160141 | 90.84864807 | 62.4935379 | 93.28881073 | 108.0089874
1013.525391 | 2.945083892 | 55.9346981 | 0.000267679 |  | 32.55538559 | 33.78350067 | 90.86357117 | 62.61835861 | 93.24081421 | 107.9980164
1013.625 | 2.945389599 | 57.96666527 | 0.000322857 |  | 32.52695847 | 33.82775116 | 90.9365921 | 62.76792526 | 93.22246552 | 107.9973145
1013.724609 | 2.945380518 | 57.97395134 | 0.000269155 |  | 32.54084015 | 33.82563782 | 90.92028809 | 62.94211197 | 93.21399689 | 107.9552383
1013.824219 | 2.945565153 | 54.60928917 | 0.000310762 |  | 32.54834366 | 33.84407425 | 90.9934082 | 63.1406517 | 93.19935608 | 107.9259033
1013.923828 | 2.945160959 | 59.18224144 | 0.000317621 |  | 32.56162262 | 33.85363388 | 91.06046295 | 63.33084869 | 93.21056366 | 107.8892517
1014.023438 | 2.945048036 | 56.73103142 | 0.000318635 |  | 32.52499008 | 33.81914139 | 91.12511444 | 63.5378418 | 93.23795319 | 107.8613586
1014.123047 | 2.945444314 | 55.40402794 | 0.000317823 |  | 32.53459167 | 33.8187561 | 91.1407547 | 63.83267975 | 93.2323761 | 107.8142929
1014.222656 | 2.94517423 | 59.1879406 | 0.000310703 |  | 32.51886368 | 33.78331757 | 91.2201004 | 64.10137939 | 93.22053528 | 107.7884598
1014.322266 | 2.944948617 | 57.61235619 | 0.000339254 |  | 32.53084564 | 33.8272438 | 91.25906372 | 64.45316315 | 93.23301697 | 107.7583542
1014.421875 | 2.945696237 | 59.56593895 | 0.000321183 |  | 32.52328873 | 33.82987213 | 91.28434753 | 64.78864288 | 93.19387054 | 107.7672882
1014.521484 | 2.94546131 | 60.6254406 | 0.000309984 |  | 32.52293015 | 33.82259369 | 91.36813354 | 65.1619339 | 93.1701355 | 107.7615204
1014.621094 | 2.945020096 | 53.12826347 | 0.000302835 |  | 32.54155731 | 33.82823944 | 91.4158783 | 65.48698425 | 93.17251587 | 107.7488861
1014.720703 | 2.945057116 | 57.07417107 | 0.000310474 |  | 32.55148315 | 33.82774353 | 91.45186615 | 65.80428314 | 93.14958954 | 107.7652359
1014.820313 | 2.945305314 | 53.70381737 | 0.000293576 |  | 32.53239059 | 33.80696869 | 91.53704834 | 66.14148712 | 93.14022827 | 107.7482529
1014.919922 | 2.945378423 | 55.10075951 | 0.000319393 |  | 32.51515198 | 33.84501266 | 91.61671448 | 66.39357758 | 93.10366058 | 107.7686462
1015.019531 | 2.945641987 | 58.93639183 | 0.000339946 |  | 32.53435898 | 33.80760574 | 91.62572479 | 66.67406464 | 93.14859009 | 107.7533798
1015.119141 | 2.94448249 | 55.46896935 | 0.000306925 |  | 32.52532196 | 33.83102417 | 91.72466278 | 66.9839859 | 93.19718933 | 107.7594681
1015.21875 | 2.945371671 | 55.91874504 | 0.000329185 |  | 32.53002167 | 33.81573486 | 91.77706909 | 67.26636505 | 93.2024765 | 107.7405701
1015.318359 | 2.944924403 | 60.76899529 | 0.00031017 |  | 32.53966141 | 33.82055664 | 91.79962921 | 67.5309906 | 93.23646545 | 107.7156525
1015.417969 | 2.944926033 | 55.63210869 | 0.000297455 |  | 32.52522659 | 33.81982422 | 91.85041809 | 67.81694031 | 93.27153015 | 107.6757355
1015.517578 | 2.944497392 | 61.6958828 | 0.000337907 |  | 32.54695511 | 33.82261658 | 91.91516113 | 68.07920074 | 93.29485321 | 107.6377716
1015.617188 | 2.945106011 | 56.4904232 | 0.000312788 |  | 32.55225372 | 33.8462944 | 91.94879913 | 68.3057251 | 93.34313965 | 107.6471939
1015.716797 | 2.94508948 | 57.64425468 | 0.00032424 |  | 32.55319977 | 33.80797195 | 91.96729279 | 68.56651306 | 93.35929108 | 107.6758041
1015.816406 | 2.944595413 | 58.53948021 | 0.000313187 |  | 32.56183624 | 33.84780502 | 91.98913574 | 68.85385895 | 93.42455292 | 107.616539
1015.916016 | 2.945367014 | 57.94592857 | 0.000302537 |  | 32.52516937 | 33.8477211 | 91.98717499 | 69.05117035 | 93.4463501 | 107.6188889
1016.015625 | 2.94509111 | 62.89346886 | 0.000266586 |  | 32.5295639 | 33.8571701 | 91.98365784 | 69.32406616 | 93.50665283 | 107.6125031
1016.115234 | 2.944975393 | 59.18680382 | 0.000305318 |  | 32.55842972 | 33.86256027 | 92.05332184 | 69.57798004 | 93.53925323 | 107.6460571
1016.214844 | 2.944949782 | 62.84630394 | 0.000301726 |  | 32.55266571 | 33.86762619 | 92.10218811 | 69.8037796 | 93.52295685 | 107.5991135
1016.314453 | 2.945241053 | 65.64908409 | 0.000270445 |  | 32.53927994 | 33.87406921 | 92.0620575 | 70.04193115 | 93.52780151 | 107.6390991
1016.414063 | 2.94513884 | 59.03323174 | 0.000249742 |  | 32.53492737 | 33.89430237 | 92.07878876 | 70.15809631 | 93.49082184 | 107.6659088
1016.513672 | 2.945200074 | 62.08710289 | 0.000295841 |  | 32.55408096 | 33.88185883 | 92.13345337 | 70.12791443 | 93.43833923 | 107.6858139
1016.613281 | 2.945203101 | 64.82790947 | 0.000268413 |  | 32.59971619 | 33.87389755 | 92.12967682 | 69.98590088 | 93.41992188 | 107.7289276
1016.712891 | 2.945245011 | 57.96985435 | 0.000271812 |  | 32.59953308 | 33.90094757 | 92.13023376 | 69.82167816 | 93.41011047 | 107.7451782
1016.8125 | 2.945130924 | 65.81473351 | 0.000276373 |  | 32.61521912 | 33.88440323 | 92.12486267 | 69.56734467 | 93.36527252 | 107.7618637
1016.912109 | 2.945029875 | 60.19139671 | 0.000263632 |  | 32.61155319 | 33.89311981 | 92.1473465 | 69.275177 | 93.40653992 | 107.7985458
1017.011719 | 2.94526387 | 59.95898247 | 0.000281662 |  | 32.62655258 | 33.93823624 | 92.12284088 | 68.94742584 | 93.42732239 | 107.8127594
1017.111328 | 2.944959328 | 61.41061211 | 0.000308598 |  | 32.64590454 | 33.89289474 | 92.15625 | 68.73551941 | 93.45832062 | 107.8203125
1017.210938 | 2.945260378 | 57.98079491 | 0.000316241 |  | 32.68785858 | 33.88841248 | 92.14279938 | 68.52274323 | 93.52927399 | 107.7979813
1017.310547 | 2.945269458 | 59.76576042 | 0.000317239 |  | 32.65771103 | 33.91048813 | 92.12350464 | 68.32571411 | 93.51031494 | 107.7728195
1017.410156 | 2.944997977 | 63.70210838 | 0.000284691 |  | 32.69259644 | 33.90649796 | 92.04403687 | 68.08551025 | 93.5581665 | 107.7725677
1017.509766 | 2.945486922 | 60.37184715 | 0.000334984 |  | 32.71329117 | 33.88074875 | 92.14515686 | 67.87211609 | 93.61927032 | 107.7479324
1017.609375 | 2.944712993 | 57.07030296 | 0.000279167 |  | 32.71837234 | 33.8781929 | 92.07495117 | 67.659729 | 93.62809753 | 107.7532272
1017.708984 | 2.945351414 | 58.58527184 | 0.000297 |  | 32.72058105 | 33.91831207 | 92.09122467 | 67.4409256 | 93.61785889 | 107.7587128
1017.808594 | 2.946047345 | 59.5092144 | 0.000284047 |  | 32.71316528 | 33.9263649 | 92.10829926 | 67.20933533 | 93.67955017 | 107.7750473
1017.908203 | 2.945297863 | 66.91000938 | 0.000310411 |  | 32.72789001 | 33.91529465 | 92.04056549 | 66.92917633 | 93.66429901 | 107.781189
1018.007813 | 2.945469692 | 54.98752403 | 0.00029333 |  | 32.73305893 | 33.95915604 | 92.10939789 | 66.67049408 | 93.66526794 | 107.7565002
1018.107422 | 2.94522848 | 64.71307945 | 0.000329566 |  | 32.75857544 | 33.95185852 | 92.07168579 | 66.42288208 | 93.63559723 | 107.7509766
1018.207031 | 2.944951877 | 58.17445946 | 0.000326055 |  | 32.76736832 | 33.97780991 | 92.08798218 | 66.12504578 | 93.6800766 | 107.793045
1018.306641 | 2.945160959 | 57.85661125 | 0.000279015 |  | 32.77457809 | 33.97653961 | 92.08676147 | 65.91912842 | 93.62090302 | 107.755806
1018.40625 | 2.944842912 | 59.94189262 | 0.000276902 |  | 32.76347733 | 34.01293564 | 92.07831573 | 65.6306076 | 93.61392212 | 107.7942047
1018.505859 | 2.945247805 | 58.46041679 | 0.000296333 |  | 32.79632187 | 34.00223923 | 92.04603577 | 65.35784149 | 93.57846069 | 107.7835464
1018.605469 | 2.945127431 | 58.36448479 | 0.000289577 |  | 32.81161499 | 34.01955414 | 92.03172302 | 65.0905838 | 93.592659 | 107.7796478
1018.705078 | 2.945981454 | 54.7161541 | 0.000330451 |  | 32.77402878 | 34.03499985 | 91.99826813 | 64.80918884 | 93.59004211 | 107.788208
1018.804688 | 2.944718115 | 60.27569389 | 0.000316046 |  | 32.8455658 | 34.03305817 | 92.01808167 | 64.59913635 | 93.56182861 | 107.7918243
1018.904297 | 2.945897169 | 59.43288231 | 0.000305077 |  | 32.81384659 | 34.02269363 | 91.97040558 | 64.3908844 | 93.55953217 | 107.8010406
1019.003906 | 2.94566853 | 57.16030693 | 0.000330227 |  | 32.82095718 | 34.0728035 | 91.95140839 | 64.20617676 | 93.49419403 | 107.7988586
1019.103516 | 2.945016837 | 56.68067741 | 0.000319916 |  | 32.83760071 | 34.06636429 | 91.94455719 | 64.01230621 | 93.51679993 | 107.7802505
1019.203125 | 2.945301123 | 58.26195335 | 0.000298256 |  | 32.85251236 | 34.07559586 | 91.91876984 | 63.83651733 | 93.51095581 | 107.7685547
1019.302734 | 2.944458276 | 63.19856071 | 0.000284557 |  | 32.84295273 | 34.0501709 | 91.85180664 | 63.6628418 | 93.48925781 | 107.7350006
1019.402344 | 2.945451299 | 58.37975121 | 0.000318838 |  | 32.83807373 | 34.05431366 | 91.8503418 | 63.49174118 | 93.48216248 | 107.7659988
1019.501953 | 2.944811247 | 60.2312603 | 0.00030682 |  | 32.87567139 | 34.05931091 | 91.83392334 | 63.29889679 | 93.51255798 | 107.729538
1019.601563 | 2.944852691 | 55.33522606 | 0.000290921 |  | 32.86615753 | 34.04379272 | 91.79098511 | 63.09700775 | 93.52196503 | 107.6824265
1019.701172 | 2.945060376 | 57.12908745 | 0.000361551 |  | 32.88877869 | 34.05543518 | 91.77938843 | 62.90412521 | 93.51256561 | 107.6652832
1019.800781 | 2.944875974 | 54.90207481 | 0.000309713 |  | 32.87656784 | 34.03261948 | 91.74617767 | 62.6752739 | 93.51195526 | 107.6696472
1019.900391 | 2.945593093 | 52.83662224 | 0.000326065 |  | 32.86372375 | 34.00361633 | 91.70526123 | 62.4387207 | 93.45835876 | 107.6110229
1020 | 2.945449203 | 52.39139366 | 0.000316913 |  | 32.90031052 | 33.98720551 | 91.68772888 | 62.28992462 | 93.46303558 | 107.5836411
1020.099609 | 2.945258515 | 49.3910656 | 0.000286694 |  | 32.88980865 | 33.97701645 | 91.63468933 | 62.04977417 | 93.43017578 | 107.5462952
1020.199219 | 2.944727894 | 60.24220085 | 0.000305997 |  | 32.88143921 | 33.97754288 | 91.60277557 | 61.87561035 | 93.39297485 | 107.5166626
1020.298828 | 2.944483655 | 53.90454674 | 0.000312389 |  | 32.87594223 | 33.96948242 | 91.55937958 | 61.71979523 | 93.39420319 | 107.5017395
1020.398438 | 2.945324639 | 59.8288784 | 0.000307151 |  | 32.85917282 | 33.98383713 | 91.52607727 | 61.61600113 | 93.34700012 | 107.4312592
1020.498047 | 2.944985637 | 56.11833763 | 0.000301901 |  | 32.87086868 | 33.98516464 | 91.48981476 | 61.45610046 | 93.36220551 | 107.4231186
1020.597656 | 2.9446478 | 56.05591393 | 0.000294943 |  | 32.87210846 | 33.98012161 | 91.46350861 | 61.36898804 | 93.33444214 | 107.3753204
1020.697266 | 2.945667831 | 55.36620903 | 0.000341044 |  | 32.8693428 | 33.99210739 | 91.42050171 | 61.25108337 | 93.36663055 | 107.3850479
1020.796875 | 2.945048036 | 50.02471733 | 0.000289412 |  | 32.86705399 | 33.99309921 | 91.40273285 | 61.16414642 | 93.33155823 | 107.3597794
1020.896484 | 2.945518121 | 50.02721977 | 0.000245872 |  | 32.86502075 | 33.99497223 | 91.39898682 | 61.02862167 | 93.36657715 | 107.3980408
1020.996094 | 2.945863875 | 57.59891319 | 0.000265817 |  | 32.85521317 | 33.98913956 | 91.35309601 | 60.89149857 | 93.30488586 | 107.3730164
1021.095703 | 2.945390297 | 56.14751244 | 0.000263538 |  | 32.84066391 | 34.00172043 | 91.3351059 | 60.82746506 | 93.23474121 | 107.3783646
1021.195313 | 2.944755834 | 52.66892052 | 0.000264964 |  | 32.84470367 | 34.01568985 | 91.31681824 | 60.71551895 | 93.22079468 | 107.3366852
1021.294922 | 2.94461078 | 53.92118645 | 0.000281897 |  | 32.81930161 | 34.02653122 | 91.26519012 | 60.67160416 | 93.16783905 | 107.3033829
1021.394531 | 2.945094602 | 53.34426689 | 0.000308804 |  | 32.8511467 | 34.00664902 | 91.25559998 | 60.6360321 | 93.18008423 | 107.2789688
1021.494141 | 2.945021261 | 56.43687248 | 0.00027989 |  | 32.84577942 | 34.00418854 | 91.20258331 | 60.59320831 | 93.21162415 | 107.2339706
1021.59375 | 2.944721607 | 54.80000114 | 0.000329417 |  | 32.79794693 | 34.01934052 | 91.20014191 | 60.60024643 | 93.25276184 | 107.1862259
1021.693359 | 2.945289249 | 57.2860775 | 0.00031562 |  | 32.82743835 | 33.99912643 | 91.16511536 | 60.60346222 | 93.27166748 | 107.189888
1021.792969 | 2.945171203 | 50.37720299 | 0.000285905 |  | 32.78437424 | 34.00951767 | 91.17069244 | 60.64909363 | 93.23581696 | 107.2091141
1021.892578 | 2.945774235 | 57.08511162 | 0.000286052 |  | 32.81688309 | 33.99471283 | 91.13303375 | 60.62444687 | 93.24873352 | 107.1748276
1021.992188 | 2.945131389 | 51.67389488 | 0.000286612 |  | 32.81040955 | 33.99977112 | 91.12991333 | 60.60845947 | 93.17093658 | 107.1697845
1022.091797 | 2.945140004 | 55.2739315 | 0.000323458 |  | 32.80202103 | 33.95863342 | 91.08610535 | 60.53178406 | 93.15100098 | 107.1740494
1022.191406 | 2.945431974 | 52.98106956 | 0.000320393 |  | 32.80016327 | 33.98085403 | 91.01989746 | 60.48560715 | 93.1247406 | 107.1464539
1022.291016 | 2.945775166 | 57.70075798 | 0.000299996 |  | 32.79505539 | 33.96419907 | 91.03754425 | 60.39317322 | 93.10198975 | 107.0952148
1022.390625 | 2.945734886 | 54.55438042 | 0.000298076 |  | 32.79053497 | 33.98667908 | 90.98794556 | 60.27621078 | 93.11025238 | 107.0659409
1022.490234 | 2.945653861 | 61.62638664 | 0.000274124 |  | 32.78009796 | 33.96773148 | 90.97219849 | 60.11188507 | 93.13098907 | 107.0605392
1022.589844 | 2.944964683 | 58.91064262 | 0.000313395 |  | 32.79197693 | 33.98415375 | 90.93878937 | 59.9814949 | 93.14225006 | 107.0325012
1022.689453 | 2.945590299 | 59.33034325 | 0.000274146 |  | 32.77487564 | 33.98888397 | 90.93746948 | 59.83132553 | 93.15821838 | 107.0061874
1022.789063 | 2.945556771 | 59.47890282 | 0.000296469 |  | 32.79698944 | 33.9626236 | 90.90769196 | 59.67996216 | 93.14335632 | 106.9593048
1022.888672 | 2.94554932 | 58.48115349 | 0.000320499 |  | 32.79416656 | 33.96962738 | 90.85382843 | 59.55832672 | 93.16958618 | 106.939949
1022.988281 | 2.945308574 | 56.84746361 | 0.000312773 |  | 32.76905441 | 33.94984818 | 90.80854034 | 59.45909882 | 93.13824463 | 106.9428329
1023.087891 | 2.94522359 | 61.01347923 | 0.000314212 |  | 32.78286362 | 33.97941208 | 90.81269073 | 59.41509247 | 93.11689758 | 106.9213715
1023.1875 | 2.945484128 | 56.12586784 | 0.000287838 |  | 32.78069687 | 33.94624329 | 90.79466248 | 59.47930908 | 93.14968109 | 106.908844
1023.287109 | 2.945954679 | 58.65978813 | 0.000323276 |  | 32.76003647 | 33.9916153 | 90.72294617 | 59.62375259 | 93.13465118 | 106.9017029
1023.386719 | 2.945690881 | 60.23718834 | 0.000314649 |  | 32.76034546 | 33.98468399 | 90.73555756 | 59.78237152 | 93.13298798 | 106.8820724
1023.486328 | 2.945472719 | 56.01626396 | 0.000316646 |  | 32.75130081 | 33.96102905 | 90.68193817 | 59.98698807 | 93.15109253 | 106.8853378
1023.585938 | 2.945025917 | 62.3596096 | 0.000317644 |  | 32.77645111 | 33.97077942 | 90.66227722 | 60.21110916 | 93.15775299 | 106.8689575
1023.685547 | 2.945028711 | 59.43515587 | 0.000319391 |  | 32.73927689 | 33.97756195 | 90.63956451 | 60.48360443 | 93.14996338 | 106.8731689
1023.785156 | 2.945752116 | 61.22196007 | 0.000284889 |  | 32.73573685 | 33.93927765 | 90.61101532 | 60.74613571 | 93.20529175 | 106.9030075
1023.884766 | 2.945711836 | 58.85664177 | 0.000297385 |  | 32.72537613 | 33.93066788 | 90.61106873 | 60.97426224 | 93.19873047 | 106.9102325
1023.984375 | 2.945018001 | 59.82865715 | 0.000322114 |  | 32.75325775 | 33.91286469 | 90.62120819 | 61.14993668 | 93.23116302 | 106.9451599
1024.083984 | 2.94520543 | 59.46705437 | 0.00026719 |  | 32.76292801 | 33.93172836 | 90.6038208 | 61.21680832 | 93.21270752 | 106.9766693
1024.183594 | 2.945607062 | 56.44894981 | 0.000321478 |  | 32.75574875 | 33.94942856 | 90.54710388 | 61.19690704 | 93.15074921 | 106.958847
1024.283203 | 2.945798682 | 52.76530266 | 0.000312947 |  | 32.72297287 | 33.94322586 | 90.5480957 | 61.13095856 | 93.12801361 | 106.9833145
1024.382813 | 2.945719287 | 54.07680321 | 0.000326846 |  | 32.70645905 | 33.96127319 | 90.53510284 | 60.9307518 | 93.15422058 | 106.9573135
1024.482422 | 2.945502289 | 56.14317894 | 0.000264563 |  | 32.72632217 | 33.96564484 | 90.53157043 | 60.64913177 | 93.12080383 | 106.9708252
1024.582031 | 2.94519891 | 55.51955223 | 0.000304928 |  | 32.71173096 | 33.9434433 | 90.49331665 | 60.41124344 | 93.14276886 | 106.9671097
1024.681641 | 2.945763292 | 50.07803154 | 0.000304955 |  | 32.72587967 | 33.91785431 | 90.50187683 | 60.1362648 | 93.10997009 | 106.9869156
1024.78125 | 2.945244545 | 53.72636986 | 0.000308795 |  | 32.70584106 | 33.93987274 | 90.45174408 | 59.94071579 | 93.08221436 | 107.0163193
1024.880859 | 2.945634536 | 54.18002129 | 0.000318481 |  | 32.69667435 | 33.92331696 | 90.42176056 | 59.86042023 | 93.10891724 | 107.0241394
1024.980469 | 2.946130699 | 54.95744133 | 0.000341678 |  | 32.66620255 | 33.92127991 | 90.41344452 | 59.94079971 | 93.07342529 | 106.9875336
1025.080078 | 2.945520449 | 54.50698662 | 0.000307674 |  | 32.68193817 | 33.94049454 | 90.38259888 | 60.16499329 | 93.06442261 | 106.9899521
1025.179688 | 2.945790766 | 59.40895653 | 0.000272717 |  | 32.69222641 | 33.89287949 | 90.39033508 | 60.32971573 | 93.03981781 | 107.0256653
1025.279297 | 2.945491578 | 54.4960537 | 0.000282808 |  | 32.69563675 | 33.92648315 | 90.34423065 | 60.42240524 | 92.96768188 | 107.0255661
1025.378906 | 2.945306245 | 60.85238457 | 0.000302213 |  | 32.67577744 | 33.90933609 | 90.34049225 | 60.45687866 | 92.96379089 | 107.0626984
1025.478516 | 2.945190528 | 58.50803185 | 0.000242843 |  | 32.67787552 | 33.9132309 | 90.30623627 | 60.34662628 | 92.92307281 | 107.0646057
1025.578125 | 2.945665037 | 55.81097221 | 0.000291556 |  | 32.65226746 | 33.92263412 | 90.30191803 | 60.168293 | 92.90721893 | 107.0487289
1025.677734 | 2.945359563 | 60.66736412 | 0.000286277 |  | 32.65356827 | 33.90962601 | 90.3070755 | 59.83882141 | 92.92900848 | 107.0452271
1025.777344 | 2.945524408 | 53.1804409 | 0.000279591 |  | 32.66797638 | 33.90206909 | 90.26116943 | 59.53496552 | 92.92007446 | 107.0768738
1025.876953 | 2.94582732 | 55.45073509 | 0.000293518 |  | 32.65213394 | 33.91160965 | 90.2454071 | 59.2013092 | 92.90477753 | 107.0617294
1025.976563 | 2.946039895 | 55.55988121 | 0.000294076 |  | 32.60842896 | 33.90756226 | 90.23632813 | 58.83107376 | 92.88932037 | 107.0867615
1026.076172 | 2.94512976 | 60.3991909 | 0.000304644 |  | 32.62590408 | 33.9276619 | 90.22764587 | 58.57345581 | 92.85040283 | 107.1210022
1026.175781 | 2.946168883 | 62.7701931 | 0.00029618 |  | 32.61948776 | 33.93925476 | 90.17127228 | 58.28177261 | 92.86780548 | 107.1569366
1026.275391 | 2.945926273 | 54.73096275 | 0.000315418 |  | 32.62272644 | 33.94271851 | 90.19445038 | 58.11738586 | 92.82226563 | 107.1656952
1026.375 | 2.945902525 | 55.81712914 | 0.00030867 |  | 32.60074997 | 33.95346069 | 90.11865997 | 57.94225311 | 92.78081512 | 107.2224884
1026.474609 | 2.94588902 | 60.81227684 | 0.000305973 |  | 32.61227798 | 33.95822144 | 90.14450073 | 57.77801514 | 92.75765228 | 107.2427368
1026.574219 | 2.945445478 | 55.49972343 | 0.000299028 |  | 32.57474899 | 33.9872818 | 90.09169769 | 57.64953613 | 92.73006439 | 107.2568207
1026.673828 | 2.945597051 | 59.08769035 | 0.000325828 |  | 32.56906509 | 33.95619965 | 90.09986115 | 57.50265503 | 92.69747162 | 107.2367477
1026.773438 | 2.945441054 | 53.70676994 | 0.000333907 |  | 32.57873535 | 33.97436142 | 90.06851959 | 57.36519241 | 92.69457245 | 107.2387009
1026.873047 | 2.945922315 | 54.66374779 | 0.00031636 |  | 32.58021545 | 33.96182251 | 90.07927704 | 57.23625183 | 92.6678009 | 107.221817
1026.972656 | 2.945476677 | 52.53562737 | 0.00029071 |  | 32.56803513 | 33.97666931 | 90.08422089 | 57.05691147 | 92.65515137 | 107.2285004
1027.072266 | 2.946194261 | 51.00948143 | 0.000310987 |  | 32.55607986 | 33.98176956 | 90.06802368 | 56.93182373 | 92.68244171 | 107.2621613
1027.171875 | 2.945838496 | 49.88504601 | 0.000301494 |  | 32.5498848 | 33.98454666 | 90.06175995 | 56.84554291 | 92.70524597 | 107.2433014
1027.271484 | 2.946106484 | 55.64988518 | 0.00031201 |  | 32.56023788 | 33.95619202 | 90.04270935 | 56.73600006 | 92.69025421 | 107.2245865
1027.371094 | 2.946050605 | 51.55450249 | 0.000305934 |  | 32.54604721 | 33.97793579 | 90.06439972 | 56.67469406 | 92.71079254 | 107.2477112
1027.470703 | 2.945790067 | 52.73180199 | 0.000323989 |  | 32.5189476 | 33.98426819 | 90.05934143 | 56.57273483 | 92.72515869 | 107.2095032
1027.570313 | 2.945667366 | 54.70544243 | 0.000347328 |  | 32.54313278 | 33.9638176 | 90.02620697 | 56.48478699 | 92.63641357 | 107.1858521
1027.669922 | 2.945849672 | 52.04483604 | 0.000313229 |  | 32.55028152 | 33.94803619 | 90.03804779 | 56.35391235 | 92.62288666 | 107.1550598
1027.769531 | 2.945673186 | 55.68974876 | 0.00030767 |  | 32.55293655 | 33.97324753 | 90.0193634 | 56.23448944 | 92.60652924 | 107.1006775
1027.869141 | 2.946170513 | 50.46310234 | 0.000353997 |  | 32.53337479 | 33.97966003 | 90.01947021 | 56.1372757 | 92.59481049 | 107.0554047
1027.96875 | 2.945642453 | 52.13597679 | 0.000295079 |  | 32.53952408 | 33.96782684 | 89.9957428 | 55.96661377 | 92.60657501 | 107.1001282
1028.068359 | 2.945840126 | 48.52751732 | 0.000298447 |  | 32.52393341 | 33.97291946 | 89.96348572 | 55.87910461 | 92.62817383 | 107.0925598
1028.167969 | 2.946305089 | 49.70982933 | 0.000320527 |  | 32.48023987 | 33.9715271 | 89.93971252 | 55.71883392 | 92.66732025 | 107.0543518
1028.267578 | 2.945849206 | 51.82040215 | 0.000325909 |  | 32.51487732 | 33.96814728 | 89.9438324 | 55.59955597 | 92.66474152 | 107.1012497
1028.367188 | 2.946283901 | 48.56693077 | 0.000318344 |  | 32.54979706 | 33.94699097 | 89.9172821 | 55.45223236 | 92.70495605 | 107.121376
1028.466797 | 2.945422893 | 52.32828331 | 0.000308786 |  | 32.49482727 | 33.95030594 | 89.87068939 | 55.36537933 | 92.70110321 | 107.1242294
1028.566406 | 2.945729997 | 50.25507164 | 0.000329036 |  | 32.47211838 | 33.93219376 | 89.87321472 | 55.18920898 | 92.74010468 | 107.1310425
1028.666016 | 2.945914865 | 52.61901665 | 0.000342589 |  | 32.47706223 | 33.97411728 | 89.84179688 | 54.94481659 | 92.75476837 | 107.1475067
1028.765625 | 2.945614047 | 51.23232079 | 0.000296162 |  | 32.44650269 | 33.9204216 | 89.82080841 | 54.74069595 | 92.78607178 | 107.1662369
1028.865234 | 2.946331631 | 54.67628288 | 0.00033517 |  | 32.42195129 | 33.9563446 | 89.82727814 | 54.42948532 | 92.81427765 | 107.1662674
1028.964844 | 2.94643105 | 51.02702904 | 0.000289169 |  | 32.47256088 | 33.90773392 | 89.79846954 | 54.16303253 | 92.81976318 | 107.1919785
1029.064453 | 2.946502529 | 52.81542778 | 0.000276784 |  | 32.45996857 | 33.93040085 | 89.78075409 | 53.97464752 | 92.8762207 | 107.2002411
1029.164063 | 2.945449902 | 61.39261436 | 0.000300483 |  | 32.44588089 | 33.9308548 | 89.80739594 | 53.83861542 | 92.92396545 | 107.2148361
1029.263672 | 2.946614521 | 53.8494091 | 0.000334585 |  | 32.43386459 | 33.93676376 | 89.75843811 | 53.77755737 | 92.95349121 | 107.2713776
1029.363281 | 2.946163062 | 53.67601585 | 0.0003684 |  | 32.45279312 | 33.91400909 | 89.74018097 | 53.79693985 | 92.9811554 | 107.3246613
1029.462891 | 2.94600171 | 53.89703178 | 0.000328614 |  | 32.43807602 | 33.93057632 | 89.72452545 | 53.79573059 | 93.01715088 | 107.3932877
1029.5625 | 2.946013119 | 61.16408348 | 0.000297278 |  | 32.43890381 | 33.8939476 | 89.74249268 | 53.72462845 | 93.05821228 | 107.4229202
1029.662109 | 2.946123714 | 55.13949394 | 0.000318084 |  | 32.46010208 | 33.9118042 | 89.74565125 | 53.66260147 | 93.08013153 | 107.4534531
1029.761719 | 2.946178429 | 57.89808464 | 0.000263171 |  | 32.44854736 | 33.91279602 | 89.73087311 | 53.5685463 | 93.05164337 | 107.4867401
1029.861328 | 2.946173772 | 51.9402523 | 0.000340598 |  | 32.4603653 | 33.86984634 | 89.68125153 | 53.53351593 | 93.05355072 | 107.5551987
1029.960938 | 2.946054563 | 53.6602993 | 0.000272916 |  | 32.45733643 | 33.88267899 | 89.64500427 | 53.58028412 | 93.00721741 | 107.5567474
1030.060547 | 2.946011489 | 50.10765648 | 0.00028645 |  | 32.42991638 | 33.86964417 | 89.65401459 | 53.67921448 | 93.02623749 | 107.5521851
1030.160156 | 2.946651774 | 52.44517326 | 0.000251814 |  | 32.43147278 | 33.8410759 | 89.63831329 | 53.79844666 | 92.9458313 | 107.5283966
1030.259766 | 2.945895074 | 56.39290428 | 0.00027722 |  | 32.41594696 | 33.83850861 | 89.664505 | 53.96834183 | 92.91653442 | 107.5346222
1030.359375 | 2.946483204 | 58.7873745 | 0.00031878 |  | 32.42691422 | 33.84203339 | 89.66573334 | 54.1373024 | 92.88897705 | 107.5087585
1030.458984 | 2.946532564 | 54.71865654 | 0.000279346 |  | 32.45707703 | 33.87014008 | 89.65750885 | 54.28709412 | 92.89626312 | 107.4935913
1030.558594 | 2.946009859 | 53.62726402 | 0.00030851 |  | 32.430439 | 33.84469986 | 89.63757324 | 54.32732391 | 92.87563324 | 107.4679489
1030.658203 | 2.946544206 | 51.87622643 | 0.000313815 |  | 32.42200089 | 33.85241318 | 89.7052536 | 54.36585236 | 92.85015106 | 107.4721603
1030.757813 | 2.945998451 | 57.42164421 | 0.000325253 |  | 32.39128113 | 33.84589386 | 89.66605377 | 54.32114029 | 92.8221283 | 107.4763565
1030.857422 | 2.945983084 | 53.70290947 | 0.000302545 |  | 32.44691086 | 33.85625458 | 89.67932892 | 54.25267029 | 92.74349213 | 107.4883728
1030.957031 | 2.946708119 | 50.8276577 | 0.000317068 |  | 32.41112137 | 33.82370758 | 89.68586731 | 54.13653183 | 92.73375702 | 107.4811478
1031.056641 | 2.946328372 | 57.98420525 | 0.000331513 |  | 32.4381752 | 33.86426544 | 89.66507721 | 53.95345306 | 92.68226624 | 107.4739685
1031.15625 | 2.946740948 | 56.15001488 | 0.00031626 |  | 32.40283203 | 33.82217789 | 89.6677475 | 53.75484085 | 92.65723419 | 107.5002441
1031.255859 | 2.947048051 | 57.96688652 | 0.00031906 |  | 32.40425873 | 33.80261993 | 89.65052032 | 53.58185577 | 92.6212616 | 107.5188522
1031.355469 | 2.946549561 | 50.39839745 | 0.000323445 |  | 32.42044449 | 33.83037949 | 89.62356567 | 53.4969101 | 92.60408783 | 107.5020523
1031.455078 | 2.946228487 | 53.97199059 | 0.000311776 |  | 32.39881897 | 33.80828094 | 89.62290192 | 53.55318832 | 92.54399109 | 107.4606171
1031.554688 | 2.946106484 | 59.59055138 | 0.00029099 |  | 32.39326859 | 33.81977844 | 89.53967285 | 53.54854965 | 92.50545502 | 107.4260025
1031.654297 | 2.946783556 | 58.70284843 | 0.000359673 |  | 32.39170074 | 33.81243134 | 89.53271484 | 53.49666595 | 92.46592712 | 107.4005356
1031.753906 | 2.946412656 | 51.76823235 | 0.000329185 |  | 32.3600235 | 33.83228683 | 89.49686432 | 53.38501358 | 92.41843414 | 107.3719559
1031.853516 | 2.946442924 | 53.36340904 | 0.000283781 |  | 32.35284042 | 33.804039 | 89.4431839 | 53.2375946 | 92.35305023 | 107.3280716
1031.953125 | 2.94635375 | 53.09863853 | 0.000320655 |  | 32.38041306 | 33.79191208 | 89.42375183 | 53.07187653 | 92.30806732 | 107.2681198
1032.052734 | 2.946459455 | 55.42658806 | 0.000309761 |  | 32.31208038 | 33.77325058 | 89.39544678 | 52.9400444 | 92.30370331 | 107.2436218
1032.152344 | 2.946841531 | 52.05599785 | 0.0002934 |  | 32.37049866 | 33.76062775 | 89.34079742 | 52.84069061 | 92.25972748 | 107.1951294
1032.251953 | 2.946858993 | 56.06730461 | 0.000342846 |  | 32.35027695 | 33.75108337 | 89.31206512 | 52.73817062 | 92.26150513 | 107.1937103
1032.351563 | 2.946686 | 54.77584648 | 0.000347772 |  | 32.31131744 | 33.77340317 | 89.28522491 | 52.6457901 | 92.2325592 | 107.1359787
1032.451172 | 2.946313936 | 54.30055809 | 0.000322611 |  | 32.3325882 | 33.76522064 | 89.23313904 | 52.60780334 | 92.12441254 | 107.111969
1032.550781 | 2.946060849 | 57.73129082 | 0.000300862 |  | 32.35076141 | 33.7682457 | 89.22898102 | 52.57612991 | 92.08831787 | 107.090889
1032.650391 | 2.946327673 | 56.24388695 | 0.000305674 |  | 32.35641861 | 33.78104401 | 89.23809814 | 52.60918045 | 92.07852936 | 107.038887
1032.75 | 2.947033383 | 52.44722557 | 0.000327003 |  | 32.31887817 | 33.76089096 | 89.17443848 | 52.59566498 | 92.06156921 | 106.9892731
1032.849609 | 2.946393332 | 53.71793938 | 0.00029117 |  | 32.32487488 | 33.7617836 | 89.14981079 | 52.57059479 | 92.00585175 | 106.9949341
1032.949219 | 2.946374239 | 59.37409782 | 0.000310079 |  | 32.32138824 | 33.74309921 | 89.10417175 | 52.4788208 | 91.96456909 | 106.9542847
1033.048828 | 2.946627559 | 56.2750988 | 0.000294032 |  | 32.32836914 | 33.72169876 | 89.06203461 | 52.44372177 | 91.89505768 | 106.9439697
1033.148438 | 2.946239663 | 59.26153374 | 0.000312493 |  | 32.31676102 | 33.6998558 | 89.00327301 | 52.32903671 | 91.85467529 | 106.9335861
1033.248047 | 2.947063418 | 55.98801231 | 0.000318016 |  | 32.31438446 | 33.68423462 | 88.96221924 | 52.29737091 | 91.7991333 | 106.9176178
1033.347656 | 2.946831984 | 57.32024956 | 0.000303716 |  | 32.28949738 | 33.66559982 | 88.91860199 | 52.36205292 | 91.76683807 | 106.9256516
1033.447266 | 2.946915338 | 58.90631676 | 0.000310138 |  | 32.30214691 | 33.66541672 | 88.87540436 | 52.50736618 | 91.69321442 | 106.8845978
1033.546875 | 2.946689259 | 59.59579277 | 0.000306414 |  | 32.2796669 | 33.65148926 | 88.80631256 | 52.72281647 | 91.65603638 | 106.871109
1033.646484 | 2.946299268 | 56.96845055 | 0.000288907 |  | 32.28000641 | 33.62105179 | 88.80938721 | 52.95324326 | 91.62449646 | 106.8346024
1033.746094 | 2.946019405 | 59.91090965 | 0.000311926 |  | 32.26465225 | 33.5974884 | 88.78504944 | 53.16604233 | 91.56464386 | 106.7964554
1033.845703 | 2.946513938 | 53.32466698 | 0.000300204 |  | 32.23646164 | 33.59756088 | 88.74407959 | 53.39125443 | 91.52927399 | 106.709198
1033.945313 | 2.946533961 | 65.33784294 | 0.000302342 |  | 32.21208191 | 33.61949921 | 88.71864319 | 53.49849701 | 91.48056793 | 106.6712036
1034.044922 | 2.946123248 | 52.18997765 | 0.000327361 |  | 32.26189804 | 33.64463043 | 88.72329712 | 53.55337906 | 91.46031952 | 106.6178131
1034.144531 | 2.946240362 | 61.25955009 | 0.000308056 |  | 32.22440338 | 33.61166382 | 88.70570374 | 53.54623032 | 91.46735382 | 106.5773773
1034.244141 | 2.946148859 | 59.10409355 | 0.000254265 |  | 32.22044373 | 33.61600113 | 88.71400452 | 53.54740524 | 91.43379211 | 106.5447693
1034.34375 | 2.946425462 | 60.05946922 | 0.000285067 |  | 32.22339249 | 33.63459015 | 88.69737244 | 53.4210968 | 91.47504425 | 106.510849
1034.443359 | 2.946461085 | 54.28642845 | 0.000294542 |  | 32.23390198 | 33.60689926 | 88.74265289 | 53.29304504 | 91.49621582 | 106.4622955
1034.542969 | 2.946223598 | 58.55907249 | 0.000251666 |  | 32.21815109 | 33.62097549 | 88.68972015 | 53.15868378 | 91.50878143 | 106.4292755
1034.642578 | 2.946980763 | 58.95393181 | 0.000300338 |  | 32.21342087 | 33.62100983 | 88.725914 | 52.98844528 | 91.52852631 | 106.3838806
1034.742188 | 2.946845489 | 60.45205498 | 0.000250664 |  | 32.20212936 | 33.58852386 | 88.72330475 | 52.81777954 | 91.51435852 | 106.3384399
1034.841797 | 2.946337918 | 61.09231377 | 0.000308671 |  | 32.18284988 | 33.62320709 | 88.69260406 | 52.68006134 | 91.44740295 | 106.3132324
1034.941406 | 2.947240602 | 57.88805199 | 0.00030919 |  | 32.19405746 | 33.59005356 | 88.69557953 | 52.55962753 | 91.41440582 | 106.2391434
1035.041016 | 2.947104862 | 55.85449028 | 0.000317896 |  | 32.19189453 | 33.58252716 | 88.71620941 | 52.43871689 | 91.33252716 | 106.250206
1035.140625 | 2.946228953 | 57.24756432 | 0.000314032 |  | 32.13668442 | 33.59729385 | 88.70890808 | 52.32807159 | 91.29324341 | 106.2263336
1035.240234 | 2.946559805 | 57.42551994 | 0.000316288 |  | 32.15933228 | 33.61135483 | 88.70623016 | 52.20561218 | 91.26271057 | 106.1693268
1035.339844 | 2.946440596 | 55.03809929 | 0.000299003 |  | 32.18038177 | 33.62257767 | 88.71486664 | 52.13988495 | 91.22398376 | 106.1501846
1035.439453 | 2.946775174 | 57.87483788 | 0.000347362 |  | 32.15116882 | 33.58923721 | 88.72821045 | 52.06304169 | 91.19296265 | 106.1610794
1035.539063 | 2.946023364 | 55.87727928 | 0.000290988 |  | 32.15554428 | 33.57860184 | 88.69699097 | 52.11697769 | 91.13677979 | 106.086998
1035.638672 | 2.946350956 | 56.29994011 | 0.000297369 |  | 32.15274048 | 33.58839035 | 88.70999146 | 52.29164505 | 91.06089783 | 106.0812683
1035.738281 | 2.946848748 | 55.56739616 | 0.00030969 |  | 32.14060211 | 33.54828644 | 88.70852661 | 52.55652618 | 90.98091125 | 106.0124969
1035.837891 | 2.946974477 | 53.87994194 | 0.000319781 |  | 32.1497345 | 33.57053375 | 88.72077942 | 52.84182358 | 90.93915558 | 105.9734879
1035.9375 | 2.946398687 | 54.05492973 | 0.000321345 |  | 32.13534546 | 33.57424164 | 88.72246552 | 53.10578537 | 90.90144348 | 105.9109039
1036.037109 | 2.947077155 | 53.29665184 | 0.000334127 |  | 32.13431168 | 33.56280518 | 88.68955994 | 53.4060173 | 90.85073853 | 105.8789139
1036.136719 | 2.946187975 | 51.69508934 | 0.00028336 |  | 32.12945938 | 33.55329514 | 88.69210815 | 53.65279007 | 90.76561737 | 105.8075562
1036.236328 | 2.947434084 | 54.90298271 | 0.000333376 |  | 32.15706635 | 33.54537201 | 88.71018219 | 53.90143967 | 90.68873596 | 105.7453232
1036.335938 | 2.946614986 | 58.61717796 | 0.00030891 |  | 32.1484108 | 33.5484848 | 88.71018982 | 54.08043671 | 90.58531189 | 105.704277
1036.435547 | 2.946775174 | 53.4634304 | 0.000347262 |  | 32.1175766 | 33.53941345 | 88.70397949 | 54.25223541 | 90.46342468 | 105.6203308
1036.535156 | 2.946224762 | 51.83635521 | 0.000317952 |  | 32.1232338 | 33.55306244 | 88.71248627 | 54.39643097 | 90.35546875 | 105.5486298
1036.634766 | 2.94675515 | 46.71610832 | 0.000324828 |  | 32.13827896 | 33.53065109 | 88.73416901 | 54.55889893 | 90.25462341 | 105.4830933
1036.734375 | 2.946692752 | 53.06947899 | 0.00031559 |  | 32.1282692 | 33.54170227 | 88.7390213 | 54.78936005 | 90.2241745 | 105.4447861
1036.833984 | 2.946770983 | 52.64658928 | 0.00035756 |  | 32.14422607 | 33.54312134 | 88.74318695 | 54.94064331 | 90.20851135 | 105.4428482
1036.933594 | 2.946495777 | 56.52300072 | 0.000296752 |  | 32.14047623 | 33.5427475 | 88.74191284 | 55.0770874 | 90.15638733 | 105.3771057
1037.033203 | 2.946453169 | 56.10421562 | 0.000314439 |  | 32.16133499 | 33.53736496 | 88.74707031 | 55.17709732 | 90.1940918 | 105.4055405
1037.132813 | 2.946992638 | 55.60043907 | 0.000310366 |  | 32.16568375 | 33.51794052 | 88.74009705 | 55.13919449 | 90.17919922 | 105.3893738
1037.232422 | 2.946713939 | 55.98528099 | 0.000323869 |  | 32.12043762 | 33.52359009 | 88.71755981 | 55.05804825 | 90.17857361 | 105.3702469
1037.332031 | 2.94713839 | 57.49250603 | 0.000346745 |  | 32.14334488 | 33.56051254 | 88.72702789 | 54.90239716 | 90.17912292 | 105.3189697
1037.431641 | 2.946413821 | 56.11127281 | 0.000364451 |  | 32.16328812 | 33.56288147 | 88.71753693 | 54.77884674 | 90.16068268 | 105.2797699
1037.53125 | 2.94672465 | 61.24474144 | 0.000341351 |  | 32.12560272 | 33.56259918 | 88.679245 | 54.58688354 | 90.11158752 | 105.2611923
1037.630859 | 2.946440596 | 56.79482841 | 0.00034936 |  | 32.12814713 | 33.57099915 | 88.68425751 | 54.44446564 | 90.03613281 | 105.2409286
1037.730469 | 2.946424764 | 59.81817436 | 0.000350542 |  | 32.15574265 | 33.54952621 | 88.68265533 | 54.32975769 | 90.00946808 | 105.2376785
1037.830078 | 2.946261782 | 59.01363182 | 0.000340563 |  | 32.17389297 | 33.56410217 | 88.63030243 | 54.24786758 | 89.96421051 | 105.1875763
1037.929688 | 2.946834778 | 56.63875389 | 0.0003225 |  | 32.13259125 | 33.57965851 | 88.58836365 | 54.2108345 | 89.93473816 | 105.1476059
1038.029297 | 2.946892055 | 58.9910717 | 0.000335542 |  | 32.14766693 | 33.53652954 | 88.58350372 | 54.15460587 | 89.89666748 | 105.1240845
1038.128906 | 2.947443165 | 60.15493584 | 0.000327206 |  | 32.12744904 | 33.54258728 | 88.55021667 | 54.07515717 | 89.85134888 | 105.125885
1038.228516 | 2.946994267 | 58.99039268 | 0.000323825 |  | 32.12330246 | 33.5681839 | 88.50022125 | 53.94255829 | 89.83847046 | 105.0700226
1038.328125 | 2.946880646 | 59.84414482 | 0.000329921 |  | 32.14225006 | 33.53142166 | 88.4779892 | 53.86904144 | 89.80847931 | 105.0441742
1038.427734 | 2.946588909 | 61.17410851 | 0.000330861 |  | 32.17177582 | 33.54170227 | 88.40491486 | 53.69699097 | 89.7516098 | 104.977417
1038.527344 | 2.946545137 | 55.7392025 | 0.000314571 |  | 32.11018372 | 33.5581131 | 88.38568115 | 53.56485748 | 89.7256546 | 104.999176
1038.626953 | 2.946766559 | 56.09828758 | 0.00031987 |  | 32.16453552 | 33.56764603 | 88.38578796 | 53.38375092 | 89.73278046 | 104.9729156
1038.726563 | 2.946864814 | 58.86074638 | 0.000296203 |  | 32.12280655 | 33.58052826 | 88.36017609 | 53.26946259 | 89.71588135 | 104.9825363
1038.826172 | 2.946583787 | 60.55071068 | 0.000296179 |  | 32.15358353 | 33.55585861 | 88.32826996 | 53.21072006 | 89.69704437 | 104.9861145
1038.925781 | 2.946764929 | 62.26322746 | 0.000307842 |  | 32.15065765 | 33.58686829 | 88.33336639 | 53.20691299 | 89.67788696 | 104.9519653
1039.025391 | 2.947103698 | 65.66776848 | 0.000286829 |  | 32.13096237 | 33.58669281 | 88.34780121 | 53.28784561 | 89.65473175 | 104.9572067
1039.125 | 2.946816618 | 63.02242851 | 0.000270798 |  | 32.12488937 | 33.58805847 | 88.30903625 | 53.38040924 | 89.63580322 | 104.9256516
1039.224609 | 2.946462715 | 58.63244438 | 0.000337046 |  | 32.12516785 | 33.60718918 | 88.30457306 | 53.43690491 | 89.60407257 | 104.9204865
1039.324219 | 2.947275294 | 58.73132896 | 0.000297289 |  | 32.13661575 | 33.59160995 | 88.25405884 | 53.50185394 | 89.59117889 | 104.9398499
1039.423828 | 2.946755849 | 59.64340782 | 0.00033668 |  | 32.14255905 | 33.6439209 | 88.22423553 | 53.61505508 | 89.60464478 | 104.910675
1039.523438 | 2.946781227 | 63.05546379 | 0.000309052 |  | 32.13463593 | 33.61326981 | 88.21963501 | 53.71363831 | 89.58193207 | 104.9344635
1039.623047 | 2.946841531 | 62.89870262 | 0.000308973 |  | 32.12400055 | 33.65088654 | 88.18941498 | 53.81534958 | 89.59934235 | 104.9360809
1039.722656 | 2.94653303 | 65.14644432 | 0.000322788 |  | 32.11739349 | 33.65813446 | 88.20451355 | 53.89098358 | 89.59249878 | 104.9445572
1039.822266 | 2.946971683 | 63.11994743 | 0.000335914 |  | 32.11181259 | 33.64769745 | 88.19676971 | 53.90787506 | 89.58017731 | 104.9262543
1039.921875 | 2.947316039 | 63.3138485 | 0.000323776 |  | 32.10568619 | 33.64083481 | 88.20252991 | 53.96264267 | 89.58265686 | 104.9233398
1040.021484 | 2.947452944 | 63.06229973 | 0.000327956 |  | 32.125 | 33.62401199 | 88.18629456 | 53.96747971 | 89.61306763 | 104.9227371
1040.121094 | 2.946837572 | 63.35440636 | 0.000304238 |  | 32.12137222 | 33.64348602 | 88.19343567 | 53.93426895 | 89.61276245 | 104.927475
1040.220703 | 2.946507186 | 65.29842186 | 0.000295217 |  | 32.11883545 | 33.6504364 | 88.17718506 | 53.79398727 | 89.65862274 | 104.9261017
1040.320313 | 2.946149558 | 66.86330223 | 0.000345711 |  | 32.14584732 | 33.63635254 | 88.17132568 | 53.67116165 | 89.70869446 | 104.9283981
1040.419922 | 2.947020344 | 68.55143547 | 0.000343283 |  | 32.11335754 | 33.65080643 | 88.15688324 | 53.53284836 | 89.67556 | 104.9331436
1040.519531 | 2.946951194 | 63.33299065 | 0.000335726 |  | 32.10077667 | 33.65890503 | 88.15124512 | 53.40068817 | 89.68644714 | 104.9318619
1040.619141 | 2.946592635 | 60.92666435 | 0.000340226 |  | 32.13990402 | 33.6235199 | 88.14054871 | 53.29838562 | 89.69549561 | 104.9536057
1040.71875 | 2.946808003 | 61.80411339 | 0.000325713 |  | 32.14133453 | 33.61103821 | 88.16824341 | 53.22317123 | 89.68726349 | 104.9584503
1040.818359 | 2.946613356 | 63.66291618 | 0.00031824 |  | 32.13798523 | 33.60178757 | 88.14839935 | 53.20531845 | 89.75045013 | 104.9773407
1040.917969 | 2.94758915 | 70.12177849 | 0.000323845 |  | 32.14373779 | 33.60197067 | 88.17198944 | 53.22038269 | 89.77057648 | 105.0140228
1041.017578 | 2.947622677 | 62.42477989 | 0.000345793 |  | 32.17933273 | 33.61991501 | 88.13184357 | 53.30633926 | 89.82866669 | 105.0130615
1041.117188 | 2.946166554 | 65.87078667 | 0.000334936 |  | 32.16479111 | 33.58503723 | 88.13651276 | 53.54174423 | 89.86791992 | 105.060585
1041.216797 | 2.946854103 | 65.01839256 | 0.000350966 |  | 32.1774559 | 33.56930161 | 88.16316986 | 53.79998779 | 89.90471649 | 105.1084518
1041.316406 | 2.946416382 | 63.82583427 | 0.00033058 |  | 32.22197342 | 33.58609772 | 88.13158417 | 54.03089523 | 89.92160034 | 105.1513977
1041.416016 | 2.946811961 | 64.13342857 | 0.000322115 |  | 32.18759537 | 33.58946609 | 88.15910339 | 54.23601532 | 89.98936462 | 105.2110291
1041.515625 | 2.946719294 | 64.76457024 | 0.000321128 |  | 32.19503403 | 33.58168411 | 88.14780426 | 54.38290787 | 90.04660797 | 105.2047424
1041.615234 | 2.946739318 | 63.18762016 | 0.000340748 |  | 32.20541382 | 33.62060165 | 88.18878937 | 54.53688431 | 90.0331955 | 105.2828827
1041.714844 | 2.946820343 | 63.0803051 | 0.00032762 |  | 32.23241043 | 33.58335114 | 88.19954681 | 54.72652435 | 90.00564575 | 105.3093491
1041.814453 | 2.946665511 | 63.92585564 | 0.000298629 |  | 32.21387482 | 33.61291885 | 88.24287415 | 54.88480759 | 90.01740265 | 105.3582001
1041.914063 | 2.947249217 | 67.3276577 | 0.000330086 |  | 32.22441483 | 33.59341431 | 88.2539978 | 55.06535339 | 90.0064621 | 105.3408966
1042.013672 | 2.94665806 | 67.11758232 | 0.000339704 |  | 32.20890045 | 33.62834549 | 88.29712677 | 55.1856575 | 90.04485321 | 105.3248215
1042.113281 | 2.946465276 | 67.56142998 | 0.000343479 |  | 32.16936111 | 33.58001709 | 88.28603363 | 55.2105484 | 90.04420471 | 105.3364944
1042.212891 | 2.946668305 | 65.65705681 | 0.000300588 |  | 32.23012161 | 33.57424927 | 88.33250427 | 55.17318344 | 90.06420135 | 105.3382492
1042.3125 | 2.947023837 | 68.72710991 | 0.000350194 |  | 32.25070572 | 33.56478882 | 88.368927 | 55.13187408 | 90.06671143 | 105.3271561
1042.412109 | 2.946748398 | 64.07053947 | 0.000359385 |  | 32.27809525 | 33.56773376 | 88.38787079 | 55.03007126 | 90.06295776 | 105.3349075
1042.511719 | 2.947046421 | 64.48636436 | 0.000369295 |  | 32.30394363 | 33.54825974 | 88.43428802 | 54.91769791 | 90.00572205 | 105.296814
1042.611328 | 2.947085071 | 61.85173607 | 0.000354443 |  | 32.35817337 | 33.56417847 | 88.42454529 | 54.83323288 | 89.94109344 | 105.2877197
1042.710938 | 2.947131637 | 57.70144463 | 0.000321253 |  | 32.38635254 | 33.5308609 | 88.47299957 | 54.73907089 | 89.91256714 | 105.288887
1042.810547 | 2.946978202 | 67.3543148 | 0.00033789 |  | 32.42869949 | 33.5030365 | 88.49769592 | 54.61642838 | 89.88000488 | 105.2402115
1042.910156 | 2.946947701 | 66.65321922 | 0.000356533 |  | 32.41371918 | 33.54696655 | 88.55573273 | 54.63072205 | 89.83787537 | 105.1844177
1043.009766 | 2.947056666 | 62.2764492 | 0.000354778 |  | 32.421978 | 33.52260971 | 88.53179169 | 54.70374298 | 89.80404663 | 105.1533127
1043.109375 | 2.946421271 | 65.48640251 | 0.00030726 |  | 32.49055099 | 33.52493668 | 88.5536499 | 54.80945587 | 89.77135468 | 105.1668396
1043.208984 | 2.946948167 | 61.95380974 | 0.000303118 |  | 32.4985733 | 33.50955963 | 88.56925201 | 54.94174194 | 89.7350769 | 105.1576385
1043.308594 | 2.946198219 | 68.59427452 | 0.000325576 |  | 32.51464081 | 33.53262711 | 88.56539917 | 55.11019135 | 89.70244598 | 105.1302719
1043.408203 | 2.946848748 | 63.13361931 | 0.000317347 |  | 32.5488472 | 33.52495956 | 88.53491211 | 55.17446899 | 89.70009613 | 105.1189346
1043.507813 | 2.947021043 | 66.67304039 | 0.000332573 |  | 32.52481842 | 33.50675201 | 88.53681946 | 55.21490097 | 89.69740295 | 105.0974884
1043.607422 | 2.947630594 | 62.87728691 | 0.000310749 |  | 32.54348755 | 33.50850677 | 88.51637268 | 55.19414902 | 89.69948578 | 105.0634232
1043.707031 | 2.947052242 | 65.07717705 | 0.000347004 |  | 32.51215363 | 33.51570129 | 88.50110626 | 55.138237 | 89.6887207 | 105.0658798
1043.806641 | 2.946989611 | 67.24243736 | 0.000346177 |  | 32.552845 | 33.49436569 | 88.47409821 | 55.09012985 | 89.67832947 | 105.0416031
1043.90625 | 2.947115107 | 61.08843803 | 0.000372224 |  | 32.55602264 | 33.48449326 | 88.38609314 | 55.01843262 | 89.66159058 | 105.016777
1044.005859 | 2.947461559 | 63.99921989 | 0.000331469 |  | 32.53094864 | 33.48016739 | 88.35028076 | 54.99517822 | 89.64239502 | 104.9979095
1044.105469 | 2.946773544 | 62.66219902 | 0.000312228 |  | 32.55501938 | 33.4689827 | 88.29985046 | 55.02809143 | 89.57383728 | 104.9684601
1044.205078 | 2.94714584 | 59.66186333 | 0.000330669 |  | 32.52312469 | 33.47280121 | 88.26094055 | 55.13805771 | 89.54896545 | 104.92659
1044.304688 | 2.947190776 | 62.29786491 | 0.000365122 |  | 32.51257706 | 33.47039413 | 88.1868515 | 55.32480621 | 89.55056 | 104.9064331
1044.404297 | 2.946260152 | 62.28100395 | 0.000354482 |  | 32.52368164 | 33.48398209 | 88.12095642 | 55.4930191 | 89.56452179 | 104.8902435
1044.503906 | 2.947828732 | 62.67837334 | 0.000325359 |  | 32.53099823 | 33.46368027 | 88.06594086 | 55.69367599 | 89.58311462 | 104.8456573
1044.603516 | 2.947336994 | 60.18022728 | 0.000353517 |  | 32.5161972 | 33.46935272 | 88.02093506 | 55.91455841 | 89.58534241 | 104.8096237
1044.703125 | 2.947266679 | 64.4191494 | 0.000323415 |  | 32.51088333 | 33.48854828 | 88.02674103 | 56.11582947 | 89.62487793 | 104.7966309
1044.802734 | 2.946867608 | 57.06368828 | 0.000366182 |  | 32.49773026 | 33.43026733 | 87.89256287 | 56.30184555 | 89.70281219 | 104.7587585
1044.902344 | 2.946714405 | 64.37403679 | 0.000329213 |  | 32.45881653 | 33.47940445 | 87.91221619 | 56.50876999 | 89.77349091 | 104.7065659
1045.001953 | 2.946762135 | 57.75452995 | 0.000325124 |  | 32.44353485 | 33.46318054 | 87.82778168 | 56.74040604 | 89.84284973 | 104.7082825
1045.101563 | 2.947780536 | 56.09305382 | 0.000353982 |  | 32.46118546 | 33.42695618 | 87.79911804 | 57.12661362 | 89.91364288 | 104.6799393
1045.201172 | 2.947153291 | 60.73754692 | 0.000354096 |  | 32.42092133 | 33.45233154 | 87.71530914 | 57.5878334 | 89.97206116 | 104.660141
1045.300781 | 2.946996363 | 62.11535454 | 0.00032844 |  | 32.41635132 | 33.42384338 | 87.66902924 | 57.985672 | 90.04499054 | 104.6667633
1045.400391 | 2.947113477 | 59.28705406 | 0.000350725 |  | 32.46092987 | 33.43020248 | 87.54833984 | 58.32889938 | 90.06356049 | 104.6385117
1045.5 | 2.947673202 | 61.89365959 | 0.000375491 |  | 32.4305954 | 33.41934586 | 87.46554565 | 58.55361557 | 90.14552307 | 104.5921631
1045.599609 | 2.947197994 | 60.79793358 | 0.000348971 |  | 32.40136337 | 33.40985489 | 87.37863922 | 58.68695068 | 90.15602112 | 104.6109619
1045.699219 | 2.946756314 | 56.86978722 | 0.000317743 |  | 32.43232727 | 33.39086151 | 87.29935455 | 58.74848938 | 90.1764679 | 104.6234894
1045.798828 | 2.946976107 | 64.13251305 | 0.000342567 |  | 32.39788055 | 33.3984642 | 87.1836853 | 58.86426163 | 90.17268372 | 104.6156387
1045.898438 | 2.947146306 | 59.28523064 | 0.000360053 |  | 32.42826462 | 33.39032745 | 87.08105469 | 59.08343887 | 90.19123077 | 104.6092453
1045.998047 | 2.947357483 | 57.78369713 | 0.000331963 |  | 32.43170929 | 33.3755455 | 86.95040131 | 59.30571747 | 90.19519806 | 104.6533585
1046.097656 | 2.947182627 | 61.14175224 | 0.000333123 |  | 32.47145462 | 33.37569809 | 86.85057068 | 59.61486053 | 90.22505951 | 104.6244354
1046.197266 | 2.946514636 | 59.28021812 | 0.000364288 |  | 32.48327255 | 33.41618347 | 86.74700928 | 60.00893021 | 90.25879669 | 104.6844101
1046.296875 | 2.947459696 | 58.35127068 | 0.000361333 |  | 32.49514771 | 33.39447784 | 86.67677307 | 60.2756424 | 90.30806732 | 104.6728897
1046.396484 | 2.946743276 | 59.68601799 | 0.000310533 |  | 32.47872543 | 33.39012909 | 86.6428833 | 60.53979492 | 90.34892273 | 104.7088776
1046.496094 | 2.947644098 | 58.73610497 | 0.000330832 |  | 32.49789429 | 33.36042023 | 86.6232605 | 60.75445938 | 90.36624908 | 104.74646
1046.595703 | 2.946978901 | 61.40993309 | 0.000343279 |  | 32.52287674 | 33.35034943 | 86.62239838 | 61.03344727 | 90.4106369 | 104.7801666
1046.695313 | 2.947180066 | 62.44277763 | 0.000336326 |  | 32.5385704 | 33.34292603 | 86.62883759 | 61.23249435 | 90.45142365 | 104.7802048
1046.794922 | 2.947536297 | 65.97012138 | 0.000302378 |  | 32.50859833 | 33.34958267 | 86.60366821 | 61.44778442 | 90.4781723 | 104.8318863
1046.894531 | 2.946855035 | 62.18507957 | 0.000321876 |  | 32.52945328 | 33.35184097 | 86.56323242 | 61.6660614 | 90.48609924 | 104.8327637
1046.994141 | 2.946705325 | 65.04846764 | 0.000325592 |  | 32.5279274 | 33.33177567 | 86.56165314 | 61.82699966 | 90.57868195 | 104.8151016
1047.09375 | 2.946790773 | 64.5014019 | 0.000324753 |  | 32.56189346 | 33.37112808 | 86.54509735 | 61.96953583 | 90.62387848 | 104.8342056
1047.193359 | 2.947240137 | 63.35667992 | 0.000319103 |  | 32.52833557 | 33.30840683 | 86.50543976 | 62.01170349 | 90.65203857 | 104.8648987
1047.292969 | 2.947524423 | 64.4941082 | 0.000323405 |  | 32.56532288 | 33.33803177 | 86.46005249 | 62.02495956 | 90.69727325 | 104.8840561
1047.392578 | 2.947157016 | 69.3161068 | 0.000315036 |  | 32.53246689 | 33.30920029 | 86.40463257 | 62.04049683 | 90.70560455 | 104.8619919
1047.492188 | 2.947661327 | 61.49879265 | 0.00028791 |  | 32.54542923 | 33.31001663 | 86.36603546 | 62.21668625 | 90.70011902 | 104.9247055
1047.591797 | 2.947230358 | 64.16030693 | 0.000319265 |  | 32.56679153 | 33.29263687 | 86.31429291 | 62.29480362 | 90.71146393 | 104.9358826
1047.691406 | 2.947055502 | 67.49398613 | 0.000341174 |  | 32.55000687 | 33.30840683 | 86.24881744 | 62.52273941 | 90.75008392 | 104.9591751
1047.791016 | 2.947274595 | 67.47826195 | 0.000298969 |  | 32.55027008 | 33.32338333 | 86.18019867 | 62.75012589 | 90.81429291 | 104.9593353
1047.890625 | 2.947434084 | 64.51621819 | 0.000315842 |  | 32.58725739 | 33.28848267 | 86.14830017 | 63.01503372 | 90.87165833 | 104.9216919
1047.990234 | 2.947387518 | 64.89626884 | 0.000329416 |  | 32.57779312 | 33.3285675 | 86.07782745 | 63.23890686 | 90.90651703 | 104.9012833
1048.089844 | 2.946975408 | 66.41078758 | 0.000328053 |  | 32.55572891 | 33.33272934 | 86.01268005 | 63.42589951 | 90.92465973 | 104.931076
1048.189453 | 2.947430825 | 69.03311729 | 0.00032785 |  | 32.58544922 | 33.30918121 | 85.93730164 | 63.48542404 | 90.97832489 | 104.8902664
1048.289063 | 2.94656842 | 65.6110363 | 0.000349289 |  | 32.59939957 | 33.31061172 | 85.90116119 | 63.51081848 | 91.00700378 | 104.8816833
1048.388672 | 2.947324654 | 64.70282555 | 0.000316026 |  | 32.58730698 | 33.33189392 | 85.83946228 | 63.49135208 | 91.05349731 | 104.8755951
1048.488281 | 2.947688103 | 64.62558556 | 0.00030471 |  | 32.59523392 | 33.31097794 | 85.8033905 | 63.50601196 | 91.09072113 | 104.8679504
1048.587891 | 2.94655608 | 66.18270683 | 0.000322285 |  | 32.58399582 | 33.32616043 | 85.8446579 | 63.56729507 | 91.1673584 | 104.8176804
1048.6875 | 2.947125817 | 66.36294365 | 0.000351004 |  | 32.58077621 | 33.32549667 | 85.82193756 | 63.68571854 | 91.16892242 | 104.7840271
1048.787109 | 2.947178669 | 69.19579887 | 0.000334747 |  | 32.61329269 | 33.35902023 | 85.85726929 | 63.82112122 | 91.2201004 | 104.7708054
1048.886719 | 2.947354689 | 65.89516258 | 0.000304831 |  | 32.59024048 | 33.3070755 | 85.86231232 | 63.90841293 | 91.25354004 | 104.7470016
1048.986328 | 2.947089495 | 65.11887932 | 0.000308507 |  | 32.58686066 | 33.33468628 | 85.92814636 | 63.99659729 | 91.2750473 | 104.7231293
1049.085938 | 2.946836408 | 64.39590263 | 0.000313074 |  | 32.60294724 | 33.32834625 | 85.92749786 | 64.07733917 | 91.33530426 | 104.7298965
1049.185547 | 2.947561443 | 63.34552574 | 0.000332763 |  | 32.61392212 | 33.31767273 | 85.94592285 | 64.15927124 | 91.34153748 | 104.741333
1049.285156 | 2.947272966 | 64.95870018 | 0.00031953 |  | 32.58321762 | 33.33726501 | 86.00975037 | 64.22124481 | 91.39141083 | 104.7521973
1049.384766 | 2.947201487 | 63.88255882 | 0.000332116 |  | 32.58666611 | 33.32095718 | 85.99862671 | 64.20420074 | 91.4460907 | 104.7393875
1049.484375 | 2.947039437 | 66.13120842 | 0.000350803 |  | 32.65036774 | 33.32043076 | 86.0488205 | 64.1320343 | 91.49259949 | 104.7751236
1049.583984 | 2.947474364 | 61.2340374 | 0.000332597 |  | 32.5933609 | 33.31293488 | 86.01987457 | 64.03361511 | 91.53600311 | 104.7922287
1049.683594 | 2.946995897 | 63.4362011 | 0.000325884 |  | 32.61011505 | 33.30328369 | 86.07512665 | 63.89795685 | 91.56629944 | 104.7834396
1049.783203 | 2.947343281 | 61.93011284 | 0.000332433 |  | 32.60030365 | 33.2805481 | 86.04784393 | 63.77075577 | 91.57710266 | 104.8084183
1049.882813 | 2.94657168 | 66.54818535 | 0.000363059 |  | 32.63606262 | 33.27545547 | 86.06234741 | 63.71284866 | 91.60231018 | 104.8034134
1049.982422 | 2.947620349 | 63.54922295 | 0.000361523 |  | 32.62079239 | 33.27446365 | 86.04769135 | 63.73458481 | 91.58675385 | 104.8218613
1050.082031 | 2.947273431 | 60.06082726 | 0.000309052 |  | 32.60370636 | 33.2660408 | 86.1005249 | 63.7700882 | 91.58401489 | 104.8347168
1050.181641 | 2.947506262 | 59.90384483 | 0.00032105 |  | 32.58642197 | 33.23566055 | 86.07514191 | 63.83226776 | 91.53936768 | 104.8162766
1050.28125 | 2.946725115 | 61.17319298 | 0.000346195 |  | 32.5999527 | 33.24014282 | 86.11045837 | 63.85422134 | 91.5524826 | 104.7839432
1050.380859 | 2.94727576 | 62.0025692 | 0.000337517 |  | 32.58815765 | 33.24809265 | 86.1296463 | 63.84605408 | 91.55257416 | 104.7977295
1050.480469 | 2.947304165 | 59.6488781 | 0.000364237 |  | 32.60312653 | 33.23304367 | 86.12542725 | 63.84412003 | 91.5266037 | 104.808342
1050.580078 | 2.946870402 | 62.4060955 | 0.000344966 |  | 32.59178543 | 33.23804855 | 86.15258026 | 63.85220337 | 91.54608154 | 104.7426834
1050.679688 | 2.946821041 | 61.45550346 | 0.00036029 |  | 32.58639526 | 33.21621704 | 86.16993713 | 63.86903 | 91.59842682 | 104.765419
1050.779297 | 2.947597764 | 59.71016502 | 0.000341485 |  | 32.59700775 | 33.22229004 | 86.20684814 | 63.97667313 | 91.63438416 | 104.7660217
1050.878906 | 2.946489491 | 63.66473198 | 0.000317364 |  | 32.59817123 | 33.217453 | 86.22821045 | 64.0703125 | 91.66870117 | 104.7361069
1050.978516 | 2.94723385 | 63.01764488 | 0.000347824 |  | 32.59365082 | 33.18336105 | 86.2926178 | 64.18888092 | 91.65551758 | 104.7931747
1051.078125 | 2.947204281 | 56.25710106 | 0.000311016 |  | 32.58146286 | 33.20384979 | 86.28012085 | 64.24478149 | 91.65856934 | 104.768364
1051.177734 | 2.946851077 | 57.74655724 | 0.000348185 |  | 32.57017136 | 33.18421936 | 86.29991913 | 64.28289795 | 91.69136047 | 104.775116
1051.277344 | 2.947405213 | 62.4307003 | 0.000302551 |  | 32.57625961 | 33.14727402 | 86.28440857 | 64.25172424 | 91.71863556 | 104.7723465
1051.376953 | 2.947706264 | 61.88590813 | 0.000330912 |  | 32.54744339 | 33.13811874 | 86.28237915 | 64.18761444 | 91.74612427 | 104.7978592
1051.476563 | 2.947359346 | 63.27420616 | 0.000339845 |  | 32.54057693 | 33.13333511 | 86.2775116 | 64.16858673 | 91.79732513 | 104.8507538
1051.576172 | 2.947964473 | 63.26167107 | 0.000350111 |  | 32.48733139 | 33.15551376 | 86.29033661 | 64.14968109 | 91.80556488 | 104.8698425
1051.675781 | 2.946756314 | 58.93024254 | 0.000321387 |  | 32.48306656 | 33.11737442 | 86.26959991 | 64.22155762 | 91.84388733 | 104.8671417
1051.775391 | 2.9472881 | 60.98203087 | 0.000319288 |  | 32.49765778 | 33.11320496 | 86.28948975 | 64.24810028 | 91.86096191 | 104.9284821
1051.875 | 2.947065746 | 62.34799004 | 0.000299961 |  | 32.47510147 | 33.14926147 | 86.22207642 | 64.3002243 | 91.84705353 | 104.9254608
1051.974609 | 2.947259927 | 64.3833828 | 0.000315779 |  | 32.48108292 | 33.19026184 | 86.22355652 | 64.3822403 | 91.84440613 | 104.9943008
1052.074219 | 2.94738193 | 60.97246361 | 0.000312862 |  | 32.47820663 | 33.15119171 | 86.19082642 | 64.44873047 | 91.85591125 | 105.022995
1052.173828 | 2.947022207 | 59.66391563 | 0.000363474 |  | 32.46828079 | 33.17145157 | 86.16011047 | 64.58869934 | 91.87865448 | 105.0429535
1052.273438 | 2.94745178 | 60.66531944 | 0.000317796 |  | 32.42159271 | 33.15810013 | 86.14212799 | 64.66607666 | 91.9153595 | 105.0450134
1052.373047 | 2.947132802 | 64.16396141 | 0.000360057 |  | 32.45635605 | 33.17939377 | 86.117836 | 64.69992065 | 91.90840149 | 105.0570068
1052.472656 | 2.946991008 | 58.26627922 | 0.000340367 |  | 32.45480728 | 33.20558548 | 86.12644958 | 64.68667603 | 91.95037079 | 105.0486984
1052.572266 | 2.947375178 | 59.85462761 | 0.000328697 |  | 32.4668808 | 33.18918228 | 86.11696625 | 64.61527252 | 91.9803009 | 105.0862122
1052.671875 | 2.946840366 | 58.99950981 | 0.000318617 |  | 32.44638062 | 33.17297745 | 86.12129211 | 64.51043701 | 92.02706146 | 105.0581741
1052.771484 | 2.946759108 | 59.59191704 | 0.000348302 |  | 32.44314957 | 33.14509201 | 86.0868988 | 64.41991425 | 92.01741791 | 105.0711594
1052.871094 | 2.947012894 | 60.80726433 | 0.000327107 |  | 32.41621017 | 33.18107224 | 86.08409119 | 64.27702332 | 92.01639557 | 105.0688553
1052.970703 | 2.946788678 | 59.83389091 | 0.000369636 |  | 32.44736099 | 33.16197205 | 86.05201721 | 64.15229034 | 92.00029755 | 105.068985
1053.070313 | 2.946998691 | 65.47501183 | 0.000356533 |  | 32.41732788 | 33.18423843 | 86.01210785 | 64.06861115 | 92.00295258 | 105.0511703
1053.169922 | 2.947111148 | 55.55942345 | 0.000309327 |  | 32.40771866 | 33.18271637 | 85.97301483 | 63.95069885 | 91.94652557 | 105.0300064
1053.269531 | 2.947262721 | 63.19490623 | 0.000302551 |  | 32.39526367 | 33.18650818 | 85.92388916 | 63.84624863 | 91.99937439 | 105.0689621
1053.369141 | 2.946882974 | 63.14546776 | 0.000303141 |  | 32.40490723 | 33.19389343 | 85.86251068 | 63.71395874 | 91.99591064 | 105.051796
1053.46875 | 2.947166096 | 63.72967339 | 0.000329089 |  | 32.35759735 | 33.17547989 | 85.82442474 | 63.53526306 | 91.97896576 | 105.0013123
1053.568359 | 2.947356319 | 61.94196129 | 0.000372578 |  | 32.33141708 | 33.18597031 | 85.74530792 | 63.31643295 | 92.01556396 | 105.0040283
1053.667969 | 2.946793335 | 59.01203728 | 0.000349264 |  | 32.37654877 | 33.15803909 | 85.70127106 | 63.10773849 | 92.01537323 | 104.9827957
1053.767578 | 2.947476692 | 61.55871391 | 0.000325186 |  | 32.33986664 | 33.15745544 | 85.65016937 | 62.95926285 | 91.99040985 | 104.9743881
1053.867188 | 2.947331406 | 63.77570152 | 0.000313891 |  | 32.3302269 | 33.13919067 | 85.60015106 | 62.81203842 | 92.00829315 | 104.9748077
1053.966797 | 2.948043169 | 62.14725304 | 0.000346631 |  | 32.30674744 | 33.16511154 | 85.54834747 | 62.64805222 | 92.04174042 | 104.9185257
1054.066406 | 2.94727413 | 61.36299706 | 0.000348265 |  | 32.34010696 | 33.15079498 | 85.45623779 | 62.44848251 | 91.99416351 | 104.8498459
1054.166016 | 2.947203116 | 62.53323936 | 0.000324881 |  | 32.29603195 | 33.0924263 | 85.39012146 | 62.13790131 | 92.00150299 | 104.850708
1054.265625 | 2.946839202 | 61.74738121 | 0.000365095 |  | 32.306633 | 33.1048851 | 85.35816193 | 61.82434464 | 91.98331451 | 104.818924
1054.365234 | 2.946722321 | 63.97484398 | 0.000372623 |  | 32.29922104 | 33.11422348 | 85.33706665 | 61.6445694 | 91.93202972 | 104.8006897
1054.464844 | 2.947270172 | 62.83149529 | 0.000341794 |  | 32.26195145 | 33.09850311 | 85.32266235 | 61.42783737 | 91.86519623 | 104.8061447
1054.564453 | 2.947133966 | 67.49603844 | 0.000339165 |  | 32.28429794 | 33.12094498 | 85.32032776 | 61.26957703 | 91.83542633 | 104.7987671
1054.664063 | 2.9476278 | 62.92718315 | 0.000378398 |  | 32.29774475 | 33.10359573 | 85.31272888 | 61.18368912 | 91.80059814 | 104.7588959
1054.763672 | 2.947570989 | 66.84825706 | 0.000355506 |  | 32.26748276 | 33.12052917 | 85.32540894 | 61.04706955 | 91.67723083 | 104.7701874
1054.863281 | 2.94753816 | 58.94436455 | 0.000356699 |  | 32.23794556 | 33.12683868 | 85.3293457 | 60.99461746 | 91.58849335 | 104.7261505
1054.962891 | 2.946995432 | 63.40112114 | 0.0003686 |  | 32.23515701 | 33.12510681 | 85.30062103 | 60.99935532 | 91.49248505 | 104.6891479
1055.0625 | 2.947763307 | 61.62365532 | 0.000328085 |  | 32.21693039 | 33.12265396 | 85.3456955 | 61.01162338 | 91.46891785 | 104.6455612
1055.162109 | 2.946780063 | 58.51737785 | 0.000351343 |  | 32.23035431 | 33.10694504 | 85.37268066 | 60.90147781 | 91.40758514 | 104.6239319
1055.261719 | 2.946759108 | 64.51051903 | 0.000352785 |  | 32.21308899 | 33.11949158 | 85.36885071 | 60.79450226 | 91.35562897 | 104.5444107
1055.361328 | 2.946572378 | 63.09169579 | 0.000343868 |  | 32.17593765 | 33.12332153 | 85.39823914 | 60.6398735 | 91.30233765 | 104.5406723
1055.460938 | 2.947417786 | 61.66876793 | 0.000323083 |  | 32.18275452 | 33.10411835 | 85.47446442 | 60.46921921 | 91.2542038 | 104.4189072
1055.560547 | 2.947134897 | 61.64780998 | 0.000316594 |  | 32.15195465 | 33.10577774 | 85.47346497 | 60.2974968 | 91.24777985 | 104.4072342
1055.660156 | 2.945817309 | 67.57327843 | 0.000307264 |  | 32.18081665 | 33.12242508 | 85.56775665 | 60.08856201 | 91.22370148 | 104.4017105
1055.759766 | 2.947482979 | 65.47591972 | 0.00029953 |  | 32.14288712 | 33.11424637 | 85.56415558 | 59.92807007 | 91.23645782 | 104.3366623
1055.859375 | 2.946873894 | 64.72675133 | 0.000279416 |  | 32.13586044 | 33.10134506 | 85.57946777 | 59.74285889 | 91.24923706 | 104.3106232
1055.958984 | 2.946825 | 68.53229332 | 0.000290662 |  | 32.12859344 | 33.10050201 | 85.58441925 | 59.61556625 | 91.26358032 | 104.2897034
1056.058594 | 2.946677385 | 67.37709618 | 0.000286014 |  | 32.13888168 | 33.07553101 | 85.59851074 | 59.43694687 | 91.21813965 | 104.2720947
1056.158203 | 2.946858993 | 65.90291405 | 0.000300389 |  | 32.13205338 | 33.08715057 | 85.64698029 | 59.3531723 | 91.16530609 | 104.2383423
1056.257813 | 2.94745178 | 66.53542137 | 0.000285926 |  | 32.11822891 | 33.03461075 | 85.64524841 | 59.29348373 | 91.07417297 | 104.1848602
1056.357422 | 2.946176101 | 60.7357235 | 0.000324599 |  | 32.10793686 | 33.04719162 | 85.66104889 | 59.24077988 | 91.00777435 | 104.1767426
1056.457031 | 2.946651774 | 68.53936577 | 0.00029229 |  | 32.08233643 | 33.02817917 | 85.69106293 | 59.27732086 | 90.96836853 | 104.1385498
1056.556641 | 2.946898108 | 71.4260006 | 0.00037249 |  | 32.11672211 | 33.0357666 | 85.75312805 | 59.32819748 | 90.89411926 | 104.1138763
1056.65625 | 2.946991939 | 66.7245388 | 0.000310826 |  | 32.10070419 | 33.02350998 | 85.78288269 | 59.37807083 | 90.85955048 | 104.0734329
1056.755859 | 2.94663501 | 67.80226707 | 0.000342549 |  | 32.08522797 | 33.04191589 | 85.84654236 | 59.45344543 | 90.86315155 | 104.0458679
1056.855469 | 2.946964232 | 65.29728508 | 0.000331891 |  | 32.11340332 | 33.05763626 | 85.83028412 | 59.54986954 | 90.83600616 | 104.0046692
1056.955078 | 2.946552355 | 65.95668602 | 0.000303838 |  | 32.07994843 | 33.03948212 | 85.89280701 | 59.65599823 | 90.78858948 | 103.9566803
1057.054688 | 2.946939552 | 63.50956535 | 0.000299462 |  | 32.10845184 | 33.06277466 | 85.9246521 | 59.7138176 | 90.7820816 | 103.9267349
1057.154297 | 2.946846653 | 66.20709038 | 0.000308035 |  | 32.10296249 | 33.05726242 | 85.93236542 | 59.69867706 | 90.791008 | 103.8770752
1057.253906 | 2.946256194 | 66.21050835 | 0.000338137 |  | 32.09965515 | 33.06122971 | 85.95165253 | 59.68916702 | 90.75231171 | 103.8557816
1057.353516 | 2.947066911 | 67.3759594 | 0.000320996 |  | 32.10044479 | 33.10529709 | 85.98666382 | 59.63611221 | 90.70159912 | 103.8133316
1057.453125 | 2.947386354 | 64.90560722 | 0.000311603 |  | 32.09683228 | 33.08207321 | 85.96881104 | 59.5333786 | 90.65461731 | 103.7401123
1057.552734 | 2.946840832 | 64.80558586 | 0.000331503 |  | 32.08180618 | 33.07732391 | 85.96268463 | 59.37846756 | 90.62017059 | 103.7015915
1057.652344 | 2.946272492 | 64.66363335 | 0.000310102 |  | 32.08302689 | 33.07989883 | 85.97388458 | 59.15137482 | 90.61856079 | 103.6552963
1057.751953 | 2.946626861 | 65.17788506 | 0.000282151 |  | 32.0823288 | 33.08233261 | 85.97421265 | 58.8709259 | 90.6153717 | 103.6234665
1057.851563 | 2.946316497 | 64.14185143 | 0.000306649 |  | 32.05250168 | 33.07504272 | 85.94606018 | 58.6283493 | 90.52203369 | 103.5784302
1057.951172 | 2.946280641 | 67.87039757 | 0.000334758 |  | 32.06513596 | 33.07165909 | 85.9263916 | 58.37879181 | 90.49271393 | 103.539566
1058.050781 | 2.946978901 | 63.13657951 | 0.00032827 |  | 32.04813385 | 33.04974747 | 85.89478302 | 58.15869522 | 90.48097992 | 103.5783997
1058.150391 | 2.946454333 | 66.47982597 | 0.000315948 |  | 32.04559326 | 33.09183121 | 85.90766144 | 57.95228577 | 90.42551422 | 103.5737228
1058.25 | 2.946476452 | 67.93738365 | 0.000315331 |  | 32.03410721 | 33.04325867 | 85.88465881 | 57.72463226 | 90.42417145 | 103.5557556
1058.349609 | 2.946665511 | 66.34744072 | 0.000331763 |  | 32.04336548 | 33.06755447 | 85.8559494 | 57.46001053 | 90.39337921 | 103.5698624
1058.449219 | 2.946546301 | 64.88533592 | 0.000315109 |  | 32.06194687 | 33.06858063 | 85.83972931 | 57.15365601 | 90.38273621 | 103.5467682
1058.548828 | 2.945994958 | 67.47689629 | 0.000290033 |  | 32.01973343 | 33.06438828 | 85.8134079 | 56.8708725 | 90.36933136 | 103.5423355
1058.648438 | 2.946375404 | 65.48115349 | 0.000297997 |  | 32.03310394 | 33.05678558 | 85.81011963 | 56.57431412 | 90.42738342 | 103.5259552
1058.748047 | 2.946833614 | 66.13075829 | 0.000310516 |  | 32.02671432 | 33.03937912 | 85.78070068 | 56.30764008 | 90.41772461 | 103.5123444
1058.847656 | 2.946387976 | 62.5090847 | 0.000325684 |  | 31.99210167 | 33.07595444 | 85.79636383 | 56.1067543 | 90.41252136 | 103.4868546
1058.947266 | 2.946928376 | 59.40029716 | 0.000271903 |  | 31.99275398 | 33.02771378 | 85.73853302 | 55.8739624 | 90.48152924 | 103.479805
1059.046875 | 2.946446417 | 65.08469963 | 0.000314736 |  | 31.99114037 | 33.03366852 | 85.74617004 | 55.69589615 | 90.46083832 | 103.4663162
1059.146484 | 2.946842695 | 63.79552269 | 0.000310627 |  | 32.00844955 | 33.02615356 | 85.75547028 | 55.51018143 | 90.48963165 | 103.4517365
1059.246094 | 2.946777269 | 60.44157219 | 0.00034195 |  | 31.98147392 | 33.0389061 | 85.7303009 | 55.29575729 | 90.45705414 | 103.4569016
1059.345703 | 2.946733031 | 63.73946953 | 0.00032111 |  | 31.9751873 | 33.02873611 | 85.73114777 | 55.12405014 | 90.52800751 | 103.4644012
1059.445313 | 2.946296474 | 61.30443382 | 0.000321627 |  | 31.96290016 | 33.03220367 | 85.72646332 | 54.98044968 | 90.51217651 | 103.4666519
1059.544922 | 2.94647296 | 57.95002556 | 0.000288256 |  | 31.95993996 | 33.06485748 | 85.7582016 | 54.82840729 | 90.52150726 | 103.4876862
1059.644531 | 2.946773544 | 62.64966393 | 0.000338579 |  | 31.98130035 | 33.02332687 | 85.7226181 | 54.74666214 | 90.53620148 | 103.4387131
1059.744141 | 2.946683206 | 59.03140831 | 0.00027586 |  | 31.99114418 | 33.04581451 | 85.70952606 | 54.7043457 | 90.51615143 | 103.4070511
1059.84375 | 2.94596795 | 63.8406353 | 0.000315608 |  | 31.96899414 | 33.03448868 | 85.70657349 | 54.56574631 | 90.48308563 | 103.3801041
1059.943359 | 2.945837099 | 58.49071312 | 0.000322712 |  | 31.99023628 | 33.04569244 | 85.67696381 | 54.40672302 | 90.46217346 | 103.3532791
1060.042969 | 2.946843859 | 60.92142296 | 0.000317394 |  | 31.98958778 | 33.01883316 | 85.72158813 | 54.26711655 | 90.43405914 | 103.3370514
1060.142578 | 2.94666877 | 58.24806023 | 0.000293362 |  | 31.9785347 | 33.01954651 | 85.71417999 | 54.144104 | 90.41090393 | 103.2692337
1060.242188 | 2.94603291 | 65.93070793 | 0.000288458 |  | 31.96683502 | 33.02456665 | 85.70571899 | 54.07022095 | 90.37457275 | 103.276268
1060.341797 | 2.946297638 | 62.3833065 | 0.000311149 |  | 31.9822197 | 33.05818558 | 85.68730927 | 53.97661591 | 90.33602142 | 103.2504425
1060.441406 | 2.946787048 | 68.05062675 | 0.000293204 |  | 31.97306824 | 33.02632904 | 85.68296814 | 53.98973465 | 90.3212204 | 103.2087555
1060.541016 | 2.946294146 | 64.80900383 | 0.00030077 |  | 31.98481178 | 33.0357399 | 85.65514374 | 54.05276871 | 90.33404541 | 103.1942978
1060.640625 | 2.946071094 | 63.0440731 | 0.000302951 |  | 31.96232414 | 33.02734375 | 85.63237762 | 54.12434006 | 90.3615799 | 103.1613998
1060.740234 | 2.945478307 | 59.78764153 | 0.00028786 |  | 31.97244263 | 33.02431488 | 85.60166168 | 54.22475052 | 90.36300659 | 103.120369
1060.839844 | 2.946763765 | 62.94359398 | 0.000314859 |  | 31.9592247 | 33.05907822 | 85.60626984 | 54.29899597 | 90.38199615 | 103.092392
1060.939453 | 2.94567761 | 56.98440361 | 0.000332038 |  | 31.9750061 | 33.04854965 | 85.57546234 | 54.35674667 | 90.41294098 | 103.0654221
1061.039063 | 2.94710882 | 65.24874687 | 0.000323368 |  | 31.94167519 | 33.02754593 | 85.60495758 | 54.44642639 | 90.38876343 | 103.0653687
1061.138672 | 2.946312772 | 66.47549248 | 0.000343042 |  | 31.97354698 | 33.01147842 | 85.58557892 | 54.491436 | 90.38199615 | 103.0518265
1061.238281 | 2.945976797 | 64.90355492 | 0.00034903 |  | 31.96691132 | 33.04951859 | 85.53839111 | 54.55971527 | 90.37861633 | 103.0716019
1061.337891 | 2.946047811 | 62.84538841 | 0.000314256 |  | 31.97500992 | 32.99263763 | 85.55938721 | 54.66341019 | 90.35629272 | 103.0282593
1061.4375 | 2.946847584 | 58.91839409 | 0.00032294 |  | 31.97358513 | 32.98984528 | 85.55871582 | 54.72782135 | 90.38047028 | 103.0213928
1061.537109 | 2.94666132 | 60.93350029 | 0.000312936 |  | 31.97995567 | 32.97146606 | 85.54213715 | 54.75801468 | 90.36397552 | 103.008461
1061.636719 | 2.946217544 | 65.13072777 | 0.000329876 |  | 32.00221252 | 32.99338913 | 85.51032257 | 54.73877335 | 90.35835266 | 102.9824677
1061.736328 | 2.946182387 | 57.65701103 | 0.000327587 |  | 31.95831108 | 33.01438522 | 85.55503082 | 54.63598633 | 90.31911469 | 102.9913635
1061.835938 | 2.946135122 | 57.30749321 | 0.000326273 |  | 32.01403809 | 32.96500397 | 85.49614716 | 54.54249954 | 90.33657837 | 102.9894714
1061.935547 | 2.946508816 | 58.65476799 | 0.000320724 |  | 31.97073364 | 32.94579697 | 85.50341797 | 54.36307907 | 90.3155365 | 102.9419479
1062.035156 | 2.946001245 | 61.6867733 | 0.000330728 |  | 31.96356201 | 32.95188141 | 85.42427826 | 54.12361908 | 90.32909393 | 102.9411774
1062.134766 | 2.945934189 | 60.21143913 | 0.000299933 |  | 31.99278831 | 32.97632217 | 85.42706299 | 53.76883698 | 90.35398102 | 102.9644852
1062.234375 | 2.946249908 | 63.01148796 | 0.000313155 |  | 31.97333717 | 32.95098495 | 85.45851898 | 53.5561142 | 90.33187103 | 102.9240952
1062.333984 | 2.945565153 | 57.94479179 | 0.000332221 |  | 31.96353531 | 32.95790482 | 85.4342041 | 53.23196411 | 90.37059021 | 102.9132004
1062.433594 | 2.946195193 | 64.65110588 | 0.000330389 |  | 31.98114967 | 32.92901993 | 85.41795349 | 52.90750885 | 90.35149384 | 102.9052505
1062.533203 | 2.945948625 | 58.08719444 | 0.000314973 |  | 31.97035027 | 32.95340729 | 85.403862 | 52.63056564 | 90.39233398 | 102.8686752
1062.632813 | 2.946022199 | 59.4360714 | 0.000330657 |  | 31.99046516 | 32.94692612 | 85.3506546 | 52.34629059 | 90.37361908 | 102.8168793
1062.732422 | 2.945381915 | 64.86231804 | 0.00032693 |  | 31.97961044 | 32.97120285 | 85.34796906 | 52.09952927 | 90.36640167 | 102.8381195
1062.832031 | 2.94614723 | 61.37438774 | 0.000322964 |  | 31.98722839 | 32.9433403 | 85.37263489 | 51.84872818 | 90.35119629 | 102.7908783
1062.931641 | 2.946104389 | 59.32920647 | 0.000307396 |  | 31.99236679 | 32.97312546 | 85.35369873 | 51.67116165 | 90.34320068 | 102.7382126
1063.03125 | 2.946009859 | 61.57079124 | 0.000347592 |  | 31.99277878 | 32.95716476 | 85.35944366 | 51.47070313 | 90.28916931 | 102.7121506
1063.130859 | 2.946739318 | 63.00716209 | 0.00033182 |  | 31.95075417 | 32.93435287 | 85.38729095 | 51.25405884 | 90.26105499 | 102.6941147
1063.230469 | 2.946704626 | 61.89023399 | 0.000298954 |  | 31.98031616 | 32.94788361 | 85.40625763 | 51.0244751 | 90.25328064 | 102.662796
1063.330078 | 2.946235938 | 58.20362663 | 0.000310109 |  | 31.99540138 | 32.95191574 | 85.34668732 | 50.88914108 | 90.21672058 | 102.6489334
1063.429688 | 2.945590299 | 64.48545647 | 0.000344203 |  | 31.97914696 | 32.9522934 | 85.41790009 | 50.70027542 | 90.19908905 | 102.6182404
1063.529297 | 2.946213586 | 66.15103722 | 0.000291864 |  | 31.99770164 | 32.93300629 | 85.41385651 | 50.55554199 | 90.18748474 | 102.6223755
1063.628906 | 2.945641987 | 63.57154655 | 0.000332076 |  | 31.98954391 | 32.95565796 | 85.46338654 | 50.49778748 | 90.18647003 | 102.5756683
1063.728516 | 2.94610858 | 64.08398247 | 0.000339843 |  | 31.98202324 | 32.96889114 | 85.44207001 | 50.48565292 | 90.16988373 | 102.5912704
1063.828125 | 2.946303692 | 65.43468285 | 0.00029809 |  | 31.96232605 | 32.99166107 | 85.4287796 | 50.47352219 | 90.20872498 | 102.6083221
1063.927734 | 2.945758868 | 67.59355736 | 0.000346041 |  | 31.99816704 | 32.96688843 | 85.48325348 | 50.44415283 | 90.22988892 | 102.5732498
1064.027344 | 2.946285764 | 60.77194786 | 0.000356378 |  | 31.98600006 | 33.00032425 | 85.48199463 | 50.42526627 | 90.2492981 | 102.5697021
1064.126953 | 2.946105553 | 62.88389397 | 0.000306732 |  | 32.00838852 | 33.00484467 | 85.49434662 | 50.3825531 | 90.26866913 | 102.6068573
1064.226563 | 2.945739543 | 66.76737022 | 0.000332102 |  | 32.01409531 | 32.99269104 | 85.48623657 | 50.32508469 | 90.24272156 | 102.524704
1064.326172 | 2.945250133 | 64.27947807 | 0.000342668 |  | 32.00133514 | 33.03088379 | 85.56370544 | 50.38961792 | 90.25092316 | 102.4794846
1064.425781 | 2.946465276 | 70.13750267 | 0.000318891 |  | 32.01011276 | 33.03670883 | 85.55632782 | 50.49105453 | 90.24663544 | 102.4670944
1064.525391 | 2.946336288 | 66.59625816 | 0.000278679 |  | 32.0161171 | 33.03811646 | 85.56246948 | 50.62618637 | 90.24832153 | 102.3958359
1064.625 | 2.945947461 | 69.00462914 | 0.000258055 |  | 32.02438736 | 33.02433777 | 85.58660126 | 50.68193054 | 90.29321289 | 102.3915253
1064.724609 | 2.945662243 | 70.89578819 | 0.000272745 |  | 32.04838562 | 33.0486145 | 85.610672 | 50.71176529 | 90.27199554 | 102.3043137
1064.824219 | 2.945709974 | 69.8264904 | 0.000286667 |  | 32.04870224 | 33.0477066 | 85.60599518 | 50.68644714 | 90.28541565 | 102.2667847
1064.923828 | 2.945435699 | 70.55766106 | 0.00030665 |  | 32.04651642 | 33.04491806 | 85.63595581 | 50.60535049 | 90.30029297 | 102.2551956
1065.023438 | 2.946328837 | 69.25777245 | 0.000284134 |  | 32.06123352 | 33.06438446 | 85.6368866 | 50.49652481 | 90.31678009 | 102.1971359
1065.123047 | 2.945473883 | 68.47350883 | 0.000295556 |  | 32.07536697 | 33.09354782 | 85.62088776 | 50.39359283 | 90.22814941 | 102.1530075
1065.222656 | 2.945752582 | 67.85831261 | 0.000342171 |  | 32.05413055 | 33.07514954 | 85.65511322 | 50.27054596 | 90.1125412 | 102.1577377
1065.322266 | 2.945633372 | 65.70992088 | 0.000303485 |  | 32.07226181 | 33.1143074 | 85.63193512 | 50.15441132 | 90.02581787 | 102.1227646
1065.421875 | 2.946222667 | 60.43222618 | 0.00033292 |  | 32.08314133 | 33.08917236 | 85.60529327 | 50.04540634 | 90.0267334 | 102.105011
1065.521484 | 2.9459137 | 63.30541801 | 0.000316312 |  | 32.07987213 | 33.14118195 | 85.60152435 | 49.87924194 | 89.94719696 | 102.1223373
1065.621094 | 2.945732092 | 69.58860588 | 0.000350617 |  | 32.11051559 | 33.15032959 | 85.60714722 | 49.77883148 | 89.92176056 | 102.1336441
1065.720703 | 2.945732791 | 67.00228691 | 0.000297639 |  | 32.1288147 | 33.11988831 | 85.60671997 | 49.69115067 | 89.89659119 | 102.1979141
1065.820313 | 2.945675282 | 65.06920433 | 0.000298292 |  | 32.12473297 | 33.18084717 | 85.60415649 | 49.52381897 | 89.87695313 | 102.194313
1065.919922 | 2.945289714 | 72.79012871 | 0.000291155 |  | 32.13951492 | 33.16357422 | 85.59413147 | 49.46359634 | 89.88896179 | 102.1515427
1066.019531 | 2.946100663 | 69.05225945 | 0.000292865 |  | 32.16155243 | 33.17331696 | 85.59411621 | 49.36330414 | 89.87398529 | 102.1682205
1066.119141 | 2.945654327 | 67.63137627 | 0.000317958 |  | 32.15089417 | 33.20589447 | 85.56389618 | 49.2471199 | 89.87107849 | 102.1678391
1066.21875 | 2.945790067 | 67.00319481 | 0.000343127 |  | 32.17743301 | 33.19464493 | 85.56092834 | 49.171978 | 89.87606812 | 102.1727829
1066.318359 | 2.945542568 | 67.14468956 | 0.000284154 |  | 32.22359085 | 33.20344925 | 85.53603363 | 49.15294647 | 89.91014862 | 102.1654816
1066.417969 | 2.946110209 | 70.39383507 | 0.000307441 |  | 32.22748566 | 33.22737122 | 85.50902557 | 49.14904404 | 89.91361237 | 102.1828613
1066.517578 | 2.945914865 | 71.1705761 | 0.000308335 |  | 32.19714355 | 33.2216568 | 85.49536133 | 49.22122955 | 89.82585907 | 102.1468277
1066.617188 | 2.945452929 | 66.06422234 | 0.000344212 |  | 32.22257614 | 33.22497177 | 85.43151855 | 49.20405197 | 89.83406067 | 102.1195602
1066.716797 | 2.945788205 | 67.71568108 | 0.000335241 |  | 32.22171021 | 33.23352432 | 85.38939667 | 49.18395615 | 89.80129242 | 102.0727005
1066.816406 | 2.945856424 | 64.21362877 | 0.000318711 |  | 32.21998215 | 33.24993896 | 85.40975952 | 49.17248535 | 89.75956726 | 102.0591431
1066.916016 | 2.944867592 | 62.28031731 | 0.000288358 |  | 32.25602341 | 33.23190689 | 85.36052704 | 49.12880707 | 89.72796631 | 102.0306549
1067.015625 | 2.945725806 | 59.2745266 | 0.00028463 |  | 32.23840332 | 33.25029755 | 85.29912567 | 49.08505249 | 89.68750763 | 102.0089417
1067.115234 | 2.945343265 | 57.99651146 | 0.000289545 |  | 32.26088333 | 33.27261353 | 85.271698 | 48.96483231 | 89.67053986 | 101.9979324
1067.214844 | 2.94594327 | 61.00549889 | 0.000306977 |  | 32.29011154 | 33.25815964 | 85.23583984 | 48.83428192 | 89.60960388 | 101.9948044
1067.314453 | 2.945292275 | 62.05953789 | 0.000314635 |  | 32.28892517 | 33.26757431 | 85.20095825 | 48.65831757 | 89.60081482 | 101.9269333
1067.414063 | 2.945630113 | 59.44974327 | 0.000309499 |  | 32.27378082 | 33.26285553 | 85.17465973 | 48.48022079 | 89.62397766 | 101.9328537
1067.513672 | 2.945366548 | 65.12981987 | 0.00030239 |  | 32.29266357 | 33.24966431 | 85.16342163 | 48.31364441 | 89.53349304 | 101.9345169
1067.613281 | 2.945328364 | 60.27843285 | 0.000292104 |  | 32.2580452 | 33.25521088 | 85.10064697 | 48.13372421 | 89.55963898 | 101.9725571
1067.712891 | 2.945333021 | 59.82568932 | 0.000281745 |  | 32.30056763 | 33.25522614 | 85.06342316 | 47.93867493 | 89.55297089 | 101.9797745
1067.8125 | 2.945715096 | 58.198843 | 0.000297129 |  | 32.31906128 | 33.26324081 | 85.03394318 | 47.73072433 | 89.52624512 | 102.019928
1067.912109 | 2.94529344 | 57.98489189 | 0.000295401 |  | 32.29480362 | 33.23763657 | 85.03338623 | 47.51939774 | 89.51189423 | 102.0562973
1068.011719 | 2.945433604 | 63.77706718 | 0.000275188 |  | 32.30160522 | 33.26660156 | 84.98884583 | 47.31942749 | 89.50080109 | 102.0638275
1068.111328 | 2.945269924 | 57.54901695 | 0.000292207 |  | 32.32018661 | 33.23719788 | 84.94651794 | 47.16440582 | 89.50959015 | 102.1162109
1068.210938 | 2.946321387 | 57.71852684 | 0.000312212 |  | 32.35042572 | 33.25559235 | 84.94881439 | 47.03437424 | 89.53703308 | 102.1599655
1068.310547 | 2.945504384 | 60.75942039 | 0.000311052 |  | 32.35425949 | 33.24593735 | 84.93048859 | 46.88981247 | 89.5958252 | 102.1685028
1068.410156 | 2.945559332 | 59.27246666 | 0.000348097 |  | 32.32109833 | 33.2268486 | 84.93733215 | 46.80909729 | 89.64112854 | 102.211586
1068.509766 | 2.945518121 | 63.54009819 | 0.000294139 |  | 32.34627914 | 33.24333191 | 84.9081955 | 46.68829346 | 89.6829834 | 102.2528381
1068.609375 | 2.945181448 | 64.14140129 | 0.000323615 |  | 32.35669327 | 33.21263885 | 84.88236237 | 46.56309128 | 89.65975952 | 102.2557907
1068.708984 | 2.945050132 | 57.26762199 | 0.000306798 |  | 32.34705734 | 33.21060181 | 84.88115692 | 46.47958755 | 89.63917542 | 102.2674484
1068.808594 | 2.945545828 | 62.67107964 | 0.000231108 |  | 32.35761642 | 33.20698166 | 84.884552 | 46.35734177 | 89.58772278 | 102.2471085
1068.908203 | 2.946028486 | 60.89864159 | 0.000232799 |  | 32.34754562 | 33.19937134 | 84.81975555 | 46.30250931 | 89.62559509 | 102.2067337
1069.007813 | 2.945523709 | 65.90017509 | 0.000310577 |  | 32.35383987 | 33.17468643 | 84.85101318 | 46.28822327 | 89.68276978 | 102.2010803
1069.107422 | 2.945558866 | 64.55061913 | 0.000253176 |  | 32.35778427 | 33.17290115 | 84.84144592 | 46.39464951 | 89.6889801 | 102.232666
1069.207031 | 2.944907174 | 61.75261497 | 0.000312386 |  | 32.36995697 | 33.18088531 | 84.81742096 | 46.57263565 | 89.71849823 | 102.2266998
1069.306641 | 2.945055487 | 58.86461449 | 0.000277885 |  | 32.35160828 | 33.16584015 | 84.8221817 | 46.8765831 | 89.72216034 | 102.2115097
1069.40625 | 2.945487853 | 66.72408104 | 0.000308084 |  | 32.37488556 | 33.16053772 | 84.80527496 | 47.15598297 | 89.71895599 | 102.2035828
1069.505859 | 2.944872016 | 62.95794487 | 0.000276049 |  | 32.36423111 | 33.11567688 | 84.80177307 | 47.44224167 | 89.6920929 | 102.1373215
1069.605469 | 2.944718115 | 62.66857719 | 0.000336498 |  | 32.37718964 | 33.16243362 | 84.76202393 | 47.73308182 | 89.65960693 | 102.1322174
1069.705078 | 2.944908338 | 60.39645195 | 0.000258301 |  | 32.39102554 | 33.1704216 | 84.76637268 | 47.97305679 | 89.58816528 | 102.1548691
1069.804688 | 2.94463872 | 64.78575706 | 0.00028516 |  | 32.40579224 | 33.14515686 | 84.76478577 | 48.17989349 | 89.55201721 | 102.1026611
1069.904297 | 2.945171203 | 59.26996422 | 0.000347 |  | 32.38475037 | 33.1294899 | 84.74349976 | 48.39740753 | 89.43771362 | 102.0874634
1070.003906 | 2.945390763 | 66.53085899 | 0.000355001 |  | 32.38562393 | 33.12937164 | 84.74636078 | 48.58688736 | 89.41635132 | 102.0853806
1070.103516 | 2.945270389 | 65.8527813 | 0.000333317 |  | 32.39496231 | 33.11478043 | 84.71102905 | 48.80071259 | 89.31864166 | 102.0729904
1070.203125 | 2.945234766 | 63.37605095 | 0.000301334 |  | 32.40422821 | 33.09633636 | 84.69441986 | 48.9746933 | 89.26163483 | 102.0511703
1070.302734 | 2.94456468 | 67.49603844 | 0.000349438 |  | 32.39236069 | 33.0930481 | 84.65419769 | 49.17985153 | 89.20933533 | 102.0530472
1070.402344 | 2.944921842 | 64.64951134 | 0.000261659 |  | 32.37503815 | 33.08646393 | 84.61238861 | 49.39787292 | 89.15814209 | 102.0488739
1070.501953 | 2.94510019 | 67.48032188 | 0.000272461 |  | 32.40835953 | 33.11847305 | 84.58782959 | 49.62830353 | 89.06743622 | 102.0389023
1070.601563 | 2.945620334 | 65.27290154 | 0.000274153 |  | 32.37490082 | 33.09029007 | 84.58312988 | 49.8680687 | 89.00337219 | 102.0060654
1070.701172 | 2.944569569 | 65.75207329 | 0.000304415 |  | 32.38729858 | 33.05472565 | 84.54628754 | 50.17035294 | 88.930336 | 101.9664078
1070.800781 | 2.944991225 | 61.23767662 | 0.000286165 |  | 32.40079498 | 33.06306839 | 84.52506256 | 50.5046196 | 88.84765625 | 102.0029984
1070.900391 | 2.945597982 | 69.38058281 | 0.000305209 |  | 32.38128281 | 33.07016373 | 84.50656128 | 50.79341507 | 88.79159546 | 101.947052
1071 | 2.945249435 | 64.56520653 | 0.000294683 |  | 32.41030502 | 33.0274353 | 84.49803162 | 51.08966827 | 88.69390869 | 101.9316025
1071.099609 | 2.944546752 | 61.03284264 | 0.000320044 |  | 32.38142014 | 33.03535843 | 84.47281647 | 51.41954422 | 88.62116241 | 101.920433
1071.199219 | 2.945276909 | 68.95336723 | 0.000303852 |  | 32.37356186 | 33.03525543 | 84.46042633 | 51.64778137 | 88.55445099 | 101.8663177
1071.298828 | 2.945214976 | 62.52889824 | 0.000329893 |  | 32.37306976 | 33.03092957 | 84.41928864 | 51.90763855 | 88.47005463 | 101.8692093
1071.398438 | 2.944937907 | 63.39565086 | 0.000302452 |  | 32.38850784 | 33.0186615 | 84.42001343 | 52.10773849 | 88.41326141 | 101.8553009
1071.498047 | 2.9454045 | 64.85001183 | 0.000332226 |  | 32.38568497 | 33.03642654 | 84.35460663 | 52.33554459 | 88.34372711 | 101.802887
1071.597656 | 2.945027081 | 61.07521629 | 0.000297207 |  | 32.34798813 | 33.01786804 | 84.35948181 | 52.53036118 | 88.26907349 | 101.8028564
1071.697266 | 2.944897162 | 60.32217216 | 0.000329382 |  | 32.36667252 | 32.99482727 | 84.28865051 | 52.71419525 | 88.22581482 | 101.7598953
1071.796875 | 2.944502514 | 62.45918846 | 0.000320379 |  | 32.35376358 | 33.01485825 | 84.2457428 | 52.91687012 | 88.1782074 | 101.7219696
1071.896484 | 2.944697859 | 63.45670891 | 0.000296831 |  | 32.38500977 | 33.00634384 | 84.21692657 | 53.06136703 | 88.14736938 | 101.680191
1071.996094 | 2.944659675 | 55.7676754 | 0.000315486 |  | 32.35362625 | 32.97987747 | 84.19573212 | 53.1354332 | 88.11168671 | 101.6615829
1072.095703 | 2.945456188 | 59.9865551 | 0.000316241 |  | 32.33597946 | 32.95683289 | 84.15930939 | 53.25437927 | 88.09500122 | 101.6913605
1072.195313 | 2.945009386 | 58.58208275 | 0.000289484 |  | 32.36276245 | 32.98613739 | 84.09976196 | 53.30149078 | 88.06608582 | 101.6413651
1072.294922 | 2.944982145 | 58.7481823 | 0.0003155 |  | 32.35649109 | 32.97483063 | 84.11247253 | 53.26203537 | 87.99259186 | 101.6364136
1072.394531 | 2.94523756 | 56.41477776 | 0.000343391 |  | 32.34080124 | 32.99424362 | 84.04750824 | 53.24068451 | 87.99441528 | 101.6318665
1072.494141 | 2.945149085 | 59.91866112 | 0.000286795 |  | 32.35106277 | 32.97931671 | 84.00550079 | 53.19351959 | 87.92944336 | 101.6394882
1072.59375 | 2.945152344 | 56.42297935 | 0.000328503 |  | 32.3413353 | 32.96416473 | 83.99271393 | 53.13718033 | 87.93136597 | 101.6565857
1072.693359 | 2.945388667 | 59.20844841 | 0.000322113 |  | 32.33505249 | 32.94571686 | 83.94364166 | 53.07041931 | 87.86812592 | 101.6327438
1072.792969 | 2.944968641 | 55.70365715 | 0.000308114 |  | 32.30534744 | 32.93276596 | 83.89510345 | 53.01918793 | 87.81295013 | 101.6353607
1072.892578 | 2.945177956 | 59.30756187 | 0.000279049 |  | 32.2856636 | 32.95259476 | 83.89345551 | 52.94517517 | 87.7817688 | 101.6398773
1072.992188 | 2.944826148 | 60.31078148 | 0.000283151 |  | 32.2325592 | 32.94152069 | 83.83280182 | 52.90149689 | 87.71222687 | 101.6307831
1073.091797 | 2.944927197 | 61.14153099 | 0.000267977 |  | 32.25319672 | 32.90556717 | 83.85398102 | 52.88286591 | 87.65445709 | 101.6368637
1073.191406 | 2.944441745 | 62.66356468 | 0.000291078 |  | 32.22968292 | 32.89730835 | 83.84523773 | 52.99061584 | 87.58482361 | 101.6228485
1073.291016 | 2.944709733 | 64.79373741 | 0.000286463 |  | 32.22558975 | 32.9096489 | 83.81046295 | 53.15280533 | 87.54547119 | 101.6067123
1073.390625 | 2.944979817 | 56.22725487 | 0.000302865 |  | 32.21048355 | 32.89594269 | 83.79249573 | 53.45970154 | 87.50400543 | 101.6092377
1073.490234 | 2.944509964 | 56.83698082 | 0.000324828 |  | 32.17363739 | 32.88379288 | 83.78484344 | 53.68856812 | 87.46063232 | 101.6017532
1073.589844 | 2.944671549 | 56.7084713 | 0.000335655 |  | 32.16810608 | 32.88580322 | 83.80949402 | 53.79334641 | 87.36130524 | 101.5965424
1073.689453 | 2.944853855 | 62.89916039 | 0.000340232 |  | 32.17406082 | 32.85760117 | 83.78733826 | 53.87542343 | 87.30686188 | 101.5691452
1073.789063 | 2.944902051 | 60.17839622 | 0.00034132 |  | 32.1458931 | 32.8598175 | 83.78367615 | 54.0042305 | 87.21897125 | 101.5736084
1073.888672 | 2.944814507 | 62.78591728 | 0.000333659 |  | 32.12069702 | 32.81038666 | 83.82072449 | 54.19474411 | 87.12054443 | 101.5136948
1073.988281 | 2.944765845 | 57.20017052 | 0.000313811 |  | 32.0811882 | 32.82717514 | 83.80019379 | 54.43940735 | 87.0338974 | 101.4790039
1074.087891 | 2.944948152 | 57.19106102 | 0.000340242 |  | 32.07746124 | 32.83562088 | 83.77629089 | 54.66288376 | 86.95911407 | 101.4659805
1074.1875 | 2.944964217 | 53.1330471 | 0.00032719 |  | 32.04268265 | 32.80183411 | 83.80967712 | 54.88508224 | 86.90559387 | 101.3973083
1074.287109 | 2.944942331 | 56.23659325 | 0.000330238 |  | 32.03124619 | 32.77468872 | 83.7921524 | 55.06752014 | 86.83787537 | 101.3434296
1074.386719 | 2.945034998 | 57.82813072 | 0.000279622 |  | 32.02990341 | 32.79881287 | 83.76743317 | 55.26969528 | 86.76096344 | 101.3503876
1074.486328 | 2.945030807 | 61.90869713 | 0.00030154 |  | 31.99158859 | 32.78055954 | 83.75339508 | 55.47940445 | 86.74586487 | 101.3227997
1074.585938 | 2.944870852 | 55.30331993 | 0.000303466 |  | 31.97743607 | 32.78659821 | 83.76042175 | 55.6141243 | 86.66477203 | 101.3040085
1074.685547 | 2.944592619 | 56.61231804 | 0.00031776 |  | 31.95499802 | 32.80032349 | 83.71289063 | 55.69020844 | 86.63929749 | 101.2823486
1074.785156 | 2.945117885 | 56.2668972 | 0.000312511 |  | 31.94166183 | 32.78473282 | 83.69179535 | 55.72543716 | 86.5821991 | 101.3088303
1074.884766 | 2.944994252 | 53.26588249 | 0.000293463 |  | 31.91370773 | 32.77948761 | 83.71424866 | 55.70244598 | 86.47833252 | 101.3114243
1074.984375 | 2.944567706 | 63.50889397 | 0.000322326 |  | 31.91599274 | 32.77524185 | 83.66734314 | 55.70013046 | 86.34763336 | 101.3038406
1075.083984 | 2.944970271 | 58.46496391 | 0.000331301 |  | 31.89919853 | 32.76586914 | 83.6868515 | 55.56433105 | 86.20005035 | 101.2558365
1075.183594 | 2.944587031 | 58.3057003 | 0.000336551 |  | 31.88012695 | 32.77734375 | 83.65744781 | 55.41949081 | 86.11193848 | 101.1962585
1075.283203 | 2.944454784 | 54.25270653 | 0.000288867 |  | 31.85956573 | 32.7314682 | 83.67889404 | 55.19648361 | 86.06742859 | 101.1654587
1075.382813 | 2.945091575 | 57.92747307 | 0.000320596 |  | 31.86225128 | 32.75207901 | 83.66911316 | 55.01183319 | 86.02661896 | 101.1908493
1075.482422 | 2.944872482 | 63.22134209 | 0.000341434 |  | 31.84786415 | 32.77152252 | 83.66899109 | 54.74591446 | 86.01850891 | 101.1376648
1075.582031 | 2.944851993 | 57.71671104 | 0.000327984 |  | 31.82409286 | 32.75069809 | 83.64228058 | 54.55354309 | 86.01311493 | 101.1622314
1075.681641 | 2.945177956 | 60.08429527 | 0.000323474 |  | 31.80251503 | 32.73652649 | 83.68624878 | 54.33762741 | 85.97285461 | 101.1315231
1075.78125 | 2.944624517 | 57.0707531 | 0.000310583 |  | 31.80602264 | 32.70919418 | 83.62166595 | 54.09674072 | 85.93715668 | 101.1747665
1075.880859 | 2.944427542 | 59.25013542 | 0.000349269 |  | 31.76924706 | 32.70751572 | 83.66912079 | 53.8697319 | 85.90940857 | 101.181282
1075.980469 | 2.944681793 | 60.04374504 | 0.000328201 |  | 31.76088142 | 32.71014404 | 83.68769836 | 53.66952515 | 85.86870575 | 101.1954346
1076.080078 | 2.944390057 | 58.02567101 | 0.000325406 |  | 31.75182724 | 32.65958405 | 83.69503021 | 53.47475052 | 85.85014343 | 101.1999359
1076.179688 | 2.94496282 | 55.01622581 | 0.00033259 |  | 31.71883011 | 32.65407562 | 83.68344879 | 53.2510643 | 85.78413391 | 101.2154617
1076.279297 | 2.945254091 | 60.46504021 | 0.000314304 |  | 31.66863632 | 32.63942337 | 83.69069672 | 53.07476807 | 85.76820374 | 101.201767
1076.378906 | 2.945018001 | 61.93148613 | 0.00033414 |  | 31.69743347 | 32.65894318 | 83.74198914 | 52.91042709 | 85.71299744 | 101.2269135
1076.478516 | 2.945117187 | 62.38216972 | 0.000319118 |  | 31.64563751 | 32.61339951 | 83.71820068 | 52.96717453 | 85.65026855 | 101.2628555
1076.578125 | 2.945020795 | 61.98639488 | 0.000307109 |  | 31.63254738 | 32.62133026 | 83.72984314 | 53.09808731 | 85.61743927 | 101.2457123
1076.677734 | 2.944268286 | 65.19247246 | 0.000372685 |  | 31.64007759 | 32.61644363 | 83.73373413 | 53.24929047 | 85.59375 | 101.2376175
1076.777344 | 2.944805659 | 68.01735497 | 0.000356823 |  | 31.62156677 | 32.63711166 | 83.73336029 | 53.412323 | 85.5681839 | 101.2418137
1076.876953 | 2.944706241 | 64.83930016 | 0.000333613 |  | 31.58275223 | 32.6232872 | 83.71823883 | 53.51277542 | 85.58609772 | 101.2657318
1076.976563 | 2.944872016 | 69.32020378 | 0.000279039 |  | 31.56369972 | 32.66830063 | 83.74225616 | 53.56471634 | 85.59715271 | 101.3141861
1077.076172 | 2.944381442 | 61.09801292 | 0.00026975 |  | 31.57692337 | 32.64447784 | 83.73138428 | 53.64491272 | 85.64948273 | 101.3275681
1077.175781 | 2.944135573 | 63.52939415 | 0.000304635 |  | 31.56079292 | 32.64227295 | 83.719841 | 53.74969482 | 85.62670135 | 101.3895111
1077.275391 | 2.945391694 | 62.15408897 | 0.000310662 |  | 31.50093079 | 32.66282272 | 83.73086548 | 53.85452271 | 85.65502167 | 101.3855743
1077.375 | 2.944893437 | 63.1914959 | 0.000309256 |  | 31.49740982 | 32.58962631 | 83.71658325 | 54.06217194 | 85.70432281 | 101.4227982
1077.474609 | 2.944985637 | 61.32790184 | 0.000288238 |  | 31.46399498 | 32.59651184 | 83.67862701 | 54.303936 | 85.68867493 | 101.4733505
1077.574219 | 2.944798907 | 59.08290672 | 0.000309614 |  | 31.46946144 | 32.61226273 | 83.6463089 | 54.484478 | 85.64984894 | 101.4886475
1077.673828 | 2.944815904 | 66.48848534 | 0.000319728 |  | 31.45844078 | 32.60015488 | 83.6375351 | 54.60707092 | 85.64650726 | 101.5181351
1077.773438 | 2.944897627 | 62.28305626 | 0.000312494 |  | 31.41418648 | 32.59446335 | 83.6003418 | 54.72278976 | 85.62472534 | 101.5472107
1077.873047 | 2.944493201 | 63.14910698 | 0.000342182 |  | 31.42992401 | 32.5254631 | 83.54803467 | 54.77651596 | 85.61577606 | 101.6157913
1077.972656 | 2.943910658 | 63.75063896 | 0.00032564 |  | 31.41464233 | 32.55237198 | 83.54042053 | 54.77462387 | 85.64100647 | 101.6410446
1078.072266 | 2.944251522 | 66.97540092 | 0.000333282 |  | 31.38484383 | 32.54489517 | 83.50817871 | 54.70845413 | 85.67993927 | 101.6711426
1078.171875 | 2.94447178 | 64.19676781 | 0.000341676 |  | 31.38523102 | 32.53815079 | 83.41876984 | 54.71724319 | 85.68536377 | 101.6853561
1078.271484 | 2.94455816 | 66.46114159 | 0.000334124 |  | 31.38824654 | 32.50165558 | 83.43876648 | 54.63502884 | 85.62756348 | 101.6983185
1078.371094 | 2.944421722 | 63.43939018 | 0.000334637 |  | 31.39497566 | 32.53765869 | 83.33403015 | 54.58662033 | 85.61394501 | 101.681633
1078.470703 | 2.945334651 | 66.47846031 | 0.000335319 |  | 31.35186005 | 32.49798203 | 83.27346802 | 54.51000214 | 85.57731628 | 101.6824112
1078.570313 | 2.943943255 | 69.93448448 | 0.000352435 |  | 31.34949684 | 32.48109436 | 83.22419739 | 54.49428177 | 85.52510834 | 101.6856766
1078.669922 | 2.944565844 | 67.22877312 | 0.000314552 |  | 31.36257362 | 32.51875305 | 83.15830231 | 54.39451218 | 85.52754974 | 101.7009659
1078.769531 | 2.944239648 | 65.94209862 | 0.000325465 |  | 31.33903885 | 32.50755692 | 83.08272552 | 54.3157959 | 85.44837952 | 101.7022247
1078.869141 | 2.944525564 | 69.72805595 | 0.000334999 |  | 31.3430748 | 32.53796387 | 83.03531647 | 54.20101929 | 85.39281464 | 101.717598
1078.96875 | 2.943950007 | 67.77492332 | 0.000339303 |  | 31.29720116 | 32.53396988 | 82.98464203 | 54.16807175 | 85.26189423 | 101.6940842
1079.068359 | 2.944557695 | 62.84811974 | 0.000329927 |  | 31.33601761 | 32.5312767 | 82.88684845 | 54.11137772 | 85.14204407 | 101.6535187
1079.167969 | 2.943995409 | 65.98949242 | 0.000331824 |  | 31.29390144 | 32.56388855 | 82.83328247 | 54.05332184 | 85.09893036 | 101.636467
1079.267578 | 2.944273176 | 61.44000816 | 0.000353522 |  | 31.30600929 | 32.50894928 | 82.72502899 | 53.97592545 | 85.08043671 | 101.5739212
1079.367188 | 2.944221487 | 61.6566906 | 0.000343206 |  | 31.28503799 | 32.51273346 | 82.60686493 | 53.90192413 | 85.08785248 | 101.5359802
1079.466797 | 2.944274107 | 65.86349297 | 0.000362147 |  | 31.27723694 | 32.4937973 | 82.51186371 | 53.82382965 | 85.08032227 | 101.5141602
1079.566406 | 2.944281558 | 58.44196129 | 0.000326056 |  | 31.24127007 | 32.53647232 | 82.41048431 | 53.84762192 | 85.04235077 | 101.4927597
1079.666016 | 2.944426145 | 65.05462456 | 0.00030682 |  | 31.24804688 | 32.49768829 | 82.29970551 | 53.8804245 | 85.0405426 | 101.4996872
1079.765625 | 2.944453619 | 60.54615593 | 0.000312957 |  | 31.25480461 | 32.50078583 | 82.21525574 | 53.95672226 | 84.99284363 | 101.46978
1079.865234 | 2.943682717 | 63.33572197 | 0.000326894 |  | 31.22817421 | 32.50489426 | 82.24797058 | 54.06258392 | 85.01937103 | 101.4343643
1079.964844 | 2.943789354 | 62.19487572 | 0.000352597 |  | 31.21237373 | 32.4957428 | 82.21388245 | 54.22374344 | 85.06077576 | 101.3984909
1080.064453 | 2.944093198 | 66.25402641 | 0.000318802 |  | 31.19272995 | 32.47982407 | 82.20983887 | 54.40513992 | 85.04979706 | 101.3802185
1080.164063 | 2.943880158 | 60.81820488 | 0.000348798 |  | 31.21204567 | 32.49087143 | 82.17460632 | 54.54166031 | 85.08260345 | 101.3431473
1080.263672 | 2.943548607 | 59.58940697 | 0.000312786 |  | 31.15669823 | 32.4949913 | 82.1803894 | 54.60420609 | 85.1031723 | 101.3084641
1080.363281 | 2.944069915 | 63.49407768 | 0.000324336 |  | 31.14853859 | 32.48480606 | 82.15369415 | 54.57712936 | 85.12979126 | 101.3199234
1080.462891 | 2.944053849 | 64.14344597 | 0.000323978 |  | 31.1613369 | 32.48419571 | 82.14537048 | 54.49478912 | 85.15519714 | 101.2810364
1080.5625 | 2.943560015 | 59.84573936 | 0.00033058 |  | 31.14419174 | 32.49808121 | 82.10429382 | 54.34038925 | 85.19540405 | 101.2842865
1080.662109 | 2.943754662 | 57.30908775 | 0.000304244 |  | 31.12840462 | 32.5035553 | 82.10627747 | 54.19349289 | 85.22429657 | 101.2330856
1080.761719 | 2.943510655 | 58.06896782 | 0.000306071 |  | 31.14689445 | 32.49201584 | 82.04281616 | 54.01400375 | 85.27900696 | 101.2395935
1080.861328 | 2.94387131 | 60.87493706 | 0.000332167 |  | 31.13980103 | 32.50218964 | 82.00540161 | 53.88573456 | 85.30073547 | 101.2152252
1080.960938 | 2.944396809 | 57.87871361 | 0.000297577 |  | 31.14268112 | 32.47919846 | 82.00963593 | 53.73244858 | 85.31957245 | 101.1830139
1081.060547 | 2.943821717 | 56.6847744 | 0.000296912 |  | 31.10130692 | 32.53583908 | 81.92478943 | 53.57217407 | 85.34046936 | 101.1427765
1081.160156 | 2.944017528 | 60.50581932 | 0.000284188 |  | 31.10826874 | 32.52215958 | 81.89865112 | 53.43609238 | 85.33294678 | 101.0827789
1081.259766 | 2.944154432 | 54.64848137 | 0.000272655 |  | 31.08407021 | 32.53065109 | 81.87142944 | 53.25683594 | 85.29525757 | 101.0858536
1081.359375 | 2.944232197 | 62.65012169 | 0.00031148 |  | 31.11002922 | 32.52546692 | 81.81515503 | 53.09670258 | 85.27469635 | 101.0675583
1081.458984 | 2.944240114 | 55.75173759 | 0.000245417 |  | 31.11878777 | 32.5199852 | 81.77849579 | 52.91065598 | 85.27396393 | 101.0476456
1081.558594 | 2.943686675 | 60.33971977 | 0.000334366 |  | 31.09933853 | 32.5121727 | 81.70262146 | 52.80847168 | 85.26703644 | 101.0430069
1081.658203 | 2.944041509 | 58.71583366 | 0.000271998 |  | 31.06126595 | 32.50779343 | 81.69902802 | 52.68790817 | 85.21717072 | 101.0335236
1081.757813 | 2.944246866 | 60.78288841 | 0.000300239 |  | 31.08705711 | 32.48997498 | 81.63593292 | 52.57627106 | 85.2217865 | 100.9970932
1081.857422 | 2.944040345 | 60.09911156 | 0.000329755 |  | 31.07208252 | 32.52925873 | 81.54290009 | 52.49205017 | 85.18549347 | 100.9943848
1081.957031 | 2.944193548 | 52.35926628 | 0.000322939 |  | 31.05738449 | 32.51765442 | 81.49850464 | 52.46693039 | 85.17021179 | 101.0133743
1082.056641 | 2.944002859 | 54.76627922 | 0.000351741 |  | 31.08254242 | 32.53328323 | 81.41509247 | 52.41765976 | 85.19187164 | 101.0052261
1082.15625 | 2.943469677 | 55.15316582 | 0.000281733 |  | 31.04430962 | 32.55520248 | 81.36811829 | 52.39007187 | 85.19296265 | 101.0039444
1082.255859 | 2.943593543 | 57.06915855 | 0.000311428 |  | 31.02462959 | 32.55413437 | 81.26112366 | 52.4149971 | 85.19579315 | 101.024971
1082.355469 | 2.943666652 | 61.69178581 | 0.000330629 |  | 31.04656792 | 32.57158661 | 81.2445755 | 52.4208374 | 85.2183609 | 101.0680161
1082.455078 | 2.943667816 | 59.02957726 | 0.000334369 |  | 31.03550911 | 32.56731796 | 81.18815613 | 52.38157272 | 85.24397278 | 101.0472031
1082.554688 | 2.943796106 | 55.36096764 | 0.000380646 |  | 31.03188896 | 32.56103516 | 81.0982132 | 52.37000275 | 85.26843262 | 101.0863495
1082.654297 | 2.944472944 | 59.76918602 | 0.000351867 |  | 31.01278687 | 32.54404831 | 81.04949188 | 52.3671608 | 85.29405975 | 101.0693054
1082.753906 | 2.944058273 | 58.62515068 | 0.000349264 |  | 31.01766014 | 32.55173111 | 81.0355835 | 52.35591125 | 85.28300476 | 101.0887451
1082.853516 | 2.943472471 | 54.97612572 | 0.000310074 |  | 31.00980568 | 32.58487701 | 80.94309235 | 52.33760452 | 85.29944611 | 101.1148071
1082.953125 | 2.94472673 | 60.34017754 | 0.000289344 |  | 31.03833961 | 32.54714203 | 80.89920807 | 52.32545471 | 85.25637054 | 101.1267014
1083.052734 | 2.944027772 | 59.18497276 | 0.000332451 |  | 31.03145981 | 32.57265091 | 80.80438232 | 52.31998444 | 85.27939606 | 101.1671677
1083.152344 | 2.944355831 | 60.46640587 | 0.000312633 |  | 31.00621223 | 32.55670166 | 80.79953003 | 52.32821274 | 85.26689148 | 101.1674957
1083.251953 | 2.943951171 | 62.01737785 | 0.000346237 |  | 31.01708984 | 32.58647919 | 80.71517944 | 52.37258911 | 85.2557373 | 101.168663
1083.351563 | 2.944265725 | 62.16297722 | 0.000315027 |  | 30.9811306 | 32.57966995 | 80.70590973 | 52.407444 | 85.25669861 | 101.1481323
1083.451172 | 2.943808679 | 56.64649773 | 0.000307216 |  | 30.98598862 | 32.61447525 | 80.66539001 | 52.41359711 | 85.27923584 | 101.1650467
1083.550781 | 2.944045933 | 54.20645714 | 0.000352555 |  | 30.99795723 | 32.61310959 | 80.61351013 | 52.4867363 | 85.29019928 | 101.1713409
1083.650391 | 2.944568871 | 56.88892937 | 0.000314138 |  | 30.97182465 | 32.59435654 | 80.61286163 | 52.42801666 | 85.29671478 | 101.1968765
1083.75 | 2.944827313 | 56.4163723 | 0.00033008 |  | 30.97805786 | 32.62144852 | 80.52115631 | 52.37305069 | 85.32015228 | 101.2012405
1083.849609 | 2.943633357 | 59.3360424 | 0.000328812 |  | 30.94141006 | 32.60202026 | 80.53204346 | 52.31658554 | 85.33963776 | 101.2692413
1083.949219 | 2.944060368 | 54.47053337 | 0.000348754 |  | 30.99974632 | 32.59933853 | 80.51319122 | 52.25935745 | 85.32645416 | 101.3066101
1084.048828 | 2.94447341 | 55.68816185 | 0.000328477 |  | 30.95965576 | 32.62277603 | 80.50312042 | 52.19747162 | 85.33076477 | 101.3469009
1084.148438 | 2.944276901 | 61.53251457 | 0.000280974 |  | 30.94328308 | 32.59640503 | 80.43988037 | 52.19377136 | 85.35346985 | 101.3739624
1084.248047 | 2.944732783 | 58.90472221 | 0.000332918 |  | 30.91333389 | 32.60346603 | 80.41691589 | 52.12298584 | 85.32162476 | 101.4314117
1084.347656 | 2.944310661 | 56.61141014 | 0.000328124 |  | 30.86225891 | 32.61725235 | 80.36526489 | 51.97592545 | 85.33519745 | 101.4779587
1084.447266 | 2.944181208 | 58.55861473 | 0.000329255 |  | 30.84902954 | 32.62032318 | 80.369133 | 51.76570129 | 85.33338928 | 101.4807053
1084.546875 | 2.944349777 | 61.69816399 | 0.000326225 |  | 30.94569397 | 32.56868744 | 80.35757446 | 51.49380493 | 85.37309265 | 101.5504074
1084.646484 | 2.944604494 | 58.74590874 | 0.000338405 |  | 30.85263634 | 32.61452866 | 80.29958344 | 51.23065948 | 85.37164307 | 101.5915833
1084.746094 | 2.944151638 | 56.16551018 | 0.000324183 |  | 30.83560181 | 32.58384323 | 80.26926422 | 51.06348038 | 85.39335632 | 101.6307831
1084.845703 | 2.944906708 | 61.28689384 | 0.000311793 |  | 30.84364319 | 32.58245087 | 80.26268768 | 50.85998535 | 85.43081665 | 101.6843185
1084.945313 | 2.944283886 | 56.98371696 | 0.000335608 |  | 30.84652328 | 32.53048706 | 80.24673462 | 50.65545273 | 85.45354462 | 101.7289963
1085.044922 | 2.944624517 | 63.07871056 | 0.000289496 |  | 30.82407379 | 32.57388687 | 80.22174835 | 50.46687317 | 85.4644165 | 101.7554855
1085.144531 | 2.944712527 | 60.5853405 | 0.000320047 |  | 30.77976608 | 32.54533005 | 80.20478058 | 50.2883606 | 85.49204254 | 101.7844391
1085.244141 | 2.944503445 | 59.27338219 | 0.000288049 |  | 30.82283783 | 32.54779434 | 80.15244293 | 50.11428833 | 85.53798676 | 101.801178
1085.34375 | 2.944061998 | 56.23637199 | 0.000271446 |  | 30.80754852 | 32.54159546 | 80.12500763 | 50.01501465 | 85.5189209 | 101.8576584
1085.443359 | 2.944409382 | 61.11121941 | 0.000313403 |  | 30.79217529 | 32.51550293 | 80.11006165 | 49.91036606 | 85.57857513 | 101.9011383
1085.542969 | 2.944460372 | 63.59433556 | 0.00031896 |  | 30.81441879 | 32.5190773 | 80.03901672 | 49.80590439 | 85.61959076 | 101.9257507
1085.642578 | 2.945044776 | 58.48729515 | 0.000302578 |  | 30.81519508 | 32.50954056 | 79.99597931 | 49.75621414 | 85.66733551 | 101.9546432
1085.742188 | 2.944447566 | 62.56604576 | 0.000303525 |  | 30.80689049 | 32.55915451 | 80.00456238 | 49.59286499 | 85.68431091 | 101.9740067
1085.841797 | 2.94527784 | 59.13393974 | 0.000292119 |  | 30.81879234 | 32.54527664 | 79.99980927 | 49.49130249 | 85.68262482 | 102.0169449
1085.941406 | 2.944672247 | 61.27116966 | 0.000317208 |  | 30.86284256 | 32.49987411 | 79.92098236 | 49.33201599 | 85.70184326 | 102.0490341
1086.041016 | 2.944292966 | 59.59487724 | 0.000307317 |  | 30.83743286 | 32.49119186 | 79.90277863 | 49.2122879 | 85.74414825 | 102.0818405
1086.140625 | 2.945065731 | 56.11674309 | 0.000355663 |  | 30.92145538 | 32.50664902 | 79.88879395 | 49.07274246 | 85.75672913 | 102.1231232
1086.240234 | 2.944958396 | 59.06307793 | 0.000322005 |  | 30.93486786 | 32.50107574 | 79.87893677 | 48.99338913 | 85.82382965 | 102.1173172
1086.339844 | 2.945740707 | 57.52828026 | 0.000315056 |  | 30.95592499 | 32.53602219 | 79.86264801 | 48.92222977 | 85.88063049 | 102.1343689
1086.439453 | 2.9450804 | 62.55966759 | 0.000343288 |  | 30.97175598 | 32.50149536 | 79.90554047 | 48.8065567 | 85.97822571 | 102.1815567
1086.539063 | 2.944694133 | 51.1222744 | 0.000325938 |  | 30.99982262 | 32.50230026 | 79.88323212 | 48.56219864 | 86.04677582 | 102.225647
1086.638672 | 2.944911597 | 52.87534904 | 0.000341565 |  | 31.01523781 | 32.50901413 | 79.87713623 | 48.36202621 | 86.11708069 | 102.261116
1086.738281 | 2.945372369 | 55.18050957 | 0.000312715 |  | 31.01236343 | 32.51115417 | 79.84249115 | 48.112854 | 86.18778992 | 102.2880936
1086.837891 | 2.945300657 | 57.46539116 | 0.000352417 |  | 31.00863075 | 32.52026367 | 79.89073944 | 47.87856674 | 86.33464813 | 102.306221
1086.9375 | 2.945475513 | 58.21114922 | 0.000326399 |  | 30.98142815 | 32.50195694 | 79.89746857 | 47.6381073 | 86.39749908 | 102.325882
1087.037109 | 2.945258049 | 53.64298058 | 0.000352163 |  | 30.99641228 | 32.46198273 | 79.90805054 | 47.42142487 | 86.49214172 | 102.3770905
1087.136719 | 2.945022425 | 53.84303093 | 0.000333598 |  | 31.01840782 | 32.45013046 | 79.88162231 | 47.20454407 | 86.56500244 | 102.3669357
1087.236328 | 2.9454045 | 54.19437981 | 0.000326002 |  | 30.98779678 | 32.47503281 | 79.92813873 | 46.9954567 | 86.67384338 | 102.381752
1087.335938 | 2.944501815 | 57.9085598 | 0.000335777 |  | 30.97107315 | 32.43463516 | 79.95169067 | 46.80140686 | 86.75991821 | 102.4613724
1087.435547 | 2.945029875 | 55.49448967 | 0.000353173 |  | 30.98378181 | 32.48031998 | 79.96124268 | 46.62303543 | 86.82754517 | 102.4309235
1087.535156 | 2.945122309 | 58.45836449 | 0.000326938 |  | 31.00150299 | 32.47827911 | 79.95856476 | 46.55589676 | 86.90569305 | 102.4336777
1087.634766 | 2.945153043 | 55.14770317 | 0.000330705 |  | 30.94511986 | 32.46762085 | 79.97885895 | 46.55175781 | 86.96427917 | 102.4642258
1087.734375 | 2.946105087 | 56.4254818 | 0.000379251 |  | 30.98386192 | 32.46438217 | 79.96405792 | 46.52199554 | 87.03385925 | 102.5143127
1087.833984 | 2.945413115 | 53.69105339 | 0.000338266 |  | 30.94517326 | 32.45709991 | 79.96691132 | 46.38232422 | 87.13576508 | 102.4922638
1087.933594 | 2.945214976 | 53.76829338 | 0.000329466 |  | 30.93154144 | 32.43051147 | 79.98999023 | 46.20946121 | 87.17394257 | 102.5079269
1088.033203 | 2.945335815 | 52.10111046 | 0.000352549 |  | 30.92387199 | 32.45938873 | 80.01672363 | 46.02520752 | 87.25110626 | 102.5068512
1088.132813 | 2.946238033 | 54.58149529 | 0.000347902 |  | 30.91103554 | 32.45033264 | 80.05967712 | 45.81978989 | 87.31703949 | 102.5266113
1088.232422 | 2.945512999 | 53.36021996 | 0.000346953 |  | 30.82700729 | 32.46004105 | 80.0747757 | 45.61154938 | 87.37418365 | 102.4927292
1088.332031 | 2.945917891 | 47.40057182 | 0.00035822 |  | 30.89016151 | 32.44238281 | 80.1155777 | 45.45866776 | 87.44003296 | 102.4971771
1088.431641 | 2.946383785 | 50.17646599 | 0.000330409 |  | 30.90818596 | 32.4108429 | 80.09981537 | 45.28702545 | 87.48155212 | 102.4941254
1088.53125 | 2.945770742 | 56.96162224 | 0.000370352 |  | 30.88194466 | 32.41798019 | 80.13777161 | 45.16633606 | 87.54563904 | 102.4933777
1088.630859 | 2.946065972 | 52.04826164 | 0.000349502 |  | 30.81751823 | 32.39323807 | 80.1403656 | 45.07458496 | 87.55580902 | 102.4627151
1088.730469 | 2.94586434 | 54.09549522 | 0.000354299 |  | 30.82788849 | 32.41481018 | 80.19261169 | 45.13201141 | 87.62217712 | 102.456665
1088.830078 | 2.945924643 | 53.99386406 | 0.000324041 |  | 30.83897018 | 32.41664505 | 80.21376038 | 45.32606506 | 87.58444214 | 102.4039917
1088.929688 | 2.945635701 | 47.48213768 | 0.000332967 |  | 30.82363701 | 32.3646965 | 80.2988739 | 45.51779175 | 87.55275726 | 102.3549957
1089.029297 | 2.946201712 | 48.83579826 | 0.000380791 |  | 30.8001461 | 32.41193008 | 80.31703949 | 45.8175087 | 87.53240204 | 102.3403015
1089.128906 | 2.946277848 | 49.99669456 | 0.00035133 |  | 30.80722809 | 32.40812302 | 80.36316681 | 46.11054993 | 87.52589417 | 102.2841721
1089.228516 | 2.946467837 | 48.79159355 | 0.000343927 |  | 30.8467598 | 32.4057579 | 80.41474915 | 46.42005539 | 87.41500092 | 102.2205505
1089.328125 | 2.946701832 | 49.9324398 | 0.000298157 |  | 30.84737587 | 32.42161942 | 80.48730469 | 46.75141144 | 87.31847382 | 102.1128845
1089.427734 | 2.946153982 | 53.42583275 | 0.000303816 |  | 30.83517265 | 32.41699219 | 80.53404999 | 46.96867752 | 87.24054718 | 102.0620651
1089.527344 | 2.946340712 | 52.13142204 | 0.000325997 |  | 30.8882885 | 32.41761017 | 80.60758209 | 47.18776703 | 87.17073822 | 101.9573212
1089.626953 | 2.946355147 | 47.28732872 | 0.00029471 |  | 30.90450287 | 32.4286499 | 80.64295959 | 47.35861206 | 87.13492584 | 101.87854
1089.726563 | 2.946054563 | 50.3008709 | 0.000300176 |  | 30.9236393 | 32.42163849 | 80.72297668 | 47.46953583 | 87.04917145 | 101.8078156
1089.826172 | 2.947150962 | 52.76370811 | 0.000318719 |  | 30.98236275 | 32.40015793 | 80.76298523 | 47.508461 | 87.01516724 | 101.7568817
1089.925781 | 2.946583787 | 47.0713253 | 0.000297686 |  | 30.97792053 | 32.41117859 | 80.78771973 | 47.56547928 | 86.91944885 | 101.6943207
1090.025391 | 2.946211258 | 53.98133659 | 0.000331712 |  | 31.00968552 | 32.44260788 | 80.84302521 | 47.66322708 | 86.93467712 | 101.6319733
1090.125 | 2.946965862 | 52.24215508 | 0.000330936 |  | 30.99802208 | 32.45549011 | 80.90116119 | 47.83015442 | 86.88772583 | 101.6059723
1090.224609 | 2.946321387 | 52.49369621 | 0.000354456 |  | 31.03878403 | 32.44412613 | 80.97877502 | 48.03385925 | 86.90383148 | 101.5952148
1090.324219 | 2.94645247 | 54.42654991 | 0.000331209 |  | 31.0748024 | 32.46096802 | 81.01996613 | 48.25376511 | 86.88774109 | 101.5319977
1090.423828 | 2.945962595 | 55.06703758 | 0.000324468 |  | 31.08707047 | 32.45555496 | 81.07122803 | 48.41197968 | 86.81746674 | 101.5616302
1090.523438 | 2.946145833 | 54.91529655 | 0.00035877 |  | 31.09023857 | 32.47312927 | 81.09309387 | 48.6765976 | 86.81329346 | 101.4777985
1090.623047 | 2.946277848 | 53.52814293 | 0.000353718 |  | 31.0886364 | 32.47730637 | 81.14466858 | 48.92263412 | 86.74645996 | 101.4187088
1090.722656 | 2.94657005 | 54.90366936 | 0.000317655 |  | 31.11291122 | 32.4898262 | 81.21102142 | 49.09492111 | 86.70372009 | 101.3575134
1090.822266 | 2.947278786 | 55.07797813 | 0.000307799 |  | 31.12890244 | 32.48667908 | 81.22975159 | 49.16337967 | 86.62985992 | 101.2610474
1090.921875 | 2.94655771 | 51.01586723 | 0.000323678 |  | 31.15097427 | 32.50919724 | 81.2529068 | 49.1269455 | 86.62239075 | 101.1949463
1091.021484 | 2.946443856 | 49.36896324 | 0.000357011 |  | 31.14938354 | 32.50083923 | 81.31285858 | 49.00603867 | 86.57765198 | 101.158165
1091.121094 | 2.946864348 | 51.3970623 | 0.000328302 |  | 31.15723801 | 32.51094437 | 81.35443115 | 48.91010666 | 86.62492371 | 101.0782623
1091.220703 | 2.947542118 | 54.00411797 | 0.000324383 |  | 31.17569542 | 32.55463791 | 81.32852936 | 48.83623123 | 86.58938599 | 101.0539856
1091.320313 | 2.947007306 | 55.25570488 | 0.000344795 |  | 31.1662159 | 32.50629425 | 81.36487579 | 48.94436264 | 86.5774765 | 100.9730301
1091.419922 | 2.946521854 | 52.5714016 | 0.000351214 |  | 31.16348839 | 32.52896118 | 81.35284424 | 49.19208145 | 86.55620575 | 100.9430542
1091.519531 | 2.947421279 | 55.50406456 | 0.000358208 |  | 31.19765091 | 32.53279877 | 81.35055542 | 49.52573776 | 86.47176361 | 100.8611832
1091.619141 | 2.947523957 | 51.37199974 | 0.000343655 |  | 31.20508194 | 32.54698944 | 81.35764313 | 49.73999405 | 86.38509369 | 100.7815933
1091.71875 | 2.946669469 | 54.43658257 | 0.000337504 |  | 31.2118988 | 32.5333519 | 81.3438797 | 49.94717789 | 86.33426666 | 100.7318344
1091.818359 | 2.947246889 | 58.01086235 | 0.000309626 |  | 31.2085247 | 32.57796478 | 81.324646 | 50.17747879 | 86.26568604 | 100.6457214
1091.917969 | 2.947533969 | 54.82620049 | 0.000354656 |  | 31.22024727 | 32.57795334 | 81.33605957 | 50.32266998 | 86.30966949 | 100.6013184
1092.017578 | 2.947485773 | 55.67950249 | 0.000368208 |  | 31.20704842 | 32.55850601 | 81.34047699 | 50.33281326 | 86.28938293 | 100.5216446
1092.117188 | 2.947295085 | 51.41050529 | 0.000351672 |  | 31.20392036 | 32.58569336 | 81.33843994 | 50.25469589 | 86.25460052 | 100.4680328
1092.216797 | 2.947127447 | 53.68717766 | 0.000361172 |  | 31.24312592 | 32.6106987 | 81.38136292 | 50.14112091 | 86.27729034 | 100.4003754
1092.316406 | 2.946844324 | 48.39558983 | 0.0003326 |  | 31.2171154 | 32.60721207 | 81.44616699 | 50.0762291 | 86.24016571 | 100.3389587
1092.416016 | 2.947455738 | 51.90197563 | 0.000333631 |  | 31.203228 | 32.60365677 | 81.45134735 | 50.06861496 | 86.24859619 | 100.3088303
1092.515625 | 2.947102766 | 53.91686058 | 0.000365079 |  | 31.19405174 | 32.62673569 | 81.46557617 | 50.18244171 | 86.20044708 | 100.1994781
1092.615234 | 2.947258065 | 54.78541374 | 0.000340033 |  | 31.20940399 | 32.61151505 | 81.49717712 | 50.40608597 | 86.22450256 | 100.1845627
1092.714844 | 2.947427332 | 54.49513817 | 0.00032933 |  | 31.22352028 | 32.63815308 | 81.6027298 | 50.71290588 | 86.20746613 | 100.1182098
1092.814453 | 2.947157715 | 49.39334679 | 0.000334549 |  | 31.23118591 | 32.63205719 | 81.5841217 | 51.07133484 | 86.18553162 | 100.067543
1092.914063 | 2.947127447 | 53.48485374 | 0.000319825 |  | 31.22393227 | 32.63437653 | 81.64440918 | 51.53636932 | 86.18138885 | 100.0404053
1093.013672 | 2.947314875 | 58.14916801 | 0.00033648 |  | 31.22359467 | 32.65989685 | 81.66730499 | 51.92948151 | 86.12613678 | 99.97653198
1093.113281 | 2.947899746 | 55.99735832 | 0.000337417 |  | 31.23464394 | 32.67976379 | 81.69954681 | 52.35942459 | 86.06934357 | 99.965271
1093.212891 | 2.947863424 | 56.88210106 | 0.000361391 |  | 31.23006248 | 32.67504501 | 81.78239441 | 52.75424576 | 86.04659271 | 99.8999176
1093.3125 | 2.947533038 | 57.67615318 | 0.000332117 |  | 31.24741745 | 32.66260147 | 81.7792511 | 53.02279663 | 85.98886871 | 99.83831787
1093.412109 | 2.947805682 | 58.84342766 | 0.000328248 |  | 31.23971558 | 32.68495941 | 81.81791687 | 53.2776413 | 85.99232483 | 99.80699158
1093.511719 | 2.948318142 | 58.67709923 | 0.000348072 |  | 31.25697899 | 32.7228241 | 81.85812378 | 53.46286392 | 85.99223328 | 99.76738739
1093.611328 | 2.947514644 | 55.42157555 | 0.000286157 |  | 31.27490616 | 32.70898819 | 81.9006424 | 53.66277313 | 85.90937805 | 99.72291565
1093.710938 | 2.947426634 | 57.07098961 | 0.000308301 |  | 31.27655792 | 32.72300339 | 81.91163635 | 53.87706375 | 85.91159821 | 99.65853882
1093.810547 | 2.947216155 | 58.07557487 | 0.000310454 |  | 31.27978325 | 32.7045784 | 81.95770264 | 54.1895256 | 85.87007141 | 99.59660339
1093.910156 | 2.947701607 | 54.8022747 | 0.000338128 |  | 31.29836464 | 32.75749969 | 81.95430756 | 54.49150848 | 85.82039642 | 99.48793793
1094.009766 | 2.948849695 | 54.2280941 | 0.000309469 |  | 31.29843521 | 32.71282578 | 81.95560455 | 54.81672668 | 85.76064301 | 99.44972229
1094.109375 | 2.947885543 | 51.87531853 | 0.000306055 |  | 31.26872444 | 32.70716476 | 81.94824982 | 55.13396454 | 85.75263977 | 99.36714172
1094.208984 | 2.947607543 | 55.85767937 | 0.000340387 |  | 31.25624275 | 32.69622421 | 81.98677826 | 55.32914734 | 85.74440002 | 99.32740021
1094.308594 | 2.947052708 | 49.89644432 | 0.000352092 |  | 31.30513191 | 32.6981163 | 81.98078156 | 55.45346832 | 85.77706909 | 99.29595184
1094.408203 | 2.948331181 | 59.78718376 | 0.000362872 |  | 31.31079865 | 32.7116394 | 81.9936676 | 55.47597885 | 85.81939697 | 99.23627472
1094.507813 | 2.948373789 | 52.55316734 | 0.000302772 |  | 31.27905846 | 32.7007637 | 82.01493073 | 55.4509964 | 85.84067535 | 99.20718384
1094.607422 | 2.948398702 | 56.52390862 | 0.000333053 |  | 31.29777718 | 32.70804214 | 82.00666809 | 55.2834549 | 85.81074524 | 99.16314697
1094.707031 | 2.948016627 | 54.0152874 | 0.000324 |  | 31.31163788 | 32.69646072 | 81.98919678 | 55.04633331 | 85.81381989 | 99.15132141
1094.806641 | 2.948742826 | 55.00711632 | 0.00033566 |  | 31.34192085 | 32.74127579 | 81.99254608 | 54.81396103 | 85.79340363 | 99.11603546
1094.90625 | 2.947485773 | 55.8059597 | 0.000317196 |  | 31.32690239 | 32.73118591 | 81.96816254 | 54.54847336 | 85.7628479 | 99.11742401
1095.005859 | 2.948150039 | 54.66329002 | 0.00032775 |  | 31.34392738 | 32.74682617 | 81.99420929 | 54.31840897 | 85.76527405 | 99.10224152
1095.105469 | 2.94793956 | 52.60990715 | 0.00032742 |  | 31.33226013 | 32.71440125 | 81.9655838 | 54.16703033 | 85.74105835 | 99.08848572
1095.205078 | 2.948257374 | 52.56479454 | 0.000357639 |  | 31.34618378 | 32.75846481 | 81.95074463 | 54.09186554 | 85.73091888 | 99.05247498
1095.304688 | 2.947839675 | 55.97707939 | 0.000314085 |  | 31.3740921 | 32.74708557 | 81.91782379 | 54.04584122 | 85.73023987 | 99.09185791
1095.404297 | 2.947889501 | 51.95073509 | 0.000305077 |  | 31.37579536 | 32.75065231 | 81.92623901 | 54.04679108 | 85.71128845 | 99.05423737
1095.503906 | 2.94871605 | 57.83769798 | 0.000319386 |  | 31.35647202 | 32.69589233 | 81.90963745 | 53.98298645 | 85.69394684 | 99.08197021
1095.603516 | 2.947729547 | 52.4529171 | 0.000326044 |  | 31.35894012 | 32.73632813 | 81.88310242 | 53.96323013 | 85.64756012 | 99.04869843
1095.703125 | 2.948634326 | 51.39592552 | 0.000305823 |  | 31.34992027 | 32.75230408 | 81.87064362 | 53.95084763 | 85.63289642 | 99.05238342
1095.802734 | 2.947959816 | 45.56318474 | 0.000354857 |  | 31.38610268 | 32.71274567 | 81.84381866 | 53.93031311 | 85.65520477 | 99.03910065
1095.902344 | 2.948432928 | 51.54060936 | 0.000326382 |  | 31.38021278 | 32.71711731 | 81.8331604 | 53.95954895 | 85.5511322 | 99.05216217
1096.001953 | 2.947942354 | 57.33232689 | 0.000329906 |  | 31.38354111 | 32.74676132 | 81.80205536 | 54.09988022 | 85.58663177 | 99.07583618
1096.101563 | 2.948436886 | 50.72331047 | 0.000301558 |  | 31.40117455 | 32.76906204 | 81.82978058 | 54.31364441 | 85.48382568 | 99.06438446
1096.201172 | 2.948577516 | 50.47632408 | 0.000308153 |  | 31.39680481 | 32.75778198 | 81.76369476 | 54.57740784 | 85.42549896 | 99.11396027
1096.300781 | 2.948936773 | 56.00076866 | 0.000317942 |  | 31.41565323 | 32.78290939 | 81.76570129 | 54.85138321 | 85.37269592 | 99.11240387
1096.400391 | 2.947967965 | 52.68668938 | 0.000273483 |  | 31.40299416 | 32.78481293 | 81.75720215 | 55.17917252 | 85.30018616 | 99.09346771
1096.5 | 2.948045265 | 51.107687 | 0.000331174 |  | 31.42623138 | 32.76586914 | 81.75839233 | 55.45326996 | 85.23842621 | 99.08843231
1096.599609 | 2.948712325 | 51.24896049 | 0.000280836 |  | 31.4508152 | 32.78003311 | 81.75965881 | 55.70600891 | 85.13821411 | 99.09165192
1096.699219 | 2.948316513 | 52.96079826 | 0.000294901 |  | 31.47567368 | 32.77822495 | 81.76644897 | 55.84977341 | 85.06222534 | 99.05122375
1096.798828 | 2.948291367 | 51.68984795 | 0.00032785 |  | 31.47213745 | 32.78197479 | 81.75993347 | 55.9511261 | 84.98586273 | 98.99848938
1096.898438 | 2.947853645 | 47.58444786 | 0.000332327 |  | 31.49084854 | 32.79906082 | 81.80675507 | 55.98873901 | 84.92538452 | 98.96750641
1096.998047 | 2.948409412 | 52.88264275 | 0.000330586 |  | 31.51845741 | 32.78502655 | 81.82372284 | 55.91669846 | 84.87052155 | 98.9670639
1097.097656 | 2.94869463 | 53.13145256 | 0.000340869 |  | 31.53363037 | 32.80139923 | 81.82654572 | 55.80064392 | 84.82299805 | 98.90236664
1097.197266 | 2.947991714 | 59.35290337 | 0.000321091 |  | 31.5095253 | 32.81344986 | 81.83557129 | 55.63319016 | 84.83500671 | 98.92041779
1097.296875 | 2.948747249 | 52.36770439 | 0.000320527 |  | 31.54641914 | 32.81787872 | 81.84098053 | 55.41555023 | 84.82641602 | 98.88591003
1097.396484 | 2.94877938 | 61.96087456 | 0.000354405 |  | 31.53639412 | 32.83808899 | 81.85250092 | 55.21068573 | 84.8474884 | 98.85272217
1097.496094 | 2.949133283 | 58.05301476 | 0.000345256 |  | 31.53778076 | 32.86281204 | 81.86576843 | 55.06008911 | 84.85288239 | 98.86296082
1097.595703 | 2.948701382 | 55.44208336 | 0.000319658 |  | 31.53724098 | 32.86649323 | 81.89573669 | 54.94515228 | 84.82230377 | 98.83917999
1097.695313 | 2.948357956 | 54.26614952 | 0.000290681 |  | 31.56099892 | 32.84614563 | 81.8928299 | 54.9052887 | 84.83715057 | 98.82279205
1097.794922 | 2.94816657 | 56.515028 | 0.000270894 |  | 31.57487297 | 32.86552811 | 81.93080902 | 54.8445282 | 84.82756042 | 98.81924438
1097.894531 | 2.948151203 | 61.33793449 | 0.000313033 |  | 31.56570816 | 32.864048 | 81.94435883 | 54.78042603 | 84.8462677 | 98.80432892
1097.994141 | 2.948248759 | 58.39980125 | 0.000305922 |  | 31.59203911 | 32.8780365 | 81.95559692 | 54.78707123 | 84.86558533 | 98.80833435
1098.09375 | 2.948737703 | 56.96388817 | 0.000298784 |  | 31.56159592 | 32.88092422 | 81.95970154 | 54.77917099 | 84.86808777 | 98.81189728
1098.193359 | 2.9492334 | 61.49241447 | 0.000328936 |  | 31.57678223 | 32.89208221 | 81.99414063 | 54.82596588 | 84.89605713 | 98.81663513
1098.292969 | 2.948150504 | 57.97942162 | 0.000331609 |  | 31.59383392 | 32.90772629 | 81.99502563 | 54.95272064 | 84.94473267 | 98.80699921
1098.392578 | 2.948684385 | 57.91813469 | 0.000314135 |  | 31.61133003 | 32.90823364 | 82.01465607 | 55.26778412 | 84.97943115 | 98.82280731
1098.492188 | 2.948960988 | 59.16150475 | 0.000301256 |  | 31.5788784 | 32.92007828 | 82.05426025 | 55.51714325 | 85.03328705 | 98.78696442
1098.591797 | 2.94836075 | 57.92086601 | 0.00035167 |  | 31.59096718 | 32.9153595 | 82.09333801 | 55.79849243 | 85.07814789 | 98.76930237
1098.691406 | 2.948532347 | 61.38965416 | 0.000336517 |  | 31.62403488 | 32.94867706 | 82.07360077 | 56.12857437 | 85.13900757 | 98.76157379
1098.791016 | 2.949130023 | 60.76055717 | 0.000314207 |  | 31.62606049 | 32.95310593 | 82.10217285 | 56.48446655 | 85.16150665 | 98.76064301
1098.890625 | 2.94871279 | 59.64956474 | 0.000331705 |  | 31.64004326 | 32.9297905 | 82.15079498 | 56.75195313 | 85.21556091 | 98.73034668
1098.990234 | 2.948369831 | 53.41376305 | 0.000325551 |  | 31.62239838 | 32.94232941 | 82.13561249 | 57.04158401 | 85.25798035 | 98.7138443
1099.089844 | 2.949030604 | 52.68350029 | 0.000304556 |  | 31.60865784 | 32.94514084 | 82.16504669 | 57.3807106 | 85.32870483 | 98.68052673
1099.189453 | 2.948541427 | 56.68113518 | 0.000310345 |  | 31.64331436 | 32.94287872 | 82.18550873 | 57.54155731 | 85.36769867 | 98.69120026
1099.289063 | 2.948629903 | 57.42072868 | 0.000340343 |  | 31.63596725 | 32.94168472 | 82.18096161 | 57.75806808 | 85.35147095 | 98.65983582
1099.388672 | 2.948651556 | 56.14591789 | 0.000349515 |  | 31.60941887 | 32.93333817 | 82.18987274 | 57.89604568 | 85.38838959 | 98.63428497
1099.488281 | 2.948171692 | 54.43315697 | 0.000318809 |  | 31.6729641 | 32.94550323 | 82.20987701 | 57.9992981 | 85.43305969 | 98.61365509
1099.587891 | 2.948340727 | 60.05559349 | 0.000287903 |  | 31.65290642 | 32.96125793 | 82.22976685 | 58.14435959 | 85.45996094 | 98.61480713
1099.6875 | 2.948362613 | 56.89349174 | 0.000333731 |  | 31.62741089 | 32.90829468 | 82.25624847 | 58.22960663 | 85.49674225 | 98.59222412
1099.787109 | 2.9481682 | 58.0928936 | 0.000335181 |  | 31.67718697 | 32.94235611 | 82.24449158 | 58.31077194 | 85.52702332 | 98.59029388
1099.886719 | 2.948647365 | 54.16930962 | 0.000341908 |  | 31.63896942 | 32.96184921 | 82.2869873 | 58.37257767 | 85.58087158 | 98.55111694
1099.986328 | 2.948923968 | 55.81872368 | 0.00031545 |  | 31.64468002 | 32.93751907 | 82.30723572 | 58.43362808 | 85.57843781 | 98.52768707
1100.085938 | 2.948789392 | 53.0405407 | 0.000324037 |  | 31.6521244 | 32.96413803 | 82.3398819 | 58.54758072 | 85.59738922 | 98.50875854
1100.185547 | 2.949034097 | 51.31799889 | 0.000333126 |  | 31.66794968 | 32.95656586 | 82.32601929 | 58.68011475 | 85.6137085 | 98.46936798
1100.285156 | 2.948334673 | 56.97232628 | 0.00034752 |  | 31.66200066 | 32.96643829 | 82.42237091 | 58.82846832 | 85.5634079 | 98.41166687
1100.384766 | 2.948924433 | 53.83801842 | 0.00032132 |  | 31.6553669 | 32.97024155 | 82.41716766 | 58.89431 | 85.5424118 | 98.42996216
1100.484375 | 2.94867577 | 55.96294975 | 0.000351491 |  | 31.7055912 | 32.98142242 | 82.43984222 | 58.98295593 | 85.55878448 | 98.34042358
1100.583984 | 2.948504407 | 46.82638359 | 0.000326996 |  | 31.67263412 | 32.97337341 | 82.43112946 | 58.99949265 | 85.53380585 | 98.28764343
1100.683594 | 2.948937705 | 52.38501549 | 0.00034543 |  | 31.65908813 | 33.00252533 | 82.48213196 | 59.06355667 | 85.53201294 | 98.27070618
1100.783203 | 2.948344918 | 52.37978172 | 0.000317564 |  | 31.66428185 | 32.97505569 | 82.44013977 | 59.14216232 | 85.52033997 | 98.23678589
1100.882813 | 2.948804758 | 55.42454338 | 0.000371023 |  | 31.65220833 | 32.98225403 | 82.47000885 | 59.33354187 | 85.51250458 | 98.18685913
1100.982422 | 2.948310692 | 54.19369316 | 0.000344597 |  | 31.66650581 | 32.98898697 | 82.46016693 | 59.49031448 | 85.5313797 | 98.20011139
1101.082031 | 2.948355163 | 52.52651024 | 0.000369489 |  | 31.66375923 | 32.98285294 | 82.47712708 | 59.58264542 | 85.54145813 | 98.15577698
1101.181641 | 2.94866343 | 53.77786827 | 0.000364484 |  | 31.66644478 | 32.99450302 | 82.47795868 | 59.71025085 | 85.50292206 | 98.15891266
1101.28125 | 2.948824083 | 52.89039421 | 0.000322369 |  | 31.67586899 | 33.01164627 | 82.46543884 | 59.80546951 | 85.47846985 | 98.15655518
1101.380859 | 2.948974492 | 50.08487511 | 0.000323055 |  | 31.69378853 | 32.98920059 | 82.44578552 | 59.99771881 | 85.45881653 | 98.12704468
1101.480469 | 2.948590321 | 57.71442986 | 0.000335244 |  | 31.66988182 | 32.94677353 | 82.45220184 | 60.13776016 | 85.42531586 | 98.09866333
1101.580078 | 2.948334673 | 54.0635891 | 0.000313816 |  | 31.67639923 | 33.00318146 | 82.43965912 | 60.28625488 | 85.43443298 | 98.14373779
1101.679688 | 2.948515117 | 56.10513115 | 0.000325369 |  | 31.67418861 | 33.00492096 | 82.43325043 | 60.42434311 | 85.35890198 | 98.07356262
1101.779297 | 2.948137 | 58.07261467 | 0.000303824 |  | 31.67363739 | 32.99109268 | 82.40527344 | 60.53150177 | 85.34272003 | 98.03777313
1101.878906 | 2.94860662 | 52.29000664 | 0.000313606 |  | 31.6567173 | 33.00424194 | 82.39547729 | 60.66676331 | 85.30275726 | 98.01592255
1101.978516 | 2.94812955 | 53.49738121 | 0.000352744 |  | 31.69278908 | 33.02643967 | 82.3727951 | 60.7490387 | 85.24720764 | 97.975914
1102.078125 | 2.948437352 | 58.48342705 | 0.000309638 |  | 31.68224144 | 33.01483536 | 82.36602783 | 60.81502151 | 85.22802734 | 97.95465088
1102.177734 | 2.949221991 | 53.87287712 | 0.000307203 |  | 31.69735146 | 33.01701736 | 82.37854767 | 60.84495926 | 85.17588043 | 97.93932343
1102.277344 | 2.948523266 | 52.57709312 | 0.000333496 |  | 31.65108299 | 33.028965 | 82.33898926 | 60.84321976 | 85.15871429 | 97.86260986
1102.376953 | 2.948905807 | 54.65782738 | 0.000366213 |  | 31.69317818 | 33.05125427 | 82.32951355 | 60.76156235 | 85.11917114 | 97.86484528
1102.476563 | 2.949034097 | 59.86260033 | 0.000319592 |  | 31.68351746 | 33.04572678 | 82.28585815 | 60.71940231 | 85.13711548 | 97.8702774
1102.576172 | 2.948753536 | 62.01852226 | 0.00035353 |  | 31.70905876 | 33.04066086 | 82.28730011 | 60.64513016 | 85.05351257 | 97.82440186
1102.675781 | 2.948603826 | 54.13650322 | 0.000324119 |  | 31.70804596 | 33.05186844 | 82.2635498 | 60.6993866 | 85.05093384 | 97.79098511
1102.775391 | 2.948152367 | 55.93218803 | 0.000346379 |  | 31.71273232 | 33.03465271 | 82.24314117 | 60.85346985 | 85.03959656 | 97.78414154
1102.875 | 2.948050154 | 57.00946617 | 0.000337323 |  | 31.71455383 | 33.01970291 | 82.26189423 | 60.92085266 | 85.01620483 | 97.77718353
1102.974609 | 2.94853677 | 55.81484795 | 0.000296901 |  | 31.71879768 | 33.04580307 | 82.23783875 | 61.01915359 | 85.0249176 | 97.76741028
1103.074219 | 2.948378911 | 52.05349541 | 0.000306291 |  | 31.71015549 | 33.06721497 | 82.27689362 | 61.01039505 | 85.0457077 | 97.75177765
1103.173828 | 2.948364243 | 54.63777733 | 0.000340426 |  | 31.68595123 | 33.05283737 | 82.25947571 | 60.94935226 | 85.0712738 | 97.77429962
1103.273438 | 2.947378205 | 57.22273064 | 0.000337452 |  | 31.70199776 | 33.05695724 | 82.26901245 | 60.89781189 | 85.03018188 | 97.72660065
1103.373047 | 2.948320238 | 51.27812004 | 0.000359302 |  | 31.70991325 | 33.06900024 | 82.22946167 | 60.92139816 | 85.01472473 | 97.73854828
1103.472656 | 2.948352834 | 52.70286369 | 0.000328499 |  | 31.69301987 | 33.07277298 | 82.25728607 | 60.96585846 | 85.01223755 | 97.72760773
1103.572266 | 2.948625945 | 51.86073875 | 0.000335116 |  | 31.70377541 | 33.07481384 | 82.20928192 | 60.97900391 | 85.04109192 | 97.73940277
1103.671875 | 2.948299982 | 48.69225121 | 0.000348168 |  | 31.69488907 | 33.07765961 | 82.18597412 | 61.02327347 | 85.02480316 | 97.74518585
1103.771484 | 2.949076705 | 47.90343285 | 0.000343141 |  | 31.70130348 | 33.10172653 | 82.18490601 | 61.0927887 | 85.06336975 | 97.73308563
1103.871094 | 2.948645735 | 52.43172264 | 0.000360176 |  | 31.69504166 | 33.11370087 | 82.12979889 | 61.15299606 | 85.06750488 | 97.75832367
1103.970703 | 2.948843408 | 51.69713402 | 0.000342448 |  | 31.69719315 | 33.11541748 | 82.06076813 | 61.23670578 | 85.09223175 | 97.72859192
1104.070313 | 2.949486021 | 46.42947197 | 0.000334432 |  | 31.68318367 | 33.1051178 | 82.06449127 | 61.32570267 | 85.08527374 | 97.75654602
1104.169922 | 2.947742352 | 51.56133842 | 0.000327322 |  | 31.70974541 | 33.11457825 | 82.00352478 | 61.47293091 | 85.08085632 | 97.73125458
1104.269531 | 2.948363079 | 52.13574791 | 0.000360264 |  | 31.70004845 | 33.12520981 | 81.93434906 | 61.66308975 | 85.08164215 | 97.75577545
1104.369141 | 2.948425012 | 52.04939079 | 0.000322213 |  | 31.7017746 | 33.08686066 | 81.87081146 | 61.8615036 | 85.13672638 | 97.74912262
1104.46875 | 2.948898589 | 49.61823845 | 0.000340148 |  | 31.72347832 | 33.10613632 | 81.77889252 | 62.12815475 | 85.14847565 | 97.75475311
1104.568359 | 2.94884271 | 52.34902 | 0.000349194 |  | 31.70713043 | 33.10665512 | 81.68540192 | 62.33551788 | 85.19561768 | 97.75901031
1104.667969 | 2.948859939 | 54.36389732 | 0.000341556 |  | 31.70270348 | 33.08655548 | 81.5747757 | 62.43984222 | 85.20841217 | 97.78632355
1104.767578 | 2.948708134 | 54.0717907 | 0.000332968 |  | 31.72886848 | 33.09622574 | 81.41883087 | 62.56747818 | 85.23145294 | 97.7848053
1104.867188 | 2.948182635 | 52.92434502 | 0.000316846 |  | 31.70501709 | 33.09906387 | 81.32606506 | 62.6794548 | 85.23291779 | 97.73205566
1104.966797 | 2.948660636 | 57.85501671 | 0.000334892 |  | 31.70477486 | 33.07905579 | 81.24013519 | 62.81927109 | 85.26229095 | 97.71747589
1105.066406 | 2.949102083 | 55.90188408 | 0.000367636 |  | 31.72467613 | 33.05290222 | 81.14493561 | 62.93460083 | 85.27791595 | 97.74485016
1105.166016 | 2.948762616 | 55.15590477 | 0.000310726 |  | 31.72006035 | 33.05223846 | 81.02285767 | 63.01122284 | 85.27444458 | 97.70839691
1105.265625 | 2.948082518 | 57.54514122 | 0.000323121 |  | 31.72056389 | 33.07347488 | 80.93218994 | 63.09145737 | 85.31044006 | 97.73355865
1105.365234 | 2.948550973 | 54.98387718 | 0.000314759 |  | 31.74087715 | 33.05145264 | 80.81447601 | 63.11956024 | 85.29017639 | 97.67491913
1105.464844 | 2.948256209 | 48.15702629 | 0.000328866 |  | 31.75011253 | 33.04968262 | 80.76405334 | 63.21101379 | 85.28302765 | 97.69127655
1105.564453 | 2.948492998 | 55.3942318 | 0.000292918 |  | 31.73899651 | 33.04379654 | 80.68099976 | 63.30992126 | 85.29613495 | 97.68600464
1105.664063 | 2.948286943 | 57.57863426 | 0.00032051 |  | 31.77326584 | 33.05498886 | 80.62275696 | 63.44285202 | 85.2800293 | 97.69934082
1105.763672 | 2.948116045 | 61.62570763 | 0.000323032 |  | 31.74276924 | 33.04953003 | 80.5235672 | 63.68528748 | 85.34318542 | 97.71866608
1105.863281 | 2.94818636 | 57.8684597 | 0.000309528 |  | 31.73973083 | 33.06905746 | 80.47132111 | 63.8542366 | 85.32229614 | 97.75504303
1105.962891 | 2.948471578 | 61.59676933 | 0.000321066 |  | 31.75653458 | 33.08454514 | 80.39527893 | 63.99159241 | 85.32722473 | 97.7609024
1106.0625 | 2.948069014 | 57.27513695 | 0.000357676 |  | 31.75305939 | 33.10069656 | 80.30793762 | 64.2059021 | 85.27420807 | 97.76979828
1106.162109 | 2.94876541 | 54.01642418 | 0.000328337 |  | 31.7824173 | 33.1204834 | 80.18001556 | 64.34210968 | 85.23023987 | 97.81806183
1106.261719 | 2.948279027 | 54.57671165 | 0.000327642 |  | 31.73670769 | 33.13068771 | 80.09036255 | 64.43939209 | 85.1552124 | 97.78097534
1106.361328 | 2.948193811 | 51.84478569 | 0.000350828 |  | 31.74850655 | 33.15665436 | 80.04109192 | 64.5032959 | 85.0428772 | 97.76052094
1106.460938 | 2.948624082 | 58.3100338 | 0.000327818 |  | 31.72913361 | 33.07870102 | 79.9743042 | 64.54547119 | 84.99227142 | 97.7880249
1106.560547 | 2.948298818 | 50.36353111 | 0.000369304 |  | 31.75120163 | 33.10326767 | 79.93257904 | 64.53578186 | 84.88922882 | 97.73542786
1106.660156 | 2.948642476 | 59.08472252 | 0.000324508 |  | 31.75511742 | 33.10943985 | 79.89730072 | 64.48304749 | 84.81928253 | 97.72185516
1106.759766 | 2.947747707 | 55.36210442 | 0.000323341 |  | 31.75266075 | 33.12598801 | 79.8372345 | 64.42935181 | 84.78104401 | 97.70567322
1106.859375 | 2.948536072 | 59.18543053 | 0.000319582 |  | 31.75539589 | 33.12894821 | 79.81713104 | 64.3085556 | 84.74034882 | 97.69825745
1106.958984 | 2.947931411 | 57.72924614 | 0.000301475 |  | 31.75897408 | 33.11794281 | 79.76959991 | 64.16291809 | 84.74837494 | 97.67169952
1107.058594 | 2.948512323 | 60.63523674 | 0.00030461 |  | 31.75792503 | 33.1113472 | 79.74971771 | 63.96854019 | 84.727005 | 97.65296173
1107.158203 | 2.947691362 | 59.31279564 | 0.00036746 |  | 31.74158859 | 33.09110641 | 79.70431519 | 63.74227524 | 84.68789673 | 97.62069702
1107.257813 | 2.948159818 | 55.74375725 | 0.000292265 |  | 31.73113632 | 33.1147995 | 79.68919373 | 63.55887222 | 84.5795517 | 97.55912781
1107.357422 | 2.947883215 | 53.99204826 | 0.000321001 |  | 31.74386406 | 33.10979843 | 79.63838959 | 63.35853195 | 84.52024078 | 97.51835632
1107.457031 | 2.947829431 | 60.57258415 | 0.000287407 |  | 31.76290894 | 33.08602142 | 79.6620636 | 63.05951691 | 84.46047211 | 97.49459839
1107.556641 | 2.947734902 | 51.46244621 | 0.00034252 |  | 31.73901176 | 33.13246918 | 79.61209106 | 62.7073555 | 84.42701721 | 97.43434143
1107.65625 | 2.948543523 | 56.32044029 | 0.000325761 |  | 31.75302124 | 33.12115479 | 79.60591888 | 62.26641464 | 84.38062286 | 97.39754486
1107.755859 | 2.948102308 | 49.70094872 | 0.000333528 |  | 31.73266983 | 33.09856415 | 79.60437775 | 61.77135849 | 84.33020782 | 97.33653259
1107.855469 | 2.94804899 | 49.39539909 | 0.000347832 |  | 31.7701683 | 33.09867096 | 79.58485413 | 61.35117722 | 84.28157043 | 97.30848694
1107.955078 | 2.947591944 | 47.43018913 | 0.00032975 |  | 31.72670746 | 33.09482574 | 79.56963348 | 61.00572968 | 84.24184418 | 97.28218079
1108.054688 | 2.947861096 | 54.02166557 | 0.00034521 |  | 31.74933052 | 33.06972885 | 79.56501007 | 60.76713943 | 84.23123932 | 97.25443268
1108.154297 | 2.948193345 | 47.03714561 | 0.000347597 |  | 31.7307415 | 33.08495712 | 79.57395935 | 60.64504242 | 84.19264221 | 97.23110962
1108.253906 | 2.94727576 | 52.17494011 | 0.000364947 |  | 31.74875641 | 33.08521652 | 79.53362274 | 60.62132263 | 84.19587708 | 97.16265869
1108.353516 | 2.948562847 | 53.23672295 | 0.000355533 |  | 31.73475456 | 33.10617065 | 79.56996155 | 60.6938858 | 84.17019653 | 97.17848206
1108.453125 | 2.948205685 | 53.04282188 | 0.00031199 |  | 31.74891281 | 33.09251404 | 79.54430389 | 60.76491928 | 84.16527557 | 97.17254639
1108.552734 | 2.947668079 | 52.92547417 | 0.000348211 |  | 31.74110794 | 33.08955383 | 79.56053925 | 60.87691879 | 84.14329529 | 97.16139984
1108.652344 | 2.947882749 | 52.96786308 | 0.000342143 |  | 31.75098228 | 33.09010315 | 79.5556488 | 60.97312546 | 84.15409088 | 97.15838623
1108.751953 | 2.947524888 | 48.59358788 | 0.000332173 |  | 31.73433876 | 33.08647919 | 79.55496979 | 61.0474472 | 84.14463806 | 97.10564423
1108.851563 | 2.948109759 | 54.13650322 | 0.000365818 |  | 31.71403694 | 33.05344391 | 79.52106476 | 61.1085968 | 84.15216064 | 97.07304382
1108.951172 | 2.948141424 | 48.84855461 | 0.000349793 |  | 31.74886703 | 33.08263779 | 79.52423859 | 61.13884735 | 84.18241119 | 97.06880951
1109.050781 | 2.947547939 | 47.74735832 | 0.000326838 |  | 31.72392845 | 33.08618164 | 79.54021454 | 61.06217194 | 84.19656372 | 97.05641174
1109.150391 | 2.947643166 | 51.78577232 | 0.000314832 |  | 31.7457943 | 33.06485748 | 79.58175659 | 61.01169586 | 84.15441132 | 97.03847504
1109.25 | 2.947941655 | 45.50668144 | 0.000332408 |  | 31.72253418 | 33.0811615 | 79.54535675 | 60.94875717 | 84.14949036 | 97.03566742
1109.349609 | 2.947674831 | 50.98875237 | 0.000353148 |  | 31.74389076 | 33.07245636 | 79.55841064 | 60.88298798 | 84.11756134 | 97.0672226
1109.449219 | 2.947694156 | 51.82518578 | 0.000339307 |  | 31.74886894 | 33.07351685 | 79.56835938 | 60.83491516 | 84.06072998 | 97.03258514
1109.548828 | 2.947075991 | 49.48950005 | 0.000343919 |  | 31.74658012 | 33.06135941 | 79.54322815 | 60.84041214 | 84.0234375 | 97.04620361
1109.648438 | 2.947330475 | 50.06573296 | 0.000317151 |  | 31.75601768 | 33.04455566 | 79.53121948 | 60.83944321 | 84.0355072 | 97.04314423
1109.748047 | 2.947697183 | 52.03140068 | 0.000320514 |  | 31.74240494 | 33.0663147 | 79.57487488 | 60.70836639 | 83.98220825 | 97.04651642
1109.847656 | 2.947480883 | 46.73342705 | 0.000331578 |  | 31.71271896 | 33.05699539 | 79.65130615 | 60.61712646 | 83.94882965 | 97.07264709
1109.947266 | 2.946947003 | 52.07719231 | 0.000301465 |  | 31.71680832 | 33.04042816 | 79.65414429 | 60.55577469 | 83.90213013 | 97.04470825
1110.046875 | 2.947833156 | 51.39660454 | 0.000305067 |  | 31.72857094 | 33.03505325 | 79.66975403 | 60.60754776 | 83.85400391 | 97.06289673
1110.146484 | 2.947528614 | 49.84517479 | 0.00030322 |  | 31.72327042 | 33.06914139 | 79.72496796 | 60.68019867 | 83.82656097 | 97.03708649
1110.246094 | 2.947681118 | 48.79045677 | 0.00031025 |  | 31.70925331 | 33.02460861 | 79.75395203 | 60.74996185 | 83.79340363 | 97.0343399
1110.345703 | 2.946884604 | 52.10931969 | 0.000368998 |  | 31.73278046 | 33.03665161 | 79.83889771 | 60.79306793 | 83.75830078 | 97.04254913
1110.445313 | 2.947592642 | 42.11832237 | 0.000330928 |  | 31.72281837 | 33.02409744 | 79.90405273 | 60.80106735 | 83.74313354 | 97.05240631
1110.544922 | 2.947128611 | 48.56602287 | 0.000331532 |  | 31.71340561 | 33.01768494 | 79.92044067 | 60.83066559 | 83.70941925 | 97.06815338
1110.644531 | 2.947312081 | 48.37325859 | 0.00031344 |  | 31.71360397 | 33.032341 | 79.96385193 | 60.93164444 | 83.71482086 | 97.05052185
1110.744141 | 2.947731642 | 50.4523983 | 0.000320818 |  | 31.70652008 | 33.03106689 | 79.99018097 | 61.13978958 | 83.68208313 | 97.04719543
1110.84375 | 2.947573317 | 53.34039116 | 0.000300021 |  | 31.69253349 | 33.00488663 | 80.0229187 | 61.34064102 | 83.61605072 | 97.08555603
1110.943359 | 2.947474364 | 49.7223568 | 0.00030102 |  | 31.69726753 | 33.00917816 | 80.06403351 | 61.52731705 | 83.61386108 | 97.06316376
1111.042969 | 2.9474888 | 50.70895195 | 0.000334248 |  | 31.72231293 | 33.06245422 | 80.08036804 | 61.7431221 | 83.55522156 | 97.08751678
1111.142578 | 2.947335364 | 54.11554527 | 0.000332241 |  | 31.70922279 | 33.04750061 | 80.08003235 | 62.00064087 | 83.52134705 | 97.07022095
1111.242188 | 2.947088331 | 48.62458611 | 0.00033829 |  | 31.71642494 | 33.05688095 | 80.14592743 | 62.29404068 | 83.47106934 | 97.10363007
1111.341797 | 2.947469475 | 52.25878716 | 0.000310353 |  | 31.69340897 | 33.07867432 | 80.14164734 | 62.490345 | 83.44406128 | 97.07241058
1111.441406 | 2.947243396 | 52.81291771 | 0.00030393 |  | 31.70618248 | 33.06319046 | 80.12384033 | 62.58576584 | 83.31279755 | 97.09557343
1111.541016 | 2.946842229 | 48.90529442 | 0.000303607 |  | 31.681633 | 33.03638458 | 80.13262939 | 62.60642242 | 83.25032806 | 97.07500458
1111.640625 | 2.946991473 | 45.01383781 | 0.000325674 |  | 31.69079971 | 33.07684326 | 80.10567474 | 62.53072739 | 83.2289505 | 97.02685547
1111.740234 | 2.94728484 | 47.46961021 | 0.000314405 |  | 31.69475174 | 33.05477905 | 80.12701416 | 62.4679184 | 83.19095612 | 97.01838684
1111.839844 | 2.947306959 | 51.27242088 | 0.000335423 |  | 31.6848278 | 33.04233551 | 80.08953094 | 62.32408524 | 83.19445038 | 97.02355957
1111.939453 | 2.94659799 | 51.51964378 | 0.000320505 |  | 31.71092415 | 33.06496429 | 80.11528778 | 62.1897049 | 83.18897247 | 96.96689606
1112.039063 | 2.946740948 | 53.042593 | 0.000292354 |  | 31.72253227 | 33.06193542 | 80.07059479 | 61.98168182 | 83.17366791 | 96.96033478
1112.138672 | 2.946884139 | 51.99699211 | 0.00031331 |  | 31.7064743 | 33.04824066 | 80.08215332 | 61.82961655 | 83.20505524 | 96.95620728
1112.238281 | 2.946896013 | 54.21055412 | 0.00032447 |  | 31.6927681 | 33.07085037 | 80.05749512 | 61.79317856 | 83.2488327 | 96.97566223
1112.337891 | 2.946941415 | 51.33918571 | 0.00031276 |  | 31.70134163 | 33.04922867 | 80.05435944 | 61.75615692 | 83.21343231 | 96.94236755
1112.4375 | 2.946005668 | 52.24374962 | 0.000333507 |  | 31.70641136 | 33.0500679 | 80.05928802 | 61.79086685 | 83.14183044 | 96.97045898
1112.537109 | 2.946302528 | 51.20406914 | 0.000324531 |  | 31.72434998 | 33.09091187 | 80.05538177 | 61.8340683 | 83.09236145 | 96.96196747
1112.636719 | 2.947212197 | 50.21861839 | 0.000305848 |  | 31.71783447 | 33.0664978 | 80.05875397 | 61.90145874 | 83.01677704 | 96.93041992
1112.736328 | 2.946088091 | 55.08891869 | 0.000282746 |  | 31.71058273 | 33.05230713 | 80.09261322 | 61.99899292 | 82.98140717 | 96.95950317
1112.835938 | 2.947343979 | 54.81367302 | 0.000335328 |  | 31.76853371 | 33.08283234 | 80.07913208 | 62.03352356 | 82.95536041 | 96.93666077
1112.935547 | 2.946608234 | 56.46581078 | 0.000338452 |  | 31.71840858 | 33.08521652 | 80.11591339 | 61.95417404 | 82.93759918 | 96.95800018
1113.035156 | 2.946709748 | 59.79196739 | 0.000348014 |  | 31.73162651 | 33.07678604 | 80.17635345 | 61.87178802 | 82.8684845 | 96.94009399
1113.134766 | 2.946717199 | 64.72241783 | 0.000297145 |  | 31.75611115 | 33.06058502 | 80.18521881 | 61.79438782 | 82.81520081 | 96.90202332
1113.234375 | 2.946690889 | 59.4791317 | 0.000301263 |  | 31.74752045 | 33.04866791 | 80.25383759 | 61.78974915 | 82.87425995 | 96.93261719
1113.333984 | 2.947011963 | 59.60923576 | 0.000312681 |  | 31.74931717 | 33.09398651 | 80.28688812 | 61.76616669 | 82.89137268 | 96.89271545
1113.433594 | 2.947205445 | 58.97672844 | 0.000316855 |  | 31.76741028 | 33.07820892 | 80.35979462 | 61.71891403 | 82.94567871 | 96.91001892
1113.533203 | 2.946759574 | 62.04723167 | 0.000299166 |  | 31.7163372 | 33.08679962 | 80.36317444 | 61.62693405 | 82.97280121 | 96.91760254
1113.632813 | 2.946282271 | 61.79591179 | 0.000292043 |  | 31.74258232 | 33.08763123 | 80.45146942 | 61.47380829 | 82.98307037 | 96.91882324
1113.732422 | 2.946899273 | 59.25857353 | 0.000307546 |  | 31.73720741 | 33.0626564 | 80.50306702 | 61.27431107 | 83.05410767 | 96.91966248
1113.832031 | 2.946378198 | 55.81963158 | 0.000243632 |  | 31.74841499 | 33.08188248 | 80.52378082 | 60.9675293 | 83.06247711 | 96.97822571
1113.931641 | 2.946902299 | 57.75681114 | 0.000288875 |  | 31.73529625 | 33.05910492 | 80.6005249 | 60.67135239 | 83.0668335 | 96.95526886
1114.03125 | 2.946675755 | 56.94657707 | 0.000300233 |  | 31.74068642 | 33.04701233 | 80.66581726 | 60.44333267 | 83.12192535 | 97.0189209
1114.130859 | 2.947120927 | 62.83855247 | 0.000325584 |  | 31.74777222 | 33.03301239 | 80.70484924 | 60.15961075 | 83.16188812 | 96.98977661
1114.230469 | 2.946102759 | 56.78115654 | 0.000347607 |  | 31.73263168 | 33.04799652 | 80.77603149 | 59.8824234 | 83.18736267 | 97.02437592
1114.330078 | 2.945990534 | 60.03576469 | 0.000316672 |  | 31.75541496 | 33.02878189 | 80.80154419 | 59.65807724 | 83.25176239 | 97.08000946
1114.429688 | 2.945664106 | 60.52610588 | 0.000334341 |  | 31.73797226 | 33.01018906 | 80.8510437 | 59.42892838 | 83.27858734 | 97.0787735
1114.529297 | 2.946229419 | 60.00227165 | 0.000295808 |  | 31.72601509 | 33.0394249 | 80.954422 | 59.26794052 | 83.30361176 | 97.08743286
1114.628906 | 2.946180757 | 58.7235775 | 0.000308933 |  | 31.71673012 | 33.04233551 | 80.97811127 | 59.00825119 | 83.37905121 | 97.1291275
1114.728516 | 2.945927205 | 62.94746971 | 0.000302163 |  | 31.72388077 | 33.03235626 | 81.06533813 | 58.74350739 | 83.41555023 | 97.18425751
1114.828125 | 2.946055029 | 66.10159874 | 0.000315329 |  | 31.72220802 | 33.04576492 | 81.09873962 | 58.55743027 | 83.51246643 | 97.20282745
1114.927734 | 2.945132554 | 61.31172752 | 0.000299813 |  | 31.73267555 | 33.03924942 | 81.1227417 | 58.38583374 | 83.48838043 | 97.22138214
1115.027344 | 2.946232213 | 58.95416832 | 0.000316831 |  | 31.70815659 | 33.04373169 | 81.17967987 | 58.10335159 | 83.55556488 | 97.24517059
1115.126953 | 2.945344429 | 59.64364433 | 0.000319316 |  | 31.69768524 | 33.07533646 | 81.25395966 | 57.83245468 | 83.59281921 | 97.24652863
1115.226563 | 2.945956774 | 62.1622982 | 0.000356739 |  | 31.68238449 | 33.03240204 | 81.25656128 | 57.52696991 | 83.51611328 | 97.22888947
1115.326172 | 2.945371671 | 58.97057152 | 0.000281435 |  | 31.68623352 | 33.03505707 | 81.3013916 | 57.16253281 | 83.57830048 | 97.23357391
1115.425781 | 2.945212647 | 60.76078606 | 0.000318085 |  | 31.68590546 | 33.04457855 | 81.33738708 | 56.80915451 | 83.62295532 | 97.20937347
1115.525391 | 2.945810091 | 61.11964989 | 0.000335638 |  | 31.66730118 | 33.03915787 | 81.38382721 | 56.52050018 | 83.6633606 | 97.23435211
1115.625 | 2.945595887 | 59.59123039 | 0.000320462 |  | 31.65638733 | 33.02130127 | 81.40477753 | 56.14362335 | 83.71948242 | 97.22149658
1115.724609 | 2.945338143 | 57.29040337 | 0.000313601 |  | 31.65147972 | 33.00941467 | 81.45520782 | 55.81877518 | 83.75151825 | 97.20341492
1115.824219 | 2.945367713 | 59.57732964 | 0.000311234 |  | 31.63650131 | 33.02880859 | 81.4812851 | 55.55654144 | 83.77438354 | 97.16345978
1115.923828 | 2.94491346 | 61.81527519 | 0.000321897 |  | 31.64569855 | 33.00357437 | 81.48569489 | 55.2396698 | 83.76351929 | 97.21172333
1116.023438 | 2.945302986 | 59.38480186 | 0.000322507 |  | 31.60816383 | 32.99534225 | 81.55639648 | 54.95602036 | 83.80130005 | 97.20640564
1116.123047 | 2.94497353 | 61.33451653 | 0.000333662 |  | 31.62380791 | 33.01953506 | 81.579216 | 54.69199753 | 83.80723572 | 97.16867065
1116.222656 | 2.945443848 | 57.43668175 | 0.00030796 |  | 31.60320663 | 33.03394699 | 81.56829834 | 54.45236969 | 83.78844452 | 97.0958252
1116.322266 | 2.944724867 | 53.59695244 | 0.000347577 |  | 31.59739113 | 32.99603271 | 81.60502625 | 54.12911224 | 83.78671265 | 97.12702179
1116.421875 | 2.945410088 | 56.5387249 | 0.000300517 |  | 31.60205078 | 33.00234985 | 81.60435486 | 53.87138367 | 83.79974365 | 97.12036896
1116.521484 | 2.94527295 | 55.34570122 | 0.000336885 |  | 31.61289787 | 32.99733353 | 81.61078644 | 53.6469574 | 83.84857178 | 97.09062958
1116.621094 | 2.945455723 | 58.26787376 | 0.000320357 |  | 31.60429764 | 33.03297424 | 81.64048004 | 53.47397232 | 83.85582733 | 97.09592438
1116.720703 | 2.945023822 | 55.61160088 | 0.000311489 |  | 31.57485199 | 33.01717758 | 81.67180634 | 53.35139465 | 83.90380859 | 97.04234314
1116.820313 | 2.944861073 | 59.37682915 | 0.000306683 |  | 31.5856514 | 33.004673 | 81.70839691 | 53.21766663 | 83.89035797 | 97.05125427
1116.919922 | 2.945310203 | 55.19692039 | 0.00030404 |  | 31.58286095 | 33.01079178 | 81.7154541 | 53.09163666 | 83.96327972 | 96.99501038
1117.019531 | 2.945245709 | 54.42473412 | 0.000335536 |  | 31.57710266 | 33.00409317 | 81.76782227 | 52.98654556 | 84.02706146 | 96.97948456
1117.119141 | 2.944768639 | 56.09852409 | 0.000300495 |  | 31.55905342 | 33.0175972 | 81.83406067 | 52.88702011 | 84.07163239 | 96.94384766
1117.21875 | 2.945054322 | 54.16634941 | 0.000292517 |  | 31.5831871 | 33.00984192 | 81.83886719 | 52.78646088 | 84.09774017 | 96.94166565
1117.318359 | 2.944909036 | 58.28154564 | 0.000346671 |  | 31.56916046 | 32.99741745 | 81.88079071 | 52.75855255 | 84.1282959 | 96.89055634
1117.417969 | 2.944441047 | 56.25870323 | 0.000349823 |  | 31.56375504 | 32.99011993 | 81.93961334 | 52.68716049 | 84.20310211 | 96.88358307
1117.517578 | 2.944824984 | 57.78461266 | 0.000308007 |  | 31.55867958 | 32.98900223 | 81.98392487 | 52.60655975 | 84.22743988 | 96.88301086
1117.617188 | 2.944000764 | 61.40492058 | 0.000310137 |  | 31.5237999 | 32.97068405 | 81.97784424 | 52.50466156 | 84.20843506 | 96.8705368
1117.716797 | 2.94499239 | 57.39635277 | 0.000313368 |  | 31.52536583 | 32.98267746 | 82.0358963 | 52.44202805 | 84.27745819 | 96.8888855
1117.816406 | 2.944685984 | 53.33447075 | 0.000308681 |  | 31.5017662 | 32.96923065 | 82.06865692 | 52.36938477 | 84.33368683 | 96.87258911
1117.916016 | 2.944624517 | 61.04013634 | 0.00030538 |  | 31.5280571 | 32.95148087 | 82.09011078 | 52.30724335 | 84.34246063 | 96.91802979
1118.015625 | 2.944636624 | 58.93616295 | 0.000265846 |  | 31.50893784 | 32.97711945 | 82.15557098 | 52.2477684 | 84.38053131 | 96.89763641
1118.115234 | 2.944213338 | 49.92036247 | 0.000291097 |  | 31.49446297 | 32.95702362 | 82.15365601 | 52.12827682 | 84.4082489 | 96.90070343
1118.214844 | 2.943988657 | 55.19350243 | 0.00030773 |  | 31.52116394 | 32.94911575 | 82.20993805 | 52.08290863 | 84.45677948 | 96.91408539
1118.314453 | 2.944935579 | 53.58829308 | 0.000300745 |  | 31.51052666 | 32.94947052 | 82.23448181 | 51.95058823 | 84.46794891 | 96.95630646
1118.414063 | 2.944439417 | 56.72693443 | 0.000327543 |  | 31.50641441 | 32.93389511 | 82.3039093 | 51.80961227 | 84.53525543 | 96.92732239
1118.513672 | 2.944435924 | 47.02780724 | 0.000331001 |  | 31.486063 | 32.9470787 | 82.32006836 | 51.57145309 | 84.55155945 | 96.96604156
1118.613281 | 2.945067361 | 54.82324028 | 0.000328689 |  | 31.51696396 | 32.95945358 | 82.37610626 | 51.39506531 | 84.56227112 | 96.98905945
1118.712891 | 2.944706241 | 54.3896389 | 0.000280015 |  | 31.4715786 | 32.93373108 | 82.39874268 | 51.18981934 | 84.55603027 | 97.02089691
1118.8125 | 2.944091568 | 51.14847374 | 0.000274559 |  | 31.46894836 | 32.95203018 | 82.39794159 | 50.92646027 | 84.58463287 | 97.04498291
1118.912109 | 2.94420775 | 51.67367363 | 0.000358435 |  | 31.4942646 | 32.96949387 | 82.41652679 | 50.67890549 | 84.58846283 | 97.08310699
1119.011719 | 2.944136737 | 50.54763603 | 0.000288644 |  | 31.44880867 | 32.93579483 | 82.44029236 | 50.47776794 | 84.61040497 | 97.08895874
1119.111328 | 2.944417996 | 54.70384789 | 0.000330661 |  | 31.50533485 | 32.94457626 | 82.44004059 | 50.28845596 | 84.57522583 | 97.15898895
1119.210938 | 2.943941625 | 49.74741936 | 0.000300389 |  | 31.48504639 | 32.95317841 | 82.45033264 | 50.06797409 | 84.60616302 | 97.18746185
1119.310547 | 2.944331616 | 55.85767937 | 0.00033031 |  | 31.46328926 | 32.96078873 | 82.43869781 | 49.8262291 | 84.56452942 | 97.17987823
1119.410156 | 2.943528816 | 54.68836021 | 0.000268517 |  | 31.48802567 | 32.95374298 | 82.47694397 | 49.56636429 | 84.60332489 | 97.20402527
1119.509766 | 2.944208216 | 54.70612907 | 0.000278139 |  | 31.4990139 | 32.92642593 | 82.49569702 | 49.35707474 | 84.63900757 | 97.25565338
1119.609375 | 2.943992149 | 56.29195976 | 0.000295729 |  | 31.48336792 | 32.9389267 | 82.51648712 | 49.13972855 | 84.65103149 | 97.26580048
1119.708984 | 2.94352253 | 55.50542259 | 0.000327808 |  | 31.50161743 | 32.93419647 | 82.51798248 | 48.90428543 | 84.66905975 | 97.29811859
1119.808594 | 2.943741623 | 53.1895504 | 0.000318334 |  | 31.4828186 | 32.9248848 | 82.53510284 | 48.69670486 | 84.67253113 | 97.296875
1119.908203 | 2.943734406 | 48.96771812 | 0.000310804 |  | 31.45542145 | 32.89456558 | 82.51319885 | 48.49806213 | 84.67517853 | 97.31700134
1120.007813 | 2.943941625 | 50.83222008 | 0.00031422 |  | 31.49457741 | 32.93431473 | 82.53192139 | 48.30137253 | 84.70056152 | 97.31989288
1120.107422 | 2.943951869 | 55.32109642 | 0.000342193 |  | 31.49037361 | 32.93498611 | 82.52262878 | 48.12621689 | 84.68802643 | 97.3591156
1120.207031 | 2.943380503 | 51.26309013 | 0.000340882 |  | 31.48190689 | 32.92789078 | 82.45643616 | 47.95810699 | 84.66740417 | 97.33508301
1120.306641 | 2.943984 | 47.09160423 | 0.000353023 |  | 31.45768547 | 32.9424057 | 82.43486786 | 47.76552963 | 84.6842041 | 97.36968994
1120.40625 | 2.942649415 | 49.42251396 | 0.000279384 |  | 31.49107742 | 32.90840149 | 82.39924622 | 47.57691574 | 84.64814758 | 97.34470367
1120.505859 | 2.943188651 | 49.94405937 | 0.000285576 |  | 31.48194695 | 32.92813873 | 82.36533356 | 47.44933319 | 84.70140839 | 97.30627441
1120.605469 | 2.943217056 | 46.77853966 | 0.00033582 |  | 31.47202301 | 32.9223671 | 82.34261322 | 47.29038239 | 84.68488312 | 97.30302429
1120.705078 | 2.943813335 | 52.62267113 | 0.000332879 |  | 31.49275208 | 32.92533875 | 82.3191452 | 47.21187973 | 84.68816376 | 97.3000946
1120.804688 | 2.942746971 | 52.35904503 | 0.00034264 |  | 31.49035263 | 32.92129898 | 82.23931122 | 47.15080643 | 84.69495392 | 97.24771118
1120.904297 | 2.94375536 | 50.6406002 | 0.000290795 |  | 31.4536953 | 32.95340347 | 82.22296143 | 47.15605927 | 84.72962189 | 97.23621368
1121.003906 | 2.943069441 | 53.82024193 | 0.000299435 |  | 31.45602989 | 32.93408203 | 82.20000458 | 47.14620972 | 84.74504852 | 97.21835327
1121.103516 | 2.943414263 | 54.94811058 | 0.000310486 |  | 31.48042297 | 32.94203186 | 82.17915344 | 47.15258408 | 84.74865723 | 97.20667267
1121.203125 | 2.943047322 | 54.40604973 | 0.00032559 |  | 31.49217033 | 32.93994904 | 82.15101624 | 47.1818161 | 84.79298401 | 97.18569946
1121.302734 | 2.942958847 | 60.28481102 | 0.000303471 |  | 31.47387886 | 32.93238449 | 82.13459778 | 47.13417053 | 84.76621246 | 97.16014862
1121.402344 | 2.942268969 | 51.9910717 | 0.000336211 |  | 31.43492317 | 32.91703033 | 82.11250305 | 47.14284897 | 84.76046753 | 97.13561249
1121.501953 | 2.94330623 | 54.14242363 | 0.000284428 |  | 31.44668007 | 32.93722153 | 82.06892395 | 47.15147781 | 84.73738098 | 97.12709808
1121.601563 | 2.942606807 | 53.59763908 | 0.00031756 |  | 31.43398094 | 32.92344284 | 82.0737381 | 47.15571594 | 84.68286133 | 97.10530853
1121.701172 | 2.942884341 | 53.82548332 | 0.000340877 |  | 31.46385002 | 32.92313766 | 82.04075623 | 47.15486908 | 84.70225525 | 97.08679962
1121.800781 | 2.94296653 | 55.11398125 | 0.000344107 |  | 31.43281746 | 32.92404938 | 82.01158142 | 47.10092926 | 84.66462708 | 97.06899261
1121.900391 | 2.942635212 | 51.69144249 | 0.00030996 |  | 31.45432281 | 32.9140358 | 82.00618744 | 47.03119659 | 84.65198517 | 97.03118134
1122 | 2.942813328 | 56.55558586 | 0.000313499 |  | 31.4473114 | 32.91095734 | 81.98174286 | 46.92428207 | 84.58333588 | 96.98762512
1122.099609 | 2.943273867 | 54.70453453 | 0.000289904 |  | 31.4639225 | 32.91892624 | 81.96690369 | 46.84402847 | 84.51489258 | 96.98781586
1122.199219 | 2.942844527 | 55.11648369 | 0.000294253 |  | 31.41092682 | 32.9274292 | 81.92120361 | 46.79761505 | 84.49925232 | 96.96151733
1122.298828 | 2.94315652 | 52.85552788 | 0.000285236 |  | 31.46978378 | 32.91390991 | 81.91697693 | 46.68973923 | 84.42649841 | 96.93538666
1122.398438 | 2.943407744 | 54.89023399 | 0.000299686 |  | 31.46504211 | 32.92224884 | 81.87479401 | 46.68794632 | 84.37128448 | 96.9006958
1122.498047 | 2.943327883 | 56.59500694 | 0.000310303 |  | 31.47520828 | 32.92792511 | 81.88041687 | 46.65689087 | 84.31505585 | 96.86872864
1122.597656 | 2.942834282 | 56.35690117 | 0.000295762 |  | 31.49943733 | 32.91020966 | 81.81336212 | 46.65942001 | 84.27394104 | 96.84910583
1122.697266 | 2.943586791 | 55.06202507 | 0.000279696 |  | 31.46637344 | 32.91611862 | 81.81344604 | 46.68253708 | 84.21289825 | 96.82217407
1122.796875 | 2.942678286 | 57.98648643 | 0.000316093 |  | 31.47424126 | 32.91178894 | 81.7665863 | 46.68706131 | 84.14781189 | 96.77667236
1122.896484 | 2.942909487 | 50.60869408 | 0.000333765 |  | 31.50149536 | 32.93480301 | 81.74983215 | 46.7043457 | 84.14849091 | 96.8229599
1122.996094 | 2.943122294 | 54.20759392 | 0.000349431 |  | 31.47171593 | 32.9242363 | 81.7314682 | 46.7390213 | 84.07505035 | 96.75925446
1123.095703 | 2.943084808 | 54.26250267 | 0.000317167 |  | 31.47825241 | 32.95182419 | 81.69911194 | 46.8016777 | 84.05079651 | 96.760849
1123.195313 | 2.943183994 | 58.77780724 | 0.000354892 |  | 31.48006821 | 32.94590759 | 81.70077515 | 46.8982048 | 84.01420593 | 96.71908569
1123.294922 | 2.942638006 | 55.87955284 | 0.000332199 |  | 31.48988533 | 32.92946243 | 81.65098572 | 46.97262192 | 83.96208954 | 96.70402527
1123.394531 | 2.943094354 | 56.11674309 | 0.00031865 |  | 31.45393562 | 32.95895386 | 81.63789368 | 47.10881424 | 83.91896057 | 96.71138763
1123.494141 | 2.94311787 | 52.9724102 | 0.000319604 |  | 31.50859261 | 32.97731781 | 81.62619781 | 47.23679733 | 83.89183044 | 96.66944122
1123.59375 | 2.943776781 | 53.65527916 | 0.000316912 |  | 31.4784317 | 32.9772377 | 81.63027191 | 47.41056442 | 83.91629791 | 96.63945007
1123.693359 | 2.943391912 | 53.86832237 | 0.000304873 |  | 31.52980804 | 32.98199081 | 81.58182526 | 47.64904785 | 83.85231781 | 96.61395264
1123.792969 | 2.943726955 | 59.9309597 | 0.000307393 |  | 31.48628426 | 32.98339462 | 81.58976746 | 47.87601089 | 83.82776642 | 96.56739044
1123.892578 | 2.943094354 | 54.09640312 | 0.00026255 |  | 31.49081421 | 32.98378372 | 81.60410309 | 48.16725922 | 83.79043579 | 96.54427338
1123.992188 | 2.942671999 | 55.22698784 | 0.000315717 |  | 31.50647736 | 32.98310089 | 81.56253815 | 48.4117012 | 83.77080536 | 96.52755737
1124.091797 | 2.943000756 | 55.61547661 | 0.000326001 |  | 31.50247765 | 32.98175049 | 81.60808563 | 48.67064667 | 83.77233124 | 96.46624756
1124.191406 | 2.9425018 | 51.91086388 | 0.000311022 |  | 31.48900986 | 32.99312973 | 81.62156677 | 48.8898201 | 83.70845032 | 96.42971802
1124.291016 | 2.943314146 | 55.1615963 | 0.000334377 |  | 31.53859138 | 32.99589539 | 81.62395477 | 49.09639359 | 83.67450714 | 96.40791321
1124.390625 | 2.942810068 | 57.5298748 | 0.000310491 |  | 31.51136589 | 33.00889206 | 81.64247131 | 49.2454071 | 83.62580872 | 96.34564209
1124.490234 | 2.942925785 | 56.64011955 | 0.000303368 |  | 31.54711914 | 33.03529358 | 81.70560455 | 49.43560028 | 83.57669067 | 96.30356598
1124.589844 | 2.942859428 | 58.33828545 | 0.000334186 |  | 31.51876831 | 33.01551819 | 81.72314453 | 49.57373047 | 83.59384918 | 96.25253296
1124.689453 | 2.942741383 | 54.79772758 | 0.000330843 |  | 31.52547455 | 33.02496338 | 81.83270264 | 49.65650177 | 83.54156494 | 96.20904541
1124.789063 | 2.942999592 | 59.02753258 | 0.000306742 |  | 31.51553535 | 33.02060699 | 81.84371185 | 49.73531342 | 83.57591248 | 96.15621185
1124.888672 | 2.942653839 | 59.8443737 | 0.000321621 |  | 31.53380966 | 33.02359772 | 81.9103775 | 49.78590393 | 83.57689667 | 96.14736938
1124.988281 | 2.943085739 | 58.66911888 | 0.000335665 |  | 31.52291298 | 33.02823639 | 81.95623779 | 49.87718964 | 83.57269287 | 96.13829041
1125.087891 | 2.942909952 | 54.05721092 | 0.000300934 |  | 31.55271149 | 33.09058762 | 81.98197937 | 49.98257065 | 83.53847504 | 96.12876129
1125.1875 | 2.942652209 | 56.57176781 | 0.000351288 |  | 31.53659058 | 33.03463364 | 82.03531647 | 50.03424454 | 83.51134491 | 96.08856201
1125.287109 | 2.942985855 | 58.96829033 | 0.000323905 |  | 31.56687927 | 33.04667282 | 82.07971954 | 50.07394028 | 83.50213623 | 96.10891724
1125.386719 | 2.942741383 | 53.92893028 | 0.000343752 |  | 31.57410812 | 33.06387329 | 82.09493256 | 50.03939056 | 83.49490356 | 96.10448456
1125.486328 | 2.94287689 | 52.33420372 | 0.000299251 |  | 31.55029297 | 33.07160187 | 82.12671661 | 49.95938492 | 83.49604034 | 96.0774765
1125.585938 | 2.943343017 | 52.50919914 | 0.000328653 |  | 31.5888176 | 33.09059143 | 82.13972473 | 49.86025238 | 83.46465302 | 96.07012177
1125.685547 | 2.942405874 | 49.53119469 | 0.000299156 |  | 31.58684921 | 33.10221863 | 82.16838837 | 49.78772354 | 83.46685028 | 96.08031464
1125.785156 | 2.943557221 | 52.72611046 | 0.00031953 |  | 31.59083366 | 33.09630966 | 82.22566986 | 49.64931488 | 83.40868378 | 96.08072662
1125.884766 | 2.942890627 | 53.9770031 | 0.000344106 |  | 31.59562492 | 33.06513596 | 82.25260162 | 49.51519775 | 83.37683105 | 96.03455353
1125.984375 | 2.943100175 | 49.25686455 | 0.000346024 |  | 31.5874176 | 33.08907318 | 82.31277466 | 49.38113022 | 83.36561584 | 96.03420258
1126.083984 | 2.942820312 | 52.22073936 | 0.000294844 |  | 31.60032272 | 33.09256744 | 82.36226654 | 49.27349472 | 83.33377838 | 96.03137207
1126.183594 | 2.943022409 | 51.24554253 | 0.000334855 |  | 31.6275425 | 33.1028595 | 82.38317871 | 49.12569046 | 83.32062531 | 95.98633575
1126.283203 | 2.942921361 | 49.46534538 | 0.000352075 |  | 31.61916161 | 33.0931015 | 82.432724 | 49.04104233 | 83.31742859 | 95.96057892
1126.382813 | 2.943662927 | 50.97575951 | 0.00031258 |  | 31.63898277 | 33.1051445 | 82.4564209 | 48.91719055 | 83.30748749 | 95.93080902
1126.482422 | 2.943124389 | 53.92346001 | 0.000295011 |  | 31.65082741 | 33.08449173 | 82.50270081 | 48.80103302 | 83.28982544 | 95.89862061
1126.582031 | 2.942949766 | 46.49122429 | 0.000320683 |  | 31.62170029 | 33.08919144 | 82.55836487 | 48.68788147 | 83.36447906 | 95.90965271
1126.681641 | 2.943337429 | 53.9257412 | 0.000268662 |  | 31.65985107 | 33.09358215 | 82.56290436 | 48.54279709 | 83.37255096 | 95.88523102
1126.78125 | 2.942881547 | 46.90955162 | 0.000308027 |  | 31.66646576 | 33.093853 | 82.58283997 | 48.44126511 | 83.38414001 | 95.88605499
1126.880859 | 2.943293657 | 50.84862328 | 0.000276712 |  | 31.6807518 | 33.09259796 | 82.65026093 | 48.39525604 | 83.46336365 | 95.83453369
1126.980469 | 2.942990046 | 47.85649681 | 0.000298117 |  | 31.69137001 | 33.10385513 | 82.66435242 | 48.34353256 | 83.4739151 | 95.823349
1127.080078 | 2.9432273 | 48.29875755 | 0.000301002 |  | 31.69808769 | 33.11589813 | 82.65856171 | 48.3235054 | 83.49814606 | 95.83190918
1127.179688 | 2.943693427 | 50.36512566 | 0.000299812 |  | 31.72914124 | 33.11188126 | 82.740242 | 48.21875 | 83.55661774 | 95.85426331
1127.279297 | 2.942588413 | 47.76170921 | 0.000322689 |  | 31.71754265 | 33.10400391 | 82.71875 | 48.17592621 | 83.53112793 | 95.84357452
1127.378906 | 2.943108091 | 49.46488762 | 0.000322183 |  | 31.69009209 | 33.10697174 | 82.72589111 | 48.10634995 | 83.54817963 | 95.8686142
1127.478516 | 2.943264088 | 48.89845848 | 0.000301062 |  | 31.68535233 | 33.12366486 | 82.73264313 | 48.06098557 | 83.58176422 | 95.85012054
1127.578125 | 2.943057101 | 50.54443932 | 0.000288192 |  | 31.73487282 | 33.12114334 | 82.73129272 | 48.01255035 | 83.64263916 | 95.85118103
1127.677734 | 2.94290646 | 52.38387871 | 0.000341697 |  | 31.73454475 | 33.07559586 | 82.75300598 | 48.024086 | 83.65830231 | 95.83457184
1127.777344 | 2.94308248 | 48.77747154 | 0.000342899 |  | 31.73430443 | 33.12501907 | 82.72039795 | 48.02293015 | 83.65022278 | 95.83937073
1127.876953 | 2.943083644 | 46.43904686 | 0.000334819 |  | 31.73317146 | 33.10202408 | 82.728508 | 48.07374191 | 83.6860199 | 95.87903595
1127.976563 | 2.943739993 | 42.85906029 | 0.000320878 |  | 31.74168777 | 33.13005066 | 82.73983765 | 48.13477325 | 83.64097595 | 95.85248566
1128.076172 | 2.943487838 | 45.29022789 | 0.000324484 |  | 31.73603821 | 33.06246185 | 82.74058533 | 48.17875671 | 83.61911011 | 95.86222076
1128.175781 | 2.943488536 | 47.48669243 | 0.000319337 |  | 31.738657 | 33.1032486 | 82.73975372 | 48.20993423 | 83.59703064 | 95.83917999
1128.275391 | 2.943373751 | 48.64736748 | 0.000281816 |  | 31.74728394 | 33.10163498 | 82.67897034 | 48.27840042 | 83.6031189 | 95.80034637
1128.375 | 2.943500411 | 49.6184597 | 0.00031998 |  | 31.76288986 | 33.07266617 | 82.64681244 | 48.34502792 | 83.55905914 | 95.77088165
1128.474609 | 2.943119965 | 44.41800499 | 0.000326288 |  | 31.73243332 | 33.10203552 | 82.66880798 | 48.4196434 | 83.52674103 | 95.77436829
1128.574219 | 2.943134168 | 49.11627769 | 0.000333429 |  | 31.73656845 | 33.07710648 | 82.62660217 | 48.48623657 | 83.54508209 | 95.75331116
1128.673828 | 2.943439642 | 50.7135067 | 0.00030983 |  | 31.74742508 | 33.08502579 | 82.6211319 | 48.61373901 | 83.48228455 | 95.73027039
1128.773438 | 2.943011466 | 49.35507011 | 0.000353614 |  | 31.74746132 | 33.08717346 | 82.60636139 | 48.76613617 | 83.48773193 | 95.73807526
1128.873047 | 2.944041509 | 45.38226891 | 0.000348114 |  | 31.74770927 | 33.08109283 | 82.62295532 | 48.9762001 | 83.48473358 | 95.68138123
1128.972656 | 2.943238709 | 45.04208946 | 0.000354171 |  | 31.69578362 | 33.09332657 | 82.57436371 | 49.24955368 | 83.49317932 | 95.62301636
1129.072266 | 2.942720428 | 42.14611626 | 0.000307315 |  | 31.73279381 | 33.10404968 | 82.56943512 | 49.5753479 | 83.50847626 | 95.60666656
1129.171875 | 2.94317957 | 49.75175285 | 0.000319636 |  | 31.74716377 | 33.11214447 | 82.53926086 | 49.9489212 | 83.5414505 | 95.5458374
1129.271484 | 2.943884814 | 43.41615868 | 0.00035292 |  | 31.735075 | 33.06997299 | 82.48986816 | 50.37934113 | 83.56362915 | 95.56874847
1129.371094 | 2.9440613 | 43.29812431 | 0.000314457 |  | 31.76781654 | 33.11576462 | 82.44071198 | 50.78199387 | 83.57748413 | 95.54973602
1129.470703 | 2.943340922 | 42.81030083 | 0.00030769 |  | 31.73169136 | 33.10132599 | 82.44002533 | 51.17085648 | 83.60205078 | 95.50847626
1129.570313 | 2.94369855 | 45.07968712 | 0.000313913 |  | 31.75329018 | 33.12731171 | 82.34762573 | 51.48304749 | 83.64345551 | 95.47997284
1129.669922 | 2.943864791 | 47.20848656 | 0.000305565 |  | 31.72610855 | 33.11977005 | 82.30957794 | 51.73503113 | 83.63427734 | 95.52134705
1129.769531 | 2.94429739 | 45.62766838 | 0.000350188 |  | 31.75160599 | 33.14118958 | 82.23214722 | 52.02661133 | 83.66356659 | 95.45475006
1129.869141 | 2.943361178 | 48.99255943 | 0.000315756 |  | 31.72342682 | 33.12695313 | 82.16313171 | 52.31341171 | 83.64993286 | 95.44203949
1129.96875 | 2.943884116 | 40.43678856 | 0.000331593 |  | 31.74461174 | 33.10585785 | 82.11605072 | 52.54060745 | 83.64358521 | 95.39430237
1130.068359 | 2.944321837 | 46.81477165 | 0.000314774 |  | 31.73556519 | 33.06385803 | 82.0311203 | 52.71682358 | 83.61928558 | 95.36666107
1130.167969 | 2.943435218 | 44.91791344 | 0.000329148 |  | 31.73792648 | 33.09337234 | 81.95668793 | 52.96668243 | 83.62393951 | 95.37254333
1130.267578 | 2.944391221 | 45.04687309 | 0.000357625 |  | 31.68430138 | 33.10484695 | 81.8790741 | 53.19457626 | 83.63237 | 95.37914276
1130.367188 | 2.944412641 | 45.83683586 | 0.000301368 |  | 31.73718262 | 33.11294174 | 81.76591492 | 53.37494659 | 83.58772278 | 95.35136414
1130.466797 | 2.943599131 | 44.68983269 | 0.000274898 |  | 31.72887611 | 33.09437943 | 81.72028351 | 53.58319855 | 83.57692719 | 95.34190369
1130.566406 | 2.944161883 | 49.14909172 | 0.000314747 |  | 31.71484566 | 33.06816864 | 81.60261536 | 53.75344086 | 83.56204987 | 95.36772156
1130.666016 | 2.944096923 | 48.76766777 | 0.000350962 |  | 31.71798706 | 33.09140396 | 81.50862122 | 53.89738083 | 83.53766632 | 95.39186859
1130.765625 | 2.944326261 | 50.19173241 | 0.000284309 |  | 31.70068359 | 33.08434677 | 81.42607117 | 53.98400497 | 83.53607941 | 95.42980194
1130.865234 | 2.944556298 | 48.10211754 | 0.000294528 |  | 31.71532059 | 33.0805397 | 81.33252716 | 54.04287338 | 83.57239532 | 95.4383316
1130.964844 | 2.943942789 | 50.58431816 | 0.000273016 |  | 31.71201134 | 33.09791946 | 81.27039337 | 54.03408432 | 83.60821533 | 95.42974091
1131.064453 | 2.944807988 | 54.0902462 | 0.000307821 |  | 31.69724655 | 33.07821655 | 81.22932434 | 53.95938873 | 83.65502167 | 95.53404236
1131.164063 | 2.944136271 | 53.01935387 | 0.000317616 |  | 31.70583344 | 33.0475769 | 81.18018341 | 53.84994125 | 83.68612671 | 95.48983002
1131.263672 | 2.943816595 | 50.15938377 | 0.000326705 |  | 31.72044945 | 33.07836151 | 81.08953094 | 53.69728088 | 83.74338531 | 95.50966644
1131.363281 | 2.94451951 | 52.62859154 | 0.000331053 |  | 31.70148277 | 33.07821655 | 81.00911713 | 53.55354691 | 83.79911041 | 95.57275391
1131.462891 | 2.944880398 | 55.7000103 | 0.000319326 |  | 31.72590446 | 33.07847214 | 80.94458008 | 53.32461929 | 83.86566925 | 95.57389069
1131.5625 | 2.944551874 | 51.7356472 | 0.000317333 |  | 31.71164894 | 33.08143997 | 80.88320923 | 53.18895721 | 83.85569763 | 95.57171631
1131.662109 | 2.943907864 | 47.31421471 | 0.00027951 |  | 31.72669792 | 33.07674789 | 80.82796478 | 52.90432739 | 83.84205627 | 95.60555267
1131.761719 | 2.943901811 | 49.01192284 | 0.00032855 |  | 31.73858833 | 33.09244537 | 80.8330307 | 52.73577499 | 83.86736298 | 95.60834503
1131.861328 | 2.944551874 | 51.22845268 | 0.000302592 |  | 31.74526215 | 33.09309769 | 80.76576996 | 52.49524689 | 83.76296997 | 95.56784058
1131.960938 | 2.944318578 | 52.5249157 | 0.000293708 |  | 31.752882 | 33.08839798 | 80.72999573 | 52.35968018 | 83.62945557 | 95.56987
1132.060547 | 2.94388365 | 49.92902184 | 0.000338648 |  | 31.74174118 | 33.06636047 | 80.70358276 | 52.23846817 | 83.47338104 | 95.49763489
1132.160156 | 2.943986794 | 45.59850121 | 0.000327441 |  | 31.74491692 | 33.098526 | 80.6596756 | 52.09920883 | 83.35050964 | 95.4081955
1132.259766 | 2.944398671 | 51.87895775 | 0.000315831 |  | 31.73108673 | 33.04291916 | 80.64537811 | 52.03427505 | 83.10800934 | 95.3727951
1132.359375 | 2.944631269 | 51.66227531 | 0.000307556 |  | 31.731287 | 33.05889511 | 80.59703064 | 52.0157547 | 82.97910309 | 95.26596069
1132.458984 | 2.944878768 | 50.94181633 | 0.000337993 |  | 31.74988365 | 33.0359993 | 80.57753754 | 52.11951828 | 82.71471405 | 95.2159729
1132.558594 | 2.94450135 | 43.64263725 | 0.000302765 |  | 31.73465157 | 33.05080032 | 80.54470825 | 52.16235733 | 82.48521423 | 95.13140106
1132.658203 | 2.945045242 | 50.83586693 | 0.000335179 |  | 31.73006248 | 33.0390892 | 80.51032257 | 52.15617752 | 82.24755859 | 95.03676605
1132.757813 | 2.944735112 | 49.5168438 | 0.000333293 |  | 31.73348808 | 33.05805969 | 80.42170715 | 52.16177368 | 82.16373444 | 94.88509369
1132.857422 | 2.945259679 | 50.23866844 | 0.00027799 |  | 31.74838638 | 33.07844925 | 80.40551758 | 52.25685883 | 82.17298126 | 94.85869598
1132.957031 | 2.944652922 | 52.17950249 | 0.000314937 |  | 31.72937012 | 33.09232712 | 80.36425781 | 52.33187866 | 82.02683258 | 94.77429962
1133.056641 | 2.945170505 | 48.73462486 | 0.000324623 |  | 31.71837616 | 33.07849503 | 80.32615662 | 52.4806633 | 81.99863434 | 94.73387146
1133.15625 | 2.945248503 | 49.30334282 | 0.000353965 |  | 31.73871994 | 33.05947876 | 80.32583618 | 52.59376144 | 81.9462738 | 94.72952271
1133.255859 | 2.945284825 | 53.6375103 | 0.000282964 |  | 31.71075249 | 33.06921768 | 80.32169342 | 52.79730988 | 81.86711884 | 94.66832733
1133.355469 | 2.94502289 | 49.09714317 | 0.000296271 |  | 31.7361393 | 33.08201218 | 80.31035614 | 53.03063202 | 81.86297607 | 94.67949677
1133.455078 | 2.944335341 | 49.14021111 | 0.000332262 |  | 31.71066093 | 33.10757446 | 80.2963562 | 53.29568863 | 81.80931091 | 94.62321472
1133.554688 | 2.944802167 | 48.21262169 | 0.000325253 |  | 31.75861931 | 33.10689926 | 80.28237152 | 53.55862808 | 81.66172791 | 94.61312866
1133.654297 | 2.945564687 | 51.44650841 | 0.000290107 |  | 31.7328701 | 33.11658096 | 80.29055786 | 53.75442123 | 81.44116974 | 94.6121521
1133.753906 | 2.945466433 | 48.33179283 | 0.000310045 |  | 31.69546127 | 33.13450241 | 80.26233673 | 53.91366577 | 81.38457489 | 94.55053711
1133.853516 | 2.944967942 | 53.51218987 | 0.000318036 |  | 31.71718407 | 33.12472153 | 80.2135849 | 54.04249573 | 81.30091095 | 94.48402405
1133.953125 | 2.945282497 | 50.23662376 | 0.000330922 |  | 31.71337128 | 33.14789581 | 80.26646423 | 54.20656586 | 81.17563629 | 94.44207764
1134.052734 | 2.945779357 | 52.37681389 | 0.0002952 |  | 31.71696281 | 33.12339401 | 80.19676971 | 54.38865662 | 81.07396698 | 94.39157867
1134.152344 | 2.945304615 | 50.04089165 | 0.00034365 |  | 31.69954681 | 33.15117645 | 80.2021637 | 54.61886597 | 81.02580261 | 94.31128693
1134.251953 | 2.945460146 | 53.12576103 | 0.000340429 |  | 31.6842041 | 33.11231995 | 80.19598389 | 54.88718796 | 81.02313995 | 94.25925446
1134.351563 | 2.945783781 | 51.41892815 | 0.000336828 |  | 31.71796608 | 33.15984726 | 80.22363281 | 55.23340988 | 80.90786743 | 94.18851471
1134.451172 | 2.945651067 | 56.38082695 | 0.000322783 |  | 31.71999931 | 33.15731049 | 80.17923737 | 55.48892593 | 80.93933868 | 94.11524963
1134.550781 | 2.945835469 | 53.49122429 | 0.000350541 |  | 31.73430252 | 33.15380478 | 80.18608856 | 55.75862503 | 80.84939575 | 94.09385681
1134.650391 | 2.945804736 | 49.69911766 | 0.0003411 |  | 31.73736763 | 33.14200974 | 80.18916321 | 55.98225784 | 80.83614349 | 94.05687714
1134.75 | 2.945760032 | 45.35355949 | 0.000323841 |  | 31.70388603 | 33.139534 | 80.16773224 | 56.18044662 | 80.78314209 | 94.01467133
1134.849609 | 2.945413115 | 53.9040966 | 0.000295681 |  | 31.72805786 | 33.1251297 | 80.1986618 | 56.35220718 | 80.72091675 | 93.99851227
1134.949219 | 2.945644781 | 49.24774742 | 0.000328771 |  | 31.70235443 | 33.09625244 | 80.17553711 | 56.54557037 | 80.704216 | 93.96129608
1135.048828 | 2.945359098 | 55.22813225 | 0.000339269 |  | 31.72284508 | 33.12408829 | 80.15872192 | 56.62842941 | 80.67255402 | 93.91051483
1135.148438 | 2.945640823 | 56.58133507 | 0.000332385 |  | 31.68303299 | 33.15123749 | 80.11505127 | 56.74603653 | 80.54254913 | 93.8526535
1135.248047 | 2.94567761 | 56.65447807 | 0.000315509 |  | 31.71710396 | 33.14310837 | 80.1526413 | 56.8437233 | 80.51548767 | 93.83406067
1135.347656 | 2.946103457 | 55.2563839 | 0.00026976 |  | 31.69474983 | 33.10733414 | 80.10985565 | 56.90176773 | 80.42262268 | 93.78787231
1135.447266 | 2.946199384 | 56.57540703 | 0.000289469 |  | 31.70343018 | 33.11849594 | 80.13562012 | 56.95129395 | 80.50511169 | 93.77852631
1135.546875 | 2.945783781 | 53.74528313 | 0.000329825 |  | 31.71824455 | 33.10721588 | 80.075737 | 57.05811691 | 80.40428925 | 93.77774811
1135.646484 | 2.946320921 | 49.91284752 | 0.000327541 |  | 31.70948982 | 33.1145134 | 80.07329559 | 57.16589355 | 80.4316864 | 93.7252121
1135.746094 | 2.946199849 | 53.16312981 | 0.000317786 |  | 31.71295929 | 33.14445114 | 80.06236267 | 57.32284546 | 80.40194702 | 93.72058868
1135.845703 | 2.946240362 | 53.45933342 | 0.000335843 |  | 31.72552299 | 33.09962463 | 80.06377411 | 57.48920822 | 80.40499115 | 93.68260956
1135.945313 | 2.945940476 | 45.98515892 | 0.000345164 |  | 31.71649551 | 33.11181641 | 80.05769348 | 57.61030197 | 80.37217712 | 93.67564392
1136.044922 | 2.946294146 | 47.54616356 | 0.000296888 |  | 31.69258881 | 33.13534546 | 80.03629303 | 57.78555679 | 80.3621521 | 93.70195007
1136.144531 | 2.946145367 | 49.05909538 | 0.00031309 |  | 31.69053841 | 33.13113022 | 80.01623535 | 57.95336151 | 80.34823608 | 93.67492676
1136.244141 | 2.94591533 | 46.99567986 | 0.000363384 |  | 31.69626999 | 33.10265732 | 79.95586395 | 58.09512329 | 80.33583832 | 93.69063568
1136.34375 | 2.947082277 | 50.65974236 | 0.000355349 |  | 31.73383904 | 33.12991714 | 79.91299438 | 58.20326233 | 80.31855011 | 93.67531586
1136.443359 | 2.946312772 | 47.7803936 | 0.000320029 |  | 31.70058632 | 33.11455154 | 79.8157196 | 58.23776245 | 80.29735565 | 93.69934082
1136.542969 | 2.946459455 | 46.86170006 | 0.000315701 |  | 31.72941208 | 33.14202881 | 79.77878571 | 58.200634 | 80.33869934 | 93.71704102
1136.642578 | 2.946421271 | 46.58827782 | 0.000355577 |  | 31.7110405 | 33.12491608 | 79.71219635 | 58.10144424 | 80.33142853 | 93.74194336
1136.742188 | 2.946449677 | 46.94509697 | 0.000320898 |  | 31.70617485 | 33.12823105 | 79.68967438 | 58.00749207 | 80.30445862 | 93.76060486
1136.841797 | 2.946875524 | 49.55671501 | 0.000322059 |  | 31.75512695 | 33.11284637 | 79.61204529 | 58.02016068 | 80.38034821 | 93.83673096
1136.941406 | 2.946115332 | 45.51852226 | 0.00028963 |  | 31.75596237 | 33.10617828 | 79.58308411 | 58.00251389 | 80.34366608 | 93.87055206
1137.041016 | 2.946327673 | 48.23176384 | 0.000302261 |  | 31.73429489 | 33.12923813 | 79.57790375 | 58.04568481 | 80.41696167 | 93.89293671
1137.140625 | 2.946261317 | 46.12051201 | 0.000293282 |  | 31.74580765 | 33.12462234 | 79.49251556 | 58.05877686 | 80.4851532 | 93.90857697
1137.240234 | 2.946274821 | 49.89871788 | 0.000312555 |  | 31.72782135 | 33.14141083 | 79.45774841 | 58.10527039 | 80.52197266 | 93.96286011
1137.339844 | 2.946696244 | 47.14469719 | 0.000345111 |  | 31.72392845 | 33.15859985 | 79.39078522 | 58.04800034 | 80.60490417 | 93.93499756
1137.439453 | 2.946253866 | 50.5674572 | 0.000346463 |  | 31.72533989 | 33.14784622 | 79.41283417 | 57.99672318 | 80.60971832 | 93.92264557
1137.539063 | 2.946483903 | 39.13075066 | 0.000329505 |  | 31.74966431 | 33.12508392 | 79.3675766 | 57.86528015 | 80.73131561 | 93.92403412
1137.638672 | 2.946413355 | 45.55999565 | 0.000335937 |  | 31.7561779 | 33.15629578 | 79.34133911 | 57.73587799 | 80.7674942 | 93.93947601
1137.738281 | 2.946494147 | 44.35786247 | 0.000324887 |  | 31.72615242 | 33.16194153 | 79.29029846 | 57.52827072 | 80.77780914 | 93.93570709
1137.837891 | 2.946258523 | 46.5711956 | 0.000341407 |  | 31.7282238 | 33.17304611 | 79.25127411 | 57.33854294 | 80.92632294 | 93.98387146
1137.9375 | 2.945956308 | 44.28858757 | 0.00032975 |  | 31.72540855 | 33.16294098 | 79.26735687 | 57.17251587 | 80.88433075 | 93.9464798
1138.037109 | 2.946414752 | 45.26583672 | 0.000323182 |  | 31.74847794 | 33.19392395 | 79.1869812 | 57.00937653 | 81.04315948 | 93.97718811
1138.136719 | 2.946160268 | 41.3162899 | 0.000306005 |  | 31.71421814 | 33.17303467 | 79.2049942 | 56.91534805 | 80.99254608 | 94.02479553
1138.236328 | 2.947142348 | 44.62398338 | 0.000322371 |  | 31.74580193 | 33.17618561 | 79.16018677 | 56.78686142 | 81.07855225 | 94.01512909
1138.335938 | 2.946168883 | 49.88277245 | 0.000339496 |  | 31.72928047 | 33.16865921 | 79.18370056 | 56.67678452 | 81.11828613 | 94.05786896
1138.435547 | 2.946962602 | 45.03890038 | 0.000323161 |  | 31.71675301 | 33.17330933 | 79.15633392 | 56.5151329 | 81.152771 | 94.06164551
1138.535156 | 2.946300898 | 43.66086388 | 0.000345881 |  | 31.76541328 | 33.17404938 | 79.10285187 | 56.44750977 | 81.18922424 | 94.07045746
1138.634766 | 2.94584455 | 46.45954704 | 0.000337486 |  | 31.7504425 | 33.17891693 | 79.11260223 | 56.40507126 | 81.08434296 | 94.06264496
1138.734375 | 2.946412656 | 46.36977959 | 0.000334882 |  | 31.79227829 | 33.17403412 | 79.09828186 | 56.46525574 | 81.20811462 | 94.11747742
1138.833984 | 2.946718363 | 48.90460777 | 0.00033852 |  | 31.79028511 | 33.16063309 | 79.04085541 | 56.54018402 | 81.18888092 | 94.13817596
1138.933594 | 2.946335822 | 50.9491024 | 0.000336534 |  | 31.75526237 | 33.18612289 | 79.01416016 | 56.65924072 | 81.24536896 | 94.16046906
1139.033203 | 2.946182853 | 50.6506176 | 0.00036401 |  | 31.76676941 | 33.16662216 | 79.0198822 | 56.7960434 | 81.30030823 | 94.20063019
1139.132813 | 2.947177505 | 49.03516197 | 0.000297958 |  | 31.77081871 | 33.16596603 | 79.00478363 | 57.00489807 | 81.32961273 | 94.23968506
1139.232422 | 2.94723222 | 52.504179 | 0.000353335 |  | 31.7747345 | 33.17439651 | 78.95098877 | 57.21529007 | 81.39781952 | 94.23979187
1139.332031 | 2.946876688 | 49.00417137 | 0.000368483 |  | 31.76827049 | 33.16572952 | 78.96333313 | 57.36872482 | 81.50543213 | 94.29249573
1139.431641 | 2.94682337 | 49.09895897 | 0.000305875 |  | 31.78901291 | 33.17983246 | 78.93544769 | 57.39884949 | 81.50780487 | 94.33544922
1139.53125 | 2.947036177 | 42.29627037 | 0.000347831 |  | 31.78525543 | 33.17293549 | 78.8549118 | 57.42690659 | 81.51778412 | 94.33538818
1139.630859 | 2.946778899 | 45.83296013 | 0.000322797 |  | 31.77015495 | 33.19124222 | 78.85129547 | 57.43279648 | 81.52826691 | 94.36194611
1139.730469 | 2.946686 | 48.96794701 | 0.000317018 |  | 31.77282906 | 33.16724777 | 78.7857666 | 57.4151268 | 81.54682159 | 94.37586212
1139.830078 | 2.947084373 | 53.09682274 | 0.000294724 |  | 31.79237747 | 33.15813065 | 78.77674866 | 57.45866776 | 81.59151459 | 94.41323853
1139.929688 | 2.946846653 | 47.78267479 | 0.000282543 |  | 31.78726578 | 33.14532852 | 78.71399689 | 57.44313049 | 81.55452728 | 94.42438507
1140.029297 | 2.947004512 | 51.37928581 | 0.000316118 |  | 31.79060364 | 33.15444946 | 78.68119049 | 57.41692734 | 81.61064148 | 94.46514893
1140.128906 | 2.947060158 | 53.43654442 | 0.000340564 |  | 31.78040504 | 33.1570816 | 78.68644714 | 57.37362671 | 81.55409241 | 94.49714661
1140.228516 | 2.946917433 | 49.06911278 | 0.00033732 |  | 31.80113983 | 33.15899277 | 78.61382294 | 57.24839401 | 81.56377411 | 94.51499939
1140.328125 | 2.946254797 | 54.28232384 | 0.000328671 |  | 31.80961609 | 33.13310242 | 78.60680389 | 57.1689415 | 81.61273956 | 94.54087067
1140.427734 | 2.946910681 | 53.45728111 | 0.000347219 |  | 31.80856133 | 33.14423752 | 78.55839539 | 57.02530289 | 81.58857727 | 94.5837326
1140.527344 | 2.946848748 | 50.18671989 | 0.000285243 |  | 31.79986 | 33.15427017 | 78.5395813 | 56.86381149 | 81.58609009 | 94.57336426
1140.626953 | 2.946340246 | 58.86393547 | 0.000355484 |  | 31.7891674 | 33.10839462 | 78.47296906 | 56.78891754 | 81.63187408 | 94.61459351
1140.726563 | 2.947504632 | 53.64069939 | 0.000373793 |  | 31.79588318 | 33.10553741 | 78.49997711 | 56.6388588 | 81.63430786 | 94.65393829
1140.826172 | 2.94672465 | 54.0243969 | 0.000317455 |  | 31.80982399 | 33.1041832 | 78.40737915 | 56.52693176 | 81.62784576 | 94.64832306
1140.925781 | 2.946978202 | 55.02147484 | 0.0003318 |  | 31.77617836 | 33.10299683 | 78.39718628 | 56.42038727 | 81.67628479 | 94.69172668
1141.025391 | 2.947564702 | 56.22132683 | 0.000307271 |  | 31.79035187 | 33.1094017 | 78.35610199 | 56.41480255 | 81.72588348 | 94.70594788
1141.125 | 2.947627334 | 50.60756493 | 0.000326177 |  | 31.80148315 | 33.1166954 | 78.31785583 | 56.37251663 | 81.73738861 | 94.75494385
1141.224609 | 2.946871798 | 52.32668877 | 0.000361904 |  | 31.78510284 | 33.09627914 | 78.22263336 | 56.35951614 | 81.68734741 | 94.75151062
1141.324219 | 2.947019646 | 57.1336422 | 0.000313703 |  | 31.786026 | 33.06970596 | 78.20410919 | 56.31637192 | 81.71933746 | 94.7762146
1141.423828 | 2.947235014 | 54.38576317 | 0.000321041 |  | 31.79462433 | 33.06904602 | 78.1762619 | 56.34890366 | 81.66757965 | 94.81116486
1141.523438 | 2.947344445 | 48.25887871 | 0.000355712 |  | 31.79017067 | 33.05873871 | 78.13512421 | 56.33858871 | 81.72541809 | 94.80220795
1141.623047 | 2.946986817 | 52.8974514 | 0.000343147 |  | 31.79747963 | 33.08251572 | 78.11108398 | 56.29402542 | 81.60758209 | 94.82942963
1141.722656 | 2.946429886 | 58.21706963 | 0.00035877 |  | 31.79845047 | 33.05789566 | 78.07671356 | 56.21718216 | 81.647789 | 94.84777069
1141.822266 | 2.946864814 | 52.66345024 | 0.000358819 |  | 31.76932144 | 33.07019806 | 77.96327972 | 56.22367477 | 81.59365082 | 94.88206482
1141.921875 | 2.947146771 | 48.38579369 | 0.000353696 |  | 31.79681206 | 33.08783722 | 77.91578674 | 56.31211853 | 81.64105225 | 94.8474884
1142.021484 | 2.946893685 | 51.52943993 | 0.000374172 |  | 31.77276039 | 33.05615616 | 77.90179443 | 56.39590454 | 81.55130768 | 94.83107758
1142.121094 | 2.947060158 | 50.36353111 | 0.000312705 |  | 31.78663445 | 33.10501862 | 77.85884857 | 56.49843979 | 81.49176788 | 94.83634949
1142.220703 | 2.946855035 | 51.25146294 | 0.000316931 |  | 31.79581261 | 33.08571625 | 77.79018402 | 56.53940964 | 81.4668045 | 94.80935669
1142.320313 | 2.946762601 | 50.89442253 | 0.000348699 |  | 31.77441406 | 33.11097717 | 77.78305817 | 56.64214706 | 81.42845154 | 94.81385803
1142.419922 | 2.9467165 | 50.82356071 | 0.000339059 |  | 31.78663063 | 33.10493088 | 77.75512695 | 56.76525879 | 81.36950684 | 94.80279541
1142.519531 | 2.946221502 | 53.66531181 | 0.000331718 |  | 31.76926613 | 33.12896729 | 77.76538086 | 56.93845749 | 81.35197449 | 94.80435181
1142.619141 | 2.94684316 | 53.94260216 | 0.000343701 |  | 31.76698685 | 33.12763214 | 77.73574066 | 57.19229889 | 81.27796173 | 94.82598114
1142.71875 | 2.947290661 | 51.03363609 | 0.00032545 |  | 31.77282906 | 33.12347031 | 77.72818756 | 57.38598251 | 81.24223328 | 94.81016541
1142.818359 | 2.946849447 | 55.50701714 | 0.000304942 |  | 31.75679398 | 33.12364578 | 77.69724274 | 57.59025955 | 81.25110626 | 94.75656891
1142.917969 | 2.947299276 | 53.50489616 | 0.000303781 |  | 31.75271606 | 33.13048553 | 77.66611481 | 57.76467133 | 81.32067108 | 94.73272705
1143.017578 | 2.947411966 | 53.8145504 | 0.000323377 |  | 31.76231194 | 33.11140823 | 77.66355896 | 57.90660095 | 81.28246307 | 94.74207306
1143.117188 | 2.946577501 | 45.81860161 | 0.000319855 |  | 31.78818321 | 33.12796783 | 77.63838959 | 58.02530289 | 81.32102203 | 94.68313599
1143.216797 | 2.947697649 | 55.62436485 | 0.000329714 |  | 31.74324036 | 33.13971329 | 77.61735535 | 58.15740585 | 81.32384491 | 94.66516113
1143.316406 | 2.947536297 | 54.64551353 | 0.00034418 |  | 31.76997185 | 33.13537216 | 77.62252045 | 58.30453491 | 81.30786896 | 94.64298248
1143.416016 | 2.947452944 | 53.24629021 | 0.000309042 |  | 31.75186348 | 33.15705109 | 77.60256195 | 58.4609108 | 81.26364899 | 94.5898056
1143.515625 | 2.947671572 | 52.47410393 | 0.000324822 |  | 31.77410316 | 33.12974548 | 77.58447266 | 58.63596344 | 81.36158752 | 94.58834076
1143.615234 | 2.947216155 | 59.8753643 | 0.000320525 |  | 31.80901718 | 33.11719513 | 77.5873642 | 58.81272888 | 81.34874725 | 94.57032013
1143.714844 | 2.947048517 | 54.9052639 | 0.000323595 |  | 31.78285408 | 33.12619019 | 77.55786896 | 59.01358795 | 81.38541412 | 94.55871582
1143.814453 | 2.948031295 | 57.6255703 | 0.000340287 |  | 31.78637505 | 33.09294891 | 77.56804657 | 59.21585464 | 81.38789368 | 94.47138977
1143.914063 | 2.947217785 | 55.47353172 | 0.00031518 |  | 31.80223083 | 33.10585022 | 77.52645111 | 59.37565613 | 81.41592407 | 94.43880463
1144.013672 | 2.947496483 | 48.93104362 | 0.000318268 |  | 31.77156067 | 33.11641312 | 77.53912354 | 59.52366638 | 81.315979 | 94.43965912
1144.113281 | 2.947419416 | 48.78567314 | 0.000338077 |  | 31.78803825 | 33.12703323 | 77.54189301 | 59.66064072 | 81.41425323 | 94.40354156
1144.212891 | 2.947305329 | 52.12116814 | 0.000295198 |  | 31.79277992 | 33.1270256 | 77.53429413 | 59.74839401 | 81.47637177 | 94.39238739
1144.3125 | 2.946879482 | 55.85449028 | 0.000318017 |  | 31.79052544 | 33.09249496 | 77.57644653 | 59.86522675 | 81.46354675 | 94.40369415
1144.412109 | 2.947253641 | 53.91731071 | 0.000301731 |  | 31.80373764 | 33.13706589 | 77.52193451 | 59.94487 | 81.42797852 | 94.33499908
1144.511719 | 2.947174711 | 52.81588554 | 0.000337833 |  | 31.76258278 | 33.12541199 | 77.54043579 | 60.0758934 | 81.41542053 | 94.27745819
1144.611328 | 2.947175177 | 52.81679344 | 0.000321459 |  | 31.79453278 | 33.10968018 | 77.53543854 | 60.19424438 | 81.40084076 | 94.27742004
1144.710938 | 2.946575871 | 57.3692379 | 0.000343023 |  | 31.78396606 | 33.14715958 | 77.4847641 | 60.19971848 | 81.35682678 | 94.22160339
1144.810547 | 2.947469009 | 57.57703972 | 0.000369982 |  | 31.77623749 | 33.16327286 | 77.43453979 | 60.25982666 | 81.3872757 | 94.17366791
1144.910156 | 2.947405679 | 50.58272362 | 0.000328783 |  | 31.78243446 | 33.19139481 | 77.41566467 | 60.33166885 | 81.23670959 | 94.15699768
1145.009766 | 2.947355155 | 56.28216362 | 0.000321013 |  | 31.79784393 | 33.17169952 | 77.39041901 | 60.40706635 | 81.26550293 | 94.10076141
1145.109375 | 2.946639434 | 57.02153587 | 0.000348734 |  | 31.78856277 | 33.20088959 | 77.38630676 | 60.54524231 | 81.20404816 | 94.07588959
1145.208984 | 2.946643392 | 56.0313015 | 0.000329207 |  | 31.78953171 | 33.19551468 | 77.39556885 | 60.60812378 | 81.20829773 | 94.08181
1145.308594 | 2.947294619 | 54.69724083 | 0.000333873 |  | 31.78281212 | 33.20396805 | 77.34780884 | 60.62606049 | 81.15575409 | 94.05296326
1145.408203 | 2.947083907 | 58.31048393 | 0.000316529 |  | 31.80651093 | 33.20434189 | 77.3748703 | 60.54395676 | 81.16378784 | 94.0411377
1145.507813 | 2.947438741 | 55.70319939 | 0.000344124 |  | 31.77150536 | 33.19695663 | 77.31708527 | 60.42021561 | 81.21363068 | 94.06616974
1145.607422 | 2.947190078 | 55.68588829 | 0.00032097 |  | 31.80481148 | 33.21559906 | 77.35327148 | 60.20986176 | 81.25856018 | 94.07460022
1145.707031 | 2.947519999 | 51.14437675 | 0.00030434 |  | 31.78876686 | 33.2272377 | 77.31015015 | 59.99452972 | 81.30594635 | 94.0670166
1145.806641 | 2.946528606 | 53.56186485 | 0.000329255 |  | 31.79240608 | 33.21241379 | 77.3037262 | 59.79164886 | 81.33335114 | 94.07797241
1145.90625 | 2.946763299 | 49.76292229 | 0.000280682 |  | 31.77235794 | 33.23513031 | 77.27092743 | 59.66963959 | 81.36009979 | 94.11080933
1146.005859 | 2.94710556 | 53.44794273 | 0.00035471 |  | 31.80585098 | 33.22580719 | 77.28651428 | 59.4138031 | 81.42279053 | 94.14435577
1146.105469 | 2.947551664 | 52.5322094 | 0.000349908 |  | 31.79890633 | 33.20585632 | 77.26441956 | 59.22461319 | 81.46816254 | 94.1594696
1146.205078 | 2.947395435 | 52.4959774 | 0.000323588 |  | 31.77329826 | 33.19924927 | 77.28616333 | 59.0025444 | 81.58618927 | 94.16403961
1146.304688 | 2.947421279 | 51.40662956 | 0.000296817 |  | 31.82042122 | 33.18275452 | 77.21953583 | 58.80681992 | 81.58298492 | 94.20588684
1146.404297 | 2.94729718 | 53.20049095 | 0.000338613 |  | 31.79835129 | 33.18548203 | 77.1462326 | 58.64151001 | 81.58737946 | 94.22450256
1146.503906 | 2.947802655 | 56.40155602 | 0.000354054 |  | 31.78066063 | 33.21185684 | 77.17131805 | 58.46260452 | 81.5636673 | 94.24580383
1146.603516 | 2.946823835 | 48.48148918 | 0.000324304 |  | 31.79765129 | 33.20873642 | 77.10820007 | 58.37820435 | 81.6178894 | 94.23706818
1146.703125 | 2.947224071 | 50.45216942 | 0.000313713 |  | 31.79604912 | 33.19539642 | 77.06902313 | 58.44531631 | 81.68325043 | 94.28176117
1146.802734 | 2.94664572 | 51.78212547 | 0.000323576 |  | 31.77996063 | 33.19207382 | 77.00763702 | 58.51950836 | 81.77783203 | 94.28583527
1146.902344 | 2.947699977 | 53.01753044 | 0.000336017 |  | 31.78949928 | 33.16635132 | 76.98526001 | 58.54713821 | 81.75910187 | 94.3248291
1147.001953 | 2.947999164 | 51.49867821 | 0.00033219 |  | 31.81610298 | 33.16860962 | 76.9412384 | 58.60296631 | 81.80713654 | 94.34895325
1147.101563 | 2.94718775 | 50.41251945 | 0.000294911 |  | 31.77808952 | 33.1750145 | 76.88698578 | 58.60354614 | 81.85314941 | 94.38154602
1147.201172 | 2.947558649 | 48.88250542 | 0.000309534 |  | 31.78940392 | 33.17773056 | 76.85293579 | 58.61624527 | 81.85800171 | 94.35453796
1147.300781 | 2.947038971 | 54.32880974 | 0.000347384 |  | 31.75424385 | 33.20116806 | 76.78325653 | 58.60400391 | 81.94711304 | 94.39250946
1147.400391 | 2.947334899 | 48.24429893 | 0.000337822 |  | 31.74212456 | 33.16322327 | 76.70625305 | 58.57079315 | 81.96707153 | 94.41212463
1147.5 | 2.947211033 | 49.51206017 | 0.000300052 |  | 31.7350502 | 33.16667938 | 76.66220093 | 58.49155045 | 82.05371094 | 94.45088959
1147.599609 | 2.947229892 | 52.80061913 | 0.00032606 |  | 31.75895691 | 33.15193939 | 76.61592865 | 58.41088104 | 82.01530457 | 94.4521637
1147.699219 | 2.94741895 | 50.9607296 | 0.000335845 |  | 31.70950699 | 33.15689468 | 76.56336975 | 58.20285034 | 82.07675934 | 94.4703064
1147.798828 | 2.947391709 | 52.3098278 | 0.000300074 |  | 31.72887802 | 33.15550232 | 76.56474304 | 57.96225357 | 82.08238983 | 94.502388
1147.898438 | 2.94731115 | 51.78098106 | 0.000348397 |  | 31.68398285 | 33.14891434 | 76.53882599 | 57.62167358 | 82.18219757 | 94.51572418
1147.998047 | 2.947022207 | 51.17239952 | 0.000325343 |  | 31.70937538 | 33.09446716 | 76.50067139 | 57.22094345 | 82.18515778 | 94.57717896
1148.097656 | 2.947355853 | 51.22503471 | 0.000328792 |  | 31.70288467 | 33.12139893 | 76.4994812 | 56.77978897 | 82.25540161 | 94.55885315
1148.197266 | 2.947370056 | 53.26201439 | 0.000336484 |  | 31.69870377 | 33.10185242 | 76.45973206 | 56.33075333 | 82.34207153 | 94.56402588
1148.296875 | 2.947567264 | 50.45968437 | 0.000314464 |  | 31.69641113 | 33.11271286 | 76.43262482 | 55.92679977 | 82.49699402 | 94.59243774
1148.396484 | 2.947512548 | 54.97179985 | 0.000300211 |  | 31.68572807 | 33.10306931 | 76.43187714 | 55.57212067 | 82.44454956 | 94.61247253
1148.496094 | 2.947560279 | 55.37737083 | 0.000302203 |  | 31.68478012 | 33.10478973 | 76.42904663 | 55.231884 | 82.47632599 | 94.67964172
1148.595703 | 2.946894849 | 53.22350883 | 0.00031527 |  | 31.69791794 | 33.08744812 | 76.40140533 | 54.97970581 | 82.52606964 | 94.66818237
1148.695313 | 2.947082277 | 51.42758751 | 0.000290526 |  | 31.65665817 | 33.0727005 | 76.3730545 | 54.75888824 | 82.45205688 | 94.67597198
1148.794922 | 2.947491594 | 53.29710197 | 0.000296634 |  | 31.64318848 | 33.06666183 | 76.40118408 | 54.55558777 | 82.36089325 | 94.6877594
1148.894531 | 2.947392641 | 53.4996624 | 0.000283854 |  | 31.67439651 | 33.06654739 | 76.35909271 | 54.41618729 | 82.27994537 | 94.69387817
1148.994141 | 2.947628498 | 51.70442772 | 0.000319805 |  | 31.63441849 | 33.07901382 | 76.37387085 | 54.22925568 | 82.30580902 | 94.70078278
1149.09375 | 2.947131172 | 55.1369915 | 0.000268995 |  | 31.60094261 | 33.07039642 | 76.35244751 | 54.03537369 | 82.27513123 | 94.69277954
1149.193359 | 2.947157715 | 52.90269279 | 0.000287303 |  | 31.61097145 | 33.06691742 | 76.38348389 | 53.87791061 | 82.3105545 | 94.69602203
1149.292969 | 2.94787297 | 54.47281456 | 0.000313586 |  | 31.6192379 | 33.05204391 | 76.33332825 | 53.77087402 | 82.28709412 | 94.68360138
1149.392578 | 2.947015222 | 49.59931755 | 0.000279209 |  | 31.60042 | 33.06163788 | 76.31885529 | 53.67599869 | 82.27655792 | 94.70777893
1149.492188 | 2.947649918 | 54.35796928 | 0.000320982 |  | 31.59429359 | 33.03096008 | 76.35490417 | 53.58411789 | 82.25053406 | 94.69538879
1149.591797 | 2.946875058 | 52.56205559 | 0.000293579 |  | 31.61175537 | 33.02656937 | 76.35103607 | 53.47964478 | 82.28939056 | 94.65377045
1149.691406 | 2.947982633 | 49.44415092 | 0.000319082 |  | 31.58617401 | 33.0138855 | 76.39482117 | 53.44293213 | 82.34128571 | 94.59740448
1149.791016 | 2.946768189 | 52.03162193 | 0.000314085 |  | 31.60245895 | 32.99131012 | 76.40771484 | 53.39986038 | 82.2829361 | 94.54299927
1149.890625 | 2.947207075 | 50.3895092 | 0.000309265 |  | 31.58738708 | 33.02235413 | 76.41880798 | 53.48457718 | 82.25807953 | 94.51433563
1149.990234 | 2.947214525 | 50.18922997 | 0.000337126 |  | 31.59621429 | 32.99670029 | 76.4394989 | 53.55322266 | 82.15098572 | 94.43126678
1150.089844 | 2.94731115 | 47.03259087 | 0.00031406 |  | 31.58366013 | 32.96232224 | 76.47081757 | 53.78016663 | 82.01074982 | 94.39476776
1150.189453 | 2.947887406 | 49.02445793 | 0.000299032 |  | 31.56131935 | 32.9580307 | 76.43041229 | 54.00274658 | 81.90561676 | 94.3188324
1150.289063 | 2.947618719 | 47.4819088 | 0.000323622 |  | 31.55711937 | 32.9641037 | 76.46875 | 54.34089661 | 81.88912964 | 94.25032806
1150.388672 | 2.947352361 | 45.97126579 | 0.000268591 |  | 31.54639435 | 32.98640823 | 76.47870636 | 54.58871841 | 81.89488983 | 94.13117981
1150.488281 | 2.947167261 | 50.24094963 | 0.000299321 |  | 31.54781151 | 32.97036362 | 76.54386139 | 54.8066597 | 81.75738525 | 94.08474731
1150.587891 | 2.947445493 | 51.53649712 | 0.000292037 |  | 31.54763031 | 32.96641159 | 76.53330231 | 55.09769821 | 81.64756012 | 94.01853943
1150.6875 | 2.947180998 | 58.08651543 | 0.000309249 |  | 31.51475906 | 32.95288086 | 76.55084991 | 55.27450562 | 81.55592346 | 93.9048233
1150.787109 | 2.947156085 | 48.29373741 | 0.000325071 |  | 31.50898552 | 32.96713257 | 76.56891632 | 55.54243851 | 81.43258667 | 93.8142395
1150.886719 | 2.947717672 | 52.32394981 | 0.000332701 |  | 31.50778008 | 32.96202087 | 76.58753204 | 55.75880051 | 81.33423615 | 93.73311615
1150.986328 | 2.947267843 | 50.9244976 | 0.00031751 |  | 31.53670692 | 32.96733856 | 76.65723419 | 55.99294662 | 81.13340759 | 93.62356567
1151.085938 | 2.947336528 | 47.93305779 | 0.000341627 |  | 31.49653816 | 32.96945572 | 76.65385437 | 56.18350983 | 80.96231079 | 93.47515869
1151.185547 | 2.947277389 | 47.93784142 | 0.000311529 |  | 31.48317528 | 32.95112228 | 76.73021698 | 56.3781662 | 80.75709534 | 93.38040924
1151.285156 | 2.946825 | 52.04711723 | 0.000317057 |  | 31.5097084 | 32.94571304 | 76.71906281 | 56.47034836 | 80.71730804 | 93.25093079
1151.384766 | 2.947182627 | 47.50173759 | 0.0003169 |  | 31.46169472 | 32.94700623 | 76.82589722 | 56.65402985 | 80.54338074 | 93.13838959
1151.484375 | 2.947132802 | 50.71008873 | 0.000322429 |  | 31.46206856 | 32.92765427 | 76.83900452 | 56.92355347 | 80.43376923 | 93.01398468
1151.583984 | 2.947039437 | 49.82671928 | 0.000313041 |  | 31.45191002 | 32.96007156 | 76.89233398 | 57.20311737 | 80.24095917 | 92.91843414
1151.683594 | 2.947332105 | 48.79364586 | 0.000315579 |  | 31.45660019 | 32.95674515 | 76.90377808 | 57.47866058 | 80.02327728 | 92.82040405
1151.783203 | 2.947767498 | 53.86559105 | 0.000323723 |  | 31.43658829 | 32.95156479 | 76.94924927 | 57.64159012 | 79.84471893 | 92.68729401
1151.882813 | 2.947118366 | 47.86014366 | 0.000287286 |  | 31.4211483 | 32.93939209 | 76.98096466 | 57.819664 | 79.81362915 | 92.56367493
1151.982422 | 2.946879482 | 51.05073357 | 0.000292478 |  | 31.40130043 | 32.95355225 | 76.9642868 | 57.98256302 | 79.79036713 | 92.50360107
1152.082031 | 2.946755849 | 50.07301903 | 0.000315686 |  | 31.40930176 | 32.95623398 | 77.00556183 | 58.16135788 | 79.753685 | 92.4406662
1152.181641 | 2.947164467 | 46.07425499 | 0.000309261 |  | 31.39056206 | 32.95849609 | 76.98493195 | 58.29988098 | 79.80339813 | 92.42477417
1152.28125 | 2.947033383 | 46.83025932 | 0.000294932 |  | 31.4156456 | 32.97042847 | 77.00437164 | 58.41556931 | 79.8693924 | 92.42066193
1152.380859 | 2.946663881 | 44.38907433 | 0.000289903 |  | 31.40120697 | 32.95587921 | 77.0178833 | 58.41983795 | 79.93093109 | 92.3908844
1152.480469 | 2.947078086 | 44.19038963 | 0.000309514 |  | 31.39011765 | 32.94223022 | 77.03885651 | 58.22428513 | 79.97158051 | 92.37878418
1152.580078 | 2.947039437 | 49.19124413 | 0.000313327 |  | 31.39867592 | 32.93796921 | 77.04383087 | 58.01706696 | 80.00263214 | 92.39350891
1152.679688 | 2.946549561 | 48.35435295 | 0.000317178 |  | 31.3921299 | 32.9372139 | 77.03645325 | 57.84088135 | 80.08014679 | 92.38209534
1152.779297 | 2.946400782 | 46.40851402 | 0.000319757 |  | 31.36794853 | 32.93937683 | 77.0925827 | 57.59258652 | 80.14820862 | 92.36009216
1152.878906 | 2.947480883 | 44.55449486 | 0.000313746 |  | 31.37523079 | 32.95035172 | 77.08361816 | 57.2942543 | 80.17523193 | 92.36151123
1152.978516 | 2.946648514 | 46.54635429 | 0.000325417 |  | 31.3759346 | 32.92853546 | 77.12701416 | 56.99279404 | 80.316185 | 92.38809967
1153.078125 | 2.947174245 | 46.38093376 | 0.000302122 |  | 31.36337662 | 32.94961548 | 77.14039612 | 56.69278717 | 80.31723022 | 92.38015747
1153.177734 | 2.946956782 | 46.39484215 | 0.000283554 |  | 31.36414719 | 32.95646286 | 77.17563629 | 56.41304398 | 80.35596466 | 92.41195679
1153.277344 | 2.947513713 | 42.29627037 | 0.000261073 |  | 31.35014534 | 32.95976639 | 77.18659973 | 56.23303223 | 80.32975769 | 92.3891449
1153.376953 | 2.947503468 | 45.2031765 | 0.000278564 |  | 31.36681938 | 32.97492981 | 77.25221252 | 56.12920761 | 80.375 | 92.3950882
1153.476563 | 2.946797758 | 51.06212425 | 0.000284067 |  | 31.38038063 | 32.94153976 | 77.29169464 | 56.04865646 | 80.3555603 | 92.41602325
1153.576172 | 2.946893219 | 54.21009636 | 0.000270267 |  | 31.34527588 | 32.97890091 | 77.29755402 | 55.95470047 | 80.3727951 | 92.40042877
1153.675781 | 2.946471795 | 50.47016716 | 0.000292294 |  | 31.34876442 | 32.97472382 | 77.34680176 | 55.90017319 | 80.34735107 | 92.43875122
1153.775391 | 2.947763307 | 51.21159172 | 0.000265718 |  | 31.35625648 | 32.98012543 | 77.39211273 | 55.85916138 | 80.43627167 | 92.42707825
1153.875 | 2.947367029 | 52.50372887 | 0.000320942 |  | 31.3679142 | 33.00318909 | 77.40346527 | 55.82951736 | 80.338974 | 92.39559937
1153.974609 | 2.947113942 | 54.84397697 | 0.000329078 |  | 31.36370659 | 32.99354553 | 77.38819885 | 55.7688942 | 80.37834167 | 92.36325073
1154.074219 | 2.947060624 | 50.72331047 | 0.000305651 |  | 31.3746376 | 32.99636078 | 77.42711639 | 55.6399231 | 80.36434937 | 92.35984039
1154.173828 | 2.94670579 | 49.43481255 | 0.000332828 |  | 31.35898781 | 32.99220276 | 77.42206573 | 55.57879257 | 80.39299774 | 92.28536987
1154.273438 | 2.947461559 | 50.04590416 | 0.000295469 |  | 31.37301826 | 32.99936676 | 77.40087891 | 55.579216 | 80.42508698 | 92.28257751
1154.373047 | 2.946762601 | 56.48541069 | 0.000317806 |  | 31.38482857 | 33.02178192 | 77.41837311 | 55.62097549 | 80.5562973 | 92.25148773
1154.472656 | 2.946550725 | 53.76989555 | 0.000280201 |  | 31.37557983 | 33.01997757 | 77.44580841 | 55.67908859 | 80.52714539 | 92.2335968
1154.572266 | 2.947822912 | 45.1621685 | 0.000324731 |  | 31.36154747 | 33.02598953 | 77.43871307 | 55.69112396 | 80.68191528 | 92.24937439
1154.671875 | 2.947929315 | 53.05854607 | 0.000330365 |  | 31.39868355 | 33.03969955 | 77.42945099 | 55.66705322 | 80.65470123 | 92.23316956
1154.771484 | 2.947574947 | 48.91190147 | 0.000317868 |  | 31.38004684 | 33.03413773 | 77.44824219 | 55.7389946 | 80.64337921 | 92.22368622
1154.871094 | 2.946997061 | 48.49174309 | 0.000314226 |  | 31.39464951 | 33.03237534 | 77.43321228 | 55.8392601 | 80.70349884 | 92.24255371
1154.970703 | 2.946955152 | 53.00180626 | 0.000331254 |  | 31.40596962 | 33.05186844 | 77.41932678 | 56.01605606 | 80.68608856 | 92.23368835
1155.070313 | 2.947104862 | 48.09551048 | 0.00025264 |  | 31.40095901 | 33.01945877 | 77.40836334 | 56.22134018 | 80.72827148 | 92.21203613
1155.169922 | 2.947069006 | 56.20993614 | 0.000308885 |  | 31.39424896 | 33.02456284 | 77.42072296 | 56.40062332 | 80.69934082 | 92.22110748
1155.269531 | 2.946746768 | 58.22185326 | 0.000329356 |  | 31.39700317 | 33.01545334 | 77.43087769 | 56.60920334 | 80.72496033 | 92.20417786
1155.369141 | 2.94683571 | 60.17088127 | 0.000306589 |  | 31.41902924 | 33.03634262 | 77.45461273 | 56.7853775 | 80.70858765 | 92.23152161
1155.46875 | 2.9472264 | 59.16287804 | 0.000294987 |  | 31.42869949 | 33.04739761 | 77.4377594 | 56.84770584 | 80.81626129 | 92.25201416
1155.568359 | 2.946965862 | 55.52114677 | 0.000331835 |  | 31.44757271 | 33.07043839 | 77.43188477 | 56.87161636 | 80.79828644 | 92.23066711
1155.667969 | 2.946709748 | 57.68823051 | 0.000320399 |  | 31.43825531 | 33.05471039 | 77.43186951 | 56.90979004 | 80.83119202 | 92.22280884
1155.767578 | 2.94653303 | 55.771101 | 0.00029632 |  | 31.41539192 | 33.05160904 | 77.39131927 | 56.87935638 | 80.80898285 | 92.23880768
1155.867188 | 2.946609864 | 53.42993736 | 0.000290126 |  | 31.40088463 | 33.08587265 | 77.41733551 | 56.90287781 | 80.78005981 | 92.2338028
1155.966797 | 2.946244786 | 54.3930645 | 0.000303323 |  | 31.41258812 | 33.06732941 | 77.38644409 | 56.95078278 | 80.87059021 | 92.27500153
1156.066406 | 2.947668079 | 53.32945061 | 0.000322065 |  | 31.46256638 | 33.07853317 | 77.37123108 | 57.0591507 | 80.81747437 | 92.27228546
1156.166016 | 2.946863184 | 53.84485435 | 0.000338806 |  | 31.41629791 | 33.05934143 | 77.34529114 | 57.12493896 | 80.74009705 | 92.27065277
1156.265625 | 2.946650609 | 55.07615471 | 0.000322412 |  | 31.49236488 | 33.11426926 | 77.34027863 | 57.15664673 | 80.7821579 | 92.2582016
1156.365234 | 2.94682337 | 51.05687523 | 0.000335454 |  | 31.45512962 | 33.13995743 | 77.29130554 | 57.11838531 | 80.80711365 | 92.23737335
1156.464844 | 2.946738619 | 54.86767387 | 0.000315295 |  | 31.44638062 | 33.11164093 | 77.29370117 | 57.11308289 | 80.78224182 | 92.21117401
1156.564453 | 2.94737122 | 51.15986443 | 0.000278232 |  | 31.46240044 | 33.11140442 | 77.26488495 | 57.04845428 | 80.76087952 | 92.19226837
1156.664063 | 2.946641063 | 50.82925224 | 0.000309955 |  | 31.43939972 | 33.11355591 | 77.24615479 | 56.87984085 | 80.80142975 | 92.18749237
1156.763672 | 2.946787048 | 57.00649834 | 0.000310437 |  | 31.46464729 | 33.11756516 | 77.26502991 | 56.6705513 | 80.72962952 | 92.15337372
1156.863281 | 2.946718829 | 57.59344292 | 0.000311064 |  | 31.48693848 | 33.09428406 | 77.24227142 | 56.44583893 | 80.77752686 | 92.13825989
1156.962891 | 2.94666877 | 58.84639549 | 0.000300382 |  | 31.49321556 | 33.12606049 | 77.24993896 | 56.18126297 | 80.83457184 | 92.14467621
1157.0625 | 2.947135596 | 54.39967155 | 0.000304179 |  | 31.4558773 | 33.10248947 | 77.206604 | 55.95690536 | 80.79708099 | 92.12205505
1157.162109 | 2.947329776 | 56.53006554 | 0.000264614 |  | 31.49356461 | 33.12697983 | 77.20703888 | 55.76290131 | 80.78213501 | 92.11204529
1157.261719 | 2.94649112 | 50.4890728 | 0.000362011 |  | 31.49154472 | 33.12276459 | 77.19654083 | 55.6283226 | 80.84159851 | 92.07024384
1157.361328 | 2.947679022 | 54.26569176 | 0.00031093 |  | 31.50563431 | 33.13938141 | 77.1713028 | 55.50067139 | 80.86908722 | 92.10323334
1157.460938 | 2.94714584 | 51.43283653 | 0.000306552 |  | 31.49167824 | 33.12807465 | 77.14439392 | 55.47120285 | 80.88795471 | 92.09083557
1157.560547 | 2.94670416 | 60.18478203 | 0.000349756 |  | 31.4805603 | 33.10756302 | 77.1364975 | 55.45352173 | 80.90366364 | 92.09825134
1157.660156 | 2.946614521 | 60.36273766 | 0.000294649 |  | 31.51732635 | 33.10391617 | 77.16445923 | 55.3636055 | 80.82380676 | 92.12885284
1157.759766 | 2.946666675 | 57.63696098 | 0.000284572 |  | 31.5403595 | 33.11479187 | 77.13910675 | 55.26210022 | 80.83017731 | 92.18901062
1157.859375 | 2.947160741 | 55.78886986 | 0.000315333 |  | 31.53084183 | 33.12077713 | 77.12558746 | 55.01272964 | 80.87689209 | 92.1854248
1157.958984 | 2.946537687 | 57.65519524 | 0.000244851 |  | 31.52043915 | 33.11881256 | 77.1125412 | 54.79253006 | 80.87961578 | 92.2205658
1158.058594 | 2.946102293 | 58.59461784 | 0.000323469 |  | 31.52993965 | 33.12826157 | 77.10287476 | 54.45134354 | 80.85742188 | 92.25145721
1158.158203 | 2.946362831 | 54.15814781 | 0.000289196 |  | 31.52562714 | 33.12585068 | 77.09873962 | 54.1561203 | 80.90608215 | 92.25944519
1158.257813 | 2.946061315 | 56.44347954 | 0.000326685 |  | 31.52243614 | 33.09505463 | 77.08263397 | 53.81573868 | 80.84107208 | 92.28414917
1158.357422 | 2.946563065 | 57.23457909 | 0.000275256 |  | 31.56146431 | 33.11812592 | 77.08599854 | 53.50976181 | 80.97182465 | 92.33914948
1158.457031 | 2.946470631 | 58.26309013 | 0.0003113 |  | 31.57094193 | 33.09524536 | 77.08779144 | 53.22350693 | 80.94743347 | 92.3030777
1158.556641 | 2.946748398 | 54.57852745 | 0.000317351 |  | 31.53839493 | 33.1084671 | 77.05047607 | 52.99556732 | 80.82371521 | 92.33929443
1158.65625 | 2.946869237 | 55.65421104 | 0.000331763 |  | 31.56933975 | 33.10700226 | 77.0750351 | 52.75476837 | 80.85449982 | 92.3099823
1158.755859 | 2.946680179 | 55.06612968 | 0.0002744 |  | 31.59647179 | 33.1152916 | 77.07070923 | 52.52771378 | 80.73210907 | 92.31977844
1158.855469 | 2.946699969 | 54.56485558 | 0.000311256 |  | 31.5903492 | 33.11503983 | 77.06603241 | 52.36772919 | 80.79653168 | 92.31681824
1158.955078 | 2.946392866 | 58.75684166 | 0.000306546 |  | 31.55872154 | 33.14147186 | 77.02077484 | 52.16109848 | 80.82781219 | 92.32350159
1159.054688 | 2.947011264 | 49.95796013 | 0.00030456 |  | 31.6004467 | 33.12860107 | 77.05197906 | 51.96877289 | 80.75255585 | 92.28485107
1159.154297 | 2.946701134 | 53.7710247 | 0.000336303 |  | 31.58990097 | 33.13187027 | 76.99609375 | 51.7309227 | 80.67090607 | 92.29470825
1159.253906 | 2.946180757 | 50.88484764 | 0.000313785 |  | 31.5861969 | 33.13855362 | 76.98953247 | 51.54823685 | 80.72579193 | 92.26002502
1159.353516 | 2.947175177 | 49.03083611 | 0.000312527 |  | 31.61804199 | 33.12677383 | 76.9484787 | 51.35301208 | 80.5989151 | 92.26847839
1159.453125 | 2.946743974 | 53.16950035 | 0.000309928 |  | 31.61376572 | 33.15067291 | 76.91953278 | 51.15754318 | 80.59471893 | 92.26318359
1159.552734 | 2.946930006 | 51.20566368 | 0.000303311 |  | 31.595644 | 33.18413162 | 76.92256165 | 51.00720215 | 80.58545685 | 92.24278259
1159.652344 | 2.946692053 | 54.79043388 | 0.000331599 |  | 31.60370827 | 33.11338043 | 76.90729523 | 50.85297394 | 80.50843811 | 92.21807098
1159.751953 | 2.946601249 | 55.01804924 | 0.000324422 |  | 31.61413193 | 33.12678528 | 76.88983154 | 50.69005966 | 80.4838028 | 92.20828247
1159.851563 | 2.947058761 | 48.48628044 | 0.000304373 |  | 31.59431458 | 33.14615631 | 76.88663483 | 50.5569458 | 80.52129364 | 92.21302795
1159.951172 | 2.94729392 | 49.25959587 | 0.000320413 |  | 31.64421463 | 33.14723587 | 76.86644745 | 50.42073822 | 80.50695038 | 92.18064117
1160.050781 | 2.947086236 | 48.88205528 | 0.000327481 |  | 31.60731697 | 33.1397934 | 76.87700653 | 50.30862427 | 80.48432159 | 92.15139008
1160.150391 | 2.946041524 | 52.64339256 | 0.00036915 |  | 31.62405777 | 33.15364456 | 76.86785126 | 50.18064499 | 80.41555023 | 92.11196899
1160.25 | 2.94576562 | 47.19209099 | 0.000332842 |  | 31.61024857 | 33.12623215 | 76.8852005 | 50.07044601 | 80.32969666 | 92.0819397
1160.349609 | 2.946512774 | 50.99399376 | 0.000300694 |  | 31.63459778 | 33.13479996 | 76.91209412 | 49.97476578 | 80.32511902 | 92.08599854
1160.449219 | 2.946260618 | 45.7570858 | 0.000331295 |  | 31.64499664 | 33.12416077 | 76.88491821 | 49.91038132 | 80.35186005 | 92.01042938
1160.548828 | 2.94619659 | 49.80097008 | 0.000293022 |  | 31.63915443 | 33.13093185 | 76.91901398 | 49.84805679 | 80.31109619 | 92.00855255
1160.648438 | 2.9467165 | 45.37315941 | 0.000336134 |  | 31.61476707 | 33.08531952 | 76.92819214 | 49.79479218 | 80.27886963 | 91.98709106
1160.748047 | 2.946521854 | 51.4836483 | 0.000323319 |  | 31.61811066 | 33.08568192 | 76.95586395 | 49.74747849 | 80.20703125 | 91.9921875
1160.847656 | 2.946222667 | 46.1020565 | 0.000322476 |  | 31.61776352 | 33.08888245 | 76.96987915 | 49.68491364 | 80.23369598 | 91.95287323
1160.947266 | 2.946746768 | 50.8939724 | 0.000354133 |  | 31.62759399 | 33.10012054 | 76.94972229 | 49.59601212 | 80.18836212 | 91.92565155
1161.046875 | 2.946467372 | 50.20266533 | 0.00030626 |  | 31.60708237 | 33.09276199 | 77.00293732 | 49.56855392 | 80.18885803 | 91.93681335
1161.146484 | 2.945799148 | 48.76675224 | 0.000296979 |  | 31.61873627 | 33.07751465 | 77.02401733 | 49.53049088 | 80.1674118 | 91.91786194
1161.246094 | 2.946546301 | 49.66016197 | 0.00031017 |  | 31.62465858 | 33.08883286 | 77.05062866 | 49.55385208 | 80.1999054 | 91.89544678
1161.345703 | 2.946852939 | 50.25530815 | 0.000318519 |  | 31.60747147 | 33.07622147 | 77.07177734 | 49.63628006 | 80.18834686 | 91.88990784
1161.445313 | 2.946691588 | 47.17362785 | 0.000315336 |  | 31.59501266 | 33.07674408 | 77.09731293 | 49.75662231 | 80.11678314 | 91.89129639
1161.544922 | 2.946544206 | 48.8417263 | 0.000333798 |  | 31.59991646 | 33.09603119 | 77.14369965 | 49.87304306 | 80.09105682 | 91.88389587
1161.644531 | 2.946011489 | 53.46548271 | 0.000319359 |  | 31.59000206 | 33.07875061 | 77.167099 | 50.0160141 | 80.11907196 | 91.85455322
1161.744141 | 2.94607156 | 49.39768028 | 0.000285029 |  | 31.56421089 | 33.08318329 | 77.18369293 | 50.15204239 | 80.11962891 | 91.81760406
1161.84375 | 2.946744906 | 45.40369225 | 0.000355731 |  | 31.57614708 | 33.10439682 | 77.19094086 | 50.31339645 | 80.09055328 | 91.78794098
1161.943359 | 2.945684362 | 47.8742733 | 0.000339718 |  | 31.55385971 | 33.0903244 | 77.21378326 | 50.47704697 | 80.08950043 | 91.78208923
1162.042969 | 2.946571214 | 43.8440609 | 0.000311036 |  | 31.53883934 | 33.07528305 | 77.21798706 | 50.58517838 | 80.12765503 | 91.74013519
1162.142578 | 2.946671564 | 48.61045647 | 0.000313567 |  | 31.53192902 | 33.0881958 | 77.25551605 | 50.8131218 | 80.13600159 | 91.73027039
1162.242188 | 2.946116496 | 49.58496666 | 0.000303173 |  | 31.53865242 | 33.06282806 | 77.20101929 | 50.98525238 | 80.16322327 | 91.68939209
1162.341797 | 2.946309978 | 48.91987419 | 0.000277224 |  | 31.50462532 | 33.03508759 | 77.23765564 | 51.23561096 | 80.16853333 | 91.71981812
1162.441406 | 2.946419176 | 46.95079613 | 0.000315668 |  | 31.51646042 | 33.03549957 | 77.21408844 | 51.42675018 | 80.17893219 | 91.71466064
1162.541016 | 2.946662717 | 41.87725639 | 0.000299954 |  | 31.48283577 | 33.0210495 | 77.23130798 | 51.57310486 | 80.25764465 | 91.68121338
1162.640625 | 2.946224762 | 46.9170742 | 0.000307124 |  | 31.49959946 | 32.98785019 | 77.17958832 | 51.71030426 | 80.32897186 | 91.72668457
1162.740234 | 2.945975168 | 49.28967094 | 0.000344563 |  | 31.46753693 | 33.00827026 | 77.16903687 | 51.89113617 | 80.34937286 | 91.71559143
1162.839844 | 2.946814289 | 51.20178795 | 0.000316386 |  | 31.44163895 | 33.02180481 | 77.19615936 | 52.1031723 | 80.42689514 | 91.74474335
1162.939453 | 2.945944434 | 47.8079586 | 0.000311473 |  | 31.47029305 | 33.02039337 | 77.1740799 | 52.37688446 | 80.48495483 | 91.73991394
1163.039063 | 2.946281573 | 51.4164257 | 0.000299995 |  | 31.44029617 | 33.01203537 | 77.1348877 | 52.61148834 | 80.53575134 | 91.77761078
1163.138672 | 2.946223598 | 50.0392971 | 0.000312695 |  | 31.42137146 | 33.00598907 | 77.17271423 | 52.72217178 | 80.54767609 | 91.82826996
1163.238281 | 2.94585363 | 48.14040184 | 0.000339019 |  | 31.41901588 | 33.03824997 | 77.14537048 | 52.85900116 | 80.62037659 | 91.82808685
1163.337891 | 2.946282271 | 45.2332592 | 0.000330038 |  | 31.3983593 | 33.01870728 | 77.16334534 | 52.87247467 | 80.72969818 | 91.86320496
1163.4375 | 2.946604742 | 49.63122368 | 0.000318969 |  | 31.40190697 | 33.01092529 | 77.13465881 | 52.77184677 | 80.68115997 | 91.86909485
1163.537109 | 2.946017776 | 50.70280266 | 0.000296692 |  | 31.41152 | 33.00048447 | 77.14930725 | 52.65954208 | 80.7256546 | 91.90887451
1163.636719 | 2.946178894 | 47.78632164 | 0.00032253 |  | 31.37522316 | 32.9943428 | 77.16242218 | 52.60697556 | 80.85132599 | 91.936203
1163.736328 | 2.946199384 | 49.40360069 | 0.000321402 |  | 31.3712635 | 32.9838028 | 77.20256805 | 52.5891571 | 80.90357208 | 91.95775604
1163.835938 | 2.945887856 | 46.91046715 | 0.000334002 |  | 31.36276054 | 32.98923492 | 77.20131683 | 52.60829544 | 80.84875488 | 91.98194122
1163.935547 | 2.946096705 | 50.37674522 | 0.000318581 |  | 31.37942886 | 32.98453903 | 77.20718384 | 52.56311417 | 80.9574585 | 91.97236633
1164.035156 | 2.946109744 | 52.48208427 | 0.000316401 |  | 31.39289665 | 32.99691772 | 77.21274567 | 52.50067139 | 81.04283905 | 91.97148132
1164.134766 | 2.945350483 | 51.2325573 | 0.000314194 |  | 31.35436249 | 33.00754547 | 77.24601746 | 52.39509964 | 81.01932526 | 91.99571228
1164.234375 | 2.945805434 | 51.76344872 | 0.00031413 |  | 31.38495445 | 33.01094437 | 77.25699615 | 52.27750778 | 81.03408813 | 92.02368164
1164.333984 | 2.946143737 | 47.49125481 | 0.000321502 |  | 31.34124947 | 32.99137878 | 77.25514984 | 52.26530075 | 81.06058502 | 92.08486176
1164.433594 | 2.945437329 | 52.73248863 | 0.000314541 |  | 31.36842346 | 33.01453018 | 77.26777649 | 52.3950386 | 81.00167847 | 92.10947418
1164.533203 | 2.945665037 | 48.15498161 | 0.000350036 |  | 31.35365677 | 33.01382828 | 77.32172394 | 52.55273056 | 81.01676178 | 92.10157776
1164.632813 | 2.945896704 | 51.92156792 | 0.000303181 |  | 31.36401367 | 32.97096634 | 77.33709717 | 52.80471802 | 81.01211548 | 92.13432312
1164.732422 | 2.946075052 | 53.43358421 | 0.000311968 |  | 31.33589935 | 32.97228241 | 77.35146332 | 52.99542999 | 80.94828033 | 92.152565
1164.832031 | 2.946224296 | 51.31321526 | 0.000349975 |  | 31.34673119 | 32.99110413 | 77.42355347 | 53.13021851 | 80.91230011 | 92.16313171
1164.931641 | 2.945755376 | 48.93035698 | 0.000311384 |  | 31.35835838 | 32.99011612 | 77.43060303 | 53.26821518 | 80.8853302 | 92.17515564
1165.03125 | 2.945523709 | 55.22198296 | 0.000333382 |  | 31.35911179 | 33.01003647 | 77.51321411 | 53.35323715 | 80.96503448 | 92.22132874
1165.130859 | 2.946155611 | 48.68404961 | 0.000329407 |  | 31.35406876 | 32.99988556 | 77.53557587 | 53.35453033 | 80.90156555 | 92.2153244
1165.230469 | 2.945606131 | 55.75309563 | 0.000323763 |  | 31.33970261 | 32.96500397 | 77.59758759 | 53.26802063 | 80.82836914 | 92.20380402
1165.330078 | 2.946081338 | 49.61709404 | 0.000340077 |  | 31.38734627 | 33.00707626 | 77.63175964 | 53.25657272 | 80.86679077 | 92.19467163
1165.429688 | 2.945495304 | 52.77304649 | 0.000337498 |  | 31.3434906 | 32.97330856 | 77.68388367 | 53.3152504 | 80.83092499 | 92.17962646
1165.529297 | 2.945627086 | 53.55866814 | 0.000359861 |  | 31.37949753 | 32.95809555 | 77.75378418 | 53.40720367 | 80.84900665 | 92.12536621
1165.628906 | 2.945730463 | 50.6859417 | 0.000307805 |  | 31.36491966 | 32.9625206 | 77.80659485 | 53.59000397 | 80.81719208 | 92.09862518
1165.728516 | 2.945627552 | 52.5898571 | 0.000342641 |  | 31.38236046 | 32.96682358 | 77.85018158 | 53.72754288 | 80.89771271 | 92.10662079
1165.828125 | 2.945731627 | 53.52791405 | 0.000310217 |  | 31.39139175 | 32.96223831 | 77.87962341 | 53.8221817 | 80.90463257 | 92.07149506
1165.927734 | 2.946361667 | 52.75527763 | 0.000334275 |  | 31.36508751 | 32.94809723 | 77.99880981 | 53.80632019 | 80.88639069 | 92.066185
1166.027344 | 2.945891581 | 48.25933647 | 0.000314976 |  | 31.36447906 | 32.92956924 | 78.0213089 | 53.78769684 | 80.98092651 | 92.01334381
1166.126953 | 2.94518494 | 53.62817192 | 0.00029745 |  | 31.35484123 | 32.92139053 | 78.07214355 | 53.80677032 | 80.97744751 | 91.9937973
1166.226563 | 2.945770742 | 54.21442223 | 0.000312619 |  | 31.35063553 | 32.91246414 | 78.11380005 | 53.79308319 | 80.91819763 | 91.96363068
1166.326172 | 2.945674816 | 49.77454185 | 0.000340439 |  | 31.33529854 | 32.92380142 | 78.11040497 | 53.80596924 | 80.97925568 | 91.97635651
1166.425781 | 2.945597516 | 49.45213127 | 0.000320031 |  | 31.34543037 | 32.93369293 | 78.12375641 | 53.75759125 | 80.97144318 | 91.94909668
1166.525391 | 2.945805434 | 47.0157299 | 0.000286969 |  | 31.34031296 | 32.88323212 | 78.1625061 | 53.6621666 | 81.05034637 | 91.93992615
1166.625 | 2.945599146 | 49.15614891 | 0.000368437 |  | 31.33582115 | 32.89536285 | 78.17198181 | 53.53367996 | 81.01918793 | 91.93947601
1166.724609 | 2.945521148 | 46.86352348 | 0.00030014 |  | 31.33548164 | 32.87636566 | 78.1751709 | 53.44057846 | 81.06941223 | 91.91583252
1166.824219 | 2.945298329 | 48.55257988 | 0.000340216 |  | 31.32113647 | 32.8902626 | 78.17913818 | 53.51414871 | 81.07628632 | 91.92107391
1166.923828 | 2.946486231 | 49.0782299 | 0.000286028 |  | 31.30820847 | 32.8808136 | 78.22927094 | 53.62407684 | 81.05831146 | 91.88600922
1167.023438 | 2.945830347 | 45.12708092 | 0.000299836 |  | 31.31228828 | 32.89513779 | 78.24087524 | 53.78281403 | 81.06242371 | 91.90208435
1167.123047 | 2.945074113 | 46.690588 | 0.000284235 |  | 31.33165169 | 32.89297104 | 78.27487183 | 53.9610405 | 81.0851059 | 91.89537048
1167.222656 | 2.94538145 | 48.46758842 | 0.000322026 |  | 31.3314991 | 32.87952423 | 78.2686615 | 54.17324066 | 81.15869904 | 91.91503906
1167.322266 | 2.945570974 | 49.4776516 | 0.000304135 |  | 31.2814846 | 32.88192749 | 78.34049988 | 54.37930298 | 81.17336273 | 91.90211487
1167.421875 | 2.944700653 | 47.18662071 | 0.000339409 |  | 31.29699898 | 32.87036133 | 78.33750916 | 54.638237 | 81.14581299 | 91.91761017
1167.521484 | 2.945490181 | 50.20244408 | 0.000324949 |  | 31.28682137 | 32.88966751 | 78.36300659 | 54.8001976 | 81.23907471 | 91.92623901
1167.621094 | 2.945601009 | 51.53103447 | 0.00034663 |  | 31.29458809 | 32.90887451 | 78.40436554 | 54.80384064 | 81.23570251 | 91.91752625
1167.720703 | 2.94527621 | 50.11973381 | 0.000330746 |  | 31.31349564 | 32.9090271 | 78.42802429 | 54.81152344 | 81.2776413 | 91.91897583
1167.820313 | 2.945588902 | 50.32594109 | 0.00032005 |  | 31.2592907 | 32.88163757 | 78.42683411 | 54.77743149 | 81.33794403 | 91.90559387
1167.919922 | 2.945886459 | 50.25917625 | 0.000350619 |  | 31.30243492 | 32.89376831 | 78.46234894 | 54.77258301 | 81.37410736 | 91.94554901
1168.019531 | 2.945774235 | 49.27280998 | 0.000330886 |  | 31.30670547 | 32.90213394 | 78.460289 | 54.77589417 | 81.3163147 | 91.94644165
1168.119141 | 2.945658285 | 49.47651482 | 0.000317721 |  | 31.27711105 | 32.92536163 | 78.4908371 | 54.75915146 | 81.33961487 | 91.96188354
1168.21875 | 2.945664572 | 51.29362297 | 0.000338054 |  | 31.25767708 | 32.92775345 | 78.51821899 | 54.69195938 | 81.31104279 | 91.95162201
1168.318359 | 2.945336513 | 49.05203056 | 0.000322596 |  | 31.2351017 | 32.92853546 | 78.52766418 | 54.66130066 | 81.27570343 | 91.94295502
1168.417969 | 2.944799839 | 47.4529705 | 0.000335134 |  | 31.25227737 | 32.91924667 | 78.579422 | 54.61422729 | 81.35191345 | 91.91017914
1168.517578 | 2.945416374 | 44.96599388 | 0.00031867 |  | 31.25972366 | 32.88857651 | 78.62284088 | 54.64690018 | 81.30895233 | 91.90402985
1168.617188 | 2.945319982 | 45.5718441 | 0.000327741 |  | 31.22257423 | 32.89681244 | 78.64248657 | 54.64441299 | 81.2855835 | 91.88159943
1168.716797 | 2.945710672 | 43.42708397 | 0.000353189 |  | 31.2130394 | 32.93592453 | 78.69184875 | 54.68387604 | 81.36167908 | 91.87640381
1168.816406 | 2.945434768 | 51.20271111 | 0.000314151 |  | 31.21204567 | 32.93244553 | 78.72264862 | 54.70153046 | 81.30151367 | 91.85530853
1168.916016 | 2.945228014 | 47.6817379 | 0.000305644 |  | 31.22900963 | 32.89755249 | 78.78564453 | 54.74865723 | 81.4379425 | 91.81604767
1169.015625 | 2.944791922 | 47.39600945 | 0.000293693 |  | 31.22006798 | 32.91273499 | 78.79576874 | 54.78753662 | 81.33655548 | 91.83869171
1169.115234 | 2.945510903 | 53.14102745 | 0.000344502 |  | 31.21932983 | 32.89152908 | 78.87060547 | 54.81103516 | 81.30753326 | 91.79685211
1169.214844 | 2.945124172 | 48.52067375 | 0.000313274 |  | 31.2038517 | 32.88237381 | 78.90657806 | 54.8347435 | 81.31548309 | 91.75641632
1169.314453 | 2.945591463 | 47.79999352 | 0.000327657 |  | 31.2058239 | 32.86143875 | 78.92926025 | 54.91916656 | 81.18763733 | 91.73425293
1169.414063 | 2.944932086 | 45.05713463 | 0.000334945 |  | 31.17382431 | 32.89429855 | 78.97878265 | 54.98707581 | 81.20666504 | 91.71916962
1169.513672 | 2.94590625 | 45.27905846 | 0.000303005 |  | 31.18367577 | 32.87337494 | 78.99933624 | 55.07011032 | 81.23433685 | 91.67840576
1169.613281 | 2.944772597 | 50.5398922 | 0.000316048 |  | 31.16054726 | 32.86584473 | 78.97518158 | 55.10791397 | 81.20786285 | 91.64836884
1169.712891 | 2.94527458 | 44.7641201 | 0.000312344 |  | 31.16167259 | 32.88695908 | 79.00663757 | 55.08384705 | 81.06160736 | 91.62600708
1169.8125 | 2.945285989 | 46.93005943 | 0.000314165 |  | 31.15452385 | 32.90642929 | 79.00737762 | 54.93465424 | 80.98326874 | 91.60023499
1169.912109 | 2.945014043 | 43.4455471 | 0.000301979 |  | 31.17682838 | 32.89642334 | 78.99956512 | 54.86383057 | 80.930336 | 91.58947754
1170.011719 | 2.944048727 | 49.22974968 | 0.000305011 |  | 31.15926361 | 32.88424301 | 78.99900055 | 54.73474503 | 80.87466431 | 91.50177002
1170.111328 | 2.945101354 | 40.954916 | 0.000311308 |  | 31.17897606 | 32.88583374 | 79.00875092 | 54.65615082 | 80.84997559 | 91.42178345
1170.210938 | 2.94490438 | 41.65852165 | 0.000331804 |  | 31.17650986 | 32.85979462 | 78.97955322 | 54.6177063 | 80.67935944 | 91.40869904
1170.310547 | 2.944794251 | 47.67763329 | 0.000310488 |  | 31.13998032 | 32.90791321 | 78.9853363 | 54.68000031 | 80.56859589 | 91.36775208
1170.410156 | 2.945494372 | 43.63876915 | 0.000321998 |  | 31.17123985 | 32.88173294 | 78.98170471 | 54.7040596 | 80.587677 | 91.33840179
1170.509766 | 2.94517586 | 43.0841732 | 0.000341825 |  | 31.15073013 | 32.86928177 | 78.93766785 | 54.78249359 | 80.51378632 | 91.27945709
1170.609375 | 2.944757929 | 42.29559135 | 0.000327769 |  | 31.13743401 | 32.8741684 | 78.9397049 | 54.82668686 | 80.60314941 | 91.26966858
1170.708984 | 2.944658045 | 44.95664787 | 0.000340843 |  | 31.12895012 | 32.88553238 | 78.8800354 | 54.90850067 | 80.55330658 | 91.23806763
1170.808594 | 2.944580745 | 43.10445213 | 0.000338447 |  | 31.15595055 | 32.87696075 | 78.92012024 | 54.864048 | 80.48340607 | 91.19062042
1170.908203 | 2.944932785 | 44.49411583 | 0.000287323 |  | 31.13323975 | 32.83662415 | 78.88750458 | 54.81210709 | 80.32368469 | 91.1416626
1171.007813 | 2.944772132 | 43.33776665 | 0.00033579 |  | 31.1107235 | 32.85860825 | 78.85734558 | 54.68013 | 80.28582001 | 91.11443329
1171.107422 | 2.944928128 | 43.69891167 | 0.000306647 |  | 31.09106827 | 32.84343719 | 78.85506439 | 54.52957916 | 80.32901764 | 91.04562378
1171.207031 | 2.945431974 | 41.16089439 | 0.000329648 |  | 31.11933899 | 32.84394455 | 78.78695679 | 54.32993698 | 80.29029846 | 91.02842712
1171.306641 | 2.945078071 | 43.01878166 | 0.000344658 |  | 31.0965538 | 32.87247467 | 78.82572937 | 54.14889145 | 80.22957611 | 91.01589966
1171.40625 | 2.944826614 | 46.32214928 | 0.000308506 |  | 31.11592674 | 32.82426071 | 78.79483032 | 53.94210052 | 80.18930054 | 90.97756195
1171.505859 | 2.944659675 | 45.69009972 | 0.000291766 |  | 31.09936714 | 32.86281204 | 78.78807831 | 53.81339645 | 80.16116333 | 91.00668335
1171.605469 | 2.944232197 | 48.00961113 | 0.000334574 |  | 31.10618782 | 32.83566666 | 78.73483276 | 53.68470383 | 80.17155457 | 91.00730896
1171.705078 | 2.945074812 | 47.22626305 | 0.000320803 |  | 31.07904434 | 32.82358932 | 78.74460602 | 53.58030319 | 80.2049408 | 91.01167297
1171.804688 | 2.944652224 | 47.4099102 | 0.000322844 |  | 31.0957489 | 32.84288406 | 78.68745422 | 53.53061295 | 80.17487335 | 90.99078369
1171.904297 | 2.944833366 | 51.47179222 | 0.000314997 |  | 31.08503342 | 32.87480545 | 78.71942139 | 53.51405334 | 80.16773224 | 91.02619171
1172.003906 | 2.944559325 | 49.88345146 | 0.000349896 |  | 31.08714485 | 32.82403564 | 78.68109894 | 53.56919479 | 80.12815094 | 91.01678467
1172.103516 | 2.94505991 | 44.94662285 | 0.000351179 |  | 31.06855202 | 32.82698822 | 78.68183136 | 53.62721634 | 80.07038116 | 91.03012848
1172.203125 | 2.944495995 | 49.47127342 | 0.000297628 |  | 31.04377174 | 32.79127502 | 78.68688965 | 53.68619919 | 80.00231934 | 90.9969635
1172.302734 | 2.944965148 | 51.82427788 | 0.00034378 |  | 31.05427551 | 32.80008698 | 78.65161896 | 53.63698959 | 79.97970581 | 90.99740601
1172.402344 | 2.944199368 | 47.93237114 | 0.000358579 |  | 31.02521515 | 32.82495117 | 78.69576263 | 53.59856796 | 79.98204803 | 91.03977203
1172.501953 | 2.945152344 | 44.96371269 | 0.000345385 |  | 31.03735733 | 32.79307556 | 78.6708374 | 53.4647522 | 79.98090363 | 91.02662659
1172.601563 | 2.943845466 | 46.25972557 | 0.000319499 |  | 31.05660439 | 32.79388428 | 78.66786194 | 53.32803726 | 79.92597961 | 91.04297638
1172.701172 | 2.944348613 | 47.53545952 | 0.000351715 |  | 30.992836 | 32.80580139 | 78.68644714 | 53.19863892 | 79.89878845 | 91.02957153
1172.800781 | 2.944339532 | 46.04850578 | 0.000348825 |  | 31.04353905 | 32.79148483 | 78.67772675 | 53.06589508 | 79.7664566 | 91.02880859
1172.900391 | 2.944133477 | 47.67603874 | 0.000332936 |  | 31.03894043 | 32.78657913 | 78.71873474 | 52.98619843 | 79.68917847 | 91.01573181
1173 | 2.943773987 | 51.67891502 | 0.000337609 |  | 31.01542473 | 32.77245331 | 78.6401825 | 52.92859268 | 79.61940002 | 90.99446106
1173.099609 | 2.944412176 | 46.59967613 | 0.000322124 |  | 31.02851295 | 32.78306961 | 78.67391205 | 52.83797836 | 79.58638 | 90.98248291
1173.199219 | 2.944265027 | 52.57459068 | 0.000310182 |  | 31.00461197 | 32.77438736 | 78.6696701 | 52.66942596 | 79.58481598 | 90.91783905
1173.298828 | 2.944255946 | 42.55988884 | 0.000247794 |  | 30.99189186 | 32.75652313 | 78.65359497 | 52.56656647 | 79.5581131 | 90.91014862
1173.398438 | 2.944405191 | 50.85158348 | 0.000379001 |  | 31.00306702 | 32.73844147 | 78.60818481 | 52.42618179 | 79.53761292 | 90.84113312
1173.498047 | 2.943500411 | 46.57711601 | 0.000332399 |  | 31.03399658 | 32.770401 | 78.59662628 | 52.26968002 | 79.4719696 | 90.84635162
1173.597656 | 2.94394372 | 46.77352715 | 0.00034046 |  | 30.95493507 | 32.74182892 | 78.5931778 | 52.14265442 | 79.41309357 | 90.84534454
1173.697266 | 2.943969797 | 44.17329979 | 0.000315669 |  | 31.00439262 | 32.72792435 | 78.56328583 | 51.94632721 | 79.4468689 | 90.82050323
1173.796875 | 2.944370266 | 45.35424614 | 0.000337075 |  | 31.00284004 | 32.69049072 | 78.56371307 | 51.70941925 | 79.45340729 | 90.83605957
1173.896484 | 2.944131847 | 50.22545433 | 0.000335461 |  | 30.95550346 | 32.70035172 | 78.52772522 | 51.43357086 | 79.39585114 | 90.85179138
1173.996094 | 2.943578642 | 55.37395287 | 0.00030842 |  | 30.91990089 | 32.70149994 | 78.52739716 | 51.19232941 | 79.45350647 | 90.82803345
1174.095703 | 2.943506697 | 53.00317955 | 0.00033324 |  | 30.94541168 | 32.65688705 | 78.52619934 | 50.93579483 | 79.47434235 | 90.85513306
1174.195313 | 2.944931621 | 48.27300835 | 0.000337843 |  | 30.96468925 | 32.65149307 | 78.52532196 | 50.76176834 | 79.47938538 | 90.84973907
1174.294922 | 2.944001229 | 44.06507683 | 0.000325011 |  | 30.9228878 | 32.6436348 | 78.46524811 | 50.57455063 | 79.45259857 | 90.79228973
1174.394531 | 2.943878528 | 46.01501274 | 0.000321016 |  | 30.89392471 | 32.61288071 | 78.48986816 | 50.41337585 | 79.44831848 | 90.81092072
1174.494141 | 2.944036387 | 42.51637077 | 0.000334513 |  | 30.94939423 | 32.57417297 | 78.46357727 | 50.23374939 | 79.44636536 | 90.80249786
1174.59375 | 2.944405889 | 41.02919579 | 0.000309789 |  | 30.91672897 | 32.59585953 | 78.44763184 | 50.07824707 | 79.4414444 | 90.7592392
1174.693359 | 2.943822881 | 42.22860527 | 0.000357861 |  | 30.9036541 | 32.5819664 | 78.47242737 | 49.87230301 | 79.41815186 | 90.69956207
1174.792969 | 2.944158856 | 41.25407982 | 0.000310904 |  | 31.00030136 | 32.53135681 | 78.42828369 | 49.69960785 | 79.47988892 | 90.74269104
1174.892578 | 2.944236156 | 41.16339684 | 0.000343401 |  | 31.01067352 | 32.50976181 | 78.42341614 | 49.52656555 | 79.48574829 | 90.72312927
1174.992188 | 2.943149069 | 39.52720451 | 0.000325743 |  | 30.98101616 | 32.52272797 | 78.39189911 | 49.33909225 | 79.55233765 | 90.74648285
1175.091797 | 2.943612169 | 40.47961998 | 0.00032002 |  | 31.02379799 | 32.49773407 | 78.41854095 | 49.15023804 | 79.58432007 | 90.67469788
1175.191406 | 2.94374628 | 44.9338665 | 0.000328053 |  | 31.03809738 | 32.49184799 | 78.43706512 | 48.94152069 | 79.56735229 | 90.69557953
1175.291016 | 2.943901345 | 39.92252922 | 0.000342014 |  | 30.99106216 | 32.48220444 | 78.40261841 | 48.79678726 | 79.59192657 | 90.69063568
1175.390625 | 2.943038242 | 44.18947411 | 0.000309776 |  | 31.03457832 | 32.48125458 | 78.41824341 | 48.62875366 | 79.56355286 | 90.67242432
1175.490234 | 2.943674102 | 45.78647423 | 0.00031425 |  | 31.03167152 | 32.46963882 | 78.39420319 | 48.48195267 | 79.5674057 | 90.68409729
1175.589844 | 2.943830099 | 44.98535728 | 0.000336671 |  | 31.03093147 | 32.46325302 | 78.41485596 | 48.37791061 | 79.46144867 | 90.65139008
1175.689453 | 2.943593077 | 36.40839195 | 0.000300751 |  | 31.04351997 | 32.45941925 | 78.38750458 | 48.24290466 | 79.46903992 | 90.62496185
1175.789063 | 2.943918807 | 46.61083794 | 0.000344074 |  | 31.03567505 | 32.45597076 | 78.40106964 | 48.16856766 | 79.46820831 | 90.63217163
1175.888672 | 2.943474334 | 48.84764671 | 0.000338726 |  | 30.99832535 | 32.46326065 | 78.42082214 | 48.12237549 | 79.49762726 | 90.62248993
1175.988281 | 2.944226377 | 46.67053032 | 0.000336858 |  | 31.00849342 | 32.45530701 | 78.43547821 | 48.19232941 | 79.49984741 | 90.63400269
1176.087891 | 2.94374628 | 44.03294945 | 0.00033327 |  | 30.9882946 | 32.47886658 | 78.41207123 | 48.24632263 | 79.48223114 | 90.63078308
1176.1875 | 2.94394209 | 42.9381237 | 0.000318681 |  | 31.02171326 | 32.4980011 | 78.45594788 | 48.31928635 | 79.48474884 | 90.60238647
1176.287109 | 2.944149077 | 38.7928524 | 0.000335239 |  | 31.00875854 | 32.49774933 | 78.42393494 | 48.42010117 | 79.41303253 | 90.59457397
1176.386719 | 2.943751169 | 41.3800869 | 0.000357983 |  | 30.97364807 | 32.49549484 | 78.47843933 | 48.46225739 | 79.34823608 | 90.58084869
1176.486328 | 2.943821019 | 43.80965233 | 0.000313246 |  | 30.94764137 | 32.5002594 | 78.4720459 | 48.48685074 | 79.30018616 | 90.52433014
1176.585938 | 2.944329288 | 42.25502586 | 0.000350546 |  | 30.95542526 | 32.51429367 | 78.47042084 | 48.43694305 | 79.26938629 | 90.55230713
1176.685547 | 2.944335341 | 49.78661156 | 0.000316019 |  | 30.99224663 | 32.50808334 | 78.50917053 | 48.38633728 | 79.17592621 | 90.53645325
1176.785156 | 2.943085739 | 47.01869011 | 0.000304715 |  | 30.9951992 | 32.50363541 | 78.49871063 | 48.30789566 | 79.19642639 | 90.52072906
1176.884766 | 2.943497617 | 39.57961845 | 0.000323328 |  | 30.97713089 | 32.53799057 | 78.52391815 | 48.22235107 | 79.21238708 | 90.48848724
1176.984375 | 2.94370763 | 42.6715374 | 0.000323282 |  | 31.00524902 | 32.52692413 | 78.51681519 | 48.19224167 | 79.12220764 | 90.47851563
1177.083984 | 2.943669446 | 40.16860771 | 0.0003695 |  | 30.99970436 | 32.51958084 | 78.51599884 | 48.19358063 | 79.15635681 | 90.46707916
1177.183594 | 2.943799598 | 44.38064384 | 0.000345834 |  | 30.98967552 | 32.52519608 | 78.52864075 | 48.12646866 | 79.01475525 | 90.43595123
1177.283203 | 2.943440108 | 43.70050621 | 0.000355207 |  | 31.03006554 | 32.50392532 | 78.48351288 | 48.08764648 | 79.03832245 | 90.44772339
1177.382813 | 2.943189815 | 40.62430382 | 0.000332825 |  | 31.00180817 | 32.5196228 | 78.51436615 | 48.04013824 | 79.06080627 | 90.42713165
1177.482422 | 2.943449188 | 43.20972252 | 0.000341171 |  | 30.95302963 | 32.4997673 | 78.48929596 | 47.98361588 | 79.05402374 | 90.4053421
1177.582031 | 2.943353262 | 38.05347252 | 0.000312121 |  | 30.99589348 | 32.50347137 | 78.49453735 | 48.00937653 | 79.02928162 | 90.41096497
1177.681641 | 2.943863859 | 43.30063438 | 0.000311815 |  | 30.99611473 | 32.50310516 | 78.47380066 | 48.05461121 | 78.98699951 | 90.36183929
1177.78125 | 2.94366898 | 43.4024868 | 0.000354574 |  | 31.00556755 | 32.50508499 | 78.48145294 | 48.03595734 | 79.02767181 | 90.35046387
1177.880859 | 2.943193074 | 43.96800804 | 0.000311896 |  | 31.03705025 | 32.52016068 | 78.44659424 | 47.98563385 | 78.99200439 | 90.34545898
1177.980469 | 2.94432533 | 49.59066582 | 0.000339096 |  | 31.04455185 | 32.52767563 | 78.4574585 | 47.92694473 | 78.90764618 | 90.33174896
1178.080078 | 2.943851985 | 47.56097221 | 0.000340707 |  | 31.02527809 | 32.53359985 | 78.40367889 | 47.81920624 | 78.89519501 | 90.3126297
1178.179688 | 2.94362125 | 46.09908867 | 0.000367074 |  | 31.05236626 | 32.55422974 | 78.35347748 | 47.73482895 | 78.88169098 | 90.27861023
1178.279297 | 2.944129519 | 38.87213707 | 0.00034142 |  | 31.05388451 | 32.53477859 | 78.3421402 | 47.56717682 | 78.85247803 | 90.27899933
1178.378906 | 2.944062464 | 41.62547874 | 0.000347531 |  | 31.04086494 | 32.53686142 | 78.35475159 | 47.39942551 | 78.85868073 | 90.27552032
1178.478516 | 2.944612643 | 43.32957268 | 0.000354152 |  | 31.04872322 | 32.56207275 | 78.35972595 | 47.19638062 | 78.83190155 | 90.29403687
1178.578125 | 2.943701809 | 43.61278343 | 0.000349602 |  | 31.04219437 | 32.54188156 | 78.30204773 | 47.07685089 | 78.80235291 | 90.26989746
1178.677734 | 2.943891566 | 42.3053875 | 0.000338382 |  | 31.04369926 | 32.53501129 | 78.3318634 | 46.96084213 | 78.77738953 | 90.26979065
1178.777344 | 2.944627311 | 44.04638481 | 0.000344328 |  | 31.04696465 | 32.55171967 | 78.29946136 | 46.85587311 | 78.77288818 | 90.21186066
1178.876953 | 2.943398664 | 44.00491905 | 0.000336145 |  | 31.0636425 | 32.59845352 | 78.28075409 | 46.8379364 | 78.75071716 | 90.22444916
1178.976563 | 2.943831496 | 42.97230339 | 0.000331095 |  | 31.05552483 | 32.60485077 | 78.2542038 | 46.77173615 | 78.6710434 | 90.17316437
1179.076172 | 2.943803091 | 36.26074791 | 0.000338902 |  | 31.06176949 | 32.60285187 | 78.25835419 | 46.68867874 | 78.64044952 | 90.17651367
1179.175781 | 2.943532076 | 36.88483238 | 0.000335563 |  | 31.07397461 | 32.61515808 | 78.22174835 | 46.68564606 | 78.60975647 | 90.12497711
1179.275391 | 2.943848958 | 47.61269951 | 0.0003342 |  | 31.0546608 | 32.64665222 | 78.19530487 | 46.62171936 | 78.60520172 | 90.1266861
1179.375 | 2.943708794 | 46.25995445 | 0.000310128 |  | 31.05382919 | 32.59859848 | 78.21868896 | 46.59245682 | 78.55671692 | 90.10913086
1179.474609 | 2.943967469 | 44.5221386 | 0.00035328 |  | 31.07791328 | 32.64570618 | 78.19306946 | 46.51475143 | 78.53366089 | 90.06064606
1179.574219 | 2.944187727 | 45.84275627 | 0.000334809 |  | 31.06096649 | 32.62873077 | 78.20005798 | 46.46297836 | 78.52894592 | 90.0241394
1179.673828 | 2.943992615 | 47.14560509 | 0.000335098 |  | 31.09120941 | 32.61854172 | 78.15698242 | 46.4617424 | 78.54403687 | 90.00566101
1179.773438 | 2.944323467 | 46.78878593 | 0.000327212 |  | 31.09420395 | 32.63978195 | 78.16374969 | 46.49344635 | 78.56052399 | 89.99456787
1179.873047 | 2.944408916 | 45.37087822 | 0.000379268 |  | 31.0880909 | 32.66077042 | 78.1103363 | 46.4753685 | 78.53781891 | 89.97446442
1179.972656 | 2.944304841 | 45.39594078 | 0.000387106 |  | 31.055233 | 32.65973282 | 78.10401917 | 46.47859955 | 78.52033997 | 89.93835449
1180.072266 | 2.944216831 | 47.76330376 | 0.000404244 |  | 31.10525894 | 32.68722153 | 78.09506226 | 46.56468582 | 78.49967194 | 89.93139648
1180.171875 | 2.944098087 | 46.08974266 | 0.000361048 |  | 31.11611938 | 32.6809845 | 78.09684753 | 46.66199112 | 78.47853088 | 89.91147614
1180.271484 | 2.944129985 | 47.49056816 | 0.000360992 |  | 31.06425858 | 32.6827507 | 78.07485962 | 46.74253845 | 78.43089294 | 89.87337494
1180.371094 | 2.944363281 | 44.98672295 | 0.000305838 |  | 31.10332298 | 32.65503693 | 78.09838104 | 46.94574356 | 78.40117645 | 89.83673859
1180.470703 | 2.944752807 | 47.77766228 | 0.000337633 |  | 31.12248421 | 32.6461792 | 78.10193634 | 47.15974045 | 78.32001495 | 89.76685333
1180.570313 | 2.944315551 | 44.53809166 | 0.000305846 |  | 31.06129265 | 32.69221878 | 78.04120636 | 47.44758987 | 78.24703979 | 89.73226166
1180.669922 | 2.945069456 | 50.74290276 | 0.000353823 |  | 31.07138443 | 32.6831131 | 78.05779266 | 47.63314438 | 78.14518738 | 89.71470642
1180.769531 | 2.944004489 | 47.72821617 | 0.000343396 |  | 31.09711647 | 32.67858887 | 78.05461121 | 47.74590683 | 78.06253052 | 89.6348877
1180.869141 | 2.945033833 | 52.00565147 | 0.000334915 |  | 31.08022308 | 32.7089653 | 78.01596069 | 47.77329254 | 78.01438904 | 89.59861755
1180.96875 | 2.945542103 | 49.13314629 | 0.000300423 |  | 31.10862732 | 32.70417023 | 78.03913879 | 47.74052048 | 77.97447968 | 89.59798431
1181.068359 | 2.944701118 | 44.08444023 | 0.00032615 |  | 31.108078 | 32.69470215 | 77.9719696 | 47.6402626 | 77.95282745 | 89.5223465
1181.167969 | 2.944418462 | 50.28560448 | 0.000324462 |  | 31.10095978 | 32.7030983 | 77.94740295 | 47.63819122 | 77.94985962 | 89.48189545
1181.267578 | 2.944426145 | 50.36421776 | 0.000310988 |  | 31.10518074 | 32.7182045 | 77.99549866 | 47.57003784 | 77.98371887 | 89.47183228
1181.367188 | 2.944878768 | 44.96006584 | 0.000348767 |  | 31.12460518 | 32.72304916 | 77.97003937 | 47.50832748 | 78.01725769 | 89.48685455
1181.466797 | 2.944685984 | 45.94825554 | 0.000351402 |  | 31.12067032 | 32.74663544 | 77.93450165 | 47.40369797 | 78.04304504 | 89.50922394
1181.566406 | 2.944420092 | 49.90122795 | 0.000335278 |  | 31.12608337 | 32.71011353 | 77.95612335 | 47.27977371 | 78.04990387 | 89.50688171
1181.666016 | 2.945159795 | 49.43459129 | 0.000311162 |  | 31.14907455 | 32.70925522 | 77.94987488 | 47.24122238 | 78.03420258 | 89.53646088
1181.765625 | 2.945046872 | 50.4542141 | 0.000345334 |  | 31.13155746 | 32.72483063 | 77.92240906 | 47.20538712 | 77.9847641 | 89.54071808
1181.865234 | 2.944202628 | 50.39748192 | 0.000344676 |  | 31.15851974 | 32.73584366 | 77.92324829 | 47.18162918 | 77.96451569 | 89.5508194
1181.964844 | 2.945102518 | 50.86411858 | 0.000358175 |  | 31.14706421 | 32.75236511 | 77.94687653 | 47.20864868 | 77.96574402 | 89.52794647
1182.064453 | 2.945407992 | 48.46873283 | 0.000350151 |  | 31.140131 | 32.74672699 | 77.91869354 | 47.20497513 | 78.02189636 | 89.53308105
1182.164063 | 2.945085522 | 51.57045555 | 0.000329463 |  | 31.13080215 | 32.75014114 | 77.92640686 | 47.27144623 | 78.03549194 | 89.51956177
1182.263672 | 2.945316024 | 50.62396049 | 0.000348055 |  | 31.16716003 | 32.76791763 | 77.9044342 | 47.28403473 | 78.0970459 | 89.54151154
1182.363281 | 2.945161425 | 50.45102501 | 0.000306835 |  | 31.18327332 | 32.74491119 | 77.91051483 | 47.35414886 | 78.08244324 | 89.53337097
1182.462891 | 2.945477143 | 47.59947777 | 0.000358668 |  | 31.15392685 | 32.77741623 | 77.91230011 | 47.38570023 | 78.03424835 | 89.4938736
1182.5625 | 2.945200074 | 53.54568291 | 0.000331997 |  | 31.1542778 | 32.77048874 | 77.89409637 | 47.42579651 | 77.98956299 | 89.49317932
1182.662109 | 2.945143962 | 46.44450951 | 0.000341838 |  | 31.1696682 | 32.76871872 | 77.91317749 | 47.5318222 | 77.97464752 | 89.48025513
1182.761719 | 2.945392625 | 51.05323601 | 0.000339874 |  | 31.19054222 | 32.78310776 | 77.88670349 | 47.68555832 | 77.88987732 | 89.44326782
1182.861328 | 2.945543034 | 49.37033653 | 0.00034173 |  | 31.15358353 | 32.78111267 | 77.8849411 | 47.81881714 | 77.81269073 | 89.42555237
1182.960938 | 2.945575397 | 41.07203484 | 0.00032285 |  | 31.18387794 | 32.80738831 | 77.89650726 | 47.90791702 | 77.80190277 | 89.38617706
1183.060547 | 2.945551183 | 43.26235771 | 0.000329524 |  | 31.1901722 | 32.75964355 | 77.91144562 | 47.95327759 | 77.81180573 | 89.35129547
1183.160156 | 2.945581218 | 39.09976006 | 0.00032077 |  | 31.16306877 | 32.77962112 | 77.89945221 | 47.97002411 | 77.82294464 | 89.33816528
1183.259766 | 2.945503453 | 43.79119682 | 0.000330279 |  | 31.18059731 | 32.76676178 | 77.88668823 | 47.96656799 | 77.83466339 | 89.34467316
1183.359375 | 2.945593558 | 44.39043999 | 0.000342085 |  | 31.17578888 | 32.76874924 | 77.86760712 | 47.98133087 | 77.87122345 | 89.32567596
1183.458984 | 2.945982385 | 44.52145195 | 0.000318922 |  | 31.15411186 | 32.71881485 | 77.87575531 | 48.00962448 | 77.87361145 | 89.32632446
1183.558594 | 2.945567947 | 46.77124596 | 0.000353608 |  | 31.17604446 | 32.75252151 | 77.87433624 | 48.02669144 | 77.87853241 | 89.32467651
1183.658203 | 2.945208689 | 47.75761223 | 0.000353063 |  | 31.18879318 | 32.7238884 | 77.85920715 | 47.91754532 | 77.93237305 | 89.37834167
1183.757813 | 2.94585037 | 41.34840965 | 0.000356863 |  | 31.11761665 | 32.74968338 | 77.86487579 | 47.82003403 | 77.94071198 | 89.38809204
1183.857422 | 2.945716726 | 40.74551964 | 0.000359215 |  | 31.13983154 | 32.71039581 | 77.85933685 | 47.82854462 | 78.03548431 | 89.43312073
1183.957031 | 2.94594327 | 46.17974663 | 0.00031315 |  | 31.17935562 | 32.71957397 | 77.80912018 | 47.81113815 | 78.08570099 | 89.43356323
1184.056641 | 2.946123248 | 46.00886345 | 0.000321759 |  | 31.18743706 | 32.71408081 | 77.81499481 | 47.87422562 | 78.19488525 | 89.44288635
1184.15625 | 2.945829416 | 47.99046898 | 0.000322273 |  | 31.20573235 | 32.72068405 | 77.78408813 | 47.86936188 | 78.19650269 | 89.4597702
1184.255859 | 2.94575654 | 47.49786186 | 0.000329948 |  | 31.19079208 | 32.70700455 | 77.81830597 | 47.87178802 | 78.26837921 | 89.49529266
1184.355469 | 2.946397522 | 48.55941582 | 0.000335438 |  | 31.18619156 | 32.70927048 | 77.79919434 | 48.00279617 | 78.26502991 | 89.51623535
1184.455078 | 2.946009859 | 42.01168633 | 0.000335774 |  | 31.16615105 | 32.70294952 | 77.74235535 | 48.13220215 | 78.28383636 | 89.53778076
1184.554688 | 2.946415218 | 46.93894005 | 0.00033973 |  | 31.20084381 | 32.70711899 | 77.71344757 | 48.29782486 | 78.29432678 | 89.54216766
1184.654297 | 2.946410561 | 43.80623436 | 0.000360154 |  | 31.19413757 | 32.70732117 | 77.69972992 | 48.37928772 | 78.34359741 | 89.55869293
1184.753906 | 2.946860157 | 49.58496666 | 0.000336373 |  | 31.15204239 | 32.70057678 | 77.66112518 | 48.35783768 | 78.30168915 | 89.60205841
1184.853516 | 2.946225693 | 47.61748314 | 0.00031733 |  | 31.1972332 | 32.70043945 | 77.58712006 | 48.24944687 | 78.32930756 | 89.60910797
1184.953125 | 2.946567954 | 45.30480766 | 0.000302202 |  | 31.18411255 | 32.6938591 | 77.59105682 | 48.18173981 | 78.36595917 | 89.64575958
1185.052734 | 2.946230117 | 46.52539635 | 0.000279741 |  | 31.13547516 | 32.6799202 | 77.52122498 | 48.16884613 | 78.40774536 | 89.67082214
1185.152344 | 2.946323715 | 44.31729698 | 0.000300923 |  | 31.17133713 | 32.70459747 | 77.55934906 | 48.14100647 | 78.45378876 | 89.6805954
1185.251953 | 2.946236404 | 50.14046288 | 0.000313012 |  | 31.17320824 | 32.68475723 | 77.51372528 | 48.05504227 | 78.4743576 | 89.77941895
1185.351563 | 2.946665976 | 44.62489891 | 0.000269693 |  | 31.17802811 | 32.66720963 | 77.49042511 | 47.9586525 | 78.56423187 | 89.83935547
1185.451172 | 2.946775174 | 49.23431206 | 0.000340044 |  | 31.13071823 | 32.68390656 | 77.47677612 | 47.80217743 | 78.64599609 | 89.86134338
1185.550781 | 2.946653636 | 46.48301506 | 0.000322561 |  | 31.14132309 | 32.65975952 | 77.49749756 | 47.58387756 | 78.68804169 | 89.89282227
1185.650391 | 2.946743974 | 51.50460625 | 0.000293403 |  | 31.12804413 | 32.68304443 | 77.46619415 | 47.38713074 | 78.78032684 | 89.92034912
1185.75 | 2.946659224 | 46.52995872 | 0.00034473 |  | 31.1325779 | 32.65234375 | 77.44585419 | 47.305336 | 78.84576416 | 89.96576691
1185.849609 | 2.946436172 | 44.47566032 | 0.000367191 |  | 31.09691811 | 32.66048431 | 77.43304443 | 47.15110016 | 78.89604187 | 89.99422455
1185.949219 | 2.947566332 | 46.30483818 | 0.000313905 |  | 31.11947632 | 32.6679039 | 77.43643188 | 46.97626114 | 78.93782806 | 90.00165558
1186.048828 | 2.94742384 | 43.16300774 | 0.000322321 |  | 31.12719917 | 32.64892578 | 77.42156982 | 46.79770279 | 78.94078064 | 90.02039337
1186.148438 | 2.947390545 | 49.70435905 | 0.000350115 |  | 31.13220978 | 32.66734695 | 77.38404846 | 46.61782455 | 79.03536987 | 90.06597137
1186.248047 | 2.947523957 | 50.85842705 | 0.000336253 |  | 31.07344246 | 32.68096542 | 77.39012146 | 46.53803253 | 79.05162048 | 90.06677246
1186.347656 | 2.947311616 | 49.21265984 | 0.000327667 |  | 31.10763168 | 32.69205856 | 77.35910797 | 46.57236099 | 79.02970886 | 90.06876373
1186.447266 | 2.947049681 | 51.68528557 | 0.000281371 |  | 31.0714798 | 32.66518021 | 77.33034515 | 46.70867538 | 79.02954102 | 90.04315948
1186.546875 | 2.947273431 | 50.28173637 | 0.000340448 |  | 31.11540031 | 32.64855576 | 77.29651642 | 46.79086685 | 79.02848816 | 90.06281281
1186.646484 | 2.947510919 | 49.54144859 | 0.000282492 |  | 31.08357811 | 32.68536377 | 77.29013824 | 46.85966873 | 79.07261658 | 90.12047577
1186.746094 | 2.947308123 | 46.36977959 | 0.000264238 |  | 31.09977722 | 32.65226746 | 77.28197479 | 46.89073944 | 79.10536957 | 90.07948303
1186.845703 | 2.947667614 | 42.82123375 | 0.000277681 |  | 31.07021332 | 32.68588257 | 77.23729706 | 46.91368866 | 79.12570953 | 90.12332916
1186.945313 | 2.947801026 | 42.71574211 | 0.000325141 |  | 31.07607841 | 32.66449356 | 77.19230652 | 46.88560867 | 79.15229797 | 90.15162659
1187.044922 | 2.946767025 | 45.81130791 | 0.000329777 |  | 31.08132362 | 32.66360092 | 77.1909256 | 46.85164642 | 79.19083405 | 90.19295502
1187.144531 | 2.947630594 | 43.50341606 | 0.000322469 |  | 31.05703735 | 32.6149559 | 77.1588974 | 46.69535446 | 79.21109009 | 90.17578888
1187.244141 | 2.947757952 | 52.82385826 | 0.000294228 |  | 31.06529045 | 32.65943909 | 77.17269897 | 46.5100708 | 79.25361633 | 90.21868134
1187.34375 | 2.947221976 | 47.66168785 | 0.00035848 |  | 31.06150627 | 32.6306572 | 77.14599609 | 46.26623535 | 79.29193115 | 90.21798706
1187.443359 | 2.9475966 | 45.87010002 | 0.00032437 |  | 31.04476547 | 32.6479187 | 77.11416626 | 46.02918243 | 79.30246735 | 90.25257111
1187.542969 | 2.948069479 | 46.5135479 | 0.000339806 |  | 31.04865074 | 32.62850952 | 77.0820694 | 45.88783646 | 79.32598877 | 90.23863983
1187.642578 | 2.947610337 | 57.87734795 | 0.000324021 |  | 31.02654457 | 32.61317825 | 77.0422821 | 45.67930984 | 79.37364197 | 90.25478363
1187.742188 | 2.948009409 | 50.77662468 | 0.000347798 |  | 31.0031414 | 32.61394501 | 77.01737213 | 45.58670807 | 79.47000885 | 90.2842865
1187.841797 | 2.947937697 | 49.73557854 | 0.000356281 |  | 31.03136826 | 32.59835434 | 76.9646225 | 45.61688232 | 79.52528381 | 90.29789734
1187.941406 | 2.947436413 | 50.76773643 | 0.000325675 |  | 31.05264854 | 32.61050415 | 76.97934723 | 45.74108505 | 79.56350708 | 90.31317902
1188.041016 | 2.94806785 | 48.97205162 | 0.000299892 |  | 31.04210472 | 32.60338593 | 76.92939758 | 45.93244934 | 79.61510468 | 90.34217072
1188.140625 | 2.94786226 | 54.93260765 | 0.00034067 |  | 31.03133583 | 32.60373306 | 76.8989563 | 46.13867569 | 79.6182251 | 90.36919403
1188.240234 | 2.948510693 | 53.56801414 | 0.000301234 |  | 31.05888939 | 32.59698486 | 76.84910583 | 46.38638687 | 79.69476318 | 90.38161469
1188.339844 | 2.9480597 | 54.21397209 | 0.00032455 |  | 31.02553177 | 32.62112045 | 76.79327393 | 46.63782883 | 79.72129059 | 90.42062378
1188.439453 | 2.947966335 | 55.16341972 | 0.000330799 |  | 31.01845551 | 32.59663773 | 76.73897552 | 46.94240189 | 79.70949554 | 90.41498566
1188.539063 | 2.947690198 | 50.81672478 | 0.000333995 |  | 31.02489281 | 32.58164597 | 76.66963196 | 47.20828629 | 79.70100403 | 90.46553802
1188.638672 | 2.948672511 | 51.37381554 | 0.000331819 |  | 31.00781441 | 32.58516693 | 76.67974854 | 47.44642258 | 79.76125336 | 90.46730042
1188.738281 | 2.948114416 | 46.74572563 | 0.000339214 |  | 31.00943947 | 32.55581284 | 76.63832855 | 47.73815536 | 79.70824432 | 90.47351837
1188.837891 | 2.948202193 | 47.13854027 | 0.00034499 |  | 31.00656319 | 32.5645752 | 76.59177399 | 47.92131805 | 79.81399536 | 90.48428345
1188.9375 | 2.948321402 | 47.69882774 | 0.000331498 |  | 30.97468758 | 32.60267258 | 76.50799561 | 48.11123276 | 79.86527252 | 90.4996109
1189.037109 | 2.94848904 | 45.04984093 | 0.000314567 |  | 30.96923637 | 32.58548355 | 76.47854614 | 48.20386124 | 79.847229 | 90.45102692
1189.136719 | 2.947563538 | 50.70120811 | 0.000341943 |  | 31.00063324 | 32.59859467 | 76.43440247 | 48.20509338 | 79.84471893 | 90.43411255
1189.236328 | 2.94890115 | 44.03271294 | 0.000337312 |  | 30.96222878 | 32.60214233 | 76.41098785 | 48.07443619 | 79.86785889 | 90.39781952
1189.335938 | 2.948504407 | 54.76514244 | 0.00031754 |  | 30.99372101 | 32.52841187 | 76.39238739 | 47.9867363 | 79.87145996 | 90.38690186
1189.435547 | 2.948334208 | 51.6882534 | 0.000277461 |  | 30.95091248 | 32.57694244 | 76.34819794 | 47.86248016 | 79.78562164 | 90.36494446
1189.535156 | 2.948636655 | 50.6961956 | 0.000281838 |  | 30.97288513 | 32.56180573 | 76.33431244 | 47.70460129 | 79.77778625 | 90.33544922
1189.634766 | 2.947358182 | 52.3253231 | 0.00032289 |  | 30.93781281 | 32.55531311 | 76.30088043 | 47.54037857 | 79.67930603 | 90.33197784
1189.734375 | 2.948028501 | 50.80669975 | 0.000303529 |  | 30.9106884 | 32.57448196 | 76.2924881 | 47.36449051 | 79.62437439 | 90.36563873
1189.833984 | 2.947555622 | 47.07451439 | 0.000311216 |  | 30.93255424 | 32.5779686 | 76.2488327 | 47.12115479 | 79.54821777 | 90.38283539
1189.933594 | 2.948687179 | 53.00226402 | 0.000331415 |  | 30.88967896 | 32.55736542 | 76.20429993 | 46.93480682 | 79.45957947 | 90.36452484
1190.033203 | 2.947912784 | 49.2851162 | 0.000316361 |  | 30.83581352 | 32.55863953 | 76.16067505 | 46.74883652 | 79.3964386 | 90.37281036
1190.132813 | 2.948833164 | 51.41050529 | 0.000367769 |  | 30.93026543 | 32.5741539 | 76.14679718 | 46.56643295 | 79.36320496 | 90.37788391
1190.232422 | 2.948771231 | 48.22584343 | 0.000337157 |  | 30.84028625 | 32.59661865 | 76.10220337 | 46.42705917 | 79.27574158 | 90.38316345
1190.332031 | 2.948605921 | 53.83665276 | 0.00030655 |  | 30.88993263 | 32.5489769 | 76.07369232 | 46.29979706 | 79.26732635 | 90.38878632
1190.431641 | 2.948777983 | 47.41696739 | 0.000365339 |  | 30.90699005 | 32.54639053 | 76.0353241 | 46.18236923 | 79.23756409 | 90.41360474
1190.53125 | 2.948221052 | 46.08587456 | 0.000322085 |  | 30.8688736 | 32.57239532 | 75.98040009 | 46.07538986 | 79.19069672 | 90.41284943
1190.630859 | 2.948408946 | 51.23277855 | 0.000322784 |  | 30.83498573 | 32.52813721 | 75.96913147 | 45.95543671 | 79.16545868 | 90.3837204
1190.730469 | 2.949137473 | 52.85552788 | 0.000338435 |  | 30.85228539 | 32.52349854 | 75.93455505 | 45.92605972 | 79.12766266 | 90.38851929
1190.830078 | 2.948543523 | 53.79199028 | 0.000335752 |  | 30.86598015 | 32.53116989 | 75.90129089 | 45.8411293 | 79.10819244 | 90.37064362
1190.929688 | 2.948947949 | 50.68548393 | 0.000320047 |  | 30.84724045 | 32.50666428 | 75.88188171 | 45.73925018 | 79.15553284 | 90.38620758
1191.029297 | 2.949177288 | 45.6067028 | 0.000266424 |  | 30.82927895 | 32.51072311 | 75.85452271 | 45.59995651 | 79.16055298 | 90.42272186
1191.128906 | 2.948467387 | 47.58649254 | 0.00027702 |  | 30.84236526 | 32.50334167 | 75.81311035 | 45.48786545 | 79.20122528 | 90.41226196
1191.228516 | 2.949055517 | 48.2003231 | 0.000334372 |  | 30.83307266 | 32.48765945 | 75.79167938 | 45.31279373 | 79.19071198 | 90.40294647
1191.328125 | 2.948030829 | 49.53643608 | 0.000352848 |  | 30.8223114 | 32.46686554 | 75.7603302 | 45.10973358 | 79.20195007 | 90.39452362
1191.427734 | 2.948795678 | 46.07037926 | 0.000320076 |  | 30.81488991 | 32.46803284 | 75.73233032 | 44.89633942 | 79.21183014 | 90.35234833
1191.527344 | 2.94834259 | 46.94145012 | 0.000300119 |  | 30.81648636 | 32.44305801 | 75.73680115 | 44.67685318 | 79.22994995 | 90.38157654
1191.626953 | 2.948602196 | 41.20487022 | 0.00032593 |  | 30.8200798 | 32.43493652 | 75.66355896 | 44.50102615 | 79.25106049 | 90.39374542
1191.726563 | 2.948814305 | 45.43695641 | 0.000338443 |  | 30.81316376 | 32.43798828 | 75.67695618 | 44.3612175 | 79.20987701 | 90.40724945
1191.826172 | 2.949049463 | 53.82913017 | 0.000323983 |  | 30.79315376 | 32.44704819 | 75.63299561 | 44.27151489 | 79.30296326 | 90.41557312
1191.925781 | 2.948736073 | 51.21614647 | 0.000370401 |  | 30.78981209 | 32.38769531 | 75.63394928 | 44.21457672 | 79.33070374 | 90.42749786
1192.025391 | 2.948934678 | 45.38956261 | 0.000348967 |  | 30.76989174 | 32.38383102 | 75.60339355 | 44.19235611 | 79.31509399 | 90.42591858
1192.125 | 2.948524896 | 43.45830345 | 0.000321109 |  | 30.76725769 | 32.36834717 | 75.5872345 | 44.14622498 | 79.23957062 | 90.39525604
1192.224609 | 2.949127229 | 34.90162468 | 0.000318991 |  | 30.78381729 | 32.37625504 | 75.55429077 | 44.22342682 | 79.2145462 | 90.39216614
1192.324219 | 2.94886902 | 40.13146782 | 0.000322365 |  | 30.77833748 | 32.36864853 | 75.57820129 | 44.30199432 | 79.21305084 | 90.43872833
1192.423828 | 2.949051792 | 40.85534477 | 0.000329859 |  | 30.81165886 | 32.32713699 | 75.54758453 | 44.30976105 | 79.21591187 | 90.43984985
1192.523438 | 2.947986592 | 39.31371117 | 0.000334263 |  | 30.78518295 | 32.33486176 | 75.56309509 | 44.3952713 | 79.24542999 | 90.43333435
1192.623047 | 2.949103247 | 45.09814262 | 0.000347817 |  | 30.80557251 | 32.33274841 | 75.54360199 | 44.56711578 | 79.27155304 | 90.45207977
1192.722656 | 2.948604291 | 42.54849815 | 0.000367359 |  | 30.84915352 | 32.36489105 | 75.54174042 | 44.82292938 | 79.28173065 | 90.44313049
1192.822266 | 2.949254354 | 45.66548729 | 0.00031914 |  | 30.85165215 | 32.31103134 | 75.52518463 | 45.00877762 | 79.26266479 | 90.45359039
1192.921875 | 2.949376591 | 37.05753899 | 0.000299504 |  | 30.83199883 | 32.33917999 | 75.54434967 | 45.08953094 | 79.24845886 | 90.44313049
1193.021484 | 2.949627349 | 37.81787682 | 0.000350907 |  | 30.83502769 | 32.33979797 | 75.53720856 | 45.09723663 | 79.24533844 | 90.4667511
1193.121094 | 2.949028509 | 39.3649807 | 0.00036594 |  | 30.90314102 | 32.35486984 | 75.52059937 | 44.9941597 | 79.18128967 | 90.39310455
1193.220703 | 2.948857844 | 41.73621941 | 0.00036472 |  | 30.84129715 | 32.33441925 | 75.55986023 | 44.97335815 | 79.09938812 | 90.35282135
1193.320313 | 2.949210117 | 36.6054821 | 0.000306999 |  | 30.91689873 | 32.33518982 | 75.52428436 | 45.03063965 | 79.01152039 | 90.30344391
1193.419922 | 2.948920475 | 41.57512474 | 0.000293659 |  | 30.88570213 | 32.33041763 | 75.54885101 | 45.13647461 | 78.94030762 | 90.27920532
1193.519531 | 2.949245274 | 43.17053795 | 0.000340657 |  | 30.8716774 | 32.33184433 | 75.54137421 | 45.13141251 | 78.89551544 | 90.21015167
1193.619141 | 2.948544221 | 43.09534264 | 0.000313547 |  | 30.8441143 | 32.32481766 | 75.55023956 | 45.05923843 | 78.85778046 | 90.17047119
1193.71875 | 2.94875144 | 42.72349358 | 0.000300179 |  | 30.96116829 | 32.33551407 | 75.59384155 | 44.96336746 | 78.834198 | 90.13116455
1193.818359 | 2.949651098 | 39.38707542 | 0.000278973 |  | 30.96391296 | 32.32936859 | 75.5824585 | 44.78116608 | 78.81752014 | 90.13234711
1193.917969 | 2.949075541 | 42.65672874 | 0.000317098 |  | 30.94167519 | 32.31721115 | 75.60411072 | 44.69113922 | 78.78966522 | 90.08586884
1194.017578 | 2.948431298 | 42.4737606 | 0.000292294 |  | 30.90644264 | 32.30952072 | 75.60947418 | 44.4873085 | 78.75596619 | 90.06635284
1194.117188 | 2.949350281 | 44.46700096 | 0.000309637 |  | 30.89310455 | 32.35765457 | 75.60831451 | 44.3728714 | 78.72085571 | 90.02552795
1194.216797 | 2.948480658 | 41.52135277 | 0.000308171 |  | 30.93769646 | 32.31437683 | 75.65302277 | 44.20401001 | 78.68977356 | 90.00679779
1194.316406 | 2.949216403 | 47.50059319 | 0.000312242 |  | 30.88055801 | 32.33192062 | 75.65216827 | 44.07678223 | 78.58781433 | 89.96382904
1194.416016 | 2.949002199 | 43.85750389 | 0.000306679 |  | 30.87443161 | 32.31082535 | 75.66023254 | 43.88823318 | 78.51196289 | 89.92015839
1194.515625 | 2.949062968 | 42.07434654 | 0.00031191 |  | 30.89561653 | 32.31295776 | 75.69719696 | 43.72947311 | 78.45113373 | 89.87094879
1194.615234 | 2.949149348 | 52.07582664 | 0.000337705 |  | 30.88723183 | 32.32715607 | 75.67180634 | 43.58253479 | 78.36152649 | 89.7870636
1194.714844 | 2.949169837 | 44.4665432 | 0.000352941 |  | 30.90876961 | 32.31838989 | 75.65582275 | 43.38459778 | 78.29704285 | 89.75733185
1194.814453 | 2.949090209 | 45.41258049 | 0.000339741 |  | 30.87168503 | 32.31120682 | 75.68130493 | 43.20646286 | 78.20835114 | 89.68346405
1194.914063 | 2.949146554 | 43.20903587 | 0.000333134 |  | 30.81684303 | 32.29576874 | 75.66044617 | 43.00034332 | 78.14638519 | 89.64932251
1195.013672 | 2.949413843 | 43.97188377 | 0.000326912 |  | 30.82509422 | 32.29721832 | 75.61472321 | 42.83212662 | 78.03890991 | 89.62346649
1195.113281 | 2.949255519 | 42.5840435 | 0.000310369 |  | 30.835495 | 32.3049736 | 75.63785553 | 42.64516068 | 77.97079468 | 89.57429504
1195.212891 | 2.949442249 | 43.63625908 | 0.000295019 |  | 30.82569122 | 32.28253174 | 75.61669922 | 42.46824265 | 77.96304321 | 89.53955841
1195.3125 | 2.949723508 | 48.53526878 | 0.000332861 |  | 30.85058784 | 32.31391907 | 75.61032104 | 42.28544235 | 77.96035004 | 89.52043915
1195.412109 | 2.949325368 | 43.09602165 | 0.000318187 |  | 30.82558632 | 32.29899216 | 75.58990479 | 42.07842636 | 77.93959808 | 89.46473694
1195.511719 | 2.948781475 | 39.49394035 | 0.000343089 |  | 30.81694984 | 32.30078888 | 75.5743103 | 41.93332672 | 77.95822144 | 89.48840332
1195.611328 | 2.949189162 | 42.5965786 | 0.00034916 |  | 30.83265305 | 32.32253265 | 75.60280609 | 41.8493576 | 77.99514008 | 89.49578857
1195.710938 | 2.949252492 | 46.2818203 | 0.000325036 |  | 30.82549477 | 32.28171539 | 75.55698395 | 41.9099617 | 77.99480438 | 89.48987579
1195.810547 | 2.94827274 | 42.8950634 | 0.000315178 |  | 30.80609894 | 32.31062698 | 75.57676697 | 42.02824402 | 78.02214813 | 89.51470947
1195.910156 | 2.949629677 | 50.28583336 | 0.000365814 |  | 30.82465744 | 32.26590347 | 75.559021 | 42.12997437 | 78.03356934 | 89.50187683
1196.009766 | 2.949055051 | 43.04384422 | 0.000335419 |  | 30.81369019 | 32.29604721 | 75.5840683 | 42.20868683 | 78.00602722 | 89.45225525
1196.109375 | 2.949436195 | 48.26526451 | 0.000360343 |  | 30.8118515 | 32.30552292 | 75.55953217 | 42.20977783 | 78.00553131 | 89.47021484
1196.208984 | 2.94890115 | 44.79669762 | 0.000311869 |  | 30.81775856 | 32.28564835 | 75.53839874 | 42.14097595 | 78.01937866 | 89.4444046
1196.308594 | 2.949184505 | 38.97353172 | 0.000348876 |  | 30.80720329 | 32.26770782 | 75.54107666 | 42.04588699 | 78.04122925 | 89.44779205
1196.408203 | 2.949008718 | 50.24208641 | 0.000359273 |  | 30.79145622 | 32.29298019 | 75.49577332 | 41.92972946 | 78.05261993 | 89.39823151
1196.507813 | 2.949035726 | 47.25406456 | 0.00030483 |  | 30.79179573 | 32.30233383 | 75.51167297 | 41.79232407 | 78.05792236 | 89.40914154
1196.607422 | 2.949003829 | 49.75380516 | 0.000289828 |  | 30.78339958 | 32.26282501 | 75.50927734 | 41.62864685 | 78.10559082 | 89.39585876
1196.707031 | 2.94958381 | 48.30445671 | 0.000341102 |  | 30.78279686 | 32.2722168 | 75.5198822 | 41.47964859 | 78.12690735 | 89.39497375
1196.806641 | 2.94880243 | 49.72714806 | 0.000286652 |  | 30.77591896 | 32.24929047 | 75.53669739 | 41.29945755 | 78.16464996 | 89.40771484
1196.90625 | 2.949425252 | 48.81392479 | 0.000294554 |  | 30.79853249 | 32.25661087 | 75.56238556 | 41.11656189 | 78.17826843 | 89.40402985
1197.005859 | 2.948693465 | 49.36144829 | 0.000329453 |  | 30.78628349 | 32.27880859 | 75.55686951 | 41.00554657 | 78.24093628 | 89.4209137
1197.105469 | 2.948436188 | 51.64427757 | 0.000325514 |  | 30.81121445 | 32.26042557 | 75.54641724 | 40.8024826 | 78.27545929 | 89.42355347
1197.205078 | 2.949190792 | 49.56514549 | 0.000299645 |  | 30.78965378 | 32.24940109 | 75.54798889 | 40.69939423 | 78.35623932 | 89.44246674
1197.304688 | 2.949055517 | 50.62806511 | 0.000328434 |  | 30.79435158 | 32.28921127 | 75.52682495 | 40.58237839 | 78.41088867 | 89.46684265
1197.404297 | 2.948763315 | 43.77023125 | 0.000360156 |  | 30.78442001 | 32.26900482 | 75.4831543 | 40.41137314 | 78.45977783 | 89.47058868
1197.503906 | 2.949118614 | 55.60089684 | 0.000340388 |  | 30.78653336 | 32.2754631 | 75.41214752 | 40.25990677 | 78.52524567 | 89.46888733
1197.603516 | 2.94861407 | 49.12698936 | 0.000364129 |  | 30.76989746 | 32.25082779 | 75.40984344 | 40.1682663 | 78.60626984 | 89.50434113
1197.703125 | 2.949676709 | 57.91266441 | 0.000331583 |  | 30.79758835 | 32.26426697 | 75.38063812 | 40.02460098 | 78.65737915 | 89.50242615
1197.802734 | 2.948955633 | 54.87610435 | 0.000335334 |  | 30.7992115 | 32.28041077 | 75.36225128 | 39.87507248 | 78.70740509 | 89.55768585
1197.902344 | 2.949203132 | 57.11267662 | 0.000329465 |  | 30.7866497 | 32.25915527 | 75.31477356 | 39.75967407 | 78.76898193 | 89.58816528
1198.001953 | 2.948938869 | 53.48895836 | 0.000316346 |  | 30.82778931 | 32.27765656 | 75.34088135 | 39.71249008 | 78.83309174 | 89.56864166
1198.101563 | 2.94848904 | 58.48752403 | 0.000289232 |  | 30.81737709 | 32.24981689 | 75.34365082 | 39.78615952 | 78.84753418 | 89.60020447
1198.201172 | 2.948611276 | 53.69196892 | 0.000300867 |  | 30.80550957 | 32.30376053 | 75.40162659 | 39.90236282 | 78.89717865 | 89.62060547
1198.300781 | 2.949017799 | 59.46979332 | 0.000293812 |  | 30.79841423 | 32.28567505 | 75.37877655 | 40.04230881 | 78.82926941 | 89.61416626
1198.400391 | 2.948547481 | 52.61947441 | 0.000309473 |  | 30.80864525 | 32.27350998 | 75.42951965 | 40.06718063 | 78.89963531 | 89.60172272
1198.5 | 2.948979149 | 54.87815666 | 0.000347431 |  | 30.81996346 | 32.29028702 | 75.41415405 | 40.01583481 | 78.95558167 | 89.56088257
1198.599609 | 2.948476002 | 54.03897667 | 0.000302545 |  | 30.83635139 | 32.28872299 | 75.39949036 | 39.91654587 | 78.9289093 | 89.53759766
1198.699219 | 2.949430374 | 49.99600792 | 0.000319113 |  | 30.84679031 | 32.31631851 | 75.43544769 | 39.8146019 | 78.97612762 | 89.53035736
1198.798828 | 2.948483918 | 49.20810509 | 0.000371683 |  | 30.83921432 | 32.3015213 | 75.44036102 | 39.72099304 | 78.96855927 | 89.52156067
1198.898438 | 2.949132817 | 54.95152092 | 0.000325266 |  | 30.84524345 | 32.31255341 | 75.47475433 | 39.60566711 | 78.94785309 | 89.50928497
1198.998047 | 2.949263901 | 53.57098198 | 0.000331572 |  | 30.84358406 | 32.32443237 | 75.48166656 | 39.51694107 | 78.89405823 | 89.47413635
1199.097656 | 2.948571462 | 53.35793877 | 0.000341261 |  | 30.85755348 | 32.33247375 | 75.4715271 | 39.49262238 | 78.90190887 | 89.47373199
1199.197266 | 2.949335147 | 54.72070885 | 0.00032979 |  | 30.92565727 | 32.3159523 | 75.49259949 | 39.45360947 | 78.85552216 | 89.44890594
1199.296875 | 2.948993118 | 53.25974083 | 0.000299909 |  | 30.86275291 | 32.32414627 | 75.48075104 | 39.39830399 | 78.85063934 | 89.43253326
1199.396484 | 2.948834095 | 50.60459709 | 0.000331365 |  | 30.84895325 | 32.36566544 | 75.48439026 | 39.44468689 | 78.84361267 | 89.46372986
1199.496094 | 2.94893235 | 46.56527519 | 0.000355723 |  | 30.96630096 | 32.36589432 | 75.46924591 | 39.5881958 | 78.81558228 | 89.43222809
1199.595703 | 2.94892909 | 47.51153374 | 0.000339005 |  | 30.94176674 | 32.34897614 | 75.49080658 | 39.70755768 | 78.80066681 | 89.40042877
1199.695313 | 2.948261332 | 51.21500969 | 0.000299728 |  | 30.85732269 | 32.36675644 | 75.46339417 | 39.80818558 | 78.83078766 | 89.38413239
1199.794922 | 2.948711626 | 51.62354851 | 0.000329914 |  | 30.93647385 | 32.39808655 | 75.4669342 | 39.8792038 | 78.85686493 | 89.37020111
1199.894531 | 2.948184265 | 44.06051445 | 0.00034112 |  | 30.8904705 | 32.37372971 | 75.45591736 | 39.92338562 | 78.84920502 | 89.3796463
1199.994141 | 2.948676934 | 48.36733818 | 0.000348314 |  | 30.93786812 | 32.38005447 | 75.46243286 | 39.93188858 | 78.85309601 | 89.34899902
1200.09375 | 2.94861733 | 52.16560173 | 0.000327804 |  | 30.88152885 | 32.38670349 | 75.45051575 | 39.93905258 | 78.78504181 | 89.38246918
1200.193359 | 2.948300913 | 48.50655174 | 0.000329616 |  | 30.90074539 | 32.4095993 | 75.39794159 | 39.91531754 | 78.82047272 | 89.30815887
1200.292969 | 2.949145157 | 51.04001427 | 0.000344344 |  | 30.89976501 | 32.39658737 | 75.43718719 | 39.88376999 | 78.81472015 | 89.26324463
1200.392578 | 2.948613372 | 49.89484978 | 0.000338262 |  | 30.90548515 | 32.38748169 | 75.41506195 | 39.83895493 | 78.75842285 | 89.24520111
1200.492188 | 2.948556561 | 48.16135979 | 0.000326852 |  | 30.89443588 | 32.42536926 | 75.40074921 | 39.83692551 | 78.76040649 | 89.23176575
1200.591797 | 2.94858776 | 41.78565788 | 0.000355515 |  | 30.90771675 | 32.35977554 | 75.3971405 | 39.77494049 | 78.72896576 | 89.21715546
1200.691406 | 2.948729321 | 46.07060814 | 0.000338811 |  | 30.89655685 | 32.40873337 | 75.36760712 | 39.73518372 | 78.76391602 | 89.19189453
1200.791016 | 2.948523732 | 47.35089684 | 0.000344499 |  | 30.96985245 | 32.41953659 | 75.37926483 | 39.63114548 | 78.69824219 | 89.18231201
1200.890625 | 2.948459471 | 48.40698051 | 0.000355649 |  | 30.93613815 | 32.3942337 | 75.37557983 | 39.55932236 | 78.75572205 | 89.15934753
1200.990234 | 2.948163776 | 41.95016289 | 0.000353699 |  | 30.86699867 | 32.39918518 | 75.37932587 | 39.48608398 | 78.70207214 | 89.15932465
1201.089844 | 2.949047834 | 43.19719505 | 0.000329082 |  | 30.90520096 | 32.39853287 | 75.39116669 | 39.43162918 | 78.63145447 | 89.12736511
1201.189453 | 2.948671812 | 45.8035717 | 0.00033294 |  | 30.95734596 | 32.38595581 | 75.40659332 | 39.50164795 | 78.55285645 | 89.10720062
1201.289063 | 2.948058769 | 42.29421806 | 0.000348872 |  | 30.93307495 | 32.4066658 | 75.38710022 | 39.57418442 | 78.50386047 | 89.10140991
1201.388672 | 2.948743291 | 46.95740318 | 0.00032489 |  | 30.95207214 | 32.38628387 | 75.39648438 | 39.64055634 | 78.45928192 | 89.09926605
1201.488281 | 2.947838977 | 42.71688652 | 0.000316381 |  | 30.97315788 | 32.38943863 | 75.36870575 | 39.74876404 | 78.47371674 | 89.06825256
1201.587891 | 2.947768662 | 45.25536156 | 0.00032139 |  | 30.97997284 | 32.37268829 | 75.39151001 | 39.971241 | 78.48252869 | 89.05086517
1201.6875 | 2.948578214 | 42.92035484 | 0.000325953 |  | 30.89213943 | 32.40781403 | 75.41088104 | 40.11462784 | 78.47051239 | 89.02680206
1201.787109 | 2.948984737 | 44.07031059 | 0.000360401 |  | 30.99761009 | 32.40657806 | 75.3800354 | 40.1952095 | 78.42800903 | 89.01861572
1201.886719 | 2.947946312 | 43.95524406 | 0.000323198 |  | 30.96155357 | 32.38037491 | 75.37240601 | 40.25640488 | 78.4098053 | 88.98236847
1201.986328 | 2.948137 | 42.49928093 | 0.000322205 |  | 30.93618965 | 32.38960648 | 75.40541077 | 40.32165146 | 78.39505768 | 88.9693985
1202.085938 | 2.948177978 | 48.76448631 | 0.000285767 |  | 30.93119431 | 32.37128448 | 75.41858673 | 40.38116074 | 78.30306244 | 88.90467834
1202.185547 | 2.949045273 | 46.73433495 | 0.000356849 |  | 30.95602226 | 32.38349533 | 75.43395233 | 40.45514679 | 78.23381805 | 88.85184479
1202.285156 | 2.947830362 | 51.07192039 | 0.000319485 |  | 30.94275093 | 32.37900162 | 75.46437073 | 40.53412628 | 78.17204285 | 88.80484009
1202.384766 | 2.947969595 | 43.2500515 | 0.000317263 |  | 30.93722343 | 32.39095306 | 75.43109894 | 40.56912231 | 78.11275482 | 88.75483704
1202.484375 | 2.947328612 | 43.368536 | 0.000296873 |  | 30.98303413 | 32.39929962 | 75.46988678 | 40.59135437 | 77.99311829 | 88.67539215
1202.583984 | 2.948333044 | 46.36954308 | 0.0003091 |  | 30.9195652 | 32.38948059 | 75.45918274 | 40.59151459 | 77.94185638 | 88.6244278
1202.683594 | 2.947536996 | 46.51331902 | 0.000310461 |  | 30.91609764 | 32.39982986 | 75.48857117 | 40.5713768 | 77.85160065 | 88.55230713
1202.783203 | 2.947969595 | 45.89971733 | 0.000284818 |  | 30.99752808 | 32.37736893 | 75.47080994 | 40.48817444 | 77.74591827 | 88.46530151
1202.882813 | 2.948328853 | 44.22638512 | 0.000298179 |  | 30.93232346 | 32.40507507 | 75.49080658 | 40.4654541 | 77.71884918 | 88.42868805
1202.982422 | 2.947956091 | 48.95929527 | 0.000309753 |  | 30.91368294 | 32.37320709 | 75.49226379 | 40.48101807 | 77.66841125 | 88.37206268
1203.082031 | 2.948608715 | 52.31940269 | 0.000304843 |  | 30.92080498 | 32.36397552 | 75.45861816 | 40.49341202 | 77.57318115 | 88.34672546
1203.181641 | 2.947515342 | 54.8385067 | 0.000303471 |  | 30.97174263 | 32.36938858 | 75.46427155 | 40.52199936 | 77.52272034 | 88.29199982
1203.28125 | 2.948285779 | 52.30299187 | 0.00031513 |  | 30.91031647 | 32.35053635 | 75.50216675 | 40.5616951 | 77.445755 | 88.20726013
1203.380859 | 2.947521163 | 52.25377464 | 0.000314997 |  | 30.95403862 | 32.37313843 | 75.51272583 | 40.60807037 | 77.46216583 | 88.15768433
1203.480469 | 2.947561443 | 46.82228661 | 0.000310718 |  | 30.96517944 | 32.344841 | 75.4949646 | 40.63011551 | 77.43439484 | 88.08876038
1203.580078 | 2.948291367 | 51.66045952 | 0.000312589 |  | 30.91473961 | 32.34147644 | 75.53998566 | 40.61199951 | 77.37882996 | 88.0446701
1203.679688 | 2.947668778 | 51.04890251 | 0.000305506 |  | 30.95900917 | 32.32649231 | 75.51888275 | 40.63523865 | 77.37052155 | 88.03731537
1203.779297 | 2.947775414 | 53.82594872 | 0.000349471 |  | 30.95910835 | 32.33550262 | 75.54396057 | 40.60030746 | 77.38452148 | 87.97564697
1203.878906 | 2.947441069 | 56.38993645 | 0.000332583 |  | 30.99716949 | 32.34212875 | 75.56498718 | 40.6061821 | 77.3597641 | 87.94637299
1203.978516 | 2.947884612 | 49.8738842 | 0.000300108 |  | 30.98759079 | 32.34715271 | 75.57568359 | 40.58319092 | 77.34918213 | 87.98021698
1204.078125 | 2.947302535 | 48.97478294 | 0.000336848 |  | 30.99149704 | 32.36522675 | 75.57752228 | 40.52321625 | 77.36386871 | 87.94271851
1204.177734 | 2.948140958 | 47.31694603 | 0.00031849 |  | 30.99435616 | 32.3693161 | 75.59684753 | 40.55489349 | 77.39778137 | 87.93219757
1204.277344 | 2.948218724 | 54.00161552 | 0.000304211 |  | 30.98808861 | 32.33633041 | 75.58055878 | 40.64597702 | 77.41024017 | 87.91201019
1204.376953 | 2.947495319 | 45.72564507 | 0.000309498 |  | 30.94352722 | 32.35340118 | 75.62786102 | 40.73664093 | 77.40274048 | 87.91165161
1204.476563 | 2.948049689 | 47.71181297 | 0.000302097 |  | 30.9948101 | 32.34979248 | 75.63265991 | 40.79346085 | 77.37830353 | 87.83680725
1204.576172 | 2.947486239 | 47.64687157 | 0.000299128 |  | 30.98274231 | 32.33795547 | 75.64215088 | 40.87166595 | 77.37483215 | 87.84089661
1204.675781 | 2.947876463 | 46.14557457 | 0.000328475 |  | 30.99615479 | 32.35946274 | 75.63695526 | 40.85738373 | 77.34349823 | 87.81886292
1204.775391 | 2.947572619 | 47.37049675 | 0.000316315 |  | 30.97073174 | 32.35015488 | 75.65427399 | 40.91745377 | 77.35604858 | 87.76210022
1204.875 | 2.947500674 | 53.20960808 | 0.000311499 |  | 30.94293022 | 32.35800934 | 75.62796021 | 41.00577545 | 77.34460449 | 87.70348358
1204.974609 | 2.947759582 | 48.92671013 | 0.000335609 |  | 30.97583199 | 32.39457703 | 75.66479492 | 41.09846878 | 77.30033112 | 87.68252563
1205.074219 | 2.947683446 | 54.77106285 | 0.000334979 |  | 30.94684792 | 32.37258148 | 75.66368866 | 41.1753006 | 77.28025055 | 87.67588043
1205.173828 | 2.947134431 | 51.01085472 | 0.000347588 |  | 30.98126793 | 32.39495087 | 75.66030121 | 41.23852158 | 77.29401398 | 87.65103912
1205.273438 | 2.947634086 | 45.78101158 | 0.000311372 |  | 30.96045685 | 32.39970016 | 75.65323639 | 41.28183746 | 77.31083679 | 87.60649872
1205.373047 | 2.947611269 | 44.13068962 | 0.000339527 |  | 30.97914886 | 32.40486526 | 75.61878204 | 41.29776764 | 77.36616516 | 87.62307739
1205.472656 | 2.947185421 | 51.01358604 | 0.000332935 |  | 30.9890995 | 32.39354324 | 75.62994385 | 41.28116989 | 77.34544373 | 87.63666534
1205.572266 | 2.946423599 | 50.59776115 | 0.000310561 |  | 30.92027855 | 32.41954041 | 75.60336304 | 41.22940063 | 77.37997437 | 87.60217285
1205.671875 | 2.947004978 | 53.94647026 | 0.000299783 |  | 30.9095726 | 32.44123077 | 75.63480377 | 41.15043259 | 77.34687042 | 87.58473206
1205.771484 | 2.947141882 | 52.23760033 | 0.000345717 |  | 30.9573555 | 32.4355278 | 75.58996582 | 41.10902023 | 77.35918427 | 87.60186768
1205.871094 | 2.947543282 | 47.41036797 | 0.000342347 |  | 30.84697723 | 32.46144104 | 75.58683777 | 41.07846451 | 77.37007141 | 87.61083984
1205.970703 | 2.947060158 | 45.38728142 | 0.000322819 |  | 30.91054726 | 32.43675613 | 75.57460022 | 40.99653625 | 77.38092041 | 87.62876892
1206.070313 | 2.947453409 | 47.96495628 | 0.000268466 |  | 30.98046494 | 32.4594574 | 75.5430603 | 40.96643448 | 77.3349762 | 87.60726166
1206.169922 | 2.94706854 | 49.75357628 | 0.000289946 |  | 30.91261101 | 32.47881317 | 75.52721405 | 40.87568283 | 77.42467499 | 87.63793945
1206.269531 | 2.947018016 | 44.5879879 | 0.000331094 |  | 30.86072922 | 32.47698593 | 75.53279877 | 40.80140305 | 77.44257355 | 87.6567688
1206.369141 | 2.947614063 | 48.2395153 | 0.000306636 |  | 30.88716316 | 32.47424698 | 75.51694489 | 40.75352859 | 77.4847641 | 87.65690613
1206.46875 | 2.947323024 | 46.8241024 | 0.000323985 |  | 30.87035751 | 32.49308014 | 75.48130035 | 40.66258621 | 77.51766205 | 87.6754303
1206.568359 | 2.947250381 | 45.80379295 | 0.000315157 |  | 30.86258316 | 32.48461151 | 75.48231506 | 40.58170319 | 77.57940674 | 87.68483734
1206.667969 | 2.946749562 | 41.75740623 | 0.000288627 |  | 30.87655258 | 32.49703598 | 75.50379181 | 40.50461578 | 77.60920715 | 87.72358704
1206.767578 | 2.946591005 | 45.96671104 | 0.00033055 |  | 30.86591148 | 32.50577545 | 75.51918793 | 40.40526962 | 77.6289978 | 87.73397064
1206.867188 | 2.946745604 | 44.93500328 | 0.000326117 |  | 30.89997482 | 32.52228546 | 75.47579956 | 40.39519119 | 77.64170837 | 87.73861694
1206.966797 | 2.946869237 | 50.79667473 | 0.000290978 |  | 30.85013008 | 32.52716064 | 75.43999481 | 40.41439056 | 77.69348907 | 87.77230072
1207.066406 | 2.946448512 | 44.73199272 | 0.000313702 |  | 30.85157776 | 32.51478195 | 75.50621796 | 40.47876358 | 77.67408752 | 87.77232361
1207.166016 | 2.945950255 | 49.91991234 | 0.000348252 |  | 30.84750175 | 32.53907013 | 75.49229431 | 40.54675293 | 77.67282104 | 87.78394318
1207.265625 | 2.946763299 | 45.20477104 | 0.000286678 |  | 30.8663578 | 32.57252121 | 75.54007721 | 40.64670181 | 77.69584656 | 87.8181076
1207.365234 | 2.946611028 | 48.63300896 | 0.000298506 |  | 30.83847046 | 32.5563736 | 75.53065491 | 40.81166458 | 77.73316956 | 87.83434296
1207.464844 | 2.946785884 | 46.65709496 | 0.000272991 |  | 30.8576622 | 32.58502197 | 75.54419708 | 40.92014313 | 77.7565155 | 87.86582947
1207.564453 | 2.94679217 | 39.94212151 | 0.000279708 |  | 30.8680706 | 32.58795166 | 75.53993225 | 41.11525345 | 77.77729797 | 87.8550415
1207.664063 | 2.946407301 | 44.59322929 | 0.000316743 |  | 30.87728119 | 32.6046257 | 75.56362152 | 41.30963135 | 77.77932739 | 87.91164398
1207.763672 | 2.946986351 | 44.90675163 | 0.00030267 |  | 30.83717346 | 32.58068466 | 75.58459473 | 41.51461411 | 77.80969238 | 87.93663788
1207.863281 | 2.946312306 | 47.95151329 | 0.000306694 |  | 30.87847137 | 32.61289978 | 75.56233215 | 41.73807144 | 77.84511566 | 87.93379974
1207.962891 | 2.94669508 | 50.5373745 | 0.000293845 |  | 30.89512825 | 32.61555099 | 75.61876678 | 41.94286346 | 77.81595612 | 87.91933441
1208.0625 | 2.946360037 | 46.89246178 | 0.000315952 |  | 30.86493301 | 32.65121841 | 75.60889435 | 42.16110611 | 77.81259918 | 87.91345978
1208.162109 | 2.947187051 | 46.52927208 | 0.000351453 |  | 30.86293411 | 32.62417221 | 75.65206909 | 42.30229568 | 77.79800415 | 87.93881226
1208.261719 | 2.94638332 | 47.36388206 | 0.000331505 |  | 30.92215347 | 32.66805649 | 75.60830688 | 42.42102051 | 77.74394989 | 87.92935181
1208.361328 | 2.946825 | 42.25548363 | 0.000307473 |  | 30.94351387 | 32.67500687 | 75.63673401 | 42.57164764 | 77.61533356 | 87.88909912
1208.460938 | 2.946440596 | 46.72362328 | 0.000293573 |  | 30.95762634 | 32.66191483 | 75.66296387 | 42.6204567 | 77.49874115 | 87.87071228
1208.560547 | 2.946090885 | 47.17955589 | 0.000330002 |  | 30.97781563 | 32.70514679 | 75.63812256 | 42.76229095 | 77.38008881 | 87.81634521
1208.660156 | 2.946464112 | 46.27430534 | 0.00032072 |  | 31.01419258 | 32.68545151 | 75.67760468 | 42.79278183 | 77.26039124 | 87.79881287
1208.759766 | 2.947157016 | 44.27947807 | 0.000343365 |  | 31.04951668 | 32.72391129 | 75.67521667 | 42.86089325 | 77.19291687 | 87.77522278
1208.859375 | 2.946687164 | 45.44402122 | 0.000306212 |  | 31.02576065 | 32.73103333 | 75.69350433 | 42.941185 | 77.0912323 | 87.72041321
1208.958984 | 2.946331631 | 42.28123283 | 0.000309618 |  | 31.0359211 | 32.75995255 | 75.72587585 | 43.04005814 | 77.07736206 | 87.71261597
1209.058594 | 2.946524881 | 47.06927299 | 0.000293345 |  | 30.9900856 | 32.71434784 | 75.72992706 | 43.14132309 | 77.05127716 | 87.6668396
1209.158203 | 2.94652814 | 40.41969872 | 0.000311788 |  | 31.05500412 | 32.75394058 | 75.71237183 | 43.23312759 | 77.01230621 | 87.677948
1209.257813 | 2.946604276 | 44.28904533 | 0.000308003 |  | 31.02236366 | 32.77304077 | 75.74673462 | 43.37745285 | 76.97234344 | 87.689888
1209.357422 | 2.945394954 | 46.14579582 | 0.000319347 |  | 31.05338097 | 32.75992203 | 75.77642822 | 43.54026031 | 76.92808533 | 87.68187714
1209.457031 | 2.946295543 | 44.05094719 | 0.000342233 |  | 31.06938934 | 32.79466629 | 75.77606964 | 43.69491577 | 76.91822052 | 87.7124939
1209.556641 | 2.947004978 | 45.26583672 | 0.00031911 |  | 31.05110359 | 32.7289505 | 75.76712036 | 43.86498642 | 76.89897919 | 87.68291473
1209.65625 | 2.945992164 | 48.17503166 | 0.000320445 |  | 31.04969788 | 32.75141907 | 75.79683685 | 43.94108582 | 76.88484192 | 87.71065521
1209.755859 | 2.946102293 | 40.76694298 | 0.000339355 |  | 31.06148529 | 32.79314804 | 75.82169342 | 44.00827789 | 76.84854889 | 87.6945343
1209.855469 | 2.946277149 | 44.02314568 | 0.000343112 |  | 31.04121017 | 32.77191162 | 75.80710602 | 44.08548737 | 76.85320282 | 87.64667511
1209.955078 | 2.946915803 | 43.93450737 | 0.000315189 |  | 31.07968903 | 32.81069183 | 75.80532074 | 44.09149551 | 76.85406494 | 87.68061066
1210.054688 | 2.946051303 | 43.79460716 | 0.000352762 |  | 31.07700729 | 32.77885056 | 75.85490417 | 44.10517502 | 76.90060425 | 87.69716644
1210.154297 | 2.946042689 | 44.79646873 | 0.000328173 |  | 31.06826782 | 32.80873108 | 75.83499908 | 44.1966629 | 76.9355545 | 87.68939209
1210.253906 | 2.946517896 | 44.33643913 | 0.000342696 |  | 31.08153725 | 32.81968689 | 75.8412323 | 44.31907654 | 76.97029114 | 87.70692444
1210.353516 | 2.946282271 | 44.59892082 | 0.000345006 |  | 31.11141396 | 32.83483887 | 75.84642792 | 44.5104599 | 77.00391388 | 87.71853638
1210.453125 | 2.946110209 | 47.89500999 | 0.000323619 |  | 31.10228729 | 32.82362747 | 75.86991882 | 44.8130722 | 77.01081848 | 87.71305084
1210.552734 | 2.946088789 | 46.83686638 | 0.000315011 |  | 31.06988907 | 32.81365967 | 75.87117004 | 45.15673065 | 77.00434113 | 87.72504425
1210.652344 | 2.94589228 | 48.95724297 | 0.000388016 |  | 31.10754776 | 32.82262039 | 75.90429688 | 45.49337769 | 76.98321533 | 87.7261734
1210.751953 | 2.94596795 | 47.87563896 | 0.000344458 |  | 31.11574554 | 32.80622864 | 75.89801025 | 45.85004425 | 77.05393219 | 87.75078583
1210.851563 | 2.945905784 | 46.42149925 | 0.000342146 |  | 31.10445404 | 32.83893967 | 75.88621521 | 46.15942764 | 77.05374908 | 87.75636292
1210.951172 | 2.945811022 | 50.08624077 | 0.000326787 |  | 31.09744072 | 32.82858276 | 75.94489288 | 46.47774124 | 77.06925964 | 87.73084259
1211.050781 | 2.946886234 | 42.28966331 | 0.00032672 |  | 31.1013279 | 32.84438324 | 75.91327667 | 46.72053528 | 77.10176086 | 87.7148819
1211.150391 | 2.945776796 | 50.13750267 | 0.000340484 |  | 31.09715652 | 32.86299896 | 75.95376587 | 46.96687698 | 77.09764099 | 87.73660278
1211.25 | 2.946272492 | 44.78621483 | 0.000356276 |  | 31.1355381 | 32.85328674 | 75.91737366 | 47.15901566 | 77.14948273 | 87.71647644
1211.349609 | 2.94647878 | 48.29761314 | 0.00032243 |  | 31.10962105 | 32.83728409 | 75.9777832 | 47.3333168 | 77.19808197 | 87.67891693
1211.449219 | 2.946397057 | 46.98565483 | 0.000319454 |  | 31.11633492 | 32.84438705 | 75.9690094 | 47.45410156 | 77.22746277 | 87.66584015
1211.548828 | 2.946847118 | 46.2654171 | 0.000339733 |  | 31.10626602 | 32.86032104 | 75.95124817 | 47.57175064 | 77.22301483 | 87.65192413
1211.648438 | 2.946206369 | 47.82915306 | 0.000286391 |  | 31.10411072 | 32.82873154 | 75.96603394 | 47.63941193 | 77.30680847 | 87.62078094
1211.748047 | 2.94656097 | 45.60329247 | 0.00030966 |  | 31.13493919 | 32.8469696 | 75.96488953 | 47.65245438 | 77.29997253 | 87.59146118
1211.847656 | 2.946002409 | 48.73554802 | 0.000280915 |  | 31.13480949 | 32.85060883 | 75.99398804 | 47.63468933 | 77.2929306 | 87.55456543
1211.947266 | 2.945208689 | 46.8822155 | 0.00032819 |  | 31.13518906 | 32.84901428 | 75.97098541 | 47.5927124 | 77.29228973 | 87.53499603
1212.046875 | 2.946460387 | 51.45037651 | 0.000310301 |  | 31.16948891 | 32.87183762 | 75.99819946 | 47.55990601 | 77.29083252 | 87.52811432
1212.146484 | 2.946014283 | 44.84386253 | 0.000276846 |  | 31.15148735 | 32.83503723 | 75.97872925 | 47.45703125 | 77.30710602 | 87.50189209
1212.246094 | 2.945979824 | 47.22581291 | 0.000296653 |  | 31.17300987 | 32.86810303 | 75.99936676 | 47.45392227 | 77.30799866 | 87.50166321
1212.345703 | 2.946079709 | 52.45952415 | 0.000298238 |  | 31.14194679 | 32.83131409 | 76.02324677 | 47.35151291 | 77.33103943 | 87.48690033
1212.445313 | 2.946119988 | 50.87369347 | 0.000315994 |  | 31.19456291 | 32.83295059 | 76.01092529 | 47.31189728 | 77.33346558 | 87.50245667
1212.544922 | 2.945673186 | 48.88455772 | 0.000311132 |  | 31.15418243 | 32.88093185 | 75.97447968 | 47.3101387 | 77.35754395 | 87.52457428
1212.644531 | 2.945519751 | 48.54050255 | 0.000296969 |  | 31.18146515 | 32.86091995 | 76.02873993 | 47.26712418 | 77.38881683 | 87.49285126
1212.744141 | 2.946113003 | 48.95245171 | 0.00030917 |  | 31.18023682 | 32.85598373 | 76.05867004 | 47.27636337 | 77.4026947 | 87.52593231
1212.84375 | 2.945657587 | 49.82375145 | 0.000364582 |  | 31.17464447 | 32.87713242 | 76.03453827 | 47.31155396 | 77.4906311 | 87.51587677
1212.943359 | 2.946162364 | 51.63402367 | 0.000365359 |  | 31.16787338 | 32.87327957 | 76.06635284 | 47.40845108 | 77.50283051 | 87.54708099
1213.042969 | 2.94598355 | 51.20589256 | 0.000299232 |  | 31.17711067 | 32.85677338 | 76.05456543 | 47.49985123 | 77.52846527 | 87.54132843
1213.142578 | 2.946085762 | 49.58564568 | 0.000289832 |  | 31.18920708 | 32.85002518 | 76.06464386 | 47.63086319 | 77.54570007 | 87.50578308
1213.242188 | 2.946632449 | 49.08734703 | 0.000284072 |  | 31.18921852 | 32.84262085 | 76.06167603 | 47.86007309 | 77.58403778 | 87.51358032
1213.341797 | 2.946195193 | 55.30650902 | 0.000307053 |  | 31.16540337 | 32.82847214 | 76.07448578 | 48.10051727 | 77.61538696 | 87.51157379
1213.441406 | 2.945703221 | 54.93306541 | 0.000273189 |  | 31.16007233 | 32.82571411 | 76.08726501 | 48.36414337 | 77.60395813 | 87.50576019
1213.541016 | 2.945640823 | 52.30230522 | 0.000318269 |  | 31.17722893 | 32.83929062 | 76.11290741 | 48.64663315 | 77.62712097 | 87.50297546
1213.640625 | 2.945673652 | 53.74004173 | 0.000292885 |  | 31.19396019 | 32.82673264 | 76.10179138 | 48.90052414 | 77.62664032 | 87.44745636
1213.740234 | 2.945280168 | 48.20533562 | 0.000351431 |  | 31.15210152 | 32.81639862 | 76.10676575 | 49.14250565 | 77.65180206 | 87.44255066
1213.839844 | 2.945286455 | 51.70146751 | 0.000275118 |  | 31.14896965 | 32.82501221 | 76.13570404 | 49.35451126 | 77.60855103 | 87.42664337
1213.939453 | 2.946118824 | 54.16452599 | 0.000320036 |  | 31.17023468 | 32.84373856 | 76.1554718 | 49.52132416 | 77.61932373 | 87.39418793
1214.039063 | 2.945176326 | 49.33797264 | 0.000319789 |  | 31.14723396 | 32.8380661 | 76.19353485 | 49.66504288 | 77.56210327 | 87.36720276
1214.138672 | 2.945431275 | 52.36815453 | 0.000304015 |  | 31.19422722 | 32.8325119 | 76.1902771 | 49.79624176 | 77.54653931 | 87.35498047
1214.238281 | 2.945632208 | 52.40917015 | 0.000333083 |  | 31.17075539 | 32.84869766 | 76.20843506 | 49.9151535 | 77.53951263 | 87.32568359
1214.337891 | 2.945646876 | 53.32193565 | 0.000312681 |  | 31.13820267 | 32.87112427 | 76.25358582 | 49.94827271 | 77.47717285 | 87.32452393
1214.4375 | 2.945734886 | 49.6082058 | 0.000306102 |  | 31.16259575 | 32.86198807 | 76.19591522 | 49.96502686 | 77.50267029 | 87.31008911
1214.537109 | 2.945301821 | 49.79868889 | 0.000305459 |  | 31.16278458 | 32.87719727 | 76.21466827 | 49.89260483 | 77.45159149 | 87.32247162
1214.636719 | 2.945183311 | 44.90834618 | 0.000345059 |  | 31.18054771 | 32.85186005 | 76.25662231 | 49.7926712 | 77.49008179 | 87.30968475
1214.736328 | 2.946355147 | 48.12582207 | 0.00030166 |  | 31.18280983 | 32.84547424 | 76.28061676 | 49.6306076 | 77.50143433 | 87.31815338
1214.835938 | 2.944967477 | 46.72567558 | 0.00028225 |  | 31.16316414 | 32.85855865 | 76.27389526 | 49.52742767 | 77.52916718 | 87.30244446
1214.935547 | 2.945851302 | 48.5122509 | 0.000329033 |  | 31.17270088 | 32.86852264 | 76.30367279 | 49.37532043 | 77.51074219 | 87.29919434
1215.035156 | 2.945378888 | 50.57839012 | 0.000336994 |  | 31.17344666 | 32.85522842 | 76.32467651 | 49.28215027 | 77.53160095 | 87.27674866
1215.134766 | 2.94520054 | 52.41304588 | 0.000313362 |  | 31.1818161 | 32.85748672 | 76.34889984 | 49.20998764 | 77.57965851 | 87.25281525
1215.234375 | 2.944913926 | 51.19540977 | 0.000329928 |  | 31.15244102 | 32.85004425 | 76.34440613 | 49.28421402 | 77.53266144 | 87.29240417
1215.333984 | 2.946039895 | 50.32684898 | 0.00036813 |  | 31.19411469 | 32.86564636 | 76.32745361 | 49.37316895 | 77.55519867 | 87.24997711
1215.433594 | 2.945329994 | 48.47693443 | 0.000290467 |  | 31.19918823 | 32.86530685 | 76.3306427 | 49.55100632 | 77.56296539 | 87.24067688
1215.533203 | 2.945389599 | 46.30871391 | 0.000300401 |  | 31.16446686 | 32.87100983 | 76.34447479 | 49.83677673 | 77.5627594 | 87.20613861
1215.632813 | 2.945362125 | 55.7193737 | 0.000320489 |  | 31.1842308 | 32.87775421 | 76.34928131 | 50.00492859 | 77.50737 | 87.23139191
1215.732422 | 2.945449203 | 51.68780327 | 0.000317347 |  | 31.20461655 | 32.86631012 | 76.33387756 | 50.27231979 | 77.48849487 | 87.23014832
1215.832031 | 2.945018467 | 45.76778984 | 0.000350145 |  | 31.17798996 | 32.92192459 | 76.32445526 | 50.4659729 | 77.45302582 | 87.22575378
1215.931641 | 2.945068525 | 45.99747276 | 0.000303581 |  | 31.1726284 | 32.92293549 | 76.37516785 | 50.70221329 | 77.41244507 | 87.24040985
1216.03125 | 2.945396118 | 43.72580528 | 0.000333714 |  | 31.16422462 | 32.89451981 | 76.36582184 | 50.92976379 | 77.38975525 | 87.27451324
1216.130859 | 2.945250599 | 46.38071251 | 0.000376548 |  | 31.19128609 | 32.88370132 | 76.38512421 | 51.17119217 | 77.36804199 | 87.26620483
1216.230469 | 2.945428947 | 42.63508415 | 0.000292959 |  | 31.18171501 | 32.92373657 | 76.38269043 | 51.37958908 | 77.34047699 | 87.27462006
1216.330078 | 2.945838496 | 46.98269463 | 0.000302787 |  | 31.20323181 | 32.93729019 | 76.39965057 | 51.5988121 | 77.37484741 | 87.27881622
1216.429688 | 2.945310669 | 41.4614315 | 0.000340475 |  | 31.21100807 | 32.90982819 | 76.37945557 | 51.77905273 | 77.38075256 | 87.30854034
1216.529297 | 2.945372369 | 43.07642937 | 0.000302528 |  | 31.22649765 | 32.95020676 | 76.38946533 | 51.92277527 | 77.38594818 | 87.32926941
1216.628906 | 2.945434069 | 44.98763084 | 0.000301345 |  | 31.22928047 | 32.94639969 | 76.40169525 | 51.99740982 | 77.36765289 | 87.348526
1216.728516 | 2.945111599 | 49.15455437 | 0.000301048 |  | 31.25365639 | 32.93928909 | 76.41120911 | 51.98962402 | 77.38674164 | 87.33080292
1216.828125 | 2.945167711 | 50.51527977 | 0.000288726 |  | 31.28237152 | 32.96390152 | 76.40442657 | 51.97323227 | 77.41683197 | 87.36685944
1216.927734 | 2.944563748 | 47.85854149 | 0.000308257 |  | 31.25726128 | 32.94158173 | 76.37919617 | 52.03538132 | 77.39693451 | 87.3518219
1217.027344 | 2.944206586 | 51.42531395 | 0.000315155 |  | 31.23639488 | 32.97037506 | 76.43699646 | 52.01056671 | 77.42250824 | 87.39091492
1217.126953 | 2.945430111 | 49.73580742 | 0.00029823 |  | 31.23763847 | 32.95346832 | 76.41172791 | 52.00302505 | 77.39279175 | 87.37089539
1217.226563 | 2.944437787 | 54.60610008 | 0.000303861 |  | 31.27654648 | 32.98043823 | 76.40983582 | 51.98667908 | 77.39765167 | 87.36343384
1217.326172 | 2.945315326 | 50.82014275 | 0.000298275 |  | 31.24159431 | 32.96213913 | 76.42855072 | 51.97576141 | 77.39836884 | 87.33075714
1217.425781 | 2.94497353 | 50.21861839 | 0.000317995 |  | 31.26661682 | 32.97779846 | 76.43032074 | 51.94532013 | 77.38989258 | 87.33214569
1217.525391 | 2.945348388 | 52.72611046 | 0.000323992 |  | 31.26434517 | 32.97058105 | 76.43589783 | 51.90273285 | 77.37877655 | 87.2869873
1217.625 | 2.945063403 | 49.79527092 | 0.000250586 |  | 31.25092506 | 32.96846008 | 76.43677521 | 51.8766098 | 77.39756775 | 87.29395294
1217.724609 | 2.944879467 | 41.47282219 | 0.000308797 |  | 31.22418213 | 32.99991226 | 76.44635773 | 51.8433075 | 77.38304138 | 87.27116394
1217.824219 | 2.945298329 | 47.53932762 | 0.000290344 |  | 31.22782898 | 32.97014999 | 76.43476105 | 51.80705643 | 77.38439178 | 87.25932312
1217.923828 | 2.945099026 | 41.90254021 | 0.000314316 |  | 31.22084045 | 32.98516846 | 76.46037292 | 51.84146881 | 77.32743835 | 87.23292542
1218.023438 | 2.945403568 | 48.59928703 | 0.000299304 |  | 31.21829987 | 33.00298309 | 76.44114685 | 51.86565399 | 77.30680847 | 87.24576569
1218.123047 | 2.944862936 | 50.52576256 | 0.000329809 |  | 31.24069595 | 33.01731491 | 76.47549438 | 51.88315201 | 77.26647949 | 87.21225739
1218.222656 | 2.944999142 | 50.89146233 | 0.000320123 |  | 31.23561287 | 32.99054337 | 76.44355011 | 52.0344162 | 77.31381989 | 87.23251343
1218.322266 | 2.9451265 | 50.41251945 | 0.000300371 |  | 31.23514366 | 33.00364685 | 76.43789673 | 52.09252548 | 77.30278778 | 87.20298767
1218.421875 | 2.945414279 | 50.78254509 | 0.000347261 |  | 31.19459152 | 32.99057388 | 76.43058777 | 52.27497101 | 77.28368378 | 87.20658112
1218.521484 | 2.944747685 | 56.51457787 | 0.000296365 |  | 31.23438454 | 33.01791382 | 76.41086578 | 52.38355637 | 77.25720215 | 87.21756744
1218.621094 | 2.944832668 | 50.82333183 | 0.000293455 |  | 31.21119499 | 33.0063858 | 76.45133209 | 52.50061798 | 77.28805542 | 87.20180511
1218.720703 | 2.944626845 | 51.59962273 | 0.000333565 |  | 31.22208214 | 33.01731873 | 76.43518066 | 52.61459732 | 77.2776413 | 87.17097473
1218.820313 | 2.944692504 | 46.12096214 | 0.00033447 |  | 31.21681023 | 33.01417923 | 76.43942261 | 52.63371658 | 77.31121063 | 87.16182709
1218.919922 | 2.945618471 | 50.79690361 | 0.000354532 |  | 31.22133636 | 33.00399017 | 76.43968201 | 52.6175499 | 77.27723694 | 87.15920258
1219.019531 | 2.944985172 | 48.43159294 | 0.000321196 |  | 31.2334671 | 33.02815628 | 76.43141174 | 52.56885147 | 77.27436829 | 87.14351654
1219.119141 | 2.944559325 | 50.27125359 | 0.000308081 |  | 31.2048645 | 33.01577759 | 76.43669891 | 52.45570374 | 77.2503891 | 87.13352203
1219.21875 | 2.944574459 | 50.79598808 | 0.000301701 |  | 31.17724419 | 33.00144958 | 76.45185089 | 52.28192139 | 77.16534424 | 87.16262817
1219.318359 | 2.94540124 | 51.29338646 | 0.000300142 |  | 31.17164993 | 32.99148941 | 76.46270752 | 52.14117813 | 77.04298401 | 87.17050934
1219.417969 | 2.94455234 | 53.71657372 | 0.000326188 |  | 31.15052414 | 33.00928116 | 76.41984558 | 52.01274872 | 77.02689362 | 87.17986298
1219.517578 | 2.945179585 | 46.53519249 | 0.000307791 |  | 31.15447235 | 32.99489212 | 76.43428802 | 51.98676682 | 76.98568726 | 87.13082886
1219.617188 | 2.945241053 | 50.05707359 | 0.000333232 |  | 31.1489563 | 32.99339294 | 76.42005157 | 51.86530304 | 76.96819305 | 87.14232635
1219.716797 | 2.945434069 | 53.58920097 | 0.000330216 |  | 31.14548302 | 32.99840927 | 76.42005157 | 51.7725563 | 76.94346619 | 87.1297226
1219.816406 | 2.945016837 | 48.96430779 | 0.000316592 |  | 31.15830421 | 32.98757172 | 76.4453125 | 51.7816658 | 76.87612152 | 87.11579895
1219.916016 | 2.944931621 | 50.28059196 | 0.000327286 |  | 31.14550591 | 32.97742462 | 76.41699982 | 51.75739288 | 76.83829498 | 87.12189484
1220.015625 | 2.945075976 | 50.59138298 | 0.000332668 |  | 31.11337662 | 32.95249939 | 76.41742706 | 51.8386116 | 76.7756958 | 87.1009903
1220.115234 | 2.945317188 | 48.14837456 | 0.000334414 |  | 31.12014198 | 32.93180847 | 76.41501617 | 51.93376541 | 76.7512207 | 87.12535858
1220.214844 | 2.945024753 | 49.73124504 | 0.000328333 |  | 31.08758354 | 32.95285034 | 76.42357635 | 51.94931793 | 76.71020508 | 87.09806824
1220.314453 | 2.945501823 | 54.03191948 | 0.00031612 |  | 31.11026192 | 32.92194366 | 76.42878723 | 51.86768341 | 76.66709137 | 87.07789612
1220.414063 | 2.944551175 | 47.17294884 | 0.000332606 |  | 31.1013279 | 32.93395615 | 76.42568207 | 51.79125595 | 76.62802887 | 87.09168243
1220.513672 | 2.944641979 | 52.84892082 | 0.000307841 |  | 31.05648994 | 32.91795731 | 76.42164612 | 51.7354126 | 76.5486908 | 87.06309509
1220.613281 | 2.944866428 | 48.31083488 | 0.00032536 |  | 31.06881523 | 32.88402939 | 76.41199493 | 51.69585419 | 76.4995575 | 87.04077911
1220.712891 | 2.94430647 | 49.36281395 | 0.000320193 |  | 31.08918953 | 32.90755844 | 76.45571136 | 51.74753189 | 76.4513855 | 86.9859848
1220.8125 | 2.944611944 | 49.4879055 | 0.000322398 |  | 31.09222603 | 32.8986702 | 76.43994904 | 51.76138306 | 76.39917755 | 86.97425079
1220.912109 | 2.944674809 | 49.35780144 | 0.000288972 |  | 31.11521149 | 32.88575363 | 76.46376038 | 51.8558197 | 76.36669922 | 86.9245224
1221.011719 | 2.944720443 | 51.93820763 | 0.000319689 |  | 31.11424828 | 32.88180542 | 76.42939758 | 51.97178268 | 76.37158966 | 86.92707825
1221.111328 | 2.94490438 | 53.02960777 | 0.000327132 |  | 31.11936569 | 32.86664963 | 76.44234467 | 52.05740356 | 76.39429474 | 86.90882111
1221.210938 | 2.944705077 | 48.88113976 | 0.000289107 |  | 31.09762192 | 32.85941315 | 76.43512726 | 52.16894531 | 76.41475677 | 86.88204193
1221.310547 | 2.944530919 | 51.29224968 | 0.000300304 |  | 31.1068306 | 32.86106491 | 76.42597198 | 52.22132111 | 76.38791656 | 86.83946991
1221.410156 | 2.944814507 | 54.87177849 | 0.000293807 |  | 31.10245323 | 32.86287308 | 76.40084076 | 52.16835022 | 76.37312317 | 86.77396393
1221.509766 | 2.944830572 | 51.55496025 | 0.000276429 |  | 31.12285805 | 32.85604477 | 76.40605927 | 52.0598793 | 76.32711792 | 86.75630951
1221.609375 | 2.945436863 | 53.78516197 | 0.000294409 |  | 31.12746239 | 32.80923843 | 76.41517639 | 52.02820587 | 76.28709412 | 86.70067596
1221.708984 | 2.943978878 | 54.94787407 | 0.000296412 |  | 31.12616539 | 32.83297729 | 76.34713745 | 51.90576553 | 76.21212006 | 86.67459869
1221.808594 | 2.944916952 | 55.34433556 | 0.000288525 |  | 31.12070847 | 32.83260727 | 76.36397552 | 51.82641602 | 76.18669891 | 86.63939667
1221.908203 | 2.944713458 | 55.44914055 | 0.000310349 |  | 31.11084747 | 32.82306671 | 76.3393631 | 51.71761322 | 76.16622162 | 86.60049438
1222.007813 | 2.944417996 | 50.41251945 | 0.000320292 |  | 31.11944008 | 32.81240463 | 76.33582306 | 51.6423645 | 76.17825317 | 86.58724976
1222.107422 | 2.94515118 | 53.781744 | 0.00030961 |  | 31.14308548 | 32.79409027 | 76.33454132 | 51.64723587 | 76.14857483 | 86.58447266
1222.207031 | 2.945068525 | 52.36815453 | 0.000326062 |  | 31.13132858 | 32.79429245 | 76.31176758 | 51.63601303 | 76.16030884 | 86.56513977
1222.306641 | 2.945121611 | 55.47807884 | 0.000339642 |  | 31.11270523 | 32.78244019 | 76.3170929 | 51.7088356 | 76.17858124 | 86.57974243
1222.40625 | 2.944971202 | 53.58305931 | 0.000310368 |  | 31.09559059 | 32.78503418 | 76.31968689 | 51.76423264 | 76.21259308 | 86.57801819
1222.505859 | 2.944275737 | 56.89804649 | 0.000319306 |  | 31.1125164 | 32.79561234 | 76.31285095 | 51.85636139 | 76.21700287 | 86.56842804
1222.605469 | 2.944772132 | 46.87924767 | 0.000314142 |  | 31.1335144 | 32.76043701 | 76.29642487 | 51.94660568 | 76.22455597 | 86.5891037
1222.705078 | 2.944311593 | 49.74332237 | 0.00030889 |  | 31.1179657 | 32.77835464 | 76.32577515 | 52.01092911 | 76.2928772 | 86.59470367
1222.804688 | 2.94459099 | 55.56078911 | 0.000348913 |  | 31.12006378 | 32.7705307 | 76.28392792 | 52.1002655 | 76.31597137 | 86.57978821
1222.904297 | 2.944940003 | 54.92167473 | 0.000313989 |  | 31.1280365 | 32.80602264 | 76.29561615 | 52.07828903 | 76.33350372 | 86.5739212
1223.003906 | 2.944810083 | 53.27044487 | 0.000290947 |  | 31.14078522 | 32.79932404 | 76.27320099 | 52.01578522 | 76.39214325 | 86.54550934
1223.103516 | 2.944599604 | 49.20901299 | 0.000318727 |  | 31.09713554 | 32.76956177 | 76.29179382 | 51.92149734 | 76.44443512 | 86.52049255
1223.203125 | 2.944467356 | 51.93455315 | 0.000289621 |  | 31.12697792 | 32.77500916 | 76.25106812 | 51.79323578 | 76.48347473 | 86.5331955
1223.302734 | 2.944560954 | 51.66273308 | 0.000321901 |  | 31.12363434 | 32.77587509 | 76.25465393 | 51.64152908 | 76.48664856 | 86.51700592
1223.402344 | 2.944692038 | 53.47003746 | 0.000342104 |  | 31.13260841 | 32.76410675 | 76.25012207 | 51.51333237 | 76.48227692 | 86.52256012
1223.501953 | 2.943808679 | 49.54578209 | 0.000303391 |  | 31.11985016 | 32.77259827 | 76.25726318 | 51.34722137 | 76.45230865 | 86.51447296
1223.601563 | 2.944526263 | 49.79755211 | 0.000338867 |  | 31.10522652 | 32.82229996 | 76.24645996 | 51.23330307 | 76.46531677 | 86.498703
1223.701172 | 2.944391686 | 52.16696739 | 0.000319926 |  | 31.12021065 | 32.76298904 | 76.22758484 | 51.11559677 | 76.42089844 | 86.49868011
1223.800781 | 2.94519891 | 50.25758171 | 0.000302045 |  | 31.14349174 | 32.74143219 | 76.24790955 | 51.02142715 | 76.41422272 | 86.51863861
1223.900391 | 2.944719279 | 51.67344475 | 0.000321944 |  | 31.1256218 | 32.76174545 | 76.21144867 | 50.94230652 | 76.3805542 | 86.50904083
1224 | 2.945315326 | 51.82108879 | 0.000344381 |  | 31.13547897 | 32.77384567 | 76.205513 | 50.83114243 | 76.39168549 | 86.52554321
1224.099609 | 2.945238724 | 57.57089043 | 0.000336424 |  | 31.13592911 | 32.77465439 | 76.20678711 | 50.7279129 | 76.33721924 | 86.50331116
1224.199219 | 2.94474652 | 52.56251335 | 0.000342927 |  | 31.12136078 | 32.76786804 | 76.19796753 | 50.6234436 | 76.30649567 | 86.53585815
1224.298828 | 2.94461078 | 55.4398098 | 0.00029165 |  | 31.12364197 | 32.77615356 | 76.17262268 | 50.50361252 | 76.2946167 | 86.52458191
1224.398438 | 2.944526263 | 48.78042412 | 0.000324166 |  | 31.12848473 | 32.78665924 | 76.16483307 | 50.43486404 | 76.27153015 | 86.50162506
1224.498047 | 2.944942331 | 52.43127251 | 0.000327478 |  | 31.14025116 | 32.79626083 | 76.18403625 | 50.33340073 | 76.30874634 | 86.53181458
1224.597656 | 2.944177017 | 48.75855827 | 0.000309432 |  | 31.1693573 | 32.79265594 | 76.1651001 | 50.28800201 | 76.3021698 | 86.49349213
1224.697266 | 2.945056651 | 54.41403008 | 0.000315992 |  | 31.13082314 | 32.79632187 | 76.16446686 | 50.23872757 | 76.31121826 | 86.48842621
1224.796875 | 2.944945358 | 50.28515434 | 0.000314714 |  | 31.14088821 | 32.79289246 | 76.16951752 | 50.13227463 | 76.31985474 | 86.4969635
1224.896484 | 2.944939071 | 48.23426628 | 0.000291648 |  | 31.11318016 | 32.78156662 | 76.13742828 | 50.05232239 | 76.33468628 | 86.4929657
1224.996094 | 2.944732318 | 50.7372036 | 0.000316454 |  | 31.1170578 | 32.76375198 | 76.16710663 | 50.00141907 | 76.36536407 | 86.52324677
1225.095703 | 2.944175852 | 50.9224453 | 0.000275561 |  | 31.11088562 | 32.76033783 | 76.12706757 | 49.97280121 | 76.37007141 | 86.51587677
1225.195313 | 2.944732318 | 51.02612114 | 0.000321914 |  | 31.09212875 | 32.7712059 | 76.13948059 | 49.97004318 | 76.42396545 | 86.54660797
1225.294922 | 2.944224281 | 45.05462456 | 0.000321078 |  | 31.11069107 | 32.76903534 | 76.11868286 | 49.91829681 | 76.43450928 | 86.58149719
1225.394531 | 2.944330452 | 50.74313164 | 0.000329744 |  | 31.11335945 | 32.78372574 | 76.1157608 | 49.88416672 | 76.45370483 | 86.59282684
1225.494141 | 2.944741864 | 53.74277306 | 0.000312502 |  | 31.15555954 | 32.77030945 | 76.11958313 | 49.83687973 | 76.44969177 | 86.6448822
1225.59375 | 2.944414271 | 49.07367516 | 0.000324975 |  | 31.13647652 | 32.78679657 | 76.11019135 | 49.78189468 | 76.45664978 | 86.62450409
1225.693359 | 2.945405198 | 46.8705883 | 0.000307671 |  | 31.14757538 | 32.76050186 | 76.08573151 | 49.68307114 | 76.44515991 | 86.67059326
1225.792969 | 2.945752582 | 47.28664207 | 0.000349219 |  | 31.13590813 | 32.8000946 | 76.07952118 | 49.63055801 | 76.43358612 | 86.69015503
1225.892578 | 2.94385571 | 50.16734886 | 0.000284791 |  | 31.11496544 | 32.78260422 | 76.07246399 | 49.53229141 | 76.39659882 | 86.73914337
1225.992188 | 2.944450825 | 47.59674644 | 0.000303868 |  | 31.14690399 | 32.78006363 | 76.08096313 | 49.40492249 | 76.36935425 | 86.77947235
1226.091797 | 2.944861772 | 49.4311657 | 0.000286557 |  | 31.11573029 | 32.78637695 | 76.0647583 | 49.27986145 | 76.37805939 | 86.75161743
1226.191406 | 2.944727428 | 51.44308281 | 0.000263802 |  | 31.09984589 | 32.77228165 | 76.08416748 | 49.17150879 | 76.38195801 | 86.79948425
1226.291016 | 2.944842912 | 48.08594322 | 0.000269437 |  | 31.13394928 | 32.77277756 | 76.07509613 | 49.08768845 | 76.33977509 | 86.78390503
1226.390625 | 2.944949316 | 52.2715435 | 0.00032953 |  | 31.13117599 | 32.79193115 | 76.10432434 | 49.01676178 | 76.37982178 | 86.83119965
1226.490234 | 2.944532549 | 57.82403374 | 0.000328534 |  | 31.10939598 | 32.8000679 | 76.13101959 | 48.92049026 | 76.3651123 | 86.8453064
1226.589844 | 2.944683423 | 55.32565117 | 0.000283911 |  | 31.10437965 | 32.78860092 | 76.09059906 | 48.83647919 | 76.36740112 | 86.88132477
1226.689453 | 2.944869222 | 57.2662487 | 0.00028764 |  | 31.0965271 | 32.79283524 | 76.09214783 | 48.73787308 | 76.37010193 | 86.90571594
1226.789063 | 2.944749314 | 51.42235374 | 0.000317884 |  | 31.13954163 | 32.80783844 | 76.11446381 | 48.63001251 | 76.37705231 | 86.945755
1226.888672 | 2.944972366 | 48.5040493 | 0.000343472 |  | 31.12711906 | 32.81770706 | 76.13213348 | 48.56618881 | 76.38385773 | 86.97118378
1226.988281 | 2.944827778 | 55.14473534 | 0.00033819 |  | 31.08621216 | 32.76752853 | 76.10191345 | 48.47877121 | 76.43520355 | 86.96391296
1227.087891 | 2.944313921 | 53.0507946 | 0.000331342 |  | 31.08596039 | 32.80558395 | 76.13031006 | 48.34156036 | 76.43429565 | 87.01010132
1227.1875 | 2.945027547 | 50.24345207 | 0.000332289 |  | 31.07970047 | 32.79044724 | 76.15097046 | 48.24469376 | 76.48839569 | 87.04171753
1227.287109 | 2.944969106 | 49.85906792 | 0.000340378 |  | 31.09110641 | 32.79999161 | 76.1437912 | 48.11871719 | 76.4948349 | 87.07566071
1227.386719 | 2.945085056 | 48.97159386 | 0.00030355 |  | 31.09140778 | 32.75538635 | 76.14552307 | 48.01021194 | 76.51805115 | 87.13155365
1227.486328 | 2.945441054 | 52.55954552 | 0.00032782 |  | 31.08847237 | 32.76459885 | 76.13777161 | 47.84732056 | 76.52518463 | 87.10344696
1227.585938 | 2.94526224 | 54.67604637 | 0.000293112 |  | 31.09272003 | 32.76519394 | 76.16784668 | 47.7039032 | 76.57743835 | 87.15205383
1227.685547 | 2.944432665 | 54.79726982 | 0.000307409 |  | 31.07325363 | 32.78155136 | 76.15299988 | 47.56036758 | 76.59650421 | 87.18716431
1227.785156 | 2.94507877 | 54.45458031 | 0.000313918 |  | 31.07037735 | 32.76287842 | 76.17728424 | 47.48020554 | 76.61064148 | 87.2048111
1227.884766 | 2.945486223 | 53.23991203 | 0.000348843 |  | 31.06583214 | 32.75284958 | 76.13569641 | 47.38251877 | 76.63401794 | 87.21951294
1227.984375 | 2.945627086 | 49.24296379 | 0.000313801 |  | 31.05973244 | 32.78238297 | 76.16330719 | 47.35172272 | 76.63790894 | 87.23513794
1228.083984 | 2.944994718 | 46.82159996 | 0.000293871 |  | 31.07831573 | 32.77119446 | 76.13902283 | 47.32971191 | 76.65899658 | 87.2300415
1228.183594 | 2.945151879 | 48.9930172 | 0.000327527 |  | 31.0747509 | 32.78861237 | 76.16004944 | 47.23152924 | 76.71379852 | 87.26020813
1228.283203 | 2.944805194 | 49.79186058 | 0.000347152 |  | 31.03418922 | 32.76251984 | 76.21044159 | 47.15805435 | 76.70353699 | 87.29305267
1228.382813 | 2.944421256 | 49.8037014 | 0.000335948 |  | 31.06016731 | 32.81645203 | 76.19082642 | 47.08816147 | 76.75629425 | 87.27471924
1228.482422 | 2.944888547 | 54.87792015 | 0.000365989 |  | 31.04268074 | 32.78261185 | 76.22080994 | 47.01264954 | 76.77859497 | 87.29927063
1228.582031 | 2.944091568 | 51.78463554 | 0.000307066 |  | 31.0500164 | 32.79185104 | 76.21180725 | 46.91832733 | 76.81658936 | 87.30049896
1228.681641 | 2.944841282 | 50.39702415 | 0.000337687 |  | 31.03127289 | 32.77501297 | 76.22462463 | 46.86076736 | 76.85706329 | 87.29344177
1228.78125 | 2.944782842 | 50.75429344 | 0.000314395 |  | 31.03476524 | 32.74339676 | 76.19422913 | 46.77645874 | 76.83282471 | 87.2792511
1228.880859 | 2.944965847 | 50.90421867 | 0.000337215 |  | 31.01637077 | 32.74448395 | 76.23905945 | 46.74575424 | 76.83525848 | 87.27853394
1228.980469 | 2.945651067 | 49.86795616 | 0.000324202 |  | 31.03976059 | 32.73652649 | 76.24797821 | 46.67126846 | 76.8598938 | 87.256073
1229.080078 | 2.945519751 | 43.96686363 | 0.000357329 |  | 31.04873276 | 32.72483063 | 76.27565765 | 46.65058136 | 76.84242249 | 87.27607727
1229.179688 | 2.945251064 | 53.13783073 | 0.000368586 |  | 31.04050446 | 32.69749451 | 76.27183533 | 46.64791489 | 76.83885956 | 87.26145935
1229.279297 | 2.944134409 | 46.47891045 | 0.000344654 |  | 31.01052666 | 32.72269058 | 76.24752045 | 46.70651245 | 76.73441315 | 87.26470184
1229.378906 | 2.944911597 | 48.45688438 | 0.000352774 |  | 31.0265255 | 32.73364258 | 76.27627563 | 46.72481155 | 76.75375366 | 87.25399017
1229.478516 | 2.944430336 | 47.01413536 | 0.000354897 |  | 31.01345062 | 32.73125458 | 76.27981567 | 46.77245331 | 76.70008087 | 87.27475739
1229.578125 | 2.944533015 | 47.19664574 | 0.000350488 |  | 31.00217438 | 32.72516632 | 76.26206207 | 46.80423355 | 76.62547302 | 87.24342346
1229.677734 | 2.944669919 | 48.74807549 | 0.000337878 |  | 30.99877548 | 32.73605347 | 76.27115631 | 46.80755615 | 76.60916138 | 87.25046539
1229.777344 | 2.945206361 | 51.97397423 | 0.000376891 |  | 31.00486183 | 32.73871613 | 76.27397919 | 46.84924698 | 76.5147171 | 87.25853729
1229.876953 | 2.944724867 | 49.54965782 | 0.000342165 |  | 30.99518394 | 32.6997757 | 76.28335571 | 46.85090637 | 76.51552582 | 87.20519257
1229.976563 | 2.944817534 | 52.33626366 | 0.000348048 |  | 30.96810532 | 32.72606659 | 76.28876495 | 46.89160919 | 76.48277283 | 87.19412994
1230.076172 | 2.945298795 | 45.00608635 | 0.000333425 |  | 30.98758698 | 32.72409439 | 76.3092041 | 46.9462471 | 76.48975372 | 87.21394348
1230.175781 | 2.945219399 | 43.98213005 | 0.000335394 |  | 30.97271156 | 32.70727158 | 76.28936768 | 47.09977722 | 76.53476715 | 87.20739746
1230.275391 | 2.944874112 | 43.0739193 | 0.000323453 |  | 30.99219131 | 32.70063019 | 76.3085556 | 47.22052383 | 76.55251312 | 87.19856262
1230.375 | 2.94572697 | 47.43429375 | 0.000313348 |  | 30.92427826 | 32.71744537 | 76.29355621 | 47.30082321 | 76.57766724 | 87.20254517
1230.474609 | 2.945168875 | 50.30019188 | 0.00029871 |  | 30.95537949 | 32.72830582 | 76.29930878 | 47.29740906 | 76.608284 | 87.20658875
1230.574219 | 2.945141634 | 49.58451653 | 0.000305906 |  | 30.97888374 | 32.6795311 | 76.27577972 | 47.31744003 | 76.63614655 | 87.20824432
1230.673828 | 2.945123706 | 50.09421349 | 0.000299753 |  | 30.8748455 | 32.69182205 | 76.30095673 | 47.23804474 | 76.65400696 | 87.21060944
1230.773438 | 2.944976557 | 45.78989983 | 0.000346909 |  | 30.8856144 | 32.70321655 | 76.2687912 | 47.15363693 | 76.66667938 | 87.20114899
1230.873047 | 2.944852691 | 47.78449059 | 0.000324145 |  | 30.90966606 | 32.67817688 | 76.29690552 | 47.08042145 | 76.67832184 | 87.18412781
1230.972656 | 2.945201704 | 49.4797039 | 0.000328001 |  | 31.00437164 | 32.6412468 | 76.31919098 | 47.04208374 | 76.72457123 | 87.2016449
1231.072266 | 2.945041051 | 45.93822289 | 0.000324641 |  | 30.98847771 | 32.62088013 | 76.31663513 | 46.91387558 | 76.74153137 | 87.20131683
1231.171875 | 2.945055021 | 45.21753502 | 0.000336692 |  | 30.96897697 | 32.62506485 | 76.31424713 | 46.82222748 | 76.77331543 | 87.19728851
1231.271484 | 2.945782617 | 41.56851768 | 0.000379381 |  | 30.93570518 | 32.58646393 | 76.32910919 | 46.63875198 | 76.78997803 | 87.21999359
1231.371094 | 2.945108805 | 44.64996147 | 0.000372151 |  | 30.98288727 | 32.60811234 | 76.36551666 | 46.51147079 | 76.86607361 | 87.24103546
1231.470703 | 2.944855718 | 47.28960228 | 0.000345131 |  | 31.01565933 | 32.5506897 | 76.32598877 | 46.35976791 | 76.91670227 | 87.27062225
1231.570313 | 2.944716485 | 49.26210594 | 0.000355393 |  | 31.0008297 | 32.60359955 | 76.37749481 | 46.23867416 | 76.91106415 | 87.21621704
1231.669922 | 2.944786334 | 49.54327202 | 0.000331172 |  | 30.98427391 | 32.55815506 | 76.3334198 | 46.12592316 | 76.92444611 | 87.26183319
1231.769531 | 2.944899257 | 47.50333214 | 0.000359201 |  | 30.97302628 | 32.55918121 | 76.35416412 | 45.95936203 | 76.92468262 | 87.27364349
1231.869141 | 2.945037326 | 46.58874321 | 0.000352939 |  | 30.98919678 | 32.563797 | 76.32738495 | 45.81837463 | 76.97808838 | 87.28736115
1231.96875 | 2.945213811 | 46.3467617 | 0.000345295 |  | 30.98712349 | 32.52607727 | 76.37195587 | 45.76186371 | 76.94122314 | 87.28598785
1232.068359 | 2.945308574 | 49.49952507 | 0.00032709 |  | 30.95879555 | 32.52635956 | 76.36599731 | 45.6112709 | 76.9283371 | 87.32595062
1232.167969 | 2.945417538 | 48.10052299 | 0.000316797 |  | 31.02503777 | 32.53766251 | 76.35965729 | 45.45507431 | 76.93868256 | 87.32640839
1232.267578 | 2.944988897 | 44.39431572 | 0.000318515 |  | 31.01201057 | 32.53675461 | 76.36038971 | 45.40206146 | 76.9524765 | 87.33049774
1232.367188 | 2.944990061 | 44.59209251 | 0.000307545 |  | 30.95642471 | 32.5261879 | 76.36196899 | 45.25440979 | 76.91478729 | 87.3476181
1232.466797 | 2.945308574 | 46.2654171 | 0.000321662 |  | 31.00109863 | 32.52139664 | 76.36826324 | 45.15060043 | 76.91366577 | 87.33183289
1232.566406 | 2.945313696 | 44.43418694 | 0.000324467 |  | 30.99899673 | 32.53076553 | 76.32172394 | 45.02083969 | 76.92715454 | 87.36878967
1232.666016 | 2.945095301 | 43.76294518 | 0.000313081 |  | 30.9696064 | 32.56115723 | 76.38678741 | 44.93128204 | 76.95458984 | 87.41805267
1232.765625 | 2.945580054 | 46.0371151 | 0.000339801 |  | 31.00604057 | 32.53321838 | 76.33483887 | 44.83012772 | 76.96150208 | 87.47303772
1232.865234 | 2.945245709 | 48.74625206 | 0.000309414 |  | 30.98176193 | 32.51681519 | 76.32949066 | 44.73554993 | 76.97414398 | 87.4546814
1232.964844 | 2.94469716 | 40.63387871 | 0.000341006 |  | 30.91219711 | 32.53216171 | 76.31741333 | 44.61689758 | 76.96817017 | 87.47875214
1233.064453 | 2.945414744 | 49.44666862 | 0.000313958 |  | 30.93809128 | 32.51864243 | 76.3024292 | 44.47624588 | 76.942276 | 87.51964569
1233.164063 | 2.944872482 | 51.60440636 | 0.000338204 |  | 31.02155495 | 32.52018738 | 76.27627563 | 44.32078171 | 76.96823883 | 87.55342865
1233.263672 | 2.945530228 | 47.96336174 | 0.000327406 |  | 30.99155998 | 32.53192139 | 76.24951935 | 44.22019577 | 76.95749664 | 87.5405426
1233.363281 | 2.944972366 | 50.91743279 | 0.000355517 |  | 30.94713593 | 32.519104 | 76.27558899 | 44.10968781 | 76.98060608 | 87.58351135
1233.462891 | 2.945001936 | 52.33238792 | 0.000355385 |  | 30.99539566 | 32.5229187 | 76.26763916 | 43.97729874 | 77.0111084 | 87.59017181
1233.5625 | 2.945186105 | 48.59496117 | 0.000341045 |  | 30.98285675 | 32.54878998 | 76.26123047 | 43.88414383 | 77.00933075 | 87.64531708
1233.662109 | 2.944826148 | 51.73997307 | 0.000328525 |  | 31.0044117 | 32.52978516 | 76.25691223 | 43.8899498 | 77.0588913 | 87.66009521
1233.761719 | 2.945299493 | 53.96948814 | 0.000354911 |  | 31.0206871 | 32.55253983 | 76.24736023 | 43.89702225 | 77.04878998 | 87.67915344
1233.861328 | 2.945608925 | 56.53417015 | 0.000304082 |  | 31.02804184 | 32.54066467 | 76.25128937 | 43.87102509 | 77.04391479 | 87.69584656
1233.960938 | 2.945268294 | 52.98130608 | 0.000332171 |  | 31.05996323 | 32.55057144 | 76.25070953 | 43.8107338 | 77.09202576 | 87.73707581
1234.060547 | 2.944887849 | 46.9252758 | 0.000365448 |  | 31.05877113 | 32.57601166 | 76.26499176 | 43.73440552 | 77.08444214 | 87.72393036
1234.160156 | 2.944733482 | 56.2174511 | 0.000362527 |  | 31.08237267 | 32.53094482 | 76.27854919 | 43.68701935 | 77.10913086 | 87.75346375
1234.259766 | 2.945466433 | 53.25700188 | 0.000359328 |  | 31.06988716 | 32.54769516 | 76.23320007 | 43.57829285 | 77.14605713 | 87.74435425
1234.359375 | 2.945463173 | 52.51830864 | 0.000372515 |  | 31.05924988 | 32.51580429 | 76.26005554 | 43.52584457 | 77.13290405 | 87.77784729
1234.458984 | 2.945863875 | 53.11709404 | 0.000319404 |  | 31.04817772 | 32.51402283 | 76.23034668 | 43.50260162 | 77.14001465 | 87.80226898
1234.558594 | 2.944919048 | 59.19318199 | 0.000347966 |  | 31.06984329 | 32.52099609 | 76.21839905 | 43.42905045 | 77.14402771 | 87.82621765
1234.658203 | 2.945077606 | 59.11913109 | 0.000375661 |  | 31.08229256 | 32.51754761 | 76.22550964 | 43.42403793 | 77.17825317 | 87.84210205
1234.757813 | 2.946143039 | 54.73438072 | 0.000318873 |  | 31.10887146 | 32.51644897 | 76.22980499 | 43.45664597 | 77.19465637 | 87.84819031
1234.857422 | 2.944808453 | 50.35510063 | 0.000307092 |  | 31.09688759 | 32.50435257 | 76.25287628 | 43.56432724 | 77.2077179 | 87.87523651
1234.957031 | 2.94499984 | 50.63741112 | 0.000299771 |  | 31.12366104 | 32.50022507 | 76.27030182 | 43.65200424 | 77.2458725 | 87.88388062
1235.056641 | 2.94469879 | 50.91447258 | 0.000302661 |  | 31.13315964 | 32.50984192 | 76.26613617 | 43.75257492 | 77.25088501 | 87.95472717
1235.15625 | 2.945426619 | 53.26839256 | 0.000304279 |  | 31.12981224 | 32.47877121 | 76.26696014 | 43.87413406 | 77.26519012 | 87.94496155
1235.255859 | 2.945415908 | 58.57707787 | 0.000323559 |  | 31.11414528 | 32.50510788 | 76.25312805 | 43.93587112 | 77.27301025 | 87.96916199
1235.355469 | 2.946114168 | 57.09445763 | 0.000352846 |  | 31.1273098 | 32.48752975 | 76.2318573 | 43.99451065 | 77.28048706 | 87.98416901
1235.455078 | 2.944868524 | 53.3235302 | 0.000356979 |  | 31.10744476 | 32.46784973 | 76.22328186 | 43.99993515 | 77.29156494 | 87.99268341
1235.554688 | 2.945468063 | 58.45950127 | 0.000336311 |  | 31.13544464 | 32.50302887 | 76.20670319 | 44.02236176 | 77.24856567 | 87.98803711
1235.654297 | 2.945428248 | 59.32282829 | 0.000322291 |  | 31.1447258 | 32.47102737 | 76.15074921 | 44.0994072 | 77.28475189 | 87.99146271
1235.753906 | 2.945166081 | 60.4237957 | 0.000348024 |  | 31.14533043 | 32.50323868 | 76.09619904 | 44.11040115 | 77.25974274 | 88.03954315
1235.853516 | 2.945909975 | 52.90724754 | 0.000353344 |  | 31.1507988 | 32.49810028 | 76.0752182 | 44.14131546 | 77.19213104 | 88.0321579
1235.953125 | 2.945267595 | 56.4409771 | 0.000334328 |  | 31.15211487 | 32.48377991 | 76.02783966 | 44.09600067 | 77.15865326 | 88.07975769
1236.052734 | 2.945127431 | 51.0119915 | 0.000315674 |  | 31.17611885 | 32.48645782 | 75.96253204 | 43.98609161 | 77.13702393 | 88.06778717
1236.152344 | 2.945359098 | 54.26797295 | 0.000356609 |  | 31.14095879 | 32.47873688 | 75.87824249 | 43.90142059 | 77.14688873 | 88.10164642
1236.251953 | 2.945828252 | 55.2821331 | 0.000353155 |  | 31.14025688 | 32.47549057 | 75.86558533 | 43.79437637 | 77.12029266 | 88.12059021
1236.351563 | 2.945610788 | 50.75520134 | 0.000304523 |  | 31.15639496 | 32.46474838 | 75.84592438 | 43.71109009 | 77.14842224 | 88.17955017
1236.451172 | 2.945460845 | 55.66856194 | 0.000360708 |  | 31.12925148 | 32.47512436 | 75.78679657 | 43.69479752 | 77.14334106 | 88.13968658
1236.550781 | 2.945494838 | 51.30250359 | 0.00035539 |  | 31.14271927 | 32.49764252 | 75.76940155 | 43.62080002 | 77.14905548 | 88.17822266
1236.650391 | 2.945181448 | 50.21520042 | 0.000326314 |  | 31.14668274 | 32.49094772 | 75.7769928 | 43.52788925 | 77.19354248 | 88.18075562
1236.75 | 2.944872016 | 51.40708733 | 0.000341761 |  | 31.13313293 | 32.49099731 | 75.66881561 | 43.42750168 | 77.24759674 | 88.2046814
1236.849609 | 2.945505083 | 54.31786919 | 0.000340647 |  | 31.14478111 | 32.52169037 | 75.65100098 | 43.34057617 | 77.23718262 | 88.20561981
1236.949219 | 2.945667366 | 55.05724144 | 0.000328729 |  | 31.19332886 | 32.53013611 | 75.61808777 | 43.31158829 | 77.2924881 | 88.2095108
1237.048828 | 2.945140004 | 57.29883385 | 0.000353242 |  | 31.15982628 | 32.49631882 | 75.57056427 | 43.31760406 | 77.34344482 | 88.23590851
1237.148438 | 2.945541404 | 48.67675591 | 0.000307564 |  | 31.13247299 | 32.49967194 | 75.53170013 | 43.3598938 | 77.37563324 | 88.22634888
1237.248047 | 2.945405198 | 56.0971508 | 0.000359939 |  | 31.12875557 | 32.50119781 | 75.4641571 | 43.38800812 | 77.38768768 | 88.21273041
1237.347656 | 2.945917193 | 48.32564354 | 0.000371504 |  | 31.16224098 | 32.52283478 | 75.38286591 | 43.45117188 | 77.44862366 | 88.18499756
1237.447266 | 2.945624758 | 47.42928123 | 0.000331528 |  | 31.15769768 | 32.51007462 | 75.347435 | 43.58765793 | 77.4493866 | 88.12801361
1237.546875 | 2.94576562 | 50.51550865 | 0.000348634 |  | 31.15510941 | 32.53691101 | 75.32097626 | 43.73832703 | 77.45696259 | 88.12041473
1237.646484 | 2.945962129 | 51.18766594 | 0.000333837 |  | 31.16397476 | 32.52238846 | 75.2505188 | 43.86013031 | 77.46852875 | 88.1286087
1237.746094 | 2.945747459 | 50.51665306 | 0.000374795 |  | 31.17755318 | 32.51934814 | 75.22962189 | 43.94300461 | 77.44822693 | 88.0565567
1237.845703 | 2.944846638 | 54.16087914 | 0.000393863 |  | 31.1364212 | 32.49427414 | 75.19499969 | 43.98128128 | 77.48322296 | 88.03962708
1237.945313 | 2.945768647 | 54.74189568 | 0.000327489 |  | 31.15004921 | 32.52675629 | 75.17218781 | 44.00310135 | 77.43473053 | 88.03256226
1238.044922 | 2.945644781 | 49.49109459 | 0.000341181 |  | 31.15270996 | 32.49650192 | 75.11431885 | 43.94636917 | 77.39091492 | 87.99406433
1238.144531 | 2.945672022 | 48.48377037 | 0.000359087 |  | 31.13482666 | 32.55501938 | 75.0904007 | 43.93250275 | 77.34648132 | 87.96259308
1238.244141 | 2.946265042 | 44.94138145 | 0.000361355 |  | 31.17620468 | 32.54930496 | 75.077034 | 43.9423027 | 77.30521393 | 87.95907593
1238.34375 | 2.945902525 | 47.24881554 | 0.00034882 |  | 31.16534042 | 32.55679321 | 75.03934479 | 44.05360413 | 77.29268646 | 87.92671204
1238.443359 | 2.945565851 | 44.4738369 | 0.000341912 |  | 31.15163231 | 32.54040909 | 74.96888733 | 44.10773087 | 77.27113342 | 87.87385559
1238.542969 | 2.945670392 | 50.98100853 | 0.000300741 |  | 31.14198303 | 32.57828522 | 74.90888214 | 44.24471283 | 77.30305481 | 87.86647797
1238.642578 | 2.945958637 | 53.622015 | 0.000324616 |  | 31.13755989 | 32.5519371 | 74.90829468 | 44.30620956 | 77.32481384 | 87.8436203
1238.742188 | 2.945935354 | 46.90499687 | 0.000330434 |  | 31.14558601 | 32.56579208 | 74.87302399 | 44.45956421 | 77.31581879 | 87.79790497
1238.841797 | 2.946305089 | 50.41251945 | 0.000373707 |  | 31.13941765 | 32.59140015 | 74.82660675 | 44.68656158 | 77.29010773 | 87.82006073
1238.941406 | 2.945662243 | 47.76968956 | 0.000331286 |  | 31.14750481 | 32.58543396 | 74.79625702 | 44.95711517 | 77.15808105 | 87.82854462
1239.041016 | 2.945855726 | 50.59981346 | 0.000360734 |  | 31.11696815 | 32.59997177 | 74.80317688 | 45.21083832 | 77.11631012 | 87.82298279
1239.140625 | 2.9462073 | 45.51373863 | 0.000364884 |  | 31.12826347 | 32.59648514 | 74.72084045 | 45.45199585 | 77.08674622 | 87.79740906
1239.240234 | 2.946223132 | 53.46684837 | 0.000359721 |  | 31.14991379 | 32.59303284 | 74.72454071 | 45.62660599 | 77.05814362 | 87.76872253
1239.339844 | 2.945743501 | 51.57729149 | 0.000343574 |  | 31.14639282 | 32.58517456 | 74.66448975 | 45.78454208 | 77.01795197 | 87.75726318
1239.439453 | 2.945597051 | 56.97277641 | 0.000304485 |  | 31.14344978 | 32.6176796 | 74.62556458 | 45.93860245 | 77.0161972 | 87.72425079
1239.539063 | 2.946143039 | 46.44199944 | 0.000328023 |  | 31.14862823 | 32.59577942 | 74.60760498 | 46.05685806 | 77.03916168 | 87.70270538
1239.638672 | 2.946422435 | 47.90890312 | 0.00032739 |  | 31.14917564 | 32.59334183 | 74.56589508 | 46.19050217 | 77.00376892 | 87.6975174
1239.738281 | 2.946022898 | 53.42446709 | 0.000334885 |  | 31.1242733 | 32.57890701 | 74.54810333 | 46.23952866 | 76.95986938 | 87.66734314
1239.837891 | 2.945446642 | 47.94968987 | 0.000316494 |  | 31.17188263 | 32.57871628 | 74.53970337 | 46.35351563 | 76.98674774 | 87.65287018
1239.9375 | 2.946244087 | 46.87947655 | 0.00033917 |  | 31.14473343 | 32.5868721 | 74.53727722 | 46.44578171 | 77.01333618 | 87.61367035
1240.037109 | 2.94598029 | 51.44672966 | 0.000310878 |  | 31.12219048 | 32.62576675 | 74.47377014 | 46.51828003 | 77.04133606 | 87.55812073
1240.136719 | 2.94612674 | 53.65711021 | 0.000366706 |  | 31.13543892 | 32.61240387 | 74.46689606 | 46.66856384 | 77.00712585 | 87.5943222
1240.236328 | 2.945496468 | 48.14745903 | 0.000343021 |  | 31.15337944 | 32.64874268 | 74.43406677 | 46.83389664 | 77.00239563 | 87.56078339
1240.335938 | 2.946006134 | 51.82929039 | 0.000347159 |  | 31.17757797 | 32.61397552 | 74.43297577 | 46.8952446 | 76.95188904 | 87.5586853
1240.435547 | 2.946528606 | 53.25039482 | 0.000347531 |  | 31.16156578 | 32.63826752 | 74.43643951 | 46.99462891 | 76.97052765 | 87.52568817
1240.535156 | 2.945731627 | 55.96819115 | 0.000368384 |  | 31.16696548 | 32.60969543 | 74.37010193 | 47.11131668 | 76.97814178 | 87.55593109
1240.634766 | 2.945590764 | 52.80882072 | 0.000354189 |  | 31.20808029 | 32.65087509 | 74.35813904 | 47.24836731 | 76.9414444 | 87.56520844
1240.734375 | 2.946436638 | 51.58913994 | 0.000330518 |  | 31.1546669 | 32.62771988 | 74.32846069 | 47.36641693 | 76.93822479 | 87.53131104
1240.833984 | 2.946001245 | 56.0941906 | 0.000341553 |  | 31.21465111 | 32.64779663 | 74.30226898 | 47.48642349 | 76.90985107 | 87.54405975
1240.933594 | 2.946462249 | 53.79517937 | 0.000341218 |  | 31.17889404 | 32.64109802 | 74.27591705 | 47.61620331 | 76.89286804 | 87.49933624
1241.033203 | 2.94596958 | 53.20300102 | 0.000301353 |  | 31.16282654 | 32.65978241 | 74.26734924 | 47.73589706 | 76.8871994 | 87.47446442
1241.132813 | 2.946763765 | 52.54724693 | 0.000338274 |  | 31.18733597 | 32.68622971 | 74.26858521 | 47.89853668 | 76.90278625 | 87.52098083
1241.232422 | 2.946127905 | 53.09613609 | 0.000354918 |  | 31.2198143 | 32.67602539 | 74.21092224 | 48.0046463 | 76.88582611 | 87.53883362
1241.332031 | 2.94589554 | 52.3788662 | 0.000339029 |  | 31.21810913 | 32.66869736 | 74.20227051 | 48.1817627 | 76.94009399 | 87.54342651
1241.431641 | 2.94597121 | 50.7609005 | 0.000325686 |  | 31.22386551 | 32.66778564 | 74.19017792 | 48.34770584 | 76.98077393 | 87.53674316
1241.53125 | 2.946223132 | 45.23394585 | 0.000308095 |  | 31.2265625 | 32.64970779 | 74.11354065 | 48.53269958 | 76.97962189 | 87.56599426
1241.630859 | 2.946169814 | 42.95225334 | 0.00033967 |  | 31.2317543 | 32.64798737 | 74.06034851 | 48.75208282 | 77.0050354 | 87.56085205
1241.730469 | 2.946771448 | 48.40516472 | 0.000364589 |  | 31.2301712 | 32.65346146 | 74.04525757 | 48.99030304 | 77.02082825 | 87.59882355
1241.830078 | 2.946113003 | 48.63118553 | 0.000360752 |  | 31.2389431 | 32.66427231 | 73.98018646 | 49.16712189 | 77.04846954 | 87.58486938
1241.929688 | 2.946731867 | 52.88879967 | 0.000342767 |  | 31.24287224 | 32.66493988 | 73.96173859 | 49.31878662 | 77.05179596 | 87.59643555
1242.029297 | 2.946131164 | 49.34208488 | 0.000375178 |  | 31.24709702 | 32.66579437 | 73.95306396 | 49.4058342 | 77.0621109 | 87.58323669
1242.128906 | 2.946130699 | 51.41984367 | 0.000342893 |  | 31.25071907 | 32.65738678 | 73.90229797 | 49.46995163 | 77.04857635 | 87.54185486
1242.228516 | 2.946757944 | 47.89340782 | 0.000379302 |  | 31.26846695 | 32.67580414 | 73.88579559 | 49.53129578 | 77.03579712 | 87.55319977
1242.328125 | 2.946224296 | 53.39849663 | 0.000362636 |  | 31.24818039 | 32.6701355 | 73.86377716 | 49.58646774 | 76.9887619 | 87.57508087
1242.427734 | 2.946302062 | 47.74963951 | 0.000368353 |  | 31.2760334 | 32.67337799 | 73.83699799 | 49.67484665 | 76.95666504 | 87.53774261
1242.527344 | 2.945735585 | 46.3374157 | 0.000360848 |  | 31.27542686 | 32.69320297 | 73.80774689 | 49.71714783 | 76.94569397 | 87.55701447
1242.626953 | 2.946377033 | 47.13490105 | 0.00037214 |  | 31.27467918 | 32.67895889 | 73.75377655 | 49.79740143 | 76.93204498 | 87.54524231
1242.726563 | 2.946525346 | 47.8669796 | 0.000376418 |  | 31.28615952 | 32.68255615 | 73.73683929 | 49.81323242 | 76.91490936 | 87.54737854
1242.826172 | 2.946357708 | 46.86443901 | 0.000370415 |  | 31.2952652 | 32.69275284 | 73.75588226 | 49.86312485 | 76.89667511 | 87.56748199
1242.925781 | 2.946330002 | 50.60847282 | 0.000383164 |  | 31.28707886 | 32.68475342 | 73.6930542 | 49.88156128 | 76.86704254 | 87.55179596
1243.025391 | 2.946631284 | 49.47833824 | 0.000311434 |  | 31.27319717 | 32.73384857 | 73.69610596 | 49.92757416 | 76.82981873 | 87.53404999
1243.125 | 2.946157474 | 47.46095085 | 0.000385037 |  | 31.33288193 | 32.70310974 | 73.68385315 | 49.96403122 | 76.8081665 | 87.52994537
1243.224609 | 2.947498346 | 47.14993095 | 0.000362303 |  | 31.28357124 | 32.71842957 | 73.67336273 | 50.09369659 | 76.78990936 | 87.51174927
1243.324219 | 2.946341177 | 43.7182827 | 0.000368075 |  | 31.28987503 | 32.72174072 | 73.67041779 | 50.1616478 | 76.75299072 | 87.45639038
1243.423828 | 2.946541645 | 46.32192802 | 0.000338278 |  | 31.28490829 | 32.70707703 | 73.61247253 | 50.25542831 | 76.74069977 | 87.46263123
1243.523438 | 2.946162364 | 47.4233532 | 0.000333592 |  | 31.26502609 | 32.72012711 | 73.64043427 | 50.31756973 | 76.70219421 | 87.45594788
1243.623047 | 2.946078079 | 52.88401604 | 0.00036984 |  | 31.27975273 | 32.70676804 | 73.61463165 | 50.38865662 | 76.67750549 | 87.46177673
1243.722656 | 2.946890192 | 51.00743675 | 0.000340431 |  | 31.31887627 | 32.70359421 | 73.61761475 | 50.41433334 | 76.62310791 | 87.45509338
1243.822266 | 2.946577035 | 48.03422356 | 0.000341033 |  | 31.30382538 | 32.70366287 | 73.60202026 | 50.47122192 | 76.57958984 | 87.45605469
1243.921875 | 2.946918597 | 42.75971794 | 0.00029621 |  | 31.32911873 | 32.72344971 | 73.59171295 | 50.54526901 | 76.57433319 | 87.4532547
1244.021484 | 2.94691138 | 50.38426781 | 0.000342363 |  | 31.29255676 | 32.7023201 | 73.58676147 | 50.6015358 | 76.53043365 | 87.44335938
1244.121094 | 2.946577035 | 48.17412376 | 0.00037221 |  | 31.30202675 | 32.74067307 | 73.5922699 | 50.62317657 | 76.51577759 | 87.41067505
1244.220703 | 2.946951659 | 46.11344719 | 0.000349695 |  | 31.29698753 | 32.72850418 | 73.57935333 | 50.62639618 | 76.51441956 | 87.40402985
1244.320313 | 2.946461551 | 46.67395592 | 0.000370945 |  | 31.31868744 | 32.72958755 | 73.58261108 | 50.61707687 | 76.46924591 | 87.40008545
1244.419922 | 2.947027562 | 46.96240807 | 0.000355953 |  | 31.31693649 | 32.74968719 | 73.57052612 | 50.56155777 | 76.47203064 | 87.44417572
1244.519531 | 2.94600171 | 44.78803825 | 0.000379732 |  | 31.32081032 | 32.78431702 | 73.59938812 | 50.5042305 | 76.4656601 | 87.4044342
1244.619141 | 2.946608234 | 46.02230644 | 0.000358768 |  | 31.28330231 | 32.78476334 | 73.57720947 | 50.51153946 | 76.43561554 | 87.3597641
1244.71875 | 2.946334425 | 46.46296501 | 0.000383692 |  | 31.29019356 | 32.78110504 | 73.58377838 | 50.54705811 | 76.44409943 | 87.37400055
1244.818359 | 2.947040368 | 44.53740501 | 0.000379327 |  | 31.30879784 | 32.80509949 | 73.59344482 | 50.67466736 | 76.39825439 | 87.34915924
1244.917969 | 2.945854096 | 45.94825554 | 0.000373985 |  | 31.31837845 | 32.8199234 | 73.56311798 | 50.77065277 | 76.35063934 | 87.36568451
1245.017578 | 2.946710214 | 44.16304588 | 0.000377807 |  | 31.28635216 | 32.81897736 | 73.58800507 | 50.92109299 | 76.32196045 | 87.3338623
1245.117188 | 2.946051303 | 45.41872978 | 0.000366942 |  | 31.28682327 | 32.85251617 | 73.563797 | 51.00479126 | 76.31682587 | 87.34564972
1245.216797 | 2.946458291 | 48.51748466 | 0.000313409 |  | 31.30400658 | 32.86075211 | 73.57323456 | 51.13835907 | 76.33457184 | 87.31881714
1245.316406 | 2.946414752 | 45.65910912 | 0.000346228 |  | 31.30647659 | 32.87287521 | 73.56892395 | 51.28572845 | 76.26036835 | 87.3167038
1245.416016 | 2.946973778 | 42.16069603 | 0.00041043 |  | 31.29452324 | 32.85298538 | 73.57176971 | 51.41490936 | 76.27649689 | 87.30661011
1245.515625 | 2.94660544 | 45.64452934 | 0.000323731 |  | 31.28341484 | 32.8639183 | 73.60871124 | 51.57736206 | 76.22589874 | 87.31591797
1245.615234 | 2.946217079 | 41.83852196 | 0.000317943 |  | 31.29423904 | 32.87680435 | 73.58960724 | 51.71158218 | 76.22190094 | 87.2756958
1245.714844 | 2.946777968 | 45.97376823 | 0.000352336 |  | 31.31144333 | 32.88472366 | 73.60424805 | 51.85006332 | 76.14909363 | 87.29087067
1245.814453 | 2.946964232 | 42.47649956 | 0.000338879 |  | 31.28514862 | 32.88879776 | 73.58130646 | 52.014328 | 76.19573212 | 87.24801636
1245.914063 | 2.947177971 | 40.79382896 | 0.000352331 |  | 31.29072762 | 32.90216064 | 73.61058044 | 52.14048004 | 76.16539764 | 87.23904419
1246.013672 | 2.946601715 | 42.72827721 | 0.000364324 |  | 31.30066109 | 32.86499023 | 73.61312866 | 52.23703384 | 76.1295166 | 87.20769501
1246.113281 | 2.946711378 | 40.08931541 | 0.000338923 |  | 31.29495621 | 32.87531281 | 73.62192535 | 52.36059952 | 76.09159088 | 87.2217865
1246.212891 | 2.946039895 | 46.20344353 | 0.000399185 |  | 31.28120804 | 32.89190292 | 73.61338806 | 52.44348145 | 76.15193176 | 87.1576004
1246.3125 | 2.946888097 | 48.01280022 | 0.000405915 |  | 31.2772007 | 32.89904404 | 73.63150024 | 52.4934082 | 76.1381073 | 87.13573456
1246.412109 | 2.947236644 | 44.98922539 | 0.000354312 |  | 31.29149628 | 32.8771553 | 73.63035583 | 52.59710312 | 76.15587616 | 87.09954834
1246.511719 | 2.94666714 | 41.34066582 | 0.000320654 |  | 31.27832031 | 32.88025665 | 73.64697266 | 52.67289352 | 76.1049881 | 87.10617828
1246.611328 | 2.947312081 | 44.36423302 | 0.000359619 |  | 31.30199242 | 32.8908844 | 73.65478516 | 52.8327179 | 76.08797455 | 87.07174683
1246.710938 | 2.946215915 | 44.08215904 | 0.000382899 |  | 31.27635002 | 32.88446426 | 73.64199066 | 52.94536972 | 76.08598328 | 87.07845306
1246.810547 | 2.947255271 | 47.24403191 | 0.00040895 |  | 31.25603294 | 32.88863373 | 73.62884521 | 53.11281967 | 76.06092834 | 87.06092072
1246.910156 | 2.946633147 | 40.5999279 | 0.000352737 |  | 31.27531815 | 32.87464142 | 73.65336609 | 53.29483032 | 76.05045319 | 87.07850647
1247.009766 | 2.947126981 | 47.18615532 | 0.000337626 |  | 31.25264359 | 32.85325241 | 73.65765381 | 53.45592117 | 76.02794647 | 87.0307312
1247.109375 | 2.946689259 | 45.87169456 | 0.000375595 |  | 31.2745533 | 32.86281967 | 73.63825989 | 53.69107819 | 75.954422 | 87.03671265
1247.208984 | 2.946398687 | 40.41012383 | 0.000397452 |  | 31.24159622 | 32.87863541 | 73.61814117 | 53.82304001 | 75.8795166 | 87.01467133
1247.308594 | 2.946253167 | 49.11308861 | 0.000357558 |  | 31.25572395 | 32.84498596 | 73.59751129 | 53.92543793 | 75.8468399 | 86.98571777
1247.408203 | 2.946706489 | 42.09758568 | 0.000383092 |  | 31.2667942 | 32.86297989 | 73.60646057 | 53.99756241 | 75.80041504 | 86.95809174
1247.507813 | 2.946070628 | 43.07756615 | 0.000347515 |  | 31.23329353 | 32.90540695 | 73.60005951 | 54.04857254 | 75.70973969 | 86.9239502
1247.607422 | 2.947782166 | 44.62056541 | 0.000350674 |  | 31.26970291 | 32.89141846 | 73.60178375 | 54.01469803 | 75.67674255 | 86.90982819
1247.707031 | 2.947018016 | 40.8450985 | 0.000385957 |  | 31.24580193 | 32.89342499 | 73.59976196 | 53.96496201 | 75.67002106 | 86.90148926
1247.806641 | 2.946280641 | 43.05023003 | 0.000345975 |  | 31.26818466 | 32.91438293 | 73.5891037 | 53.98429871 | 75.66395569 | 86.85121155
1247.90625 | 2.946467837 | 48.29351616 | 0.000332502 |  | 31.24547577 | 32.91043854 | 73.59618378 | 54.09014511 | 75.64608765 | 86.84938049
1248.005859 | 2.947011264 | 43.31908989 | 0.000328658 |  | 31.25488281 | 32.90558243 | 73.57017517 | 54.09695435 | 75.63419342 | 86.81373596
1248.105469 | 2.9472881 | 44.44147301 | 0.000330716 |  | 31.26626396 | 32.90104294 | 73.56030273 | 54.02160263 | 75.56194305 | 86.8287735
1248.205078 | 2.94714421 | 49.17985344 | 0.000342532 |  | 31.2618351 | 32.92437363 | 73.49472046 | 53.89888763 | 75.55037689 | 86.77777863
1248.304688 | 2.946660854 | 50.59662437 | 0.000325634 |  | 31.25984001 | 32.89465332 | 73.50974274 | 53.79781342 | 75.53445435 | 86.73857117
1248.404297 | 2.945741871 | 45.61421776 | 0.000397659 |  | 31.27101326 | 32.89818192 | 73.48596954 | 53.78942871 | 75.49350739 | 86.72115326
1248.503906 | 2.94649112 | 51.42439842 | 0.000366981 |  | 31.24774551 | 32.9222908 | 73.49678802 | 53.82091904 | 75.47259521 | 86.7463913
1248.603516 | 2.946817083 | 39.83799553 | 0.000329256 |  | 31.25281715 | 32.91425705 | 73.48355103 | 53.90192413 | 75.4369812 | 86.70378113
1248.703125 | 2.946335822 | 46.99134636 | 0.000359808 |  | 31.2872467 | 32.92336273 | 73.50028992 | 54.0068779 | 75.39400482 | 86.69927979
1248.802734 | 2.947122091 | 46.92504692 | 0.000355946 |  | 31.25895309 | 32.91313934 | 73.46800995 | 54.09912491 | 75.33952332 | 86.66294098
1248.902344 | 2.947746078 | 49.18919182 | 0.000314431 |  | 31.26957703 | 32.92748642 | 73.45877075 | 54.22156525 | 75.31363678 | 86.63064575
1249.001953 | 2.946589375 | 43.22339439 | 0.000368877 |  | 31.26976013 | 32.90214157 | 73.41999817 | 54.25941467 | 75.28864288 | 86.62885284
1249.101563 | 2.946889726 | 46.73319054 | 0.000353933 |  | 31.27574921 | 32.90828323 | 73.44041443 | 54.33731842 | 75.25050354 | 86.59924316
1249.201172 | 2.946732566 | 44.82928276 | 0.000414283 |  | 31.25915909 | 32.89996338 | 73.45865631 | 54.35555649 | 75.19481659 | 86.63043976
1249.300781 | 2.946781926 | 45.10520744 | 0.000329352 |  | 31.27461052 | 32.91687775 | 73.45649719 | 54.34781265 | 75.15740967 | 86.57875824
1249.400391 | 2.946671564 | 45.43741417 | 0.000321225 |  | 31.30286217 | 32.92225266 | 73.48529816 | 54.29434967 | 75.15452576 | 86.55786133
1249.5 | 2.946226625 | 49.63144493 | 0.000377323 |  | 31.27030754 | 32.91595459 | 73.47909546 | 54.17873001 | 75.13191223 | 86.55870056
1249.599609 | 2.947303699 | 44.57955742 | 0.000336089 |  | 31.26657104 | 32.95391464 | 73.48696899 | 54.12178421 | 75.10128784 | 86.556633
1249.699219 | 2.947063418 | 45.90086174 | 0.000313536 |  | 31.29671478 | 32.93140411 | 73.4956131 | 54.05311966 | 75.09463501 | 86.55068207
1249.798828 | 2.946738619 | 43.34483147 | 0.000341225 |  | 31.29785347 | 32.95128632 | 73.48091888 | 54.07574463 | 75.09089661 | 86.54251862
1249.898438 | 2.946211258 | 42.57698631 | 0.000356964 |  | 31.3008728 | 32.95854187 | 73.52275085 | 54.07017136 | 75.11577606 | 86.48220062
1249.998047 | 2.946468536 | 42.8786602 | 0.000363052 |  | 31.2705555 | 32.95221329 | 73.5320816 | 54.16841507 | 75.11478424 | 86.48287964
1250.097656 | 2.946674591 | 43.24754143 | 0.000330743 |  | 31.28099251 | 32.97491837 | 73.54187775 | 54.24036407 | 75.08909607 | 86.45359039
1250.197266 | 2.947054338 | 46.45407677 | 0.000383959 |  | 31.27494812 | 32.94271088 | 73.54962921 | 54.28870773 | 75.07855225 | 86.43038177
1250.296875 | 2.947060158 | 46.32693291 | 0.000362848 |  | 31.28240967 | 32.92913055 | 73.58768463 | 54.43755722 | 75.08971405 | 86.4557724
1250.396484 | 2.946474822 | 48.85606956 | 0.000356681 |  | 31.26613998 | 32.91748428 | 73.55212402 | 54.55495453 | 75.04641724 | 86.44895935
1250.496094 | 2.946902765 | 45.70809746 | 0.000408396 |  | 31.25464249 | 32.9535141 | 73.61235046 | 54.6686554 | 75.00675201 | 86.44112396
1250.595703 | 2.94720591 | 43.78276634 | 0.000392224 |  | 31.23578072 | 32.9487915 | 73.58602142 | 54.81788254 | 74.95346069 | 86.38450623
1250.695313 | 2.946311142 | 47.63297844 | 0.000367676 |  | 31.2606144 | 32.91840363 | 73.59881592 | 54.93297577 | 74.87922668 | 86.38980103
1250.794922 | 2.946880646 | 49.74059105 | 0.000398668 |  | 31.24337006 | 32.92707825 | 73.61997986 | 55.06892014 | 74.78395844 | 86.32962799
1250.894531 | 2.94696074 | 45.71197319 | 0.000377986 |  | 31.22141075 | 32.96467209 | 73.60565186 | 55.19416809 | 74.74158478 | 86.35435486
1250.994141 | 2.946340712 | 44.78188896 | 0.000393828 |  | 31.23741531 | 32.94737625 | 73.6050415 | 55.34712219 | 74.72470856 | 86.26303864
1251.09375 | 2.946581459 | 44.15439415 | 0.00041505 |  | 31.24239159 | 32.93315125 | 73.63361359 | 55.49362564 | 74.70081329 | 86.21073151
1251.193359 | 2.946158638 | 42.15227318 | 0.000362224 |  | 31.23620415 | 32.93117523 | 73.63677216 | 55.6867981 | 74.68406677 | 86.18658447
1251.292969 | 2.946981229 | 39.71449852 | 0.000379788 |  | 31.22789192 | 32.93662643 | 73.64151764 | 55.83817291 | 74.64137268 | 86.12334442
1251.392578 | 2.946515568 | 45.69670677 | 0.000401402 |  | 31.21055412 | 32.95178986 | 73.70314026 | 55.99531555 | 74.60521698 | 86.10677338
1251.492188 | 2.946796594 | 46.79972649 | 0.000389072 |  | 31.23104477 | 32.9650383 | 73.69026947 | 56.19701385 | 74.5949173 | 86.11092377
1251.591797 | 2.947018482 | 46.45134544 | 0.000345065 |  | 31.21789169 | 32.97424316 | 73.69746399 | 56.32710266 | 74.63825989 | 86.05065155
1251.691406 | 2.94663664 | 46.16357231 | 0.000388109 |  | 31.23033905 | 32.94366837 | 73.6963501 | 56.46403122 | 74.60895538 | 86.02359772
1251.791016 | 2.946606372 | 44.86618614 | 0.000381232 |  | 31.22364426 | 32.93702698 | 73.72093201 | 56.53380203 | 74.64508057 | 86.00375366
1251.890625 | 2.947004978 | 47.53568077 | 0.000343706 |  | 31.21323204 | 32.92743301 | 73.74256134 | 56.52047729 | 74.65522766 | 86.0160675
1251.990234 | 2.946643392 | 47.47712517 | 0.000344735 |  | 31.21522903 | 32.95954132 | 73.73513031 | 56.46982956 | 74.63495636 | 86.00087738
1252.089844 | 2.946536057 | 42.34229851 | 0.00032231 |  | 31.20996475 | 32.92124557 | 73.7582016 | 56.42346954 | 74.64968109 | 85.99512482
1252.189453 | 2.947016386 | 42.3997097 | 0.000370494 |  | 31.21976662 | 32.92391968 | 73.76121521 | 56.35082245 | 74.60734558 | 86.01498413
1252.289063 | 2.946463181 | 44.58502769 | 0.000320913 |  | 31.20240974 | 32.94812393 | 73.77693176 | 56.36604691 | 74.63208771 | 85.99575043
1252.388672 | 2.9473498 | 48.21057701 | 0.000364257 |  | 31.18830681 | 32.90306854 | 73.78443146 | 56.41585922 | 74.63373566 | 85.99506378
1252.488281 | 2.946448047 | 48.71093559 | 0.000346447 |  | 31.20766068 | 32.92621613 | 73.79758453 | 56.50398254 | 74.646492 | 85.97962952
1252.587891 | 2.946841531 | 49.64830589 | 0.000359456 |  | 31.21381378 | 32.89823914 | 73.78835297 | 56.54914093 | 74.61962128 | 85.97215271
1252.6875 | 2.946768655 | 46.15992546 | 0.000361628 |  | 31.17743683 | 32.90436554 | 73.81784058 | 56.57217407 | 74.64827728 | 85.9678421
1252.787109 | 2.94662849 | 52.30549431 | 0.000386603 |  | 31.15335464 | 32.86418533 | 73.82415771 | 56.59394455 | 74.65753174 | 85.95993805
1252.886719 | 2.946242457 | 44.85001183 | 0.000400482 |  | 31.19699287 | 32.89507294 | 73.86293793 | 56.58668137 | 74.67199707 | 85.93384552
1252.986328 | 2.946547931 | 45.64543724 | 0.00036044 |  | 31.17910576 | 32.90959167 | 73.83489227 | 56.60295486 | 74.68955231 | 85.9307785
1253.085938 | 2.946768655 | 46.67623711 | 0.00037593 |  | 31.17892647 | 32.91931915 | 73.87045288 | 56.57132721 | 74.67656708 | 85.88683319
1253.185547 | 2.946525812 | 48.24452782 | 0.00041225 |  | 31.16584206 | 32.9019928 | 73.87567139 | 56.56642914 | 74.69618988 | 85.85247803
1253.285156 | 2.946961438 | 43.62122154 | 0.000369181 |  | 31.14227295 | 32.93734741 | 73.91323853 | 56.58790207 | 74.6950531 | 85.82633972
1253.384766 | 2.946758643 | 40.10093498 | 0.000394492 |  | 31.15089417 | 32.9013443 | 73.92349243 | 56.57073212 | 74.70228577 | 85.79481506
1253.484375 | 2.946714405 | 42.00803947 | 0.000393494 |  | 31.15831375 | 32.88817215 | 73.91751099 | 56.56869888 | 74.70928955 | 85.7937088
1253.583984 | 2.946334425 | 45.34490776 | 0.000357813 |  | 31.18171501 | 32.89909744 | 73.90122223 | 56.5186348 | 74.71230316 | 85.76305389
1253.683594 | 2.947067376 | 42.44072533 | 0.000364718 |  | 31.15800285 | 32.89716339 | 73.92163086 | 56.39519119 | 74.73306274 | 85.77770996
1253.783203 | 2.946740249 | 41.69109917 | 0.000379897 |  | 31.16202927 | 32.85964584 | 73.95566559 | 56.35509491 | 74.73206329 | 85.72439575
1253.882813 | 2.947117435 | 41.46120262 | 0.000381813 |  | 31.18982506 | 32.85920715 | 73.92116547 | 56.32461548 | 74.72953033 | 85.70674133
1253.982422 | 2.946972148 | 46.49007988 | 0.000373275 |  | 31.16711807 | 32.87103653 | 73.94049835 | 56.27642441 | 74.76132965 | 85.69478607
1254.082031 | 2.946516732 | 46.10615349 | 0.000398305 |  | 31.1878891 | 32.86362076 | 73.93112946 | 56.25944901 | 74.74626923 | 85.68835449
1254.181641 | 2.946809167 | 42.18121147 | 0.000352317 |  | 31.17155266 | 32.8646965 | 73.94827271 | 56.2092514 | 74.8028717 | 85.67694855
1254.28125 | 2.946242923 | 41.60680199 | 0.000390578 |  | 31.15883064 | 32.86387634 | 73.95407104 | 56.1032753 | 74.78552246 | 85.59310913
1254.380859 | 2.946436172 | 36.75244713 | 0.000364255 |  | 31.18050766 | 32.87986374 | 73.93444824 | 55.99661255 | 74.82841492 | 85.61161041
1254.480469 | 2.946841531 | 38.34853935 | 0.00037652 |  | 31.17366409 | 32.8668251 | 73.9111557 | 55.91283417 | 74.84677887 | 85.57766724
1254.580078 | 2.946365857 | 35.30834007 | 0.000366764 |  | 31.1683197 | 32.87717056 | 73.93338013 | 55.74102783 | 74.85124969 | 85.5635376
1254.679688 | 2.946767025 | 39.0806179 | 0.000368793 |  | 31.15202141 | 32.86615372 | 73.89505005 | 55.56868362 | 74.89004517 | 85.57515717
1254.779297 | 2.947256435 | 41.48808861 | 0.000349764 |  | 31.14839172 | 32.87297821 | 73.88034821 | 55.33604431 | 74.90659332 | 85.57752228
1254.878906 | 2.946428256 | 47.65485191 | 0.000392345 |  | 31.16569328 | 32.88266373 | 73.8576889 | 55.18651581 | 74.9519043 | 85.53603363
1254.978516 | 2.946356079 | 45.44812584 | 0.000363239 |  | 31.16737938 | 32.89398193 | 73.85722351 | 54.98923492 | 74.94326019 | 85.54922485
1255.078125 | 2.947355155 | 39.99339104 | 0.000375031 |  | 31.14539909 | 32.89217758 | 73.85256958 | 54.7699852 | 74.96777344 | 85.52970886
1255.177734 | 2.946554217 | 40.98909569 | 0.000352394 |  | 31.17363739 | 32.87408066 | 73.79374695 | 54.50861359 | 74.93330383 | 85.51650238
1255.277344 | 2.946781227 | 41.73553276 | 0.000374002 |  | 31.14650726 | 32.87656784 | 73.8055954 | 54.29460144 | 75.00215149 | 85.47439575
1255.376953 | 2.947094152 | 46.6935482 | 0.000389867 |  | 31.14420128 | 32.88442612 | 73.75540161 | 54.07454681 | 74.9878006 | 85.46993256
1255.476563 | 2.946855733 | 41.18846703 | 0.000383027 |  | 31.12166595 | 32.86785126 | 73.77662659 | 53.86524582 | 75.02766418 | 85.45140839
1255.576172 | 2.946263412 | 44.72788811 | 0.000387224 |  | 31.12232208 | 32.8697052 | 73.76566315 | 53.76427841 | 75.00725555 | 85.42232513
1255.675781 | 2.946725814 | 42.97685814 | 0.000378669 |  | 31.13693047 | 32.88332748 | 73.74443054 | 53.62372971 | 74.99835968 | 85.40462494
1255.775391 | 2.94687273 | 50.33231926 | 0.000374023 |  | 31.08097267 | 32.88027573 | 73.75186157 | 53.53368378 | 74.99406433 | 85.38996124
1255.875 | 2.946415683 | 46.33263206 | 0.000366868 |  | 31.13284111 | 32.85388184 | 73.73002625 | 53.45293045 | 74.95927429 | 85.38932037
1255.974609 | 2.946262946 | 46.52038383 | 0.000385167 |  | 31.09179688 | 32.85717392 | 73.72045898 | 53.37776184 | 74.95530701 | 85.40314484
1256.074219 | 2.946325578 | 44.41026878 | 0.000362019 |  | 31.08999634 | 32.84077454 | 73.73608398 | 53.27363205 | 74.93045807 | 85.38141632
1256.173828 | 2.946589375 | 49.3281765 | 0.000381458 |  | 31.08663368 | 32.81487274 | 73.72291565 | 53.18212128 | 74.92037201 | 85.3708725
1256.273438 | 2.946885768 | 45.63974571 | 0.000338057 |  | 31.08686256 | 32.82345581 | 73.69837952 | 52.93548584 | 74.93757629 | 85.35680389
1256.373047 | 2.946302062 | 46.04714012 | 0.000383053 |  | 31.06912041 | 32.83109283 | 73.68611145 | 52.71333313 | 74.90415192 | 85.32559204
1256.472656 | 2.94664898 | 46.04919243 | 0.000367771 |  | 31.10404778 | 32.83364105 | 73.68196869 | 52.45820618 | 74.92145538 | 85.33461761
1256.572266 | 2.945987741 | 47.28253746 | 0.000340237 |  | 31.07947922 | 32.83296967 | 73.69755554 | 52.23858643 | 74.89705658 | 85.36114502
1256.671875 | 2.946406137 | 48.33862877 | 0.000315644 |  | 31.07554817 | 32.80189133 | 73.64253235 | 51.98094177 | 74.92134857 | 85.34889221
1256.771484 | 2.945584012 | 46.68603325 | 0.000339814 |  | 31.06371307 | 32.81106567 | 73.63761902 | 51.81797409 | 74.9225235 | 85.33013916
1256.871094 | 2.946550259 | 50.03701591 | 0.000344591 |  | 31.05811691 | 32.82543564 | 73.65044403 | 51.63993835 | 74.9514389 | 85.33797455
1256.970703 | 2.946653171 | 45.50325584 | 0.000386536 |  | 31.07117653 | 32.81419373 | 73.62311554 | 51.45374298 | 74.93283081 | 85.34968567
1257.070313 | 2.946629655 | 46.19364738 | 0.000371998 |  | 31.06142235 | 32.79815292 | 73.64446259 | 51.3442955 | 74.9499588 | 85.37583923
1257.169922 | 2.946435008 | 49.0442791 | 0.000360463 |  | 31.06150246 | 32.80029297 | 73.61471558 | 51.21641159 | 74.90353394 | 85.39590454
1257.269531 | 2.946716035 | 48.14951134 | 0.000362307 |  | 31.04657555 | 32.80253601 | 73.59679413 | 51.05381012 | 74.88850403 | 85.36714935
1257.369141 | 2.946738619 | 43.90078545 | 0.000350165 |  | 31.03331566 | 32.80674362 | 73.58321381 | 50.93037033 | 74.86682129 | 85.37182617
1257.46875 | 2.946833614 | 47.35294914 | 0.00034319 |  | 31.02978325 | 32.81593704 | 73.58679962 | 50.8164444 | 74.84204102 | 85.39859009
1257.568359 | 2.946397057 | 44.04388237 | 0.000380622 |  | 31.03438377 | 32.80382156 | 73.55132294 | 50.64128494 | 74.83734894 | 85.39507294
1257.667969 | 2.946352586 | 51.62855339 | 0.000338622 |  | 31.05415916 | 32.80830765 | 73.56695557 | 50.49665451 | 74.79123688 | 85.40743256
1257.767578 | 2.946690889 | 45.7169857 | 0.000381677 |  | 31.03560257 | 32.77695847 | 73.54081726 | 50.36702728 | 74.78262329 | 85.43921661
1257.867188 | 2.946719294 | 46.06308556 | 0.000356297 |  | 31.04424286 | 32.7857933 | 73.53620911 | 50.21539688 | 74.81182098 | 85.41873932
1257.966797 | 2.946893685 | 43.47904015 | 0.000366291 |  | 31.02906227 | 32.79450226 | 73.4916153 | 50.02621078 | 74.82172394 | 85.45920563
1258.066406 | 2.94624595 | 46.12574577 | 0.000320411 |  | 31.0568676 | 32.81507492 | 73.4786377 | 49.84914398 | 74.82167053 | 85.45702362
1258.166016 | 2.945578657 | 44.44444084 | 0.000365633 |  | 31.04250526 | 32.79851913 | 73.44522858 | 49.5993309 | 74.88363647 | 85.46442413
1258.265625 | 2.947323024 | 43.95433617 | 0.000389822 |  | 31.03074455 | 32.80796432 | 73.44417572 | 49.31193542 | 74.9048996 | 85.47479248
1258.365234 | 2.946896013 | 44.55837059 | 0.000370267 |  | 31.06302452 | 32.80696869 | 73.38079834 | 49.08929443 | 74.94173431 | 85.46385956
1258.464844 | 2.947346075 | 48.28075218 | 0.000395431 |  | 31.06085014 | 32.79719925 | 73.33026123 | 48.87704468 | 74.98942566 | 85.46655273
1258.564453 | 2.946419641 | 44.24233818 | 0.000379574 |  | 31.04610443 | 32.81821823 | 73.32434845 | 48.63687515 | 75.01956177 | 85.48246002
1258.664063 | 2.946016379 | 48.81095695 | 0.000385977 |  | 31.03347015 | 32.789505 | 73.29801941 | 48.42145538 | 75.06582642 | 85.43408203
1258.763672 | 2.946740948 | 40.60608482 | 0.000384062 |  | 31.02241135 | 32.77654648 | 73.29393768 | 48.25311661 | 75.10549927 | 85.40550995
1258.863281 | 2.946654102 | 44.01312065 | 0.0003798 |  | 31.04134941 | 32.78924179 | 73.229599 | 48.01886368 | 75.09651947 | 85.36069489
1258.962891 | 2.946660388 | 42.34981346 | 0.000412423 |  | 31.00893211 | 32.79336166 | 73.21895599 | 47.81587219 | 75.09970093 | 85.31221008
1259.0625 | 2.946543507 | 45.93572044 | 0.00038336 |  | 31.0487442 | 32.77543259 | 73.20472717 | 47.62205124 | 75.12217712 | 85.28310394
1259.162109 | 2.946530934 | 44.9265728 | 0.000371062 |  | 31.04977226 | 32.7792244 | 73.20713806 | 47.48302078 | 75.09623718 | 85.23136139
1259.261719 | 2.946219174 | 41.52021599 | 0.000353935 |  | 31.01868248 | 32.77632523 | 73.14714813 | 47.36665344 | 75.10005951 | 85.16432953
1259.361328 | 2.946230583 | 47.73801231 | 0.000415169 |  | 31.02755547 | 32.79434586 | 73.14292908 | 47.31943512 | 75.12236786 | 85.09793091
1259.460938 | 2.946513938 | 42.76814842 | 0.000348477 |  | 31.0120697 | 32.77540207 | 73.11247253 | 47.24775696 | 75.11698914 | 85.0430069
1259.560547 | 2.946390072 | 46.36863518 | 0.000407244 |  | 30.98995399 | 32.78741074 | 73.09870911 | 47.11625671 | 75.12456512 | 85.01319885
1259.660156 | 2.945503453 | 43.30245781 | 0.000357241 |  | 31.02288246 | 32.78214264 | 73.09533691 | 47.00975418 | 75.10478973 | 84.92129517
1259.759766 | 2.946194727 | 39.26997185 | 0.000367134 |  | 30.97160339 | 32.78637695 | 73.09818268 | 46.86551666 | 75.0680542 | 84.87639618
1259.859375 | 2.94666132 | 38.15463829 | 0.000382939 |  | 31.0022068 | 32.77209091 | 73.0874176 | 46.71140289 | 75.01634979 | 84.84242249
1259.958984 | 2.946793335 | 41.9030056 | 0.000371498 |  | 30.99998283 | 32.77853775 | 73.07653046 | 46.55060577 | 74.96779633 | 84.7594223
1260.058594 | 2.946715569 | 40.39213371 | 0.000324094 |  | 31.00232506 | 32.77906799 | 73.06835938 | 46.44556046 | 74.91560364 | 84.77167511
1260.158203 | 2.946457826 | 43.76817894 | 0.000397662 |  | 30.99514389 | 32.78919601 | 73.06354523 | 46.40242386 | 74.92469788 | 84.74619293
1260.257813 | 2.946398687 | 42.43002129 | 0.00037535 |  | 31.00515938 | 32.78830719 | 73.08571625 | 46.51801682 | 74.94069672 | 84.70763397
1260.357422 | 2.946412656 | 45.36837578 | 0.000361516 |  | 30.99483299 | 32.80533981 | 73.06137848 | 46.54169083 | 74.93728638 | 84.700737
1260.457031 | 2.9457286 | 39.98085594 | 0.000347353 |  | 31.00465012 | 32.78258514 | 73.09812927 | 46.5883255 | 74.93240356 | 84.67275238
1260.556641 | 2.946546301 | 43.43597984 | 0.000351434 |  | 30.95948029 | 32.76789093 | 73.06134796 | 46.5582695 | 74.95627594 | 84.65148926
1260.65625 | 2.945883665 | 44.58160973 | 0.000360258 |  | 30.99803734 | 32.76071167 | 73.06809235 | 46.4913559 | 74.98729706 | 84.60109711
1260.755859 | 2.946320223 | 45.70080376 | 0.00035655 |  | 30.98221016 | 32.77096939 | 73.09799957 | 46.49016571 | 74.99195862 | 84.56691742
1260.855469 | 2.946365159 | 44.50892448 | 0.000320854 |  | 30.99210739 | 32.75431824 | 73.07121277 | 46.45579147 | 75.05342865 | 84.56478882
1260.955078 | 2.946297172 | 46.1202755 | 0.000324938 |  | 30.96928215 | 32.76840591 | 73.09859467 | 46.39673615 | 75.04338837 | 84.53859711
1261.054688 | 2.946056891 | 38.35104179 | 0.000355119 |  | 30.95042229 | 32.77769089 | 73.07883453 | 46.39637756 | 75.08720398 | 84.53887177
1261.154297 | 2.946466906 | 41.48056602 | 0.000331065 |  | 30.9779892 | 32.81315994 | 73.08148193 | 46.38089752 | 75.12234497 | 84.55024719
1261.253906 | 2.945702756 | 45.5718441 | 0.000341844 |  | 30.96475029 | 32.77626419 | 73.08776855 | 46.39185715 | 75.14849091 | 84.50162506
1261.353516 | 2.945882501 | 48.15976524 | 0.000376155 |  | 30.94602013 | 32.77685928 | 73.08325195 | 46.39133072 | 75.15144348 | 84.51377106
1261.453125 | 2.946429886 | 46.81226158 | 0.00038306 |  | 30.96944046 | 32.79515076 | 73.10393524 | 46.38637161 | 75.17848969 | 84.47215271
1261.552734 | 2.946435008 | 42.67131615 | 0.000360034 |  | 30.91056442 | 32.76215363 | 73.05841827 | 46.35820007 | 75.16957855 | 84.44628143
1261.652344 | 2.946109744 | 45.46430016 | 0.000400637 |  | 30.93936729 | 32.78869629 | 73.09384155 | 46.35860062 | 75.19889069 | 84.47576904
1261.751953 | 2.946349327 | 45.06943321 | 0.000367255 |  | 30.93048477 | 32.77662277 | 73.07918549 | 46.42294312 | 75.17329407 | 84.44738007
1261.851563 | 2.946036402 | 43.25802422 | 0.000404274 |  | 30.88999176 | 32.78430557 | 73.08312225 | 46.53046417 | 75.16027069 | 84.4278183
1261.951172 | 2.946389606 | 43.47106743 | 0.000346535 |  | 30.89510727 | 32.79263687 | 73.10388947 | 46.59550858 | 75.15499878 | 84.42507172
1262.050781 | 2.946549561 | 43.36466026 | 0.000355315 |  | 30.90832901 | 32.77396774 | 73.06073761 | 46.69515991 | 75.18410492 | 84.41510773
1262.150391 | 2.946083434 | 45.86668205 | 0.000372835 |  | 30.89170265 | 32.77289581 | 73.05951691 | 46.82913208 | 75.14070892 | 84.43002319
1262.25 | 2.946482506 | 41.08114433 | 0.000361409 |  | 30.86117935 | 32.77853775 | 73.02667236 | 46.95591736 | 75.16900635 | 84.4236145
1262.349609 | 2.945991699 | 39.8414135 | 0.000385217 |  | 30.83358574 | 32.77041245 | 73.02516937 | 47.09219742 | 75.17765808 | 84.43518066
1262.449219 | 2.945981454 | 42.51204491 | 0.000324475 |  | 30.84929085 | 32.76586533 | 72.99221039 | 47.24292755 | 75.18952179 | 84.45121002
1262.548828 | 2.946219174 | 44.12772942 | 0.000411654 |  | 30.82544518 | 32.79838181 | 72.95046234 | 47.43081284 | 75.20289612 | 84.41197205
1262.648438 | 2.946805209 | 48.46007347 | 0.000397234 |  | 30.8080349 | 32.76651764 | 72.95683289 | 47.63086319 | 75.16191864 | 84.42964172
1262.748047 | 2.946214518 | 45.0808239 | 0.000350669 |  | 30.83415794 | 32.73397827 | 72.94723511 | 47.77259445 | 75.146492 | 84.39112854
1262.847656 | 2.946490655 | 40.32262993 | 0.000373338 |  | 30.82394218 | 32.70994186 | 72.88915253 | 47.86287308 | 75.10032654 | 84.37702942
1262.947266 | 2.946381457 | 43.09784508 | 0.000363088 |  | 30.82436371 | 32.711586 | 72.8731842 | 47.84544373 | 75.08961487 | 84.3925705
1263.046875 | 2.946363296 | 48.6819973 | 0.000356238 |  | 30.80488777 | 32.6844368 | 72.82320404 | 47.76673508 | 75.07552338 | 84.37759399
1263.146484 | 2.945732791 | 45.2177639 | 0.00038869 |  | 30.74768639 | 32.67234802 | 72.78707123 | 47.73474503 | 75.02484131 | 84.39451599
1263.246094 | 2.946207998 | 45.03753471 | 0.00038117 |  | 30.77677917 | 32.63659668 | 72.76503754 | 47.69223404 | 74.9960022 | 84.39382935
1263.345703 | 2.946398221 | 46.66142082 | 0.000339238 |  | 30.76897049 | 32.64322662 | 72.72973633 | 47.6366272 | 74.93280792 | 84.36724091
1263.445313 | 2.946349327 | 39.23806572 | 0.000390354 |  | 30.73995781 | 32.60723877 | 72.65049744 | 47.58283997 | 74.92826843 | 84.35489655
1263.544922 | 2.946315799 | 42.62483025 | 0.000354177 |  | 30.72324944 | 32.63422394 | 72.62449646 | 47.57109451 | 74.86368561 | 84.37663269
1263.644531 | 2.945449902 | 44.67798424 | 0.000377042 |  | 30.72659683 | 32.60276794 | 72.55878448 | 47.50278854 | 74.85887146 | 84.36542511
1263.744141 | 2.946117194 | 45.48344231 | 0.000381481 |  | 30.71834564 | 32.60060501 | 72.54573059 | 47.3786087 | 74.80319977 | 84.34326935
1263.84375 | 2.946361667 | 43.52506065 | 0.000374992 |  | 30.69767189 | 32.58390808 | 72.52751923 | 47.22335815 | 74.77642059 | 84.35285187
1263.943359 | 2.945552813 | 42.18416405 | 0.000328234 |  | 30.68194962 | 32.56479645 | 72.51355743 | 47.11915588 | 74.77124786 | 84.35691071
1264.042969 | 2.94576399 | 39.2319088 | 0.000359021 |  | 30.67716217 | 32.5043335 | 72.51654053 | 46.99533081 | 74.72781372 | 84.36238861
1264.142578 | 2.94655608 | 45.21298027 | 0.000359328 |  | 30.67311096 | 32.49887848 | 72.46395111 | 46.91534424 | 74.70528412 | 84.37210846
1264.242188 | 2.945807995 | 45.15761375 | 0.000376717 |  | 30.65382576 | 32.52721405 | 72.46601105 | 46.82060242 | 74.70653534 | 84.41247559
1264.341797 | 2.945872955 | 41.40993309 | 0.000353011 |  | 30.64757156 | 32.48186874 | 72.42938232 | 46.74618912 | 74.74242401 | 84.37586975
1264.441406 | 2.946553053 | 44.63720512 | 0.000386904 |  | 30.59777832 | 32.46785355 | 72.42020416 | 46.61098099 | 74.73445129 | 84.39111328
1264.541016 | 2.946152119 | 41.52409172 | 0.000353254 |  | 30.60166931 | 32.46132278 | 72.29060364 | 46.50203323 | 74.72616577 | 84.38446045
1264.640625 | 2.945896238 | 44.72971153 | 0.000356595 |  | 30.59340096 | 32.42140961 | 72.28405762 | 46.40988541 | 74.68222046 | 84.40488434
1264.740234 | 2.945712768 | 44.98922539 | 0.000383455 |  | 30.60679054 | 32.39642334 | 72.23091888 | 46.25658035 | 74.65393829 | 84.41499329
1264.839844 | 2.945740242 | 42.35323906 | 0.000373111 |  | 30.61403465 | 32.38663101 | 72.17491913 | 46.13660812 | 74.65763092 | 84.43397522
1264.939453 | 2.946139313 | 44.68619347 | 0.000364665 |  | 30.57809448 | 32.33120346 | 72.13329315 | 45.99291611 | 74.64571381 | 84.44996643
1265.039063 | 2.945836401 | 45.34103203 | 0.000351779 |  | 30.54820633 | 32.30015564 | 72.07801056 | 45.88973999 | 74.63193512 | 84.41963959
1265.138672 | 2.945893444 | 46.58577538 | 0.000335342 |  | 30.54245377 | 32.30281448 | 72.02751923 | 45.75155258 | 74.62258148 | 84.45521545
1265.238281 | 2.945606131 | 48.3589077 | 0.000350573 |  | 30.53470993 | 32.26454163 | 71.99948883 | 45.57353973 | 74.56691742 | 84.4776535
1265.337891 | 2.945603337 | 46.22759819 | 0.000356479 |  | 30.51877975 | 32.24301529 | 71.97229004 | 45.37282181 | 74.57447815 | 84.54046631
1265.4375 | 2.946104389 | 47.62454033 | 0.000281197 |  | 30.50920868 | 32.21408844 | 71.89684296 | 45.16195679 | 74.54528046 | 84.57535553
1265.537109 | 2.945904154 | 46.84825706 | 0.000324567 |  | 30.51520348 | 32.19104385 | 71.89117432 | 44.98794556 | 74.59836578 | 84.54006195
1265.636719 | 2.946292516 | 45.48116112 | 0.000358177 |  | 30.49964905 | 32.15649414 | 71.82629395 | 44.85009003 | 74.61097717 | 84.5962677
1265.736328 | 2.946078544 | 49.04109001 | 0.000356305 |  | 30.48248863 | 32.1259613 | 71.80176544 | 44.77403259 | 74.6038208 | 84.57037354
1265.835938 | 2.946506487 | 48.18710899 | 0.0003756 |  | 30.47451019 | 32.11659622 | 71.73760223 | 44.72950745 | 74.59088898 | 84.5761795
1265.935547 | 2.945771441 | 46.43585014 | 0.000372755 |  | 30.46091843 | 32.1038475 | 71.69055176 | 44.64225769 | 74.58681488 | 84.60978699
1266.035156 | 2.946222667 | 48.78316307 | 0.000320241 |  | 30.44977188 | 32.09761047 | 71.62662506 | 44.56005096 | 74.59796906 | 84.63162994
1266.134766 | 2.945581684 | 49.78867149 | 0.000398946 |  | 30.46613121 | 32.02935028 | 71.52636719 | 44.46268845 | 74.54290009 | 84.60301971
1266.234375 | 2.945782617 | 48.42976189 | 0.000355352 |  | 30.43685722 | 32.0485611 | 71.44841003 | 44.41776657 | 74.54248047 | 84.65590668
1266.333984 | 2.945613582 | 47.10140038 | 0.000355472 |  | 30.4551754 | 31.99180412 | 71.33541107 | 44.37785339 | 74.51487732 | 84.66400146
1266.433594 | 2.946426626 | 47.36343193 | 0.000349557 |  | 30.43819427 | 32.00641251 | 71.21982574 | 44.35814667 | 74.54457092 | 84.67449951
1266.533203 | 2.946325578 | 51.10017204 | 0.000370639 |  | 30.40735054 | 31.99775314 | 71.09646606 | 44.30209732 | 74.53751373 | 84.68018341
1266.632813 | 2.946396358 | 52.49324608 | 0.000366528 |  | 30.40644646 | 31.9648819 | 71.00978851 | 44.21292496 | 74.48521423 | 84.67262268
1266.732422 | 2.94522359 | 48.9166851 | 0.000334568 |  | 30.38307762 | 31.95794868 | 70.91658783 | 44.16809464 | 74.51563263 | 84.7068634
1266.832031 | 2.946079709 | 45.23166466 | 0.000347368 |  | 30.3761158 | 31.949543 | 70.78694153 | 44.1244278 | 74.49185181 | 84.67795563
1266.931641 | 2.946082503 | 47.2618084 | 0.000364042 |  | 30.37506294 | 31.90597534 | 70.69612122 | 44.03802109 | 74.50386047 | 84.70287323
1267.03125 | 2.946273657 | 43.86752892 | 0.000359281 |  | 30.39715195 | 31.88851547 | 70.57344818 | 43.96686935 | 74.5732193 | 84.74777985
1267.130859 | 2.945655957 | 44.93636894 | 0.00034409 |  | 30.37903404 | 31.85561943 | 70.50733185 | 43.86970901 | 74.53266144 | 84.76023102
1267.230469 | 2.945988206 | 45.56341362 | 0.000345753 |  | 30.35357285 | 31.80250359 | 70.43577576 | 43.84474564 | 74.58002472 | 84.76150513
1267.330078 | 2.945698565 | 38.46975517 | 0.000353397 |  | 30.34298515 | 31.7862339 | 70.39861298 | 43.8445282 | 74.52761841 | 84.7743988
1267.429688 | 2.945405664 | 45.15511131 | 0.000361933 |  | 30.35116386 | 31.76222992 | 70.35292816 | 43.87612152 | 74.48753357 | 84.80199432
1267.529297 | 2.94611766 | 40.76420403 | 0.000375921 |  | 30.34563637 | 31.71652412 | 70.31772614 | 43.8561821 | 74.51615906 | 84.7593689
1267.628906 | 2.945512999 | 47.23150444 | 0.000375786 |  | 30.35176086 | 31.68476486 | 70.26483154 | 43.84973145 | 74.48188019 | 84.79424286
1267.728516 | 2.945690881 | 44.9028759 | 0.000413535 |  | 30.32932854 | 31.70079613 | 70.22576141 | 43.83809662 | 74.50548553 | 84.77338409
1267.828125 | 2.945588436 | 45.99381828 | 0.000383644 |  | 30.32639503 | 31.67716789 | 70.26134491 | 43.81856537 | 74.46912384 | 84.75315857
1267.927734 | 2.9459449 | 44.94981194 | 0.000399525 |  | 30.32958221 | 31.65080643 | 70.22718811 | 43.75921249 | 74.46219635 | 84.79821777
1268.027344 | 2.946298802 | 46.71884727 | 0.0003921 |  | 30.34619904 | 31.62832069 | 70.24504089 | 43.66230392 | 74.41355133 | 84.77552032
1268.126953 | 2.945767716 | 42.8248806 | 0.000353882 |  | 30.34313393 | 31.6462574 | 70.19825745 | 43.59807587 | 74.38171387 | 84.81338501
1268.226563 | 2.94590625 | 44.10928154 | 0.00037801 |  | 30.33767891 | 31.6203022 | 70.18313599 | 43.58983231 | 74.33589935 | 84.78105164
1268.326172 | 2.945590299 | 43.05820274 | 0.000331682 |  | 30.31905365 | 31.57781219 | 70.11395264 | 43.53413773 | 74.32097626 | 84.79302216
1268.425781 | 2.946025459 | 35.76016808 | 0.000390634 |  | 30.3459568 | 31.61851692 | 70.10369873 | 43.42522049 | 74.33113098 | 84.7598114
1268.525391 | 2.946552355 | 35.34775352 | 0.000382976 |  | 30.33505821 | 31.63519096 | 70.08201599 | 43.32555771 | 74.31045532 | 84.76338959
1268.625 | 2.946299966 | 45.69898796 | 0.000363308 |  | 30.33377075 | 31.63147545 | 70.044487 | 43.23233032 | 74.31713104 | 84.77132416
1268.724609 | 2.945346525 | 41.06565666 | 0.000407334 |  | 30.3399601 | 31.59658051 | 69.99178314 | 43.25518036 | 74.29959869 | 84.7477951
1268.824219 | 2.9463924 | 42.44391441 | 0.000363703 |  | 30.34281158 | 31.61290359 | 69.99073792 | 43.42541885 | 74.22083282 | 84.78180695
1268.923828 | 2.945999149 | 48.13743401 | 0.000358573 |  | 30.35911369 | 31.59041786 | 69.95103455 | 43.55812073 | 74.16137695 | 84.75462341
1269.023438 | 2.945233835 | 43.05729485 | 0.000367366 |  | 30.35391998 | 31.54429436 | 69.94395447 | 43.64455032 | 74.1592865 | 84.78944397
1269.123047 | 2.945950255 | 41.66740227 | 0.000376746 |  | 30.35042953 | 31.53436279 | 69.90053558 | 43.68272781 | 74.1377182 | 84.71044159
1269.222656 | 2.946760273 | 47.17659569 | 0.000340702 |  | 30.36445618 | 31.52610779 | 69.87615967 | 43.70862579 | 74.14569092 | 84.71381378
1269.322266 | 2.946332796 | 39.809515 | 0.000367692 |  | 30.36097908 | 31.52422905 | 69.84243011 | 43.64906311 | 74.16867065 | 84.68162537
1269.421875 | 2.945570508 | 45.58962059 | 0.000345614 |  | 30.39618111 | 31.54861641 | 69.83961487 | 43.65282822 | 74.18791199 | 84.66042328
1269.521484 | 2.945292275 | 49.05840874 | 0.000342455 |  | 30.42434502 | 31.53499985 | 69.79522705 | 43.60795593 | 74.20833588 | 84.6672821
1269.621094 | 2.945567481 | 46.8448391 | 0.00035018 |  | 30.44682312 | 31.48340797 | 69.83037567 | 43.54616547 | 74.19936371 | 84.66907501
1269.720703 | 2.94517423 | 48.03285027 | 0.000368174 |  | 30.45147324 | 31.50336456 | 69.81427002 | 43.4562645 | 74.22496033 | 84.70061493
1269.820313 | 2.945280168 | 45.88604546 | 0.000299605 |  | 30.47934723 | 31.47638321 | 69.76291656 | 43.34820175 | 74.25574493 | 84.65981293
1269.919922 | 2.945645712 | 50.792799 | 0.000339147 |  | 30.51716423 | 31.48892784 | 69.77113342 | 43.29335785 | 74.21349335 | 84.69636536
1270.019531 | 2.945633372 | 48.64804649 | 0.000357705 |  | 30.57915497 | 31.45221138 | 69.7413559 | 43.2329216 | 74.20853424 | 84.69582367
1270.119141 | 2.945981454 | 48.57923698 | 0.00034566 |  | 30.60736084 | 31.4687233 | 69.72689819 | 43.24657059 | 74.24741364 | 84.68291473
1270.21875 | 2.94589065 | 47.94604301 | 0.000364895 |  | 30.63649368 | 31.46781349 | 69.68382263 | 43.22388458 | 74.21640015 | 84.6590271
1270.318359 | 2.945055487 | 53.13509941 | 0.00036745 |  | 30.64805222 | 31.45419884 | 69.68270111 | 43.21601486 | 74.22421265 | 84.67925262
1270.417969 | 2.946496243 | 53.63818932 | 0.000350094 |  | 30.64034843 | 31.44123077 | 69.63237762 | 43.25174332 | 74.24681854 | 84.66212463
1270.517578 | 2.946065273 | 49.67110252 | 0.00035284 |  | 30.67564964 | 31.44743538 | 69.57256317 | 43.28366852 | 74.27888489 | 84.66700745
1270.617188 | 2.94577796 | 50.04476738 | 0.000356998 |  | 30.68035316 | 31.44039154 | 69.51908875 | 43.33557892 | 74.2798996 | 84.6646347
1270.716797 | 2.946300898 | 50.51550865 | 0.000326478 |  | 30.7130394 | 31.44569588 | 69.49008942 | 43.36290359 | 74.30740356 | 84.65953064
1270.816406 | 2.94601894 | 50.14206505 | 0.000390798 |  | 30.71158981 | 31.47687912 | 69.43729401 | 43.39403152 | 74.30852509 | 84.63160706
1270.916016 | 2.946281573 | 55.57628441 | 0.000380637 |  | 30.74333763 | 31.45030975 | 69.36624908 | 43.41524506 | 74.36669922 | 84.61353302
1271.015625 | 2.945584478 | 53.80589104 | 0.000378835 |  | 30.76538658 | 31.47614288 | 69.29206085 | 43.45079041 | 74.38542938 | 84.59012604
1271.115234 | 2.946178894 | 46.88585472 | 0.00038083 |  | 30.75590897 | 31.46236992 | 69.2273407 | 43.51107025 | 74.40348053 | 84.60701752
1271.214844 | 2.945574233 | 50.99923515 | 0.000377213 |  | 30.78798294 | 31.47558594 | 69.14586639 | 43.51376724 | 74.44668579 | 84.64303589
1271.314453 | 2.945629181 | 46.8942852 | 0.000350426 |  | 30.78990936 | 31.47698593 | 69.12265778 | 43.54717636 | 74.45332336 | 84.6517334
1271.414063 | 2.945889952 | 45.52992058 | 0.000337401 |  | 30.80296707 | 31.47161293 | 69.04397583 | 43.51186371 | 74.49234772 | 84.59230804
1271.513672 | 2.945649903 | 57.09718895 | 0.000365639 |  | 30.79806137 | 31.51045799 | 69.03572845 | 43.50814056 | 74.52896118 | 84.61837006
1271.613281 | 2.945757005 | 54.39739037 | 0.000415186 |  | 30.82476616 | 31.4822998 | 68.98192596 | 43.46195602 | 74.563797 | 84.59492493
1271.712891 | 2.944751177 | 46.92914391 | 0.000340799 |  | 30.79851151 | 31.4995594 | 68.99127197 | 43.45636749 | 74.61580658 | 84.62299347
1271.8125 | 2.94532394 | 45.50462914 | 0.000384282 |  | 30.80592537 | 31.52066803 | 68.94998932 | 43.47519302 | 74.64076233 | 84.60788727
1271.912109 | 2.945721382 | 45.27336693 | 0.000393171 |  | 30.83273315 | 31.52305794 | 68.95801544 | 43.47142029 | 74.65084839 | 84.65451813
1272.011719 | 2.945637796 | 51.66728783 | 0.000378078 |  | 30.83185005 | 31.50904465 | 68.91750336 | 43.4611702 | 74.67862701 | 84.64067841
1272.111328 | 2.945586806 | 46.74595451 | 0.000396729 |  | 30.82293129 | 31.53108406 | 68.91343689 | 43.46652603 | 74.64844513 | 84.65879822
1272.210938 | 2.94554024 | 47.46482658 | 0.000347671 |  | 30.8013401 | 31.52706528 | 68.87749481 | 43.43890762 | 74.68450165 | 84.67449188
1272.310547 | 2.945413115 | 46.88471794 | 0.00038048 |  | 30.77290344 | 31.55502701 | 68.86686707 | 43.45888138 | 74.68320465 | 84.66718292
1272.410156 | 2.945696237 | 50.86776543 | 0.000374766 |  | 30.82343674 | 31.57299995 | 68.87173462 | 43.43514633 | 74.68070984 | 84.69882965
1272.509766 | 2.94508785 | 49.96114922 | 0.000394363 |  | 30.79649353 | 31.58711052 | 68.85710907 | 43.47157288 | 74.6894989 | 84.70484924
1272.609375 | 2.944862237 | 47.08522606 | 0.000395416 |  | 30.81150246 | 31.59346008 | 68.88894653 | 43.44427109 | 74.73371887 | 84.70805359
1272.708984 | 2.945368178 | 44.4428463 | 0.00035756 |  | 30.85603333 | 31.58522224 | 68.84898376 | 43.47687912 | 74.75543976 | 84.75818634
1272.808594 | 2.944699489 | 44.97464561 | 0.000413897 |  | 30.8046608 | 31.63952065 | 68.91144562 | 43.52270508 | 74.76726532 | 84.71508789
1272.908203 | 2.945119981 | 48.03717613 | 0.000383579 |  | 30.85689545 | 31.61186028 | 68.89875793 | 43.57637405 | 74.80602264 | 84.73982239
1273.007813 | 2.945062704 | 49.52845573 | 0.000374827 |  | 30.81112671 | 31.62088776 | 68.93172455 | 43.66635513 | 74.81439972 | 84.72663879
1273.107422 | 2.945667831 | 48.62525749 | 0.000387176 |  | 30.81642151 | 31.64647293 | 68.93440247 | 43.68155289 | 74.82011414 | 84.73404694
1273.207031 | 2.945733257 | 44.49342918 | 0.000334288 |  | 30.82887268 | 31.65465927 | 68.94165802 | 43.70879745 | 74.85864258 | 84.75140381
1273.306641 | 2.945091575 | 44.23117638 | 0.000368117 |  | 30.85668564 | 31.64814568 | 68.97268677 | 43.73903656 | 74.8670578 | 84.76215363
1273.40625 | 2.945393324 | 45.82271385 | 0.00040661 |  | 30.81297112 | 31.64630318 | 68.94736481 | 43.73541641 | 74.91255951 | 84.74591827
1273.505859 | 2.944655018 | 47.56667137 | 0.000370593 |  | 30.80179787 | 31.64549446 | 68.9605484 | 43.72449875 | 74.92618561 | 84.77721405
1273.605469 | 2.945168409 | 46.82114983 | 0.000392739 |  | 30.88518906 | 31.64917755 | 68.99440765 | 43.75928879 | 74.98023224 | 84.76187134
1273.705078 | 2.945300657 | 50.59684563 | 0.000368501 |  | 30.83919144 | 31.66388512 | 69.02501678 | 43.83571625 | 74.97647858 | 84.78668976
1273.804688 | 2.945002401 | 51.21067619 | 0.000367973 |  | 30.83303452 | 31.64442444 | 69.02288818 | 43.94241333 | 75.02994537 | 84.75655365
1273.904297 | 2.944808919 | 49.72259331 | 0.000356619 |  | 30.83368301 | 31.62414742 | 69.01457214 | 43.98797607 | 75.0497818 | 84.78540802
1274.003906 | 2.944983076 | 48.50540733 | 0.000396568 |  | 30.86166191 | 31.62953949 | 69.06863403 | 44.06896591 | 75.05489349 | 84.766922
1274.103516 | 2.945107641 | 49.76838493 | 0.000379594 |  | 30.83617783 | 31.61994171 | 69.06433868 | 44.11190796 | 75.09391022 | 84.74304962
1274.203125 | 2.94522848 | 48.17275047 | 0.000362567 |  | 30.8403492 | 31.61673737 | 69.11116791 | 44.18627167 | 75.09941864 | 84.7596817
1274.302734 | 2.94530578 | 49.16116905 | 0.000362596 |  | 30.84653854 | 31.6264534 | 69.12064362 | 44.25857544 | 75.0836792 | 84.75801849
1274.402344 | 2.944945358 | 44.5096035 | 0.0003202 |  | 30.84963608 | 31.62258148 | 69.16462708 | 44.28284073 | 75.12367249 | 84.71905518
1274.501953 | 2.945200074 | 51.60804558 | 0.000403469 |  | 30.85077477 | 31.6193428 | 69.15898895 | 44.28771973 | 75.10630035 | 84.70466614
1274.601563 | 2.945782151 | 47.29370689 | 0.000339858 |  | 30.85693169 | 31.60046005 | 69.20800018 | 44.32498169 | 75.13054657 | 84.69258881
1274.701172 | 2.945116255 | 51.30637169 | 0.00031274 |  | 30.82624817 | 31.57886124 | 69.19974518 | 44.36098862 | 75.13554382 | 84.68580627
1274.800781 | 2.944800537 | 45.97627831 | 0.00033551 |  | 30.84640503 | 31.64420509 | 69.22406006 | 44.34098434 | 75.13778687 | 84.64432526
1274.900391 | 2.945260843 | 56.91444969 | 0.000381296 |  | 30.83876228 | 31.60185814 | 69.27949524 | 44.31515121 | 75.14868927 | 84.61750031
1275 | 2.945208689 | 45.03092766 | 0.000373992 |  | 30.83623123 | 31.61293983 | 69.30308533 | 44.30189896 | 75.16494751 | 84.61849213
1275.099609 | 2.943966538 | 46.78468895 | 0.000398196 |  | 30.85632515 | 31.62367821 | 69.37613678 | 44.26945877 | 75.16036987 | 84.6097641
1275.199219 | 2.944334876 | 51.30728722 | 0.000368372 |  | 30.83879471 | 31.61065865 | 69.38977814 | 44.2760849 | 75.17204285 | 84.58096313
1275.298828 | 2.945039421 | 48.80640984 | 0.000372308 |  | 30.85179329 | 31.5965271 | 69.3937149 | 44.35124969 | 75.1966095 | 84.5990448
1275.398438 | 2.94456468 | 53.96128654 | 0.000396693 |  | 30.81941032 | 31.61388397 | 69.34485626 | 44.42998123 | 75.19624329 | 84.55101013
1275.498047 | 2.945587737 | 44.7814312 | 0.00037484 |  | 30.84803009 | 31.63961792 | 69.3441925 | 44.51177597 | 75.21773529 | 84.56377411
1275.597656 | 2.94525316 | 53.94830132 | 0.000352133 |  | 30.84632492 | 31.61687088 | 69.31151581 | 44.57016754 | 75.25164795 | 84.52765656
1275.697266 | 2.944665961 | 51.48524284 | 0.000376272 |  | 30.84330368 | 31.64110947 | 69.27700043 | 44.68718338 | 75.2718277 | 84.5364151
1275.796875 | 2.944706939 | 44.80261803 | 0.000360236 |  | 30.83384132 | 31.6550808 | 69.27045441 | 44.7834816 | 75.24391174 | 84.4960022
1275.896484 | 2.944613108 | 45.04437065 | 0.000414972 |  | 30.83913803 | 31.64210701 | 69.21535492 | 44.9210434 | 75.25661469 | 84.49932098
1275.996094 | 2.944890177 | 46.95694542 | 0.000376043 |  | 30.84108353 | 31.66767693 | 69.18479919 | 45.06742477 | 75.26805115 | 84.49716187
1276.095703 | 2.944277599 | 48.51179314 | 0.000367395 |  | 30.83890533 | 31.65319633 | 69.15267181 | 45.12944031 | 75.29727936 | 84.50697327
1276.195313 | 2.944673877 | 46.65481377 | 0.00040262 |  | 30.84484863 | 31.64836502 | 69.16468811 | 45.20277786 | 75.33219147 | 84.45004272
1276.294922 | 2.94497353 | 49.53165245 | 0.000376936 |  | 30.85517502 | 31.66968727 | 69.13027954 | 45.18085098 | 75.26665497 | 84.46336365
1276.394531 | 2.944676206 | 48.92761803 | 0.000387299 |  | 30.82866287 | 31.64788818 | 69.10434723 | 45.14068985 | 75.30973053 | 84.43673706
1276.494141 | 2.944528125 | 47.10960197 | 0.000355735 |  | 30.81978416 | 31.63083458 | 69.08968353 | 45.10414505 | 75.2913208 | 84.421875
1276.59375 | 2.944580279 | 43.83949852 | 0.000387073 |  | 30.839468 | 31.6086216 | 69.07896423 | 45.10148621 | 75.32540131 | 84.40279388
1276.693359 | 2.944491105 | 48.31333733 | 0.000401103 |  | 30.85272217 | 31.59560966 | 69.06447601 | 45.10909271 | 75.31054688 | 84.41268921
1276.792969 | 2.94464617 | 52.60899925 | 0.000377037 |  | 30.84536171 | 31.58617592 | 69.06430817 | 45.20536804 | 75.33652496 | 84.40797424
1276.892578 | 2.944144653 | 49.62621117 | 0.000384549 |  | 30.84142303 | 31.53861046 | 69.03279877 | 45.34817886 | 75.32855225 | 84.41718292
1276.992188 | 2.944390522 | 45.24259758 | 0.000337052 |  | 30.81990051 | 31.51128769 | 69.02423096 | 45.39883041 | 75.30499268 | 84.40109253
1277.091797 | 2.944015898 | 52.34879112 | 0.000374447 |  | 30.83384132 | 31.50771332 | 69.01007843 | 45.48191833 | 75.32543945 | 84.41499329
1277.191406 | 2.944897162 | 51.308424 | 0.000388961 |  | 30.79718399 | 31.53007126 | 69.02419281 | 45.5788002 | 75.29636383 | 84.38418579
1277.291016 | 2.944139065 | 52.04711723 | 0.000388616 |  | 30.8363266 | 31.53756714 | 69.03934479 | 45.65958405 | 75.32701874 | 84.41884613
1277.390625 | 2.945179585 | 54.42996788 | 0.000368833 |  | 30.86077118 | 31.51874542 | 69.01976776 | 45.68914413 | 75.33960724 | 84.39252472
1277.490234 | 2.944163512 | 53.43654442 | 0.00038592 |  | 30.80881691 | 31.4930172 | 69.04240417 | 45.78248215 | 75.31559753 | 84.40444183
1277.589844 | 2.944073174 | 53.3729763 | 0.000375125 |  | 30.80249786 | 31.48521996 | 69.07189941 | 45.89020538 | 75.33721161 | 84.40898895
1277.689453 | 2.944342326 | 49.33433342 | 0.000415681 |  | 30.81508255 | 31.45938683 | 69.10661316 | 45.98863602 | 75.32834625 | 84.40740204
1277.789063 | 2.94433441 | 51.21295738 | 0.00036692 |  | 30.81643677 | 31.46798515 | 69.07649994 | 46.09158325 | 75.32148743 | 84.41010284
1277.888672 | 2.944393316 | 52.06557274 | 0.000423584 |  | 30.79033852 | 31.49242592 | 69.14196777 | 46.21513367 | 75.34722137 | 84.38097382
1277.988281 | 2.94375862 | 51.7632122 | 0.000389601 |  | 30.81098747 | 31.49687195 | 69.19348145 | 46.27028275 | 75.318367 | 84.40408325
1278.087891 | 2.943867585 | 47.90640068 | 0.000405329 |  | 30.78695107 | 31.48360443 | 69.24620056 | 46.37871552 | 75.31747437 | 84.41307831
1278.1875 | 2.944128821 | 49.68863487 | 0.000378189 |  | 30.79333115 | 31.50519562 | 69.31003571 | 46.47079849 | 75.30175781 | 84.38657379
1278.287109 | 2.944317181 | 51.93455315 | 0.000375789 |  | 30.76585579 | 31.52476311 | 69.33824921 | 46.54875183 | 75.34059906 | 84.40326691
1278.386719 | 2.944255481 | 55.00848961 | 0.000387433 |  | 30.77064323 | 31.49250603 | 69.38729858 | 46.62513733 | 75.31787872 | 84.39398956
1278.486328 | 2.944791922 | 53.54227257 | 0.00037534 |  | 30.75316238 | 31.53775978 | 69.46229553 | 46.71678162 | 75.31388855 | 84.40912628
1278.585938 | 2.94429739 | 53.34403801 | 0.000397699 |  | 30.75598335 | 31.50089836 | 69.50487518 | 46.81558609 | 75.30040741 | 84.43050385
1278.685547 | 2.943771891 | 53.41581535 | 0.000355504 |  | 30.74039078 | 31.49888611 | 69.53238678 | 46.94340515 | 75.31027222 | 84.38670349
1278.785156 | 2.944167471 | 53.5388546 | 0.000379638 |  | 30.76614189 | 31.52274704 | 69.54493713 | 47.05515671 | 75.3092041 | 84.3989563
1278.884766 | 2.94455979 | 55.12309074 | 0.000369127 |  | 30.72694969 | 31.5041256 | 69.58007813 | 47.07875061 | 75.29994202 | 84.3861618
1278.984375 | 2.945029177 | 54.4176693 | 0.000370115 |  | 30.73799324 | 31.53469086 | 69.57136536 | 47.08576202 | 75.26302338 | 84.38153076
1279.083984 | 2.943566767 | 52.61560631 | 0.000372018 |  | 30.72743988 | 31.51751137 | 69.57804871 | 46.96128082 | 75.28266907 | 84.40079498
1279.183594 | 2.944315551 | 51.88670921 | 0.000385586 |  | 30.70795631 | 31.52555466 | 69.59164429 | 46.83911133 | 75.26943207 | 84.37233734
1279.283203 | 2.943689935 | 57.72491264 | 0.000350827 |  | 30.7183075 | 31.53615379 | 69.60964966 | 46.69009399 | 75.27457428 | 84.33934021
1279.382813 | 2.94477772 | 57.30247307 | 0.000369147 |  | 30.74416733 | 31.51475334 | 69.58675385 | 46.53178024 | 75.27484894 | 84.32969666
1279.482422 | 2.944180043 | 58.6369915 | 0.00038596 |  | 30.71199799 | 31.54778862 | 69.51354218 | 46.47079468 | 75.25318909 | 84.33417511
1279.582031 | 2.944531385 | 54.00503349 | 0.000375889 |  | 30.70397186 | 31.52535057 | 69.51880646 | 46.45345688 | 75.22891998 | 84.29627991
1279.681641 | 2.94378656 | 53.62406731 | 0.000405432 |  | 30.69262314 | 31.52182388 | 69.50614166 | 46.40616226 | 75.29834747 | 84.29049683
1279.78125 | 2.94385571 | 58.65249443 | 0.000356685 |  | 30.69173813 | 31.54681396 | 69.48852539 | 46.3751564 | 75.26565552 | 84.23918152
1279.880859 | 2.944919048 | 62.89574242 | 0.000321926 |  | 30.64792442 | 31.54606247 | 69.49688721 | 46.33614349 | 75.24999237 | 84.22396088
1279.980469 | 2.943868749 | 60.23878288 | 0.00037926 |  | 30.69527435 | 31.56043053 | 69.42166138 | 46.31196213 | 75.17883301 | 84.20887756
1280.080078 | 2.944727428 | 56.18259239 | 0.000407384 |  | 30.69659424 | 31.56171608 | 69.38750458 | 46.25625229 | 75.0760498 | 84.17592621
1280.179688 | 2.944131149 | 56.57632256 | 0.00038222 |  | 30.6674366 | 31.5855751 | 69.27288055 | 46.23867416 | 74.96760559 | 84.17847443
1280.279297 | 2.944077132 | 55.53276634 | 0.000376596 |  | 30.65267563 | 31.6086483 | 69.25926208 | 46.16296387 | 74.85721588 | 84.13832855
1280.378906 | 2.944941167 | 55.65421104 | 0.000392771 |  | 30.6471405 | 31.59017754 | 69.257164 | 46.07496262 | 74.79760742 | 84.12845612
1280.478516 | 2.944877837 | 52.75163078 | 0.00038293 |  | 30.66626549 | 31.59548378 | 69.18271637 | 46.00326157 | 74.7505188 | 84.07041168
1280.578125 | 2.943830797 | 53.83642387 | 0.000363236 |  | 30.6391468 | 31.63324928 | 69.16972351 | 45.94044876 | 74.7315979 | 84.0098114
1280.677734 | 2.944145352 | 53.86718559 | 0.000364008 |  | 30.63319206 | 31.6120472 | 69.13936615 | 45.88306808 | 74.71160126 | 83.98390961
1280.777344 | 2.943657106 | 50.12907219 | 0.000376933 |  | 30.6267395 | 31.64874649 | 69.10160065 | 45.85391998 | 74.68716431 | 83.88215637
1280.876953 | 2.944299718 | 55.76198387 | 0.000373743 |  | 30.62770462 | 31.64693832 | 68.99187469 | 45.78767395 | 74.64662933 | 83.83197021
1280.976563 | 2.944458276 | 55.15362358 | 0.000388622 |  | 30.63506317 | 31.65931892 | 68.95201111 | 45.71340179 | 74.62740326 | 83.77903748
1281.076172 | 2.94428668 | 53.60287285 | 0.000330951 |  | 30.61472893 | 31.65888596 | 68.90856934 | 45.6096611 | 74.60105896 | 83.75540924
1281.175781 | 2.944712993 | 50.93543053 | 0.000377424 |  | 30.61463165 | 31.64919662 | 68.86094666 | 45.49245453 | 74.5650177 | 83.70720673
1281.275391 | 2.943985863 | 50.97394371 | 0.000355621 |  | 30.57936096 | 31.65936661 | 68.86369324 | 45.37648773 | 74.51820374 | 83.70385742
1281.375 | 2.944521839 | 48.28166008 | 0.000364312 |  | 30.57550812 | 31.62434196 | 68.87590027 | 45.23972321 | 74.41505432 | 83.66712189
1281.474609 | 2.943907399 | 51.36105919 | 0.000355846 |  | 30.57414818 | 31.66508675 | 68.87162781 | 45.14463806 | 74.39238739 | 83.61746216
1281.574219 | 2.944571199 | 54.39374352 | 0.000383917 |  | 30.5645752 | 31.6529808 | 68.91604614 | 44.98152542 | 74.35676575 | 83.60707855
1281.673828 | 2.944712527 | 55.24978447 | 0.00037764 |  | 30.58068848 | 31.64807701 | 68.90885925 | 44.84382629 | 74.31530762 | 83.53960419
1281.773438 | 2.944655484 | 52.32213402 | 0.000351942 |  | 30.56675339 | 31.7055645 | 68.96096039 | 44.72492981 | 74.30587769 | 83.4994278
1281.873047 | 2.944214502 | 54.7273159 | 0.000414989 |  | 30.53873444 | 31.69655609 | 68.98926544 | 44.56892014 | 74.2946701 | 83.42058563
1281.972656 | 2.944371197 | 50.86776543 | 0.000399938 |  | 30.54236221 | 31.67144966 | 69.06230164 | 44.46255112 | 74.29119873 | 83.40988159
1282.072266 | 2.944405191 | 50.38814354 | 0.000359916 |  | 30.54329872 | 31.67415619 | 69.10268402 | 44.33613968 | 74.27666473 | 83.3381424
1282.171875 | 2.944337204 | 49.83742332 | 0.000360561 |  | 30.52403259 | 31.66490555 | 69.1476059 | 44.25086975 | 74.28814697 | 83.26629639
1282.271484 | 2.944258275 | 49.82284355 | 0.000411052 |  | 30.51229477 | 31.69355774 | 69.24459839 | 44.2477417 | 74.28176117 | 83.23535919
1282.371094 | 2.944347216 | 52.52765465 | 0.000373373 |  | 30.52155495 | 31.65782928 | 69.30878448 | 44.25907516 | 74.27288818 | 83.21130371
1282.470703 | 2.944309963 | 48.57308769 | 0.000389186 |  | 30.51672935 | 31.68868256 | 69.36238098 | 44.33917999 | 74.31771088 | 83.1701889
1282.570313 | 2.94394209 | 48.29078484 | 0.000336915 |  | 30.50067329 | 31.65917206 | 69.44111633 | 44.43349075 | 74.33642578 | 83.18378448
1282.669922 | 2.944630105 | 48.58014488 | 0.000388415 |  | 30.51276398 | 31.66832924 | 69.4760437 | 44.51270676 | 74.36144257 | 83.17987823
1282.769531 | 2.94389599 | 47.56941032 | 0.000384706 |  | 30.49438667 | 31.68595695 | 69.5027771 | 44.54811096 | 74.3359375 | 83.17046356
1282.869141 | 2.944717649 | 47.87085533 | 0.000393062 |  | 30.49215889 | 31.71302986 | 69.54563904 | 44.57514572 | 74.36121368 | 83.15439606
1282.96875 | 2.944108797 | 48.85766411 | 0.000370726 |  | 30.48687363 | 31.7033329 | 69.56273651 | 44.59388351 | 74.35205841 | 83.16890717
1283.068359 | 2.944228007 | 51.68665886 | 0.000339208 |  | 30.47379684 | 31.71707916 | 69.60018921 | 44.57275772 | 74.36663055 | 83.1293335
1283.167969 | 2.944447566 | 50.41388512 | 0.00037092 |  | 30.46705818 | 31.73163414 | 69.57731628 | 44.58937073 | 74.3875351 | 83.14072418
1283.267578 | 2.944869222 | 49.88641167 | 0.000349579 |  | 30.48517609 | 31.74425125 | 69.61109161 | 44.63575363 | 74.36578369 | 83.10031891
1283.367188 | 2.944880398 | 53.95080376 | 0.000404027 |  | 30.46610069 | 31.71571541 | 69.57801819 | 44.65811157 | 74.41720581 | 83.10149384
1283.466797 | 2.944479696 | 57.04045677 | 0.000389673 |  | 30.46087646 | 31.78726768 | 69.61785126 | 44.6823616 | 74.41540527 | 83.09433746
1283.566406 | 2.944166772 | 48.08753777 | 0.000368407 |  | 30.43811417 | 31.74803734 | 69.61193848 | 44.7162323 | 74.4144516 | 83.09298706
1283.666016 | 2.944667591 | 49.67815971 | 0.000324303 |  | 30.45356941 | 31.79781723 | 69.60343933 | 44.73405838 | 74.3414917 | 83.07540894
1283.765625 | 2.94433604 | 59.08153343 | 0.000348532 |  | 30.4504509 | 31.78260422 | 69.56526184 | 44.75361252 | 74.36090088 | 83.0426712
1283.865234 | 2.944553969 | 57.98352623 | 0.000370272 |  | 30.42415619 | 31.78764915 | 69.52082062 | 44.73199081 | 74.30252075 | 83.01854706
1283.964844 | 2.944523934 | 58.14096642 | 0.000376939 |  | 30.43039703 | 31.80591393 | 69.51937866 | 44.69526672 | 74.33331299 | 82.98880005
1284.064453 | 2.944707405 | 55.21901512 | 0.000347557 |  | 30.42205811 | 31.78842545 | 69.49954224 | 44.70465469 | 74.32699585 | 82.97801208
1284.164063 | 2.944892272 | 56.71622276 | 0.000376597 |  | 30.42282867 | 31.79948044 | 69.50878143 | 44.71760178 | 74.32832336 | 82.9416275
1284.263672 | 2.94433278 | 52.81200981 | 0.00038604 |  | 30.44166756 | 31.81962585 | 69.52068329 | 44.73848724 | 74.3633728 | 82.9214325
1284.363281 | 2.945154207 | 53.74368858 | 0.000364263 |  | 30.45876694 | 31.81579208 | 69.49008179 | 44.76301193 | 74.36443329 | 82.90680695
1284.462891 | 2.944577951 | 52.64134789 | 0.000376626 |  | 30.47218513 | 31.81186676 | 69.53245544 | 44.77464294 | 74.39997101 | 82.86227417
1284.5625 | 2.945294371 | 53.33355522 | 0.000351538 |  | 30.5092144 | 31.82572365 | 69.53092957 | 44.82171249 | 74.39290619 | 82.82486725
1284.662109 | 2.944450825 | 55.62458611 | 0.000336399 |  | 30.52054787 | 31.83812904 | 69.53903961 | 44.77243805 | 74.3981781 | 82.82959747
1284.761719 | 2.945008921 | 55.50839043 | 0.000387026 |  | 30.5249691 | 31.84573746 | 69.50939941 | 44.79491425 | 74.4185791 | 82.80181122
1284.861328 | 2.945328364 | 55.73737907 | 0.000389764 |  | 30.54070091 | 31.84861183 | 69.54206085 | 44.81106949 | 74.41216278 | 82.7988739
1284.960938 | 2.945074812 | 52.55112267 | 0.000376672 |  | 30.58672333 | 31.86948395 | 69.55464172 | 44.77597809 | 74.4298172 | 82.76746368
1285.060547 | 2.945069456 | 52.30937004 | 0.000375075 |  | 30.59909821 | 31.87086868 | 69.51667786 | 44.781353 | 74.39610291 | 82.74705505
1285.160156 | 2.945072949 | 54.52726555 | 0.000382871 |  | 30.61057663 | 31.8895092 | 69.57884216 | 44.80250168 | 74.40251923 | 82.68571472
1285.259766 | 2.944920212 | 48.53207207 | 0.000375599 |  | 30.61395836 | 31.85119629 | 69.56880951 | 44.88780212 | 74.38526154 | 82.65361786
1285.359375 | 2.944634529 | 56.10832024 | 0.000367339 |  | 30.60882759 | 31.83916283 | 69.61436462 | 44.93450546 | 74.40355682 | 82.62355042
1285.458984 | 2.944077598 | 53.20664787 | 0.000411073 |  | 30.63247681 | 31.84221458 | 69.60441589 | 44.90356064 | 74.38798523 | 82.58257294
1285.558594 | 2.944926498 | 47.27183342 | 0.000383775 |  | 30.64726257 | 31.8483429 | 69.63605499 | 44.87146759 | 74.38755035 | 82.5554657
1285.658203 | 2.945427783 | 58.59621239 | 0.000382038 |  | 30.62425613 | 31.82655525 | 69.65287018 | 44.85339355 | 74.41192627 | 82.50919342
1285.757813 | 2.944797743 | 53.59535789 | 0.000348104 |  | 30.62832832 | 31.78920746 | 69.69619751 | 44.84366608 | 74.41395569 | 82.48911285
1285.857422 | 2.944772597 | 54.52499199 | 0.000357356 |  | 30.67523956 | 31.79389572 | 69.74240875 | 44.81372452 | 74.41443634 | 82.47350311
1285.957031 | 2.945228014 | 59.4975872 | 0.000367229 |  | 30.62358665 | 31.757267 | 69.7749176 | 44.71442795 | 74.41452026 | 82.48402405
1286.056641 | 2.945042681 | 55.8688488 | 0.000375966 |  | 30.60714912 | 31.76789856 | 69.81054688 | 44.59288788 | 74.49093628 | 82.45700836
1286.15625 | 2.945339307 | 57.27718925 | 0.000374069 |  | 30.65676689 | 31.73865509 | 69.83108521 | 44.54536057 | 74.45724487 | 82.44015503
1286.255859 | 2.944514854 | 52.30435753 | 0.000384557 |  | 30.62240219 | 31.76265335 | 69.83805084 | 44.47206116 | 74.454422 | 82.42343903
1286.355469 | 2.944836393 | 55.37441063 | 0.0003624 |  | 30.61945343 | 31.7596035 | 69.87011719 | 44.37434006 | 74.43849182 | 82.41600037
1286.455078 | 2.945738379 | 58.52740288 | 0.000397596 |  | 30.63390541 | 31.76950264 | 69.84715271 | 44.29822922 | 74.44010162 | 82.38970947
1286.554688 | 2.945055952 | 50.36649132 | 0.000341051 |  | 30.60648727 | 31.75519753 | 69.83553314 | 44.20612335 | 74.44697571 | 82.41712952
1286.654297 | 2.944719279 | 53.14398766 | 0.000394212 |  | 30.59264374 | 31.76137352 | 69.80104065 | 44.12043762 | 74.41960144 | 82.37252808
1286.753906 | 2.944919746 | 56.94270134 | 0.000356948 |  | 30.58623123 | 31.78286743 | 69.81884003 | 44.08259201 | 74.38283539 | 82.37230682
1286.853516 | 2.944425214 | 58.55656242 | 0.000364538 |  | 30.58225441 | 31.74675751 | 69.7578125 | 43.971138 | 74.34120178 | 82.3598175
1286.953125 | 2.94505083 | 57.35806847 | 0.000354093 |  | 30.58411598 | 31.7611351 | 69.74669647 | 43.91407776 | 74.24324799 | 82.34216309
1287.052734 | 2.945561428 | 50.61713219 | 0.000366638 |  | 30.566185 | 31.77012444 | 69.70801544 | 43.79556274 | 74.18912506 | 82.29148102
1287.152344 | 2.945616841 | 55.15590477 | 0.000409292 |  | 30.57554245 | 31.79405403 | 69.6624527 | 43.74610138 | 74.11898804 | 82.23519135
1287.251953 | 2.945400542 | 51.98695946 | 0.000344343 |  | 30.54426003 | 31.79947281 | 69.62260437 | 43.63026047 | 74.07176208 | 82.22750854
1287.351563 | 2.945235465 | 51.5237484 | 0.000366558 |  | 30.57471085 | 31.79672432 | 69.57397461 | 43.50879669 | 74.06752777 | 82.18444824
1287.451172 | 2.945522778 | 56.58771324 | 0.000366956 |  | 30.5367775 | 31.79772568 | 69.5351181 | 43.35935211 | 74.07904816 | 82.14731598
1287.550781 | 2.945235465 | 57.28493309 | 0.000376365 |  | 30.51275063 | 31.80835533 | 69.51187134 | 43.17325211 | 74.01156616 | 82.15267944
1287.650391 | 2.945183776 | 53.07130241 | 0.000398914 |  | 30.51751137 | 31.81344986 | 69.48010254 | 43.04683685 | 73.95093536 | 82.12456512
1287.75 | 2.945465269 | 52.45656395 | 0.000380672 |  | 30.54316139 | 31.80643463 | 69.42932892 | 42.87494278 | 73.94377136 | 82.04367828
1287.849609 | 2.945584012 | 55.23428154 | 0.000349502 |  | 30.51390839 | 31.85048103 | 69.4114151 | 42.79756927 | 73.86254883 | 82.02024841
1287.949219 | 2.94465106 | 53.94465446 | 0.000395215 |  | 30.51296616 | 31.88070679 | 69.40615845 | 42.7918129 | 73.80712891 | 82.01024628
1288.048828 | 2.945522079 | 53.51333427 | 0.000345563 |  | 30.51359367 | 31.86200142 | 69.38100433 | 42.83407593 | 73.73539734 | 81.92076111
1288.148438 | 2.945368644 | 60.66531944 | 0.000365484 |  | 30.47833443 | 31.8928833 | 69.34680939 | 42.91740799 | 73.67041016 | 81.89562988
1288.248047 | 2.945115557 | 48.73554802 | 0.000357719 |  | 30.49492264 | 31.90993309 | 69.35887909 | 43.09021759 | 73.59348297 | 81.8663559
1288.347656 | 2.945457818 | 48.10645103 | 0.000328735 |  | 30.46747398 | 31.91282654 | 69.27248383 | 43.20970154 | 73.57633209 | 81.79788971
1288.447266 | 2.945339773 | 54.30442619 | 0.000360168 |  | 30.49200439 | 31.92006874 | 69.31320953 | 43.34501266 | 73.53749847 | 81.74565125
1288.546875 | 2.945025917 | 52.56661797 | 0.000304646 |  | 30.4364624 | 31.93480492 | 69.29183197 | 43.39487839 | 73.50552368 | 81.7323761
1288.646484 | 2.9452655 | 55.68132591 | 0.000385488 |  | 30.46079063 | 31.94375992 | 69.27777863 | 43.4638443 | 73.48173523 | 81.66598511
1288.746094 | 2.945343964 | 55.52183342 | 0.000380973 |  | 30.42238617 | 31.95509911 | 69.25694275 | 43.55913544 | 73.47958374 | 81.65110779
1288.845703 | 2.945586108 | 49.99555779 | 0.000338894 |  | 30.43920898 | 31.99063683 | 69.25692749 | 43.65188599 | 73.3939743 | 81.63481903
1288.945313 | 2.944812411 | 49.82489586 | 0.000357474 |  | 30.42727852 | 31.9750061 | 69.22825623 | 43.73565292 | 73.36529541 | 81.62458801
1289.044922 | 2.946139779 | 55.33135033 | 0.000366658 |  | 30.41518784 | 31.95105553 | 69.14990234 | 43.77336884 | 73.36312866 | 81.56289673
1289.144531 | 2.945579356 | 51.03181267 | 0.000395147 |  | 30.4052372 | 31.98064995 | 69.13336182 | 43.79705429 | 73.29364014 | 81.53025055
1289.244141 | 2.94456142 | 48.14221764 | 0.000356095 |  | 30.4066925 | 31.95655441 | 69.08065796 | 43.70837402 | 73.24030304 | 81.53988647
1289.34375 | 2.945482964 | 57.96165276 | 0.000317187 |  | 30.38927078 | 31.96005058 | 69.02524567 | 43.61444473 | 73.20522308 | 81.49298096
1289.443359 | 2.944887383 | 54.50106621 | 0.000380094 |  | 30.36869049 | 31.9437561 | 68.98336029 | 43.52215576 | 73.12824249 | 81.45089722
1289.542969 | 2.945670392 | 52.10066032 | 0.000388434 |  | 30.34557724 | 31.9578476 | 68.92340851 | 43.41513062 | 73.10454559 | 81.42411804
1289.642578 | 2.944992855 | 48.05199242 | 0.000379796 |  | 30.36984444 | 31.93449974 | 68.89349365 | 43.29638672 | 73.06578064 | 81.39989471
1289.742188 | 2.945316024 | 49.99076653 | 0.000358754 |  | 30.33797073 | 31.92623138 | 68.8225708 | 43.21075439 | 72.99079132 | 81.34712982
1289.841797 | 2.945544198 | 49.36600304 | 0.000365085 |  | 30.34005737 | 31.89444923 | 68.74293518 | 43.03069687 | 72.93067932 | 81.33631897
1289.941406 | 2.945648041 | 50.20016289 | 0.000412228 |  | 30.31854439 | 31.91083717 | 68.68539429 | 42.92388916 | 72.86376953 | 81.33562469
1290.041016 | 2.946080174 | 45.29636955 | 0.00035959 |  | 30.30608749 | 31.90366745 | 68.6183548 | 42.76649094 | 72.84538269 | 81.32922363
1290.140625 | 2.945731161 | 46.86671257 | 0.000313831 |  | 30.33903122 | 31.90400696 | 68.58200836 | 42.62691116 | 72.80599213 | 81.34394073
1290.240234 | 2.945731161 | 43.25232506 | 0.000365598 |  | 30.3032608 | 31.87178993 | 68.56331635 | 42.48158264 | 72.76636505 | 81.36219025
1290.339844 | 2.945485758 | 47.72958183 | 0.000372473 |  | 30.28424644 | 31.83948326 | 68.50297546 | 42.3820343 | 72.76351166 | 81.33576965
1290.439453 | 2.946047345 | 48.5769558 | 0.000369378 |  | 30.2940464 | 31.83832741 | 68.48693848 | 42.30035782 | 72.69239807 | 81.34063721
1290.539063 | 2.946048975 | 50.87117577 | 0.00037314 |  | 30.25767136 | 31.7926178 | 68.45310211 | 42.18097687 | 72.67082214 | 81.30326843
1290.638672 | 2.945975633 | 46.44199944 | 0.000380751 |  | 30.26760864 | 31.82500076 | 68.40936279 | 42.09460449 | 72.61772156 | 81.28341675
1290.738281 | 2.945664106 | 50.94933891 | 0.000345604 |  | 30.26025581 | 31.79118538 | 68.32736206 | 42.16629028 | 72.65596771 | 81.30012512
1290.837891 | 2.945605433 | 54.71523857 | 0.000366859 |  | 30.29573631 | 31.7831707 | 68.30171204 | 42.22663116 | 72.67971039 | 81.2715683
1290.9375 | 2.94590625 | 50.87528038 | 0.000365262 |  | 30.28189468 | 31.79462433 | 68.26516724 | 42.27110672 | 72.69513702 | 81.25256348
1291.037109 | 2.945521614 | 48.72141838 | 0.000372266 |  | 30.29101563 | 31.78664589 | 68.25152588 | 42.24920273 | 72.70668793 | 81.21880341
1291.136719 | 2.94597866 | 49.42569542 | 0.000341947 |  | 30.26040077 | 31.78341293 | 68.24744415 | 42.28612518 | 72.72596741 | 81.17084503
1291.236328 | 2.946384251 | 49.85747337 | 0.000366794 |  | 30.32090378 | 31.73018456 | 68.25789642 | 42.23978424 | 72.75983429 | 81.12984467
1291.335938 | 2.945805434 | 49.14817619 | 0.000370458 |  | 30.29243851 | 31.76034355 | 68.26760864 | 42.19151688 | 72.80269623 | 81.14027405
1291.435547 | 2.946174238 | 49.67793083 | 0.000381658 |  | 30.31785011 | 31.76303673 | 68.3079071 | 42.18957901 | 72.8086319 | 81.12267303
1291.535156 | 2.946253167 | 52.52719688 | 0.000333836 |  | 30.29292297 | 31.77000999 | 68.3299408 | 42.08970642 | 72.85439301 | 81.12582397
1291.634766 | 2.946669934 | 51.52853203 | 0.000361179 |  | 30.31040382 | 31.75586128 | 68.35128784 | 42.06797409 | 72.85354614 | 81.15254211
1291.734375 | 2.946257358 | 51.18744469 | 0.000385881 |  | 30.30171394 | 31.74417496 | 68.35979462 | 42.00355911 | 72.87416077 | 81.14520264
1291.833984 | 2.945334651 | 48.26253319 | 0.000355779 |  | 30.27522659 | 31.75408173 | 68.38275909 | 41.97882843 | 72.88562012 | 81.12709808
1291.933594 | 2.946021734 | 51.03865623 | 0.000372279 |  | 30.29049683 | 31.73614502 | 68.3717041 | 41.94108963 | 72.93340302 | 81.12962341
1292.033203 | 2.946234541 | 46.87013817 | 0.000387542 |  | 30.24240875 | 31.74515724 | 68.40642548 | 41.95621872 | 72.94422913 | 81.16413116
1292.132813 | 2.946064109 | 49.5270977 | 0.000364697 |  | 30.26041222 | 31.73662376 | 68.43096924 | 42.03601074 | 72.94869232 | 81.16924286
1292.232422 | 2.945798682 | 48.35730553 | 0.000379027 |  | 30.2669487 | 31.73015404 | 68.43379974 | 42.09725571 | 72.97763824 | 81.17701721
1292.332031 | 2.946206834 | 48.18528557 | 0.000378294 |  | 30.2747097 | 31.7475853 | 68.45977783 | 42.19293976 | 72.98993683 | 81.1835022
1292.431641 | 2.945849206 | 52.01726341 | 0.000394679 |  | 30.26579857 | 31.69860458 | 68.45912933 | 42.19737625 | 73.0125351 | 81.21315002
1292.53125 | 2.946151653 | 46.94669151 | 0.000389757 |  | 30.27848434 | 31.69423103 | 68.46166992 | 42.25113297 | 72.9961853 | 81.19117737
1292.630859 | 2.945506712 | 49.60547447 | 0.000367301 |  | 30.24793243 | 31.69250107 | 68.45942688 | 42.25830078 | 73.00347137 | 81.16399384
1292.730469 | 2.94597121 | 52.97309685 | 0.000356858 |  | 30.24424362 | 31.73508453 | 68.51780701 | 42.31406021 | 72.97135925 | 81.18548584
1292.830078 | 2.945735585 | 44.74407005 | 0.000350613 |  | 30.25979042 | 31.67650032 | 68.5304718 | 42.29958344 | 72.98828888 | 81.14772034
1292.929688 | 2.945782617 | 44.84477806 | 0.000361362 |  | 30.24088287 | 31.66790581 | 68.56231689 | 42.26124573 | 72.89608002 | 81.16825867
1293.029297 | 2.946759574 | 46.76486778 | 0.000308699 |  | 30.21585846 | 31.69527245 | 68.60716248 | 42.18530273 | 72.83409882 | 81.144104
1293.128906 | 2.946247114 | 50.04089165 | 0.000392179 |  | 30.22325325 | 31.67624474 | 68.64691162 | 42.06459427 | 72.82342529 | 81.13317108
1293.228516 | 2.946718829 | 51.09310722 | 0.000345026 |  | 30.24705887 | 31.63783836 | 68.66958618 | 41.96667099 | 72.80516815 | 81.13656616
1293.328125 | 2.945575397 | 53.2761364 | 0.000371089 |  | 30.22963905 | 31.65214539 | 68.71025085 | 41.93174744 | 72.76891327 | 81.15643311
1293.427734 | 2.946037566 | 49.61686516 | 0.000366703 |  | 30.23170662 | 31.61752319 | 68.73361969 | 41.91845322 | 72.75236511 | 81.1513443
1293.527344 | 2.946228953 | 43.50205803 | 0.000382138 |  | 30.23176193 | 31.65019798 | 68.79631042 | 41.89626312 | 72.72489929 | 81.14701843
1293.626953 | 2.945635701 | 53.57803917 | 0.000373536 |  | 30.21363449 | 31.62690544 | 68.81995392 | 41.93184662 | 72.69581604 | 81.15914917
1293.726563 | 2.946383785 | 48.42862511 | 0.000385219 |  | 30.24132729 | 31.64648819 | 68.88401031 | 41.90365982 | 72.68217468 | 81.16213226
1293.826172 | 2.945239889 | 49.61322594 | 0.000358653 |  | 30.21082878 | 31.62242889 | 68.93588257 | 41.90029526 | 72.66783905 | 81.19441223
1293.925781 | 2.946120454 | 51.12067986 | 0.000371135 |  | 30.19766426 | 31.60815811 | 68.98938751 | 41.91471481 | 72.67372894 | 81.18531799
1294.025391 | 2.946594032 | 49.7770443 | 0.000376324 |  | 30.20614815 | 31.61026382 | 69.05010986 | 41.88258362 | 72.66817474 | 81.19200134
1294.125 | 2.94576236 | 48.21968651 | 0.000369428 |  | 30.22249794 | 31.61647224 | 69.08386993 | 41.86426926 | 72.63259888 | 81.21594238
1294.224609 | 2.946669469 | 47.37026024 | 0.000374586 |  | 30.19331551 | 31.62364388 | 69.13419342 | 41.82876205 | 72.64653778 | 81.23510742
1294.324219 | 2.946614986 | 54.32652855 | 0.000368512 |  | 30.20412254 | 31.64036179 | 69.16720581 | 41.73882675 | 72.64154053 | 81.23558807
1294.423828 | 2.946072724 | 52.66892052 | 0.000331051 |  | 30.17868423 | 31.62008095 | 69.24972534 | 41.65324402 | 72.62677765 | 81.24423218
1294.523438 | 2.946274821 | 52.92342949 | 0.000357282 |  | 30.1967392 | 31.60275078 | 69.25662231 | 41.54696274 | 72.66693878 | 81.24826813
1294.623047 | 2.945704851 | 49.37306786 | 0.000369595 |  | 30.18347549 | 31.59741211 | 69.29473877 | 41.39040375 | 72.66284943 | 81.2689209
1294.722656 | 2.946841531 | 49.09964561 | 0.000339169 |  | 30.17567825 | 31.62298965 | 69.31826782 | 41.28536987 | 72.66946411 | 81.28855133
1294.822266 | 2.94612092 | 47.14446831 | 0.000385137 |  | 30.14875221 | 31.61526108 | 69.31585693 | 41.17793274 | 72.68664551 | 81.30019379
1294.921875 | 2.946264576 | 53.23534966 | 0.000378101 |  | 30.14363098 | 31.62483597 | 69.31700897 | 41.09133911 | 72.68692017 | 81.28054047
1295.021484 | 2.946047345 | 52.93322563 | 0.000337471 |  | 30.15510941 | 31.63532066 | 69.35578156 | 40.98303223 | 72.69339752 | 81.28585052
1295.121094 | 2.946568886 | 43.1131115 | 0.00038108 |  | 30.14949417 | 31.64598846 | 69.35218048 | 40.93100357 | 72.67003632 | 81.27949524
1295.220703 | 2.946074354 | 45.63609886 | 0.000370514 |  | 30.14474869 | 31.63763618 | 69.33782196 | 40.909935 | 72.68364716 | 81.25133514
1295.320313 | 2.945524408 | 44.23573112 | 0.000391742 |  | 30.15452194 | 31.60890961 | 69.37473297 | 40.93632889 | 72.66847992 | 81.24680328
1295.419922 | 2.945724642 | 47.12988853 | 0.00039108 |  | 30.13780403 | 31.62849426 | 69.33101654 | 40.99718094 | 72.6554718 | 81.24105072
1295.519531 | 2.946217544 | 47.08044243 | 0.000380325 |  | 30.13463402 | 31.64795494 | 69.35418701 | 41.0127182 | 72.68008423 | 81.22763824
1295.619141 | 2.946888097 | 49.76451683 | 0.000374926 |  | 30.14032364 | 31.64822578 | 69.2950592 | 41.08443069 | 72.70713806 | 81.20307922
1295.71875 | 2.946726279 | 45.91065788 | 0.000351264 |  | 30.11490631 | 31.66281319 | 69.34838867 | 41.02771378 | 72.72460938 | 81.21154022
1295.818359 | 2.945985179 | 46.67281151 | 0.000349724 |  | 30.09280396 | 31.66078568 | 69.31509399 | 41.04197311 | 72.72109222 | 81.19416809
1295.917969 | 2.946169348 | 46.79790306 | 0.000345685 |  | 30.09999847 | 31.66860199 | 69.29715729 | 40.95051956 | 72.69832611 | 81.20973969
1296.017578 | 2.946747234 | 46.78902245 | 0.000373053 |  | 30.10841179 | 31.66397476 | 69.28091431 | 40.85603333 | 72.66197968 | 81.20497894
1296.117188 | 2.946290188 | 43.64787865 | 0.000393582 |  | 30.09730339 | 31.71357918 | 69.25450897 | 40.84462738 | 72.60062408 | 81.17015839
1296.216797 | 2.946106484 | 38.41097069 | 0.000367083 |  | 30.08876419 | 31.68627357 | 69.24103546 | 40.88026047 | 72.57051086 | 81.12505341
1296.316406 | 2.946592169 | 41.2215023 | 0.000367307 |  | 30.06687355 | 31.69769669 | 69.22370911 | 40.85464096 | 72.55919647 | 81.12393188
1296.416016 | 2.946668305 | 41.85401726 | 0.000360951 |  | 30.07213974 | 31.69528389 | 69.20955658 | 40.89665222 | 72.54402924 | 81.10048676
1296.515625 | 2.947150962 | 44.8215313 | 0.000382881 |  | 30.08382797 | 31.73793411 | 69.11430359 | 40.89310837 | 72.51626587 | 81.07660675
1296.615234 | 2.94678472 | 43.11585045 | 0.000383277 |  | 30.06206703 | 31.72639656 | 69.1216507 | 40.8513031 | 72.47332764 | 81.04266357
1296.714844 | 2.946963068 | 42.40746117 | 0.000353305 |  | 30.06853676 | 31.71242142 | 69.11219025 | 40.83267212 | 72.49320221 | 81.03191376
1296.814453 | 2.946713939 | 41.77380943 | 0.000356676 |  | 30.05154037 | 31.69149208 | 69.0891037 | 40.82508469 | 72.49736786 | 80.98286438
1296.914063 | 2.946993569 | 45.16057396 | 0.000403248 |  | 30.05088997 | 31.69498253 | 69.01399994 | 40.79550171 | 72.5224762 | 80.98448944
1297.013672 | 2.946529305 | 47.42813683 | 0.00038087 |  | 30.06602859 | 31.67274666 | 69.00687408 | 40.73318481 | 72.51701355 | 80.96465302
1297.113281 | 2.946338616 | 45.13118553 | 0.000351732 |  | 30.05318832 | 31.65198517 | 68.98165131 | 40.71178818 | 72.54412842 | 80.89868927
1297.212891 | 2.946611028 | 42.46008873 | 0.000316871 |  | 30.04926682 | 31.65835953 | 68.95726013 | 40.70422745 | 72.55631256 | 80.91298676
1297.3125 | 2.947342815 | 48.27460289 | 0.000359838 |  | 30.04575157 | 31.65159798 | 68.95458984 | 40.67259979 | 72.54545593 | 80.92580414
1297.412109 | 2.946286229 | 48.5505352 | 0.000325304 |  | 30.02412033 | 31.63437271 | 68.89133453 | 40.71362305 | 72.50853729 | 80.87713623
1297.511719 | 2.947102766 | 45.16331291 | 0.000376331 |  | 30.00971222 | 31.58148575 | 68.89059448 | 40.72958374 | 72.43031311 | 80.86154938
1297.611328 | 2.945757005 | 50.29403496 | 0.000335572 |  | 30.00567436 | 31.58486557 | 68.83824921 | 40.71277237 | 72.3884201 | 80.86188507
1297.710938 | 2.946689259 | 47.84464836 | 0.000353116 |  | 30.00938797 | 31.59003258 | 68.81149292 | 40.7019577 | 72.30713654 | 80.87791443
1297.810547 | 2.947273431 | 45.00928307 | 0.000386057 |  | 30.00829887 | 31.57229042 | 68.76038361 | 40.66603088 | 72.21881104 | 80.85494995
1297.910156 | 2.946669469 | 45.34604454 | 0.000399494 |  | 30.00434494 | 31.57880974 | 68.73995972 | 40.58783722 | 72.1321106 | 80.85055542
1298.009766 | 2.946760738 | 46.15787315 | 0.000422495 |  | 29.9839859 | 31.56949043 | 68.7045517 | 40.54610443 | 72.03946686 | 80.83538055
1298.109375 | 2.946770517 | 49.95021629 | 0.000389357 |  | 29.96242523 | 31.52754974 | 68.66440582 | 40.48826981 | 71.97653198 | 80.81807709
1298.208984 | 2.946907422 | 40.51174736 | 0.000366209 |  | 29.98253441 | 31.53112411 | 68.66809845 | 40.43489456 | 71.88513184 | 80.8105545
1298.308594 | 2.946512774 | 47.80044365 | 0.000370688 |  | 29.99042511 | 31.51679039 | 68.64388275 | 40.49716949 | 71.82646942 | 80.83639526
1298.408203 | 2.946353052 | 42.96204948 | 0.000361185 |  | 29.94840431 | 31.52266502 | 68.62675476 | 40.57179642 | 71.76276398 | 80.8253479
1298.507813 | 2.947030589 | 46.23238182 | 0.000368133 |  | 29.96782684 | 31.50312805 | 68.5982666 | 40.69405746 | 71.73016357 | 80.77745819
1298.607422 | 2.946653636 | 48.7539959 | 0.000374612 |  | 29.95620537 | 31.51795769 | 68.57182312 | 40.77623749 | 71.7037735 | 80.7585144
1298.707031 | 2.946507186 | 46.24149132 | 0.000352675 |  | 29.96697426 | 31.51523972 | 68.52315521 | 40.83355713 | 71.64810181 | 80.70812988
1298.806641 | 2.946726279 | 54.37802696 | 0.000386402 |  | 29.89676666 | 31.52455711 | 68.52128601 | 40.87942505 | 71.64086151 | 80.73161316
1298.90625 | 2.94644013 | 44.52988243 | 0.000377116 |  | 29.93395042 | 31.51440811 | 68.47387695 | 40.96109009 | 71.576828 | 80.69296265
1299.005859 | 2.946701832 | 50.9718914 | 0.000371727 |  | 29.92847443 | 31.53452492 | 68.44044495 | 41.01856232 | 71.51820374 | 80.68001556
1299.105469 | 2.946621738 | 49.29354668 | 0.000380302 |  | 29.90138054 | 31.53361702 | 68.36987305 | 41.02450562 | 71.474823 | 80.69591522
1299.205078 | 2.94656679 | 42.88913536 | 0.00036657 |  | 29.88560677 | 31.5252552 | 68.33312988 | 41.01142502 | 71.44838715 | 80.69953918
1299.304688 | 2.9473498 | 44.78188896 | 0.000331597 |  | 29.90960884 | 31.53851509 | 68.2752533 | 40.92818832 | 71.44113922 | 80.69934845
1299.404297 | 2.947268309 | 45.49664879 | 0.000345124 |  | 29.87717819 | 31.55536079 | 68.24890137 | 40.89321518 | 71.42987061 | 80.69831085
1299.503906 | 2.946350956 | 48.32313347 | 0.000378809 |  | 29.84981728 | 31.53960991 | 68.23825836 | 40.80770111 | 71.41329956 | 80.7256012
1299.603516 | 2.94611766 | 48.4773922 | 0.000367538 |  | 29.8656559 | 31.50945663 | 68.1984787 | 40.73674774 | 71.45077515 | 80.70626068
1299.703125 | 2.947294619 | 50.01924706 | 0.000359425 |  | 29.81772614 | 31.52709389 | 68.14582825 | 40.66039658 | 71.45885468 | 80.77212524
1299.802734 | 2.946614521 | 43.68911552 | 0.000379043 |  | 29.80020332 | 31.50662422 | 68.12299347 | 40.50701523 | 71.44609833 | 80.76098633
1299.902344 | 2.947174711 | 43.53326225 | 0.000388586 |  | 29.7768364 | 31.51579475 | 68.06488037 | 40.34144592 | 71.42102051 | 80.79961395
1300.001953 | 2.947064117 | 43.69686699 | 0.000370656 |  | 29.80931664 | 31.50028992 | 67.98667908 | 40.24778366 | 71.40966797 | 80.79813385
1300.101563 | 2.946082968 | 43.35645866 | 0.000358013 |  | 29.74623871 | 31.51159286 | 67.97793579 | 40.15823364 | 71.40203094 | 80.80307007
1300.201172 | 2.946305554 | 42.15819359 | 0.00036749 |  | 29.76725388 | 31.50130653 | 67.92834473 | 40.03359222 | 71.39277649 | 80.84247589
1300.300781 | 2.946856199 | 43.41637993 | 0.000383583 |  | 29.74066544 | 31.47480202 | 67.93049622 | 39.94964981 | 71.38652039 | 80.86083984
1300.400391 | 2.946670633 | 50.21314812 | 0.000377292 |  | 29.71901131 | 31.47738647 | 67.8763504 | 39.81668854 | 71.35941315 | 80.8615799
1300.5 | 2.947018016 | 46.81727409 | 0.000397495 |  | 29.71353149 | 31.46233749 | 67.81703186 | 39.75334167 | 71.37426758 | 80.89924622
1300.599609 | 2.947035013 | 48.38283348 | 0.000372922 |  | 29.70341682 | 31.46355629 | 67.80317688 | 39.68931198 | 71.3376236 | 80.91529846
1300.699219 | 2.946864814 | 50.66770744 | 0.000362211 |  | 29.71498299 | 31.47027206 | 67.78305817 | 39.61666489 | 71.35201263 | 80.91094971
1300.798828 | 2.946824534 | 55.15066338 | 0.000383649 |  | 29.66409302 | 31.48088074 | 67.76875305 | 39.56515884 | 71.32341003 | 80.94631195
1300.898438 | 2.946461085 | 55.19326591 | 0.000362789 |  | 29.65260124 | 31.48578644 | 67.75855255 | 39.53628159 | 71.27970123 | 80.98505402
1300.998047 | 2.946376102 | 53.02458763 | 0.000352327 |  | 29.63586998 | 31.45801163 | 67.72351837 | 39.52703476 | 71.20661163 | 80.96798706
1301.097656 | 2.947299741 | 51.41164207 | 0.000370554 |  | 29.64714622 | 31.42839241 | 67.73201752 | 39.54816055 | 71.16265869 | 80.97420502
1301.197266 | 2.947231056 | 52.40347099 | 0.000337516 |  | 29.63516235 | 31.43663597 | 67.69643402 | 39.55975723 | 71.10434723 | 80.98379517
1301.296875 | 2.94656842 | 48.59655571 | 0.000351229 |  | 29.63112831 | 31.44335175 | 67.66117096 | 39.61798096 | 71.02344513 | 80.98942566
1301.396484 | 2.946163993 | 52.54997826 | 0.000344797 |  | 29.63005257 | 31.4523201 | 67.64842987 | 39.66474152 | 70.95928955 | 80.99523926
1301.496094 | 2.947356785 | 46.66575432 | 0.000371036 |  | 29.61221886 | 31.45093346 | 67.6736145 | 39.77532959 | 70.88896942 | 80.96404266
1301.595703 | 2.947161673 | 49.24342155 | 0.00034655 |  | 29.6367569 | 31.45570564 | 67.6580658 | 39.83744049 | 70.81317139 | 80.92398834
1301.695313 | 2.946543507 | 49.62552452 | 0.000396079 |  | 29.59126854 | 31.42046928 | 67.62846375 | 39.93828583 | 70.69483185 | 80.92510986
1301.794922 | 2.946940251 | 47.47211266 | 0.000386601 |  | 29.64440346 | 31.42359543 | 67.63880157 | 40.02674103 | 70.66831207 | 80.85105896
1301.894531 | 2.946645021 | 47.24881554 | 0.000384935 |  | 29.61080551 | 31.44989395 | 67.6381073 | 40.10726547 | 70.56407928 | 80.82834625
1301.994141 | 2.94723385 | 54.77653313 | 0.000384221 |  | 29.6189785 | 31.46389008 | 67.65036011 | 40.14825058 | 70.50710297 | 80.8300705
1302.09375 | 2.946105087 | 50.68366051 | 0.000367587 |  | 29.6219902 | 31.45388603 | 67.62245178 | 40.16587448 | 70.49537659 | 80.82180786
1302.193359 | 2.947249683 | 47.44909477 | 0.000382026 |  | 29.64401245 | 31.44610405 | 67.65287018 | 40.13575363 | 70.44765472 | 80.79441071
1302.292969 | 2.946951659 | 44.36765862 | 0.000398989 |  | 29.62620735 | 31.41218185 | 67.72386169 | 40.15037918 | 70.43959045 | 80.76924133
1302.392578 | 2.946571214 | 46.34038353 | 0.00037623 |  | 29.59614944 | 31.39408112 | 67.71670532 | 40.17137146 | 70.38895416 | 80.77308655
1302.492188 | 2.94722477 | 44.65656853 | 0.000385278 |  | 29.63874054 | 31.38157082 | 67.78614044 | 40.13674927 | 70.28327179 | 80.75457764
1302.591797 | 2.94715818 | 49.53279686 | 0.000363675 |  | 29.62721634 | 31.40481377 | 67.7714386 | 40.11959076 | 70.2450943 | 80.7565918
1302.691406 | 2.946371911 | 47.46961021 | 0.000388163 |  | 29.6288414 | 31.36995888 | 67.84572601 | 40.10456848 | 70.19681549 | 80.7165451
1302.791016 | 2.9466087 | 49.62438011 | 0.000416221 |  | 29.63087082 | 31.37302971 | 67.88037872 | 40.1269455 | 70.17177582 | 80.67552948
1302.890625 | 2.946570516 | 47.21030998 | 0.000380185 |  | 29.62691498 | 31.34518623 | 67.91812134 | 40.16031647 | 70.18560791 | 80.6627655
1302.990234 | 2.947643632 | 42.86224937 | 0.0003106 |  | 29.62233734 | 31.33514595 | 67.96884918 | 40.18536377 | 70.16417694 | 80.646698
1303.089844 | 2.946961904 | 44.93887901 | 0.000390162 |  | 29.63499069 | 31.30633163 | 68.06201172 | 40.24678421 | 70.15123749 | 80.59489441
1303.189453 | 2.947188215 | 49.43686485 | 0.000362464 |  | 29.62526131 | 31.31828117 | 68.12091064 | 40.2545929 | 70.09764862 | 80.55995941
1303.289063 | 2.946614986 | 44.99059868 | 0.00036699 |  | 29.63206863 | 31.29933548 | 68.16033936 | 40.30297852 | 70.03137207 | 80.56797791
1303.388672 | 2.946828958 | 46.00886345 | 0.000356099 |  | 29.63083839 | 31.3372345 | 68.2480545 | 40.30772781 | 69.96572876 | 80.48996735
1303.488281 | 2.947001718 | 49.34049034 | 0.000362914 |  | 29.64311981 | 31.28805542 | 68.28172302 | 40.32833862 | 69.95101166 | 80.50736237
1303.587891 | 2.946948633 | 44.02246666 | 0.000366041 |  | 29.63486481 | 31.30042267 | 68.35371399 | 40.35012054 | 69.93502045 | 80.47159576
1303.6875 | 2.947246889 | 48.25181389 | 0.000354218 |  | 29.62254524 | 31.32102394 | 68.4355011 | 40.34127045 | 69.90722656 | 80.45334625
1303.787109 | 2.947231056 | 46.93074608 | 0.000393434 |  | 29.63863564 | 31.32346535 | 68.48065948 | 40.34388351 | 69.88028717 | 80.42983246
1303.886719 | 2.946341177 | 56.37831688 | 0.000375556 |  | 29.62869644 | 31.32174683 | 68.51823425 | 40.34046936 | 69.83208466 | 80.43143463
1303.986328 | 2.946961904 | 46.06240654 | 0.000413335 |  | 29.62852859 | 31.30542755 | 68.61608124 | 40.33798981 | 69.79475403 | 80.43661499
1304.085938 | 2.946632449 | 49.45487022 | 0.000385654 |  | 29.6561985 | 31.30562019 | 68.65815735 | 40.37601089 | 69.79262543 | 80.44284058
1304.185547 | 2.947090194 | 50.82993889 | 0.000398245 |  | 29.64969063 | 31.28129768 | 68.75502777 | 40.41215897 | 69.74820709 | 80.41773224
1304.285156 | 2.947113477 | 46.56368065 | 0.000377726 |  | 29.64036179 | 31.24407005 | 68.83251953 | 40.44918442 | 69.76525879 | 80.38653564
1304.384766 | 2.946740249 | 44.79009056 | 0.000366821 |  | 29.67037392 | 31.26450348 | 68.88446045 | 40.42678833 | 69.72854614 | 80.40624237
1304.484375 | 2.946967492 | 45.42920494 | 0.000365349 |  | 29.67246246 | 31.24269676 | 68.93781281 | 40.42115402 | 69.75457764 | 80.38976288
1304.583984 | 2.947086701 | 42.04631615 | 0.000366265 |  | 29.68063736 | 31.21256065 | 68.97034454 | 40.38455582 | 69.70176697 | 80.39691162
1304.683594 | 2.947269008 | 47.69153404 | 0.000345703 |  | 29.66906548 | 31.19437218 | 69.04044342 | 40.36999893 | 69.7013092 | 80.35696411
1304.783203 | 2.947028726 | 44.75204277 | 0.000339171 |  | 29.68153954 | 31.18411446 | 69.02308655 | 40.35409164 | 69.62559509 | 80.3739624
1304.882813 | 2.947158646 | 45.96967125 | 0.000359705 |  | 29.69677544 | 31.19985962 | 69.08690643 | 40.38710022 | 69.61341858 | 80.38599396
1304.982422 | 2.946903929 | 42.69022179 | 0.000411598 |  | 29.68154716 | 31.1484375 | 69.10305023 | 40.4161377 | 69.61477661 | 80.35611725
1305.082031 | 2.946793335 | 50.57497215 | 0.000427662 |  | 29.69270515 | 31.13423729 | 69.13899231 | 40.41644669 | 69.58266449 | 80.36830139
1305.181641 | 2.946652239 | 47.16383171 | 0.000399727 |  | 29.70663261 | 31.15210342 | 69.15106964 | 40.41028595 | 69.58042908 | 80.35987854
1305.28125 | 2.947008936 | 50.08350182 | 0.000351979 |  | 29.69403648 | 31.1607132 | 69.23205566 | 40.3843689 | 69.60982513 | 80.35665131
1305.380859 | 2.947133966 | 49.69160271 | 0.000362952 |  | 29.71582413 | 31.16444588 | 69.24568176 | 40.39022064 | 69.60045624 | 80.35412598
1305.480469 | 2.947401255 | 47.13763237 | 0.000343154 |  | 29.71523666 | 31.18632507 | 69.27874756 | 40.34876251 | 69.59368896 | 80.39032745
1305.580078 | 2.947574947 | 44.53011894 | 0.000339102 |  | 29.71160126 | 31.19163895 | 69.36636353 | 40.3242569 | 69.60442352 | 80.38456726
1305.679688 | 2.947711851 | 44.97395897 | 0.000361577 |  | 29.71954155 | 31.22313499 | 69.38591003 | 40.31607437 | 69.60353088 | 80.40853882
1305.779297 | 2.947241301 | 48.53024864 | 0.000340395 |  | 29.72582436 | 31.21390152 | 69.41492462 | 40.29037476 | 69.60181427 | 80.40583038
1305.878906 | 2.947388217 | 49.08164787 | 0.000365596 |  | 29.76940918 | 31.25672913 | 69.46446228 | 40.28399277 | 69.61981964 | 80.44546509
1305.978516 | 2.946765395 | 42.11809349 | 0.000323293 |  | 29.77507019 | 31.2236557 | 69.47131348 | 40.29588699 | 69.59581757 | 80.46874237
1306.078125 | 2.94670742 | 50.29745293 | 0.00036055 |  | 29.76327515 | 31.2469902 | 69.49845886 | 40.32830048 | 69.57510376 | 80.47395325
1306.177734 | 2.947428729 | 49.46420097 | 0.000363111 |  | 29.73776054 | 31.23415184 | 69.53087616 | 40.30556107 | 69.61499786 | 80.46880341
1306.277344 | 2.946762601 | 42.159338 | 0.00040294 |  | 29.7522831 | 31.28486252 | 69.56231689 | 40.32071304 | 69.57175446 | 80.47187805
1306.376953 | 2.947135596 | 47.33563042 | 0.000428255 |  | 29.75692749 | 31.2998848 | 69.58172607 | 40.28262329 | 69.56374359 | 80.5149765
1306.476563 | 2.946940251 | 44.37882042 | 0.000402979 |  | 29.76380157 | 31.3059063 | 69.60205078 | 40.25999451 | 69.58435059 | 80.45350647
1306.576172 | 2.946924418 | 42.00598717 | 0.000362795 |  | 29.7685585 | 31.29899597 | 69.64887238 | 40.28092194 | 69.5453949 | 80.48152161
1306.675781 | 2.947335364 | 44.87051964 | 0.000364985 |  | 29.76033592 | 31.31606102 | 69.60845184 | 40.34284973 | 69.56073761 | 80.42688751
1306.775391 | 2.947486937 | 51.40389824 | 0.000369566 |  | 29.74866676 | 31.31673431 | 69.64069366 | 40.42591476 | 69.58473206 | 80.44991302
1306.875 | 2.946857829 | 43.69116783 | 0.000386487 |  | 29.78464508 | 31.33215523 | 69.64112854 | 40.50782394 | 69.57510376 | 80.41255188
1306.974609 | 2.94724782 | 39.94872856 | 0.000386169 |  | 29.77853584 | 31.33583832 | 69.64840698 | 40.57817459 | 69.59920502 | 80.45451355
1307.074219 | 2.947091358 | 47.21373558 | 0.000386845 |  | 29.78538895 | 31.3081646 | 69.66473389 | 40.62905502 | 69.61858368 | 80.44184875
1307.173828 | 2.947046887 | 46.58418083 | 0.000354685 |  | 29.79869652 | 31.2934761 | 69.66491699 | 40.69051361 | 69.63266754 | 80.43177795
1307.273438 | 2.947613597 | 42.73761559 | 0.000354858 |  | 29.83850479 | 31.34111023 | 69.68783569 | 40.70915985 | 69.5923996 | 80.42615509
1307.373047 | 2.946940949 | 37.55516624 | 0.000369836 |  | 29.8166523 | 31.33366013 | 69.67436981 | 40.75436401 | 69.59667206 | 80.4157486
1307.472656 | 2.946833614 | 36.24889946 | 0.000347955 |  | 29.82145119 | 31.34093857 | 69.69043732 | 40.80241776 | 69.58588409 | 80.35089111
1307.572266 | 2.947493689 | 41.83965874 | 0.000362468 |  | 29.81749725 | 31.30545807 | 69.62260437 | 40.80846024 | 69.63210297 | 80.3604126
1307.671875 | 2.946589375 | 43.59387779 | 0.000384656 |  | 29.8002491 | 31.29500198 | 69.66230011 | 40.82201385 | 69.64988708 | 80.32539368
1307.771484 | 2.946969122 | 44.13979912 | 0.000385814 |  | 29.83209991 | 31.31431389 | 69.67346954 | 40.88051224 | 69.63541412 | 80.33383942
1307.871094 | 2.946858993 | 41.18982506 | 0.000396231 |  | 29.85922432 | 31.3102169 | 69.66041565 | 40.91807938 | 69.65003967 | 80.2928772
1307.970703 | 2.947063418 | 40.288908 | 0.00037731 |  | 29.8470192 | 31.28147125 | 69.64128113 | 41.04888153 | 69.65159607 | 80.29273987
1308.070313 | 2.94745015 | 39.57893181 | 0.000369546 |  | 29.88495827 | 31.29104996 | 69.62071991 | 41.09402466 | 69.64962006 | 80.25785065
1308.169922 | 2.94749043 | 35.58630943 | 0.000359621 |  | 29.89970589 | 31.28082085 | 69.62480927 | 41.07192993 | 69.64164734 | 80.2228241
1308.269531 | 2.947629429 | 38.53993034 | 0.000403214 |  | 29.86250305 | 31.28797531 | 69.55088043 | 41.05609131 | 69.65989685 | 80.17577362
1308.369141 | 2.946541645 | 37.36627769 | 0.000361214 |  | 29.89291954 | 31.24456787 | 69.56240082 | 41.02734756 | 69.63916016 | 80.15278625
1308.46875 | 2.946713241 | 39.49986076 | 0.00036807 |  | 29.88879204 | 31.24369049 | 69.57418823 | 40.98204422 | 69.63171387 | 80.13615417
1308.568359 | 2.94769532 | 40.21623039 | 0.000360981 |  | 29.9098587 | 31.23921776 | 69.56300354 | 41.03065491 | 69.59812164 | 80.08036041
1308.667969 | 2.947958186 | 43.1406765 | 0.000363113 |  | 29.91817474 | 31.22120476 | 69.53312683 | 41.11064911 | 69.55596161 | 80.09138489
1308.767578 | 2.947758883 | 41.49378014 | 0.000369889 |  | 29.92196846 | 31.26909447 | 69.53696442 | 41.18159485 | 69.51898193 | 80.01358795
1308.867188 | 2.94733257 | 40.55914116 | 0.000363173 |  | 29.8976593 | 31.26506615 | 69.49404907 | 41.24748611 | 69.49488831 | 79.9813385
1308.966797 | 2.947804285 | 41.34431267 | 0.000379997 |  | 29.9260006 | 31.24826241 | 69.48920441 | 41.33330154 | 69.48267365 | 79.97184753
1309.066406 | 2.947592642 | 36.6200695 | 0.000370198 |  | 29.91886139 | 31.24713135 | 69.46677399 | 41.39967728 | 69.54991913 | 79.91778564
1309.166016 | 2.947108122 | 50.50980949 | 0.000347878 |  | 29.95296669 | 31.28000832 | 69.45378876 | 41.54785538 | 69.54212952 | 79.91021729
1309.265625 | 2.947211731 | 43.17394829 | 0.00038205 |  | 29.95116615 | 31.28698158 | 69.42362976 | 41.72346878 | 69.59468842 | 79.90467834
1309.365234 | 2.94767716 | 40.39758873 | 0.000342965 |  | 29.95100594 | 31.27127838 | 69.40200043 | 41.93717957 | 69.64466095 | 79.93688965
1309.464844 | 2.947025467 | 41.66922569 | 0.000361725 |  | 29.95397186 | 31.30052757 | 69.30564117 | 42.16436768 | 69.67607117 | 79.89681244
1309.564453 | 2.947594272 | 40.06106377 | 0.000337662 |  | 29.95551109 | 31.33481598 | 69.3537674 | 42.40999603 | 69.70774078 | 79.90937805
1309.664063 | 2.947338857 | 41.77517509 | 0.000370672 |  | 29.95204926 | 31.32260513 | 69.33850861 | 42.6437645 | 69.74255371 | 79.92534637
1309.763672 | 2.947647823 | 43.30154228 | 0.000365175 |  | 30.0006218 | 31.35782242 | 69.31305695 | 42.81125641 | 69.7923584 | 79.91850281
1309.863281 | 2.947349101 | 38.93912315 | 0.000404611 |  | 29.99163246 | 31.38134766 | 69.28177643 | 42.95259857 | 69.83255768 | 79.94719696
1309.962891 | 2.947022673 | 40.45638847 | 0.000359406 |  | 29.98526192 | 31.40036201 | 69.27478027 | 43.07558441 | 69.90123749 | 79.94797516
1310.0625 | 2.947009401 | 42.28761101 | 0.000325632 |  | 29.98590279 | 31.40747261 | 69.2519455 | 43.20723343 | 69.9422226 | 79.93376923
1310.162109 | 2.947415458 | 36.71986961 | 0.000402761 |  | 30.00630569 | 31.45548058 | 69.25492859 | 43.3477211 | 69.97789001 | 79.95520782
1310.261719 | 2.947087865 | 42.21174431 | 0.00037323 |  | 30.03525925 | 31.45239639 | 69.23921967 | 43.40833282 | 70.02893829 | 79.97995758
1310.361328 | 2.946731169 | 43.73650932 | 0.000398985 |  | 30.03279877 | 31.46329498 | 69.25341034 | 43.55760574 | 70.0463028 | 79.9978714
1310.460938 | 2.947487636 | 47.83758354 | 0.000397029 |  | 30.00937653 | 31.47340202 | 69.25205231 | 43.7285347 | 70.09085083 | 79.98764801
1310.560547 | 2.94804154 | 44.41254997 | 0.000423808 |  | 30.03536797 | 31.4887619 | 69.25054169 | 43.85801315 | 70.13798523 | 80.01312256
1310.660156 | 2.947170753 | 41.8656292 | 0.000377908 |  | 30.02820778 | 31.51288033 | 69.32808685 | 43.98716354 | 70.16365814 | 80.03201294
1310.759766 | 2.94738356 | 43.74608421 | 0.000378035 |  | 30.04225349 | 31.53275299 | 69.34822845 | 44.0887413 | 70.17952728 | 80.03822327
1310.859375 | 2.947057132 | 46.68717003 | 0.000379189 |  | 30.0505352 | 31.50557518 | 69.3819809 | 44.18597412 | 70.2254715 | 80.04543304
1310.958984 | 2.946808469 | 45.96534538 | 0.00037145 |  | 30.04085159 | 31.54054451 | 69.41525269 | 44.26556778 | 70.2696991 | 80.04884338
1311.058594 | 2.94740242 | 40.8528347 | 0.000344909 |  | 30.06401443 | 31.56041908 | 69.43055725 | 44.42699814 | 70.3360672 | 80.08081055
1311.158203 | 2.94738356 | 45.41074944 | 0.000382927 |  | 30.06860542 | 31.5796051 | 69.45130157 | 44.54159927 | 70.34776306 | 80.09799194
1311.257813 | 2.946918132 | 38.8110714 | 0.000334769 |  | 30.07894516 | 31.61451912 | 69.47396088 | 44.67876053 | 70.37761688 | 80.14715576
1311.357422 | 2.946740249 | 46.75119591 | 0.000410313 |  | 30.07107162 | 31.61961555 | 69.46888733 | 44.76797485 | 70.40351105 | 80.15510559
1311.457031 | 2.947384259 | 47.37140465 | 0.00036913 |  | 30.06617165 | 31.62347412 | 69.49150085 | 44.8921814 | 70.4365921 | 80.185112
1311.556641 | 2.947647823 | 46.66256523 | 0.000389764 |  | 30.09304619 | 31.63336563 | 69.48406982 | 45.02513885 | 70.44288635 | 80.20304871
1311.65625 | 2.947269008 | 47.36571312 | 0.000360422 |  | 30.05046654 | 31.62272072 | 69.52587891 | 45.16596985 | 70.45547485 | 80.22540283
1311.755859 | 2.94771581 | 40.45204735 | 0.000384536 |  | 30.08036613 | 31.64129829 | 69.47145844 | 45.28036118 | 70.47658539 | 80.24036407
1311.855469 | 2.947435714 | 40.55937004 | 0.000385487 |  | 30.10993767 | 31.66902161 | 69.50668335 | 45.36600876 | 70.47811127 | 80.28011322
1311.955078 | 2.947334899 | 41.90414238 | 0.000365547 |  | 30.10538483 | 31.67253113 | 69.5080719 | 45.42895508 | 70.45420837 | 80.27973938
1312.054688 | 2.947017318 | 46.95147514 | 0.000386611 |  | 30.10098076 | 31.67080879 | 69.508461 | 45.47274017 | 70.44504547 | 80.29104614
1312.154297 | 2.947039437 | 40.11483574 | 0.000395148 |  | 30.11767197 | 31.68638611 | 69.50563049 | 45.53111267 | 70.42366791 | 80.27648926
1312.253906 | 2.947883215 | 48.18824577 | 0.00035368 |  | 30.13894653 | 31.70552254 | 69.4991684 | 45.61476517 | 70.36338043 | 80.28256226
1312.353516 | 2.94751022 | 42.31883049 | 0.000369178 |  | 30.1567688 | 31.71868706 | 69.53012085 | 45.65400696 | 70.28921509 | 80.2775116
1312.453125 | 2.94732512 | 42.8722744 | 0.00038539 |  | 30.12845039 | 31.69007492 | 69.52401733 | 45.67992401 | 70.35406494 | 80.26629639
1312.552734 | 2.947460394 | 44.06780815 | 0.000368068 |  | 30.10988426 | 31.74209023 | 69.51265717 | 45.66366959 | 70.30916595 | 80.25721741
1312.652344 | 2.947496483 | 47.74325371 | 0.000356802 |  | 30.11930847 | 31.76666641 | 69.51854706 | 45.69146729 | 70.32318878 | 80.23733521
1312.751953 | 2.947840607 | 45.69373894 | 0.000374871 |  | 30.13588142 | 31.75797272 | 69.51779938 | 45.72882462 | 70.29627228 | 80.2428894
1312.851563 | 2.947421279 | 48.4546032 | 0.000388578 |  | 30.14128685 | 31.75123978 | 69.4879303 | 45.71492386 | 70.2629776 | 80.21246338
1312.951172 | 2.947707893 | 43.86958122 | 0.00034469 |  | 30.13055992 | 31.77661133 | 69.47637177 | 45.76328278 | 70.26368713 | 80.19774628
1313.050781 | 2.947316505 | 50.65677452 | 0.000359119 |  | 30.14840698 | 31.77727318 | 69.47109985 | 45.72937393 | 70.23789978 | 80.2022934
1313.150391 | 2.947486239 | 48.51019859 | 0.000362596 |  | 30.16413689 | 31.80814743 | 69.46118164 | 45.75104904 | 70.18972778 | 80.21907043
1313.25 | 2.947581699 | 41.21603203 | 0.0003595 |  | 30.1264534 | 31.80848694 | 69.42107391 | 45.75382614 | 70.18719482 | 80.22903442
1313.349609 | 2.947475528 | 47.76330376 | 0.000388973 |  | 30.1657238 | 31.80150032 | 69.40455627 | 45.79513931 | 70.1497345 | 80.20860291
1313.449219 | 2.947716974 | 45.54267693 | 0.000334054 |  | 30.18237686 | 31.82245064 | 69.42941284 | 45.87193298 | 70.14040375 | 80.2457962
1313.548828 | 2.947463654 | 46.18543816 | 0.00034027 |  | 30.15353203 | 31.82320595 | 69.45201874 | 45.98724747 | 70.07241058 | 80.22322083
1313.648438 | 2.947196364 | 44.77300072 | 0.000364144 |  | 30.20300674 | 31.82487297 | 69.43279266 | 46.11735916 | 70.09871674 | 80.2795105
1313.748047 | 2.948516747 | 42.92012596 | 0.000339672 |  | 30.20338631 | 31.85609627 | 69.48316956 | 46.30473328 | 70.06500244 | 80.30476379
1313.847656 | 2.947210567 | 48.56352043 | 0.00037406 |  | 30.16663551 | 31.83062935 | 69.5226059 | 46.54819489 | 70.06165314 | 80.29686737
1313.947266 | 2.947065746 | 47.91254234 | 0.000344709 |  | 30.20816231 | 31.85251999 | 69.56486511 | 46.82980728 | 70.05561829 | 80.31270599
1314.046875 | 2.947664121 | 44.77436638 | 0.000382089 |  | 30.21707916 | 31.85184669 | 69.54098511 | 47.10277176 | 70.06632996 | 80.27908325
1314.146484 | 2.947330475 | 47.58946037 | 0.00035545 |  | 30.21793556 | 31.87609291 | 69.53411865 | 47.36017227 | 70.09066772 | 80.31608582
1314.246094 | 2.94758915 | 45.79034996 | 0.000348654 |  | 30.22529221 | 31.88139343 | 69.58463287 | 47.62651062 | 70.10634613 | 80.32353973
1314.345703 | 2.947655041 | 44.88145256 | 0.000367973 |  | 30.21755028 | 31.87552452 | 69.61740112 | 47.86032104 | 70.0860672 | 80.31002808
1314.445313 | 2.947018016 | 51.08855247 | 0.000387339 |  | 30.24192619 | 31.89036751 | 69.62563324 | 48.15342712 | 70.10768127 | 80.29985809
1314.544922 | 2.947984962 | 45.34012413 | 0.000377412 |  | 30.24233055 | 31.90505409 | 69.60379791 | 48.35034943 | 70.1588974 | 80.31174469
1314.644531 | 2.948069479 | 36.84632683 | 0.000349376 |  | 30.25242805 | 31.91518402 | 69.62928009 | 48.6013031 | 70.18917847 | 80.3276825
1314.744141 | 2.947222441 | 41.18687248 | 0.000330774 |  | 30.22218895 | 31.90269089 | 69.59674072 | 48.82514572 | 70.20855713 | 80.2874527
1314.84375 | 2.946106484 | 41.16499138 | 0.000367206 |  | 30.21539307 | 31.93288422 | 69.60748291 | 49.05395889 | 70.25492096 | 80.28839111
1314.943359 | 2.947875531 | 44.26968193 | 0.000362009 |  | 30.24646378 | 31.92841339 | 69.60540009 | 49.20098877 | 70.21376801 | 80.28048706
1315.042969 | 2.947316039 | 40.52109337 | 0.000375717 |  | 30.26266861 | 31.9551239 | 69.5848999 | 49.33679199 | 70.20665741 | 80.24440765
1315.142578 | 2.947529545 | 44.57727623 | 0.000404446 |  | 30.23231506 | 31.91380882 | 69.57685089 | 49.39509201 | 70.19454193 | 80.26046753
1315.242188 | 2.947101137 | 41.49218559 | 0.000379254 |  | 30.23063087 | 31.93416595 | 69.5546875 | 49.41080856 | 70.2204361 | 80.22793579
1315.341797 | 2.946933033 | 44.25601006 | 0.000362903 |  | 30.2541275 | 31.93139648 | 69.52532959 | 49.40103912 | 70.18841553 | 80.21556091
1315.441406 | 2.947047586 | 40.00774956 | 0.000368351 |  | 30.27145767 | 31.94096756 | 69.52219391 | 49.38401031 | 70.19577789 | 80.21411896
1315.541016 | 2.947294619 | 41.17638969 | 0.000379458 |  | 30.24205971 | 31.92372322 | 69.50364685 | 49.26169586 | 70.18630981 | 80.24277496
1315.640625 | 2.947366098 | 40.48258018 | 0.000366092 |  | 30.26298141 | 31.95239067 | 69.49825287 | 49.17426682 | 70.147995 | 80.24658203
1315.740234 | 2.947170287 | 43.42413139 | 0.000358159 |  | 30.2545166 | 31.92381668 | 69.41829681 | 49.1664772 | 70.09701538 | 80.21974945
1315.839844 | 2.947025932 | 35.70707512 | 0.000387126 |  | 30.22450066 | 31.92282677 | 69.42567444 | 49.21072769 | 70.06397247 | 80.24833679
1315.939453 | 2.947496017 | 39.8022213 | 0.000380095 |  | 30.26552773 | 31.92105484 | 69.32793427 | 49.29458618 | 69.99536133 | 80.22479248
1316.039063 | 2.947724191 | 42.41269493 | 0.000346598 |  | 30.27834702 | 31.9179821 | 69.30850983 | 49.31045914 | 69.91088104 | 80.24432373
1316.138672 | 2.947543282 | 36.00897789 | 0.000384259 |  | 30.26255417 | 31.91871834 | 69.22956085 | 49.28046799 | 69.84690094 | 80.2274704
1316.238281 | 2.947921865 | 41.39238548 | 0.000366025 |  | 30.22848892 | 31.89844131 | 69.17515564 | 49.19736099 | 69.82009888 | 80.21142578
1316.337891 | 2.946948167 | 39.28933525 | 0.000345815 |  | 30.24323845 | 31.91654778 | 69.11325836 | 49.14214706 | 69.77318573 | 80.19534302
1316.4375 | 2.947537694 | 38.80446434 | 0.000341526 |  | 30.24201584 | 31.88885498 | 69.09843445 | 49.13005447 | 69.75601959 | 80.19688416
1316.537109 | 2.947601024 | 38.96851921 | 0.000342375 |  | 30.25030136 | 31.88254356 | 69.04116058 | 49.19051361 | 69.75132751 | 80.19939423
1316.636719 | 2.946608234 | 40.63409996 | 0.000349239 |  | 30.20897484 | 31.89378929 | 68.94419098 | 49.34322357 | 69.74079132 | 80.22532654
1316.736328 | 2.947203116 | 41.08364677 | 0.00036473 |  | 30.25359535 | 31.88118935 | 68.90647125 | 49.492836 | 69.72650909 | 80.25019073
1316.835938 | 2.947240137 | 40.68514061 | 0.000393445 |  | 30.2525959 | 31.86226463 | 68.85974121 | 49.6180954 | 69.72297668 | 80.26511383
1316.935547 | 2.9470101 | 44.3708477 | 0.000391128 |  | 30.24620628 | 31.87905502 | 68.79961395 | 49.77499771 | 69.73137665 | 80.2925415
1317.035156 | 2.946896479 | 41.77996635 | 0.000346792 |  | 30.2753334 | 31.87777901 | 68.77152252 | 49.87639999 | 69.73774719 | 80.29121399
1317.134766 | 2.946064109 | 45.30844688 | 0.000362903 |  | 30.24400711 | 31.88581467 | 68.67713165 | 49.97881317 | 69.75867462 | 80.29116821
1317.234375 | 2.947402885 | 46.10045433 | 0.000364137 |  | 30.2540226 | 31.8619957 | 68.61749268 | 50.08965683 | 69.76250458 | 80.31246948
1317.333984 | 2.946948633 | 49.19170189 | 0.00038993 |  | 30.2269268 | 31.87639427 | 68.60671997 | 50.22624969 | 69.76035309 | 80.33037567
1317.433594 | 2.947409404 | 44.58890343 | 0.000360852 |  | 30.23561287 | 31.86727333 | 68.5541687 | 50.25051498 | 69.7517395 | 80.36458588
1317.533203 | 2.946617315 | 45.30708885 | 0.000385736 |  | 30.2285347 | 31.86284256 | 68.53819275 | 50.2878418 | 69.75435638 | 80.36546326
1317.632813 | 2.946818713 | 46.25903893 | 0.000365699 |  | 30.22135735 | 31.84751511 | 68.51279449 | 50.28608322 | 69.76498413 | 80.40553284
1317.732422 | 2.94737611 | 44.44056511 | 0.000357333 |  | 30.24246216 | 31.87385559 | 68.50189209 | 50.23096085 | 69.73967743 | 80.39778137
1317.832031 | 2.946720924 | 46.27157402 | 0.000382276 |  | 30.2008934 | 31.84604836 | 68.4673233 | 50.05191803 | 69.72608185 | 80.40457916
1317.931641 | 2.947976347 | 46.50443077 | 0.000354803 |  | 30.23205185 | 31.83893585 | 68.42780304 | 49.86101913 | 69.7321167 | 80.4597702
1318.03125 | 2.947002882 | 50.31887627 | 0.000423147 |  | 30.22570992 | 31.8715477 | 68.41654968 | 49.62387085 | 69.71937561 | 80.49452972
1318.130859 | 2.946899971 | 42.33659935 | 0.000370721 |  | 30.23533058 | 31.86254883 | 68.40836334 | 49.352211 | 69.7082901 | 80.4675827
1318.230469 | 2.946933499 | 42.2424984 | 0.000398688 |  | 30.19503593 | 31.86035538 | 68.44238281 | 49.00086594 | 69.69532776 | 80.46949005
1318.330078 | 2.946323715 | 46.46137047 | 0.000333463 |  | 30.2183342 | 31.86363029 | 68.35655975 | 48.67128372 | 69.69352722 | 80.48728943
1318.429688 | 2.94741895 | 47.86424065 | 0.000360376 |  | 30.19306755 | 31.85087204 | 68.38563538 | 48.29049683 | 69.70722198 | 80.4786377
1318.529297 | 2.947292291 | 46.24833488 | 0.000403267 |  | 30.1964035 | 31.84732246 | 68.38757324 | 47.9152832 | 69.70848846 | 80.49825287
1318.628906 | 2.94669671 | 46.57575798 | 0.000384675 |  | 30.19857788 | 31.85703468 | 68.35345459 | 47.55454636 | 69.71865082 | 80.53731537
1318.728516 | 2.946848748 | 43.55264091 | 0.000391421 |  | 30.18091011 | 31.8687458 | 68.34594727 | 47.1782341 | 69.71353912 | 80.57865906
1318.828125 | 2.946727909 | 48.53686333 | 0.000398751 |  | 30.2059803 | 31.85710526 | 68.36097717 | 46.85871506 | 69.67917633 | 80.60648346
1318.927734 | 2.94718775 | 42.80323601 | 0.000361177 |  | 30.19784355 | 31.8289032 | 68.3445816 | 46.52856445 | 69.66201782 | 80.62121582
1319.027344 | 2.947501838 | 45.66845512 | 0.000382313 |  | 30.17463875 | 31.87516403 | 68.35335541 | 46.22531891 | 69.6605835 | 80.62825775
1319.126953 | 2.946947701 | 44.44399071 | 0.000392782 |  | 30.18339729 | 31.85475159 | 68.38331604 | 45.9720726 | 69.65891266 | 80.66523743
1319.226563 | 2.94669508 | 45.43126488 | 0.000366147 |  | 30.15943718 | 31.85229111 | 68.38871002 | 45.71736145 | 69.68930817 | 80.64668274
1319.326172 | 2.946940251 | 46.6668911 | 0.000355856 |  | 30.16993713 | 31.84866524 | 68.38139343 | 45.47714233 | 69.6508255 | 80.64226532
1319.425781 | 2.946276683 | 48.41449547 | 0.000347919 |  | 30.13561249 | 31.85720825 | 68.41221619 | 45.32445908 | 69.61962128 | 80.63195038
1319.525391 | 2.946227323 | 49.89871788 | 0.00035732 |  | 30.12786484 | 31.85740662 | 68.41806793 | 45.11384964 | 69.57704926 | 80.61032104
1319.625 | 2.947429661 | 46.82069206 | 0.000330816 |  | 30.11514854 | 31.8464222 | 68.44970703 | 44.95109558 | 69.5906601 | 80.62067413
1319.724609 | 2.946676221 | 45.35652733 | 0.000385272 |  | 30.13346481 | 31.81573486 | 68.46318054 | 45.00814438 | 69.56899261 | 80.57862091
1319.824219 | 2.94696074 | 45.09016991 | 0.000400386 |  | 30.14610863 | 31.82524681 | 68.49025726 | 45.09358978 | 69.54670715 | 80.51779175
1319.923828 | 2.946882974 | 42.84653282 | 0.000379417 |  | 30.12786102 | 31.84133911 | 68.51931 | 45.20531845 | 69.48764038 | 80.47738647
1320.023438 | 2.946713939 | 47.07246208 | 0.00036316 |  | 30.11999321 | 31.88237572 | 68.54576111 | 45.40957642 | 69.40003204 | 80.45430756
1320.123047 | 2.947127447 | 48.26366234 | 0.000366625 |  | 30.11250687 | 31.83876801 | 68.54004669 | 45.5950737 | 69.25982666 | 80.36447906
1320.222656 | 2.946817549 | 46.30688286 | 0.000371657 |  | 30.08841515 | 31.84178925 | 68.57928467 | 45.78067398 | 69.18070221 | 80.31427765
1320.322266 | 2.946933964 | 44.47793388 | 0.000366354 |  | 30.07600021 | 31.83495522 | 68.55162048 | 45.97962952 | 69.12509155 | 80.21603394
1320.421875 | 2.946893219 | 45.00358391 | 0.000383996 |  | 30.09988785 | 31.83519936 | 68.58543396 | 46.11091232 | 69.05802917 | 80.18100739
1320.521484 | 2.946959576 | 50.10902214 | 0.000409063 |  | 30.10480881 | 31.84448814 | 68.58246613 | 46.28108215 | 69.06198883 | 80.11427307
1320.621094 | 2.946630819 | 49.59293938 | 0.000350391 |  | 30.07492638 | 31.83956528 | 68.58252716 | 46.30264664 | 69.06587219 | 80.07095337
1320.720703 | 2.946113702 | 46.44450951 | 0.000385153 |  | 30.08434677 | 31.80505371 | 68.59655762 | 46.35639954 | 69.04024506 | 80.01796722
1320.820313 | 2.947510919 | 47.3130703 | 0.000359039 |  | 30.10576439 | 31.83066368 | 68.57274628 | 46.32350922 | 69.0645752 | 80.00679779
1320.919922 | 2.946868772 | 49.18554497 | 0.000392647 |  | 30.09968567 | 31.81363297 | 68.57512665 | 46.29037094 | 68.99784851 | 79.9331665
1321.019531 | 2.946316497 | 47.79361534 | 0.000408178 |  | 30.08158875 | 31.852911 | 68.5996933 | 46.20117188 | 68.97193146 | 79.92786407
1321.119141 | 2.946716035 | 42.14042473 | 0.000347889 |  | 30.08473396 | 31.81958389 | 68.62282562 | 46.09844589 | 68.96905518 | 79.85306549
1321.21875 | 2.946608234 | 44.41231346 | 0.000402297 |  | 30.10884094 | 31.85097694 | 68.62695313 | 45.96457291 | 68.97535706 | 79.8453064
1321.318359 | 2.945983084 | 44.21134758 | 0.000346854 |  | 30.12041092 | 31.84741211 | 68.64025116 | 45.86549377 | 69.00481415 | 79.79827881
1321.417969 | 2.946607536 | 46.08109093 | 0.000352967 |  | 30.14951706 | 31.81703377 | 68.63314819 | 45.71075058 | 69.03175354 | 79.77993774
1321.517578 | 2.946935128 | 42.65398979 | 0.000385937 |  | 30.17218971 | 31.87318611 | 68.66712952 | 45.6872406 | 69.05940247 | 79.76131439
1321.617188 | 2.946809167 | 46.46114159 | 0.000316684 |  | 30.15008545 | 31.88276863 | 68.68444824 | 45.71669006 | 69.08190918 | 79.74352264
1321.716797 | 2.947152127 | 41.95313072 | 0.000378764 |  | 30.1838398 | 31.83433342 | 68.71918488 | 45.73666382 | 69.13430786 | 79.73649597
1321.816406 | 2.946537687 | 40.63136864 | 0.000368887 |  | 30.23387527 | 31.85268974 | 68.67842102 | 45.84151077 | 69.17700195 | 79.75752258
1321.916016 | 2.946446883 | 47.46687126 | 0.000339993 |  | 30.22374916 | 31.84297752 | 68.73171997 | 45.96953583 | 69.18904877 | 79.7199707
1322.015625 | 2.947558649 | 39.94872856 | 0.000370602 |  | 30.22011375 | 31.83156776 | 68.75047302 | 46.11861801 | 69.27714539 | 79.74774933
1322.115234 | 2.946524182 | 43.43757439 | 0.000392548 |  | 30.22629929 | 31.85405159 | 68.72883606 | 46.23419571 | 69.29658508 | 79.7202301
1322.214844 | 2.946457826 | 48.27802086 | 0.000349715 |  | 30.22310257 | 31.86015129 | 68.74367523 | 46.31106949 | 69.32743073 | 79.68917847
1322.314453 | 2.946521854 | 45.6520443 | 0.000362148 |  | 30.20159149 | 31.85396385 | 68.77306366 | 46.33258057 | 69.29493713 | 79.68865204
1322.414063 | 2.946390072 | 43.92015648 | 0.000360544 |  | 30.24958229 | 31.84992409 | 68.74046326 | 46.34892273 | 69.24314117 | 79.69387054
1322.513672 | 2.947038505 | 40.30645561 | 0.000399874 |  | 30.238451 | 31.87550545 | 68.73664093 | 46.38114548 | 69.22640991 | 79.63458252
1322.613281 | 2.946600085 | 46.25813103 | 0.000361403 |  | 30.23130417 | 31.84211922 | 68.74282837 | 46.38750458 | 69.1802063 | 79.62175751
1322.712891 | 2.947102068 | 36.43140984 | 0.000398821 |  | 30.23540306 | 31.85433197 | 68.73629761 | 46.40634155 | 69.17514038 | 79.59657288
1322.8125 | 2.946715569 | 46.60149956 | 0.000346632 |  | 30.27521133 | 31.84133339 | 68.75939178 | 46.43072128 | 69.16916656 | 79.60597992
1322.912109 | 2.946282271 | 41.22173119 | 0.000315963 |  | 30.24802589 | 31.87093735 | 68.74487305 | 46.49068832 | 69.15932465 | 79.59761047
1323.011719 | 2.946813824 | 42.01168633 | 0.000353714 |  | 30.2577343 | 31.87135887 | 68.77716827 | 46.53782654 | 69.17660522 | 79.59417725
1323.111328 | 2.946371911 | 39.12460136 | 0.000373669 |  | 30.24763107 | 31.86946869 | 68.78025055 | 46.60071945 | 69.24095154 | 79.58753204
1323.210938 | 2.946777269 | 40.62430382 | 0.00037795 |  | 30.25556755 | 31.86155319 | 68.7661972 | 46.68162918 | 69.30155182 | 79.57881165
1323.310547 | 2.946180757 | 44.19563103 | 0.000371866 |  | 30.23086357 | 31.87426758 | 68.81509399 | 46.72981262 | 69.31991577 | 79.59623718
1323.410156 | 2.946774475 | 37.33460808 | 0.000386357 |  | 30.27098656 | 31.89073944 | 68.81972504 | 46.7942543 | 69.24887085 | 79.56015015
1323.509766 | 2.946367022 | 39.53541374 | 0.000375822 |  | 30.26419067 | 31.88415527 | 68.82492065 | 46.74720764 | 69.20396423 | 79.51213074
1323.609375 | 2.946727909 | 41.15200615 | 0.000373175 |  | 30.30595016 | 31.88767242 | 68.85637665 | 46.6281395 | 69.15976715 | 79.50951385
1323.708984 | 2.946949797 | 46.05989647 | 0.000378939 |  | 30.26667404 | 31.9111805 | 68.84301758 | 46.53891754 | 69.12787628 | 79.47531128
1323.808594 | 2.946729073 | 37.67364311 | 0.000402592 |  | 30.29423904 | 31.93200302 | 68.85966492 | 46.36462784 | 69.08686066 | 79.46268463
1323.908203 | 2.947217319 | 42.06204796 | 0.000357587 |  | 30.26595879 | 31.94333076 | 68.88027954 | 46.21291733 | 69.04414368 | 79.4426651
1324.007813 | 2.946231747 | 46.23808098 | 0.000361315 |  | 30.2939415 | 31.93623352 | 68.85945892 | 46.04933929 | 69.01325226 | 79.41015625
1324.107422 | 2.946291352 | 41.63231468 | 0.000389183 |  | 30.30182457 | 31.92999458 | 68.88784027 | 45.92418671 | 68.99717712 | 79.3864212
1324.207031 | 2.945991699 | 40.76010704 | 0.000374855 |  | 30.2973671 | 31.9372406 | 68.90013123 | 45.72856903 | 68.99781799 | 79.33487701
1324.306641 | 2.946191467 | 47.23901939 | 0.000348173 |  | 30.29444695 | 31.92973709 | 68.89013672 | 45.65808487 | 68.95536804 | 79.29124451
1324.40625 | 2.94598937 | 45.96352196 | 0.000378792 |  | 30.30013275 | 31.91918182 | 68.90393066 | 45.53330612 | 68.94428253 | 79.28232574
1324.505859 | 2.946717199 | 42.24796867 | 0.0003719 |  | 30.31687737 | 31.92127991 | 68.9103241 | 45.45302582 | 68.91464996 | 79.29995728
1324.605469 | 2.946361201 | 40.12987328 | 0.000381064 |  | 30.30330658 | 31.92565536 | 68.87384796 | 45.39152908 | 68.94790649 | 79.29792786
1324.705078 | 2.946157008 | 45.54495811 | 0.000371938 |  | 30.33358574 | 31.92483139 | 68.88552094 | 45.37115097 | 68.93634033 | 79.28897858
1324.804688 | 2.945575397 | 43.21040154 | 0.00034248 |  | 30.32504654 | 31.93553543 | 68.88080597 | 45.35466385 | 68.93741608 | 79.30618286
1324.904297 | 2.94681266 | 46.74435997 | 0.000386621 |  | 30.33278084 | 31.9359417 | 68.88462067 | 45.43675232 | 68.92989349 | 79.37480927
1325.003906 | 2.946103923 | 47.79247093 | 0.000366663 |  | 30.33014107 | 31.92521667 | 68.8579483 | 45.51298523 | 68.92366791 | 79.32440948
1325.103516 | 2.945971675 | 44.06529808 | 0.00036224 |  | 30.35270309 | 31.96106911 | 68.88778687 | 45.60601807 | 68.91558838 | 79.36519623
1325.203125 | 2.946584951 | 55.59383202 | 0.000347567 |  | 30.31471825 | 31.953825 | 68.86375427 | 45.76414108 | 68.91226196 | 79.39668274
1325.302734 | 2.945861546 | 42.02216911 | 0.000352174 |  | 30.35156441 | 31.9654007 | 68.87754822 | 45.90044022 | 68.90966797 | 79.4083252
1325.402344 | 2.946168883 | 42.10305595 | 0.000337447 |  | 30.3415947 | 31.93941498 | 68.88033295 | 46.11810684 | 68.89666748 | 79.46403503
1325.501953 | 2.946401481 | 47.34861565 | 0.000337083 |  | 30.35972404 | 31.96935844 | 68.84085083 | 46.32313538 | 68.90061188 | 79.44582367
1325.601563 | 2.94581661 | 49.70892143 | 0.000335703 |  | 30.34822273 | 31.97866821 | 68.84772491 | 46.40041733 | 68.84405518 | 79.44445801
1325.701172 | 2.946321387 | 48.21809196 | 0.000358947 |  | 30.36095619 | 31.94027901 | 68.83457184 | 46.34696579 | 68.79710388 | 79.45905304
1325.800781 | 2.946743276 | 52.76894951 | 0.000346749 |  | 30.35098839 | 31.9898262 | 68.82527161 | 46.1625061 | 68.77658081 | 79.46943665
1325.900391 | 2.946244786 | 46.51719475 | 0.000350345 |  | 30.36711884 | 31.98056221 | 68.78723907 | 45.95405197 | 68.76828003 | 79.45810699
1326 | 2.946289722 | 52.48731804 | 0.000393414 |  | 30.36916924 | 31.99104691 | 68.73778534 | 45.86038589 | 68.71159363 | 79.48928833
1326.099609 | 2.946501831 | 46.37205315 | 0.00036274 |  | 30.37132645 | 31.96861076 | 68.70252991 | 45.80385208 | 68.72545624 | 79.47850037
1326.199219 | 2.94595072 | 42.39925957 | 0.000341604 |  | 30.37582588 | 32.01945496 | 68.71430969 | 45.82527161 | 68.67115784 | 79.49032593
1326.298828 | 2.946950262 | 46.68056297 | 0.00031691 |  | 30.35960388 | 32.00639725 | 68.58800507 | 45.84098053 | 68.69426727 | 79.49933624
1326.398438 | 2.946312772 | 48.74078178 | 0.000378752 |  | 30.3688736 | 31.98371315 | 68.60402679 | 45.80959702 | 68.63412476 | 79.52332306
1326.498047 | 2.946991473 | 48.98754692 | 0.000367991 |  | 30.36785126 | 31.95232773 | 68.51586914 | 45.78343201 | 68.63525391 | 79.53472137
1326.597656 | 2.946429886 | 50.58727837 | 0.000353408 |  | 30.35789108 | 31.96796036 | 68.51213837 | 45.71949005 | 68.62132263 | 79.54780579
1326.697266 | 2.946158638 | 49.56104851 | 0.000373429 |  | 30.37439537 | 31.95600128 | 68.43816376 | 45.61439133 | 68.63290405 | 79.54475403
1326.796875 | 2.946664346 | 48.70477867 | 0.000342045 |  | 30.38531494 | 31.93981934 | 68.42066193 | 45.55976486 | 68.62179565 | 79.61243439
1326.896484 | 2.946398221 | 50.65495872 | 0.000392022 |  | 30.39385986 | 31.98034477 | 68.31623077 | 45.42731094 | 68.64668274 | 79.59823608
1326.996094 | 2.947116271 | 41.55211449 | 0.000350049 |  | 30.39293289 | 31.96019363 | 68.33934021 | 45.31595612 | 68.63743591 | 79.60289764
1327.095703 | 2.946035704 | 38.02567863 | 0.000354074 |  | 30.41634178 | 31.9498539 | 68.29842377 | 45.22345352 | 68.65653229 | 79.59860992
1327.195313 | 2.946269233 | 40.62817955 | 0.000363601 |  | 30.3837471 | 31.96727753 | 68.2964859 | 45.09413528 | 68.62554169 | 79.62943268
1327.294922 | 2.946403576 | 42.18667412 | 0.000340651 |  | 30.40694809 | 31.93725777 | 68.29022217 | 44.97918701 | 68.64579773 | 79.64329529
1327.394531 | 2.945942106 | 46.12689018 | 0.000360353 |  | 30.38760185 | 31.95430946 | 68.28762054 | 44.87468719 | 68.60935211 | 79.65682983
1327.494141 | 2.946425462 | 44.49752617 | 0.00031181 |  | 30.40228081 | 31.92085075 | 68.26726532 | 44.80767059 | 68.57785797 | 79.65235901
1327.59375 | 2.946044784 | 45.22186852 | 0.000365654 |  | 30.39591217 | 31.91605759 | 68.26295471 | 44.75157928 | 68.58065033 | 79.68094635
1327.693359 | 2.9460683 | 43.79484367 | 0.000367118 |  | 30.38125038 | 31.92332077 | 68.27494049 | 44.63496399 | 68.58409119 | 79.69278717
1327.792969 | 2.94612092 | 42.69637108 | 0.000362468 |  | 30.40451431 | 31.89629364 | 68.25419617 | 44.55082321 | 68.54592133 | 79.68359375
1327.892578 | 2.945651533 | 35.5849514 | 0.000347118 |  | 30.39115906 | 31.89284134 | 68.27050781 | 44.53742218 | 68.52945709 | 79.6810379
1327.992188 | 2.946181688 | 40.43086052 | 0.000357964 |  | 30.42424965 | 31.85546494 | 68.25611877 | 44.52101135 | 68.48316193 | 79.68076324
1328.091797 | 2.945697401 | 41.16248894 | 0.00034551 |  | 30.37630272 | 31.87142563 | 68.25092316 | 44.47673035 | 68.50323486 | 79.6917038
1328.191406 | 2.946564462 | 37.52873802 | 0.00035211 |  | 30.43326187 | 31.85934067 | 68.24874878 | 44.48413086 | 68.5235672 | 79.72944641
1328.291016 | 2.94651743 | 42.03104973 | 0.000405057 |  | 30.42595863 | 31.86307144 | 68.24225616 | 44.51386642 | 68.4983139 | 79.7094574
1328.390625 | 2.946451306 | 44.45833397 | 0.000352541 |  | 30.39130402 | 31.86413002 | 68.24358368 | 44.53536987 | 68.47486877 | 79.66368866
1328.490234 | 2.946200548 | 47.9685955 | 0.000350871 |  | 30.40374374 | 31.86987877 | 68.22203064 | 44.52285385 | 68.42285156 | 79.63277435
1328.589844 | 2.946245484 | 41.92214012 | 0.000364486 |  | 30.40004921 | 31.84992218 | 68.20750427 | 44.51503372 | 68.39250183 | 79.59645081
1328.689453 | 2.945721382 | 38.96692467 | 0.000400417 |  | 30.38515472 | 31.82564545 | 68.20319366 | 44.54068375 | 68.35440063 | 79.51893616
1328.789063 | 2.946102759 | 41.3128643 | 0.000350787 |  | 30.3850708 | 31.8235836 | 68.17249298 | 44.5571785 | 68.32437134 | 79.51663971
1328.888672 | 2.94528692 | 43.09192467 | 0.000375317 |  | 30.38656807 | 31.8043251 | 68.14401245 | 44.63779449 | 68.2720108 | 79.453125
1328.988281 | 2.945583314 | 43.94909477 | 0.000346237 |  | 30.38458443 | 31.80747223 | 68.08797455 | 44.67609787 | 68.19805145 | 79.41781616
1329.087891 | 2.945709974 | 41.4468441 | 0.000339832 |  | 30.38402557 | 31.80070877 | 68.04447174 | 44.76431656 | 68.10168457 | 79.39149475
1329.1875 | 2.945687855 | 39.83549309 | 0.000390274 |  | 30.38021088 | 31.80753517 | 68.06937408 | 44.88919449 | 68.04463959 | 79.38595581
1329.287109 | 2.945807995 | 41.50221825 | 0.000356442 |  | 30.38869095 | 31.82595253 | 68.0160141 | 45.09492874 | 67.96557617 | 79.30084991
1329.386719 | 2.946178894 | 42.20216942 | 0.000343692 |  | 30.3807888 | 31.79188919 | 67.95497131 | 45.26313019 | 67.94064331 | 79.28160095
1329.486328 | 2.946400782 | 40.05559349 | 0.000349326 |  | 30.3841095 | 31.82821465 | 67.94371796 | 45.37695694 | 67.92446136 | 79.24768829
1329.585938 | 2.946187975 | 37.76956749 | 0.000347197 |  | 30.39907074 | 31.83071899 | 67.8848114 | 45.46546936 | 67.91166687 | 79.22928619
1329.685547 | 2.945938846 | 38.52352715 | 0.0002994 |  | 30.3656559 | 31.83798599 | 67.82765198 | 45.47408295 | 67.90750885 | 79.20656586
1329.785156 | 2.946068766 | 43.26076317 | 0.000349472 |  | 30.37439919 | 31.83404732 | 67.76800537 | 45.46555328 | 67.8747406 | 79.17142487
1329.884766 | 2.946143039 | 43.78868675 | 0.000406933 |  | 30.37456131 | 31.83102036 | 67.74286652 | 45.43321228 | 67.83205414 | 79.12299347
1329.984375 | 2.946865978 | 43.01422691 | 0.000405904 |  | 30.35177803 | 31.85881615 | 67.72385406 | 45.3932457 | 67.80054474 | 79.09836578
1330.083984 | 2.946154913 | 41.26524925 | 0.000339778 |  | 30.38470268 | 31.85041428 | 67.69342041 | 45.37182999 | 67.75852966 | 79.08742523
1330.183594 | 2.945849672 | 40.23673058 | 0.000374733 |  | 30.42208672 | 31.86509514 | 67.64994812 | 45.37147903 | 67.75957489 | 79.07505798
1330.283203 | 2.94601731 | 41.34545708 | 0.000357799 |  | 30.38788414 | 31.85961342 | 67.63890076 | 45.45590591 | 67.78153992 | 79.0824585
1330.382813 | 2.946073888 | 43.64605522 | 0.00034814 |  | 30.43634224 | 31.87529373 | 67.61016846 | 45.54362106 | 67.76972198 | 79.03830719
1330.482422 | 2.946043853 | 42.4660244 | 0.000338348 |  | 30.41147995 | 31.85811996 | 67.61941528 | 45.68999481 | 67.7821579 | 79.04489136
1330.582031 | 2.946130233 | 40.69859123 | 0.000386954 |  | 30.40106392 | 31.86294556 | 67.59056854 | 45.82423019 | 67.85482025 | 79.01963043
1330.681641 | 2.946435707 | 36.21358299 | 0.000367532 |  | 30.37628365 | 31.87862778 | 67.59080505 | 46.03184891 | 67.90305328 | 79.01341248
1330.78125 | 2.94607901 | 40.86787987 | 0.000376889 |  | 30.39526749 | 31.86630058 | 67.57562256 | 46.26185608 | 67.9200058 | 78.97750092
1330.880859 | 2.946017776 | 37.0370388 | 0.000345215 |  | 30.38225174 | 31.88122368 | 67.60095978 | 46.53379059 | 67.97619629 | 78.97741699
1330.980469 | 2.945703221 | 35.19030571 | 0.000313569 |  | 30.36352921 | 31.89908791 | 67.5973053 | 46.72388458 | 67.9940033 | 78.98831177
1331.080078 | 2.946069464 | 38.89424706 | 0.000335059 |  | 30.37555504 | 31.87342644 | 67.64134979 | 46.82929611 | 68.02829742 | 78.98532104
1331.179688 | 2.946454333 | 42.02581596 | 0.000366223 |  | 30.38719177 | 31.9036541 | 67.64081573 | 46.90210342 | 68.0581665 | 78.93579102
1331.279297 | 2.946489491 | 40.86605644 | 0.000396843 |  | 30.3725338 | 31.9226799 | 67.67112732 | 46.97542953 | 68.07660675 | 78.98373413
1331.378906 | 2.94584455 | 38.34261894 | 0.000336769 |  | 30.416605 | 31.92619705 | 67.67192078 | 47.000103 | 68.0765686 | 78.95317078
1331.478516 | 2.945532324 | 39.92526054 | 0.00036851 |  | 30.41353035 | 31.90917397 | 67.67112732 | 47.03321838 | 68.063591 | 78.91754913
1331.578125 | 2.946629189 | 43.12975121 | 0.000378746 |  | 30.45108223 | 31.90167046 | 67.70452118 | 47.0810585 | 68.03928375 | 78.86376953
1331.677734 | 2.946331166 | 37.23959923 | 0.000378872 |  | 30.43110466 | 31.93536568 | 67.70818329 | 47.10491943 | 68.06321716 | 78.85595703
1331.777344 | 2.945898101 | 43.0666256 | 0.000360207 |  | 30.40856743 | 31.94056702 | 67.71390533 | 47.13924789 | 68.04680634 | 78.8104248
1331.876953 | 2.946396358 | 36.38789177 | 0.000368687 |  | 30.41957855 | 31.97400284 | 67.66210175 | 47.12065887 | 68.06539917 | 78.76319885
1331.976563 | 2.946122782 | 40.28344536 | 0.000381022 |  | 30.4082489 | 31.97437286 | 67.69223785 | 47.10868073 | 68.05879211 | 78.73662567
1332.076172 | 2.946045483 | 37.89079094 | 0.00034291 |  | 30.41605377 | 31.95588493 | 67.70026398 | 47.05243301 | 68.08579254 | 78.72115326
1332.175781 | 2.945523709 | 41.37392998 | 0.000357812 |  | 30.43185997 | 31.97243118 | 67.73799896 | 47.04039764 | 68.0538559 | 78.70735168
1332.275391 | 2.946385648 | 37.56587029 | 0.000351498 |  | 30.40652466 | 32.00283432 | 67.72271729 | 46.91316605 | 68.04737854 | 78.65581512
1332.375 | 2.946115797 | 32.62517738 | 0.00038397 |  | 30.41062164 | 31.9555397 | 67.771698 | 46.75020218 | 68.06336975 | 78.63756561
1332.474609 | 2.946588211 | 40.78722191 | 0.000368629 |  | 30.4143734 | 32.01375198 | 67.77122498 | 46.55115891 | 68.07932281 | 78.58058929
1332.574219 | 2.946015913 | 33.31054878 | 0.00035856 |  | 30.43287849 | 32.00941086 | 67.79373169 | 46.35801697 | 68.06852722 | 78.55082703
1332.673828 | 2.946986817 | 39.88516045 | 0.000371566 |  | 30.44408607 | 32.00007629 | 67.82320404 | 46.21474075 | 68.10101318 | 78.5059433
1332.773438 | 2.945719287 | 40.96084404 | 0.000345031 |  | 30.41889191 | 32.0219841 | 67.83255768 | 46.04901505 | 68.11576843 | 78.50315094
1332.873047 | 2.946591005 | 43.30587578 | 0.000386982 |  | 30.41785049 | 32.02613831 | 67.8659668 | 45.89536667 | 68.098526 | 78.46818542
1332.972656 | 2.946197754 | 40.60175133 | 0.000364174 |  | 30.41834831 | 32.02429199 | 67.91252899 | 45.74720764 | 68.10370636 | 78.46124268
1333.072266 | 2.946217544 | 37.3209362 | 0.000372751 |  | 30.44327736 | 32.05936432 | 67.94139862 | 45.63676071 | 68.13438416 | 78.45272827
1333.171875 | 2.946176799 | 38.09859276 | 0.00038392 |  | 30.4385891 | 32.03717041 | 67.95852661 | 45.5198822 | 68.15293884 | 78.38819885
1333.271484 | 2.945654327 | 39.78057671 | 0.000332347 |  | 30.43714714 | 32.04230881 | 67.97135925 | 45.52072906 | 68.15884399 | 78.41597748
1333.371094 | 2.946612658 | 31.19586754 | 0.00037633 |  | 30.43384743 | 32.05337906 | 68.00312042 | 45.55718994 | 68.20027161 | 78.36852264
1333.470703 | 2.945962129 | 39.31394005 | 0.000358094 |  | 30.39007759 | 32.05731201 | 68.05693817 | 45.65877914 | 68.26901245 | 78.35293579
1333.570313 | 2.945582848 | 44.32322502 | 0.00035407 |  | 30.40818787 | 32.06015396 | 68.03658295 | 45.7918663 | 68.27396393 | 78.38352203
1333.669922 | 2.946238033 | 41.56988335 | 0.00035148 |  | 30.41540909 | 32.08697891 | 68.05880737 | 45.96160126 | 68.30178833 | 78.39224243
1333.769531 | 2.945882501 | 43.04817009 | 0.000381604 |  | 30.40979004 | 32.10633469 | 68.09991455 | 46.16651154 | 68.31848145 | 78.36594391
1333.869141 | 2.945644781 | 39.06262016 | 0.000320983 |  | 30.39721107 | 32.0698967 | 68.12901306 | 46.34788895 | 68.33561707 | 78.37274933
1333.96875 | 2.946233843 | 38.22846031 | 0.000291238 |  | 30.41522408 | 32.08839798 | 68.14060974 | 46.55230713 | 68.36105347 | 78.4082489
1334.068359 | 2.945811022 | 40.24310875 | 0.00033079 |  | 30.39502716 | 32.1122551 | 68.13344574 | 46.72232437 | 68.4054184 | 78.38352203
1334.167969 | 2.946328837 | 38.41895103 | 0.000385449 |  | 30.39993858 | 32.10957336 | 68.17380524 | 46.88544464 | 68.44855499 | 78.41744995
1334.267578 | 2.947137225 | 41.71752739 | 0.00036188 |  | 30.42752838 | 32.11621857 | 68.17071533 | 46.97325897 | 68.50054932 | 78.40814209
1334.367188 | 2.94581661 | 41.10484886 | 0.000321618 |  | 30.42234421 | 32.11132813 | 68.20399475 | 47.05366898 | 68.52546692 | 78.41989899
1334.466797 | 2.946350491 | 38.23940086 | 0.000379469 |  | 30.4089241 | 32.11681747 | 68.22576904 | 47.11260223 | 68.58683777 | 78.4332428
1334.566406 | 2.946378198 | 36.72738457 | 0.000352953 |  | 30.42196846 | 32.14361954 | 68.25622559 | 47.15629959 | 68.62601471 | 78.4401474
1334.666016 | 2.945415908 | 40.21736717 | 0.000406546 |  | 30.45020866 | 32.13220978 | 68.24962616 | 47.20895386 | 68.6473465 | 78.42558289
1334.765625 | 2.9467165 | 37.90787315 | 0.000352148 |  | 30.42001534 | 32.10334396 | 68.26213074 | 47.21353912 | 68.64110565 | 78.43480682
1334.865234 | 2.946779598 | 33.92596245 | 0.000361821 |  | 30.42198753 | 32.1023674 | 68.25635529 | 47.22352219 | 68.66272736 | 78.46024323
1334.964844 | 2.946270863 | 39.07902336 | 0.000358826 |  | 30.41473198 | 32.12328339 | 68.28952789 | 47.26490021 | 68.6579361 | 78.46335602
1335.064453 | 2.94614723 | 36.23727989 | 0.000374142 |  | 30.43556595 | 32.14734268 | 68.27725983 | 47.28162384 | 68.7089386 | 78.47181702
1335.164063 | 2.94607738 | 38.3694973 | 0.000318205 |  | 30.43925667 | 32.09376907 | 68.31624603 | 47.24751282 | 68.70517731 | 78.48381042
1335.263672 | 2.946181223 | 36.56310844 | 0.000348913 |  | 30.44373322 | 32.1260643 | 68.3035202 | 47.272789 | 68.76802063 | 78.47420502
1335.363281 | 2.946290653 | 40.69402885 | 0.000351223 |  | 30.4323597 | 32.1409874 | 68.31820679 | 47.28983688 | 68.82410431 | 78.50730896
1335.462891 | 2.946045948 | 39.51536369 | 0.000328484 |  | 30.44741249 | 32.14353943 | 68.33018494 | 47.30437088 | 68.82764435 | 78.50176239
1335.5625 | 2.946225693 | 39.17267418 | 0.000344635 |  | 30.45559502 | 32.14308548 | 68.35121155 | 47.3397522 | 68.87342834 | 78.55563354
1335.662109 | 2.946133958 | 34.62409782 | 0.000383912 |  | 30.4478035 | 32.16788101 | 68.35289764 | 47.41019058 | 68.9220047 | 78.54864502
1335.761719 | 2.945667831 | 36.09555626 | 0.000360001 |  | 30.45456123 | 32.18073273 | 68.35771942 | 47.47335052 | 68.97026062 | 78.55118561
1335.861328 | 2.946021734 | 37.79874229 | 0.000369816 |  | 30.47588921 | 32.19068146 | 68.43170929 | 47.50788879 | 69.00047302 | 78.60792542
1335.960938 | 2.945747459 | 42.07662773 | 0.000350419 |  | 30.45340729 | 32.19979477 | 68.37861633 | 47.5631218 | 69.01862335 | 78.59755707
1336.060547 | 2.945993794 | 45.39685631 | 0.00033442 |  | 30.45691872 | 32.18869019 | 68.44796753 | 47.643116 | 69.04853821 | 78.63674927
1336.160156 | 2.946266904 | 42.25707817 | 0.000384758 |  | 30.46767616 | 32.21051407 | 68.39472961 | 47.63863754 | 69.0834198 | 78.64263916
1336.259766 | 2.945926739 | 40.80703545 | 0.000335364 |  | 30.47047424 | 32.22595596 | 68.42873383 | 47.68242645 | 69.10334778 | 78.67512512
1336.359375 | 2.94563733 | 38.74500084 | 0.000357643 |  | 30.47320747 | 32.18790817 | 68.44264984 | 47.73376846 | 69.08679962 | 78.66989136
1336.458984 | 2.946465742 | 38.66684532 | 0.000359461 |  | 30.47191048 | 32.2137413 | 68.44132996 | 47.76962662 | 69.07722473 | 78.68795013
1336.558594 | 2.945667831 | 41.81915855 | 0.000391145 |  | 30.48356819 | 32.24053192 | 68.47312164 | 47.8235054 | 69.09082031 | 78.71477509
1336.658203 | 2.945792861 | 37.54399681 | 0.000385813 |  | 30.49110413 | 32.26293945 | 68.49586487 | 47.91718674 | 69.02683258 | 78.68531799
1336.757813 | 2.946427092 | 36.71052361 | 0.000398476 |  | 30.48014259 | 32.24425507 | 68.48069 | 47.90575409 | 69.00924683 | 78.71038055
1336.857422 | 2.945951885 | 36.12676811 | 0.000324576 |  | 30.47863388 | 32.24505234 | 68.50964355 | 47.91700745 | 68.97354889 | 78.68886566
1336.957031 | 2.946085762 | 36.89645195 | 0.000336915 |  | 30.46366119 | 32.24993896 | 68.52405548 | 47.90147781 | 68.9524765 | 78.67553711
1337.056641 | 2.945900895 | 39.2310009 | 0.000366015 |  | 30.48800468 | 32.27567673 | 68.54250336 | 47.85615921 | 68.89181519 | 78.68830109
1337.15625 | 2.9460683 | 43.16323662 | 0.000399206 |  | 30.48927498 | 32.26697922 | 68.51689911 | 47.80671692 | 68.84573364 | 78.65357208
1337.255859 | 2.945624292 | 41.15588188 | 0.000332517 |  | 30.45579529 | 32.27931976 | 68.55722046 | 47.78725052 | 68.8400116 | 78.63285828
1337.355469 | 2.945729299 | 39.39574242 | 0.000379334 |  | 30.50712776 | 32.26386261 | 68.54772949 | 47.85450745 | 68.83667755 | 78.61656189
1337.455078 | 2.946261782 | 40.50719261 | 0.000345722 |  | 30.50183487 | 32.26535416 | 68.54637909 | 47.85171509 | 68.84553528 | 78.63391876
1337.554688 | 2.945385175 | 38.59552574 | 0.000389918 |  | 30.49004745 | 32.30507278 | 68.56478119 | 47.84648132 | 68.85384369 | 78.62457275
1337.654297 | 2.946111839 | 37.53397942 | 0.000376697 |  | 30.48860931 | 32.25854111 | 68.55692291 | 47.80519867 | 68.86846161 | 78.6200943
1337.753906 | 2.945872489 | 35.54256248 | 0.000375111 |  | 30.48332787 | 32.27552795 | 68.58184814 | 47.71676636 | 68.89997864 | 78.57870483
1337.853516 | 2.945767716 | 43.35828209 | 0.000363537 |  | 30.48263741 | 32.27746964 | 68.58618927 | 47.6210022 | 68.92307281 | 78.59418488
1337.953125 | 2.945692977 | 40.36501122 | 0.000344993 |  | 30.4911232 | 32.28697586 | 68.59230804 | 47.52018738 | 68.94658661 | 78.60852051
1338.052734 | 2.945778891 | 40.94010735 | 0.000393815 |  | 30.49910736 | 32.26896286 | 68.62859344 | 47.44069672 | 68.95471191 | 78.59555817
1338.152344 | 2.945784945 | 44.54514885 | 0.000309771 |  | 30.48967552 | 32.28622437 | 68.61604309 | 47.26553726 | 68.9719162 | 78.61754608
1338.251953 | 2.945724176 | 44.88100243 | 0.000336823 |  | 30.50372124 | 32.28453064 | 68.65480042 | 47.2028923 | 68.97081757 | 78.62763977
1338.351563 | 2.945975633 | 45.12867546 | 0.000383648 |  | 30.51153183 | 32.30081177 | 68.64739227 | 47.16632462 | 68.97238922 | 78.6601181
1338.451172 | 2.945363289 | 39.54725456 | 0.000384412 |  | 30.51654434 | 32.29785538 | 68.67002869 | 47.15098572 | 68.95225525 | 78.63707733
1338.550781 | 2.946011955 | 39.8124752 | 0.000399571 |  | 30.51743126 | 32.34108353 | 68.66060638 | 47.1312561 | 68.92900085 | 78.65869141
1338.650391 | 2.945447108 | 42.44756126 | 0.000374823 |  | 30.51284218 | 32.34103775 | 68.72776031 | 47.14710236 | 68.93749237 | 78.66947937
1338.75 | 2.945424523 | 43.05888939 | 0.000375665 |  | 30.53018188 | 32.32591248 | 68.73049164 | 47.1722641 | 68.87290955 | 78.70465088
1338.849609 | 2.946028486 | 37.53533745 | 0.00035063 |  | 30.51738167 | 32.33656311 | 68.74564362 | 47.16499329 | 68.90097809 | 78.70864105
1338.949219 | 2.945340239 | 44.94479942 | 0.000387423 |  | 30.52064323 | 32.34883499 | 68.79817963 | 47.16559601 | 68.87921143 | 78.72585297
1339.048828 | 2.945133718 | 40.9519558 | 0.000363336 |  | 30.5390625 | 32.32816696 | 68.80647278 | 47.15496445 | 68.89990997 | 78.74331665
1339.148438 | 2.945173066 | 44.86231804 | 0.000352844 |  | 30.53929138 | 32.34830856 | 68.79420471 | 47.15305328 | 68.89555359 | 78.70619965
1339.248047 | 2.946157008 | 47.68446922 | 0.000371091 |  | 30.52032661 | 32.36484909 | 68.79978943 | 47.16515732 | 68.91184235 | 78.74313354
1339.347656 | 2.945584478 | 44.34282494 | 0.000360557 |  | 30.56130791 | 32.33580017 | 68.8327179 | 47.16629028 | 68.91114807 | 78.75141144
1339.447266 | 2.946232911 | 42.52206993 | 0.000318185 |  | 30.54520988 | 32.37110901 | 68.82565308 | 47.1330452 | 68.93954468 | 78.71739197
1339.546875 | 2.945463639 | 46.1676693 | 0.00035716 |  | 30.5321312 | 32.36804581 | 68.83698273 | 47.13776398 | 68.90298462 | 78.72945404
1339.646484 | 2.945981454 | 39.138731 | 0.000365313 |  | 30.53999138 | 32.34049225 | 68.80053711 | 47.1673584 | 68.9045639 | 78.72176361
1339.746094 | 2.945662243 | 42.81189537 | 0.000391464 |  | 30.54042244 | 32.38048935 | 68.83433533 | 47.14756012 | 68.91704559 | 78.74651337
1339.845703 | 2.945558866 | 40.67739677 | 0.000350682 |  | 30.5349369 | 32.38692474 | 68.77799988 | 47.14941788 | 68.92364502 | 78.75794983
1339.945313 | 2.945242217 | 48.74078178 | 0.000386291 |  | 30.55164337 | 32.36180496 | 68.7996521 | 47.11570358 | 68.94748688 | 78.78437805
1340.044922 | 2.946084132 | 42.63712883 | 0.0003602 |  | 30.53825378 | 32.38402939 | 68.78490448 | 47.12562943 | 68.95520782 | 78.73142242
1340.144531 | 2.945501124 | 42.43024254 | 0.000354985 |  | 30.55226898 | 32.38396454 | 68.77259827 | 47.02971268 | 68.9855957 | 78.79331207
1340.244141 | 2.945415443 | 42.45986748 | 0.00037389 |  | 30.54295349 | 32.37369537 | 68.75362396 | 46.98342133 | 68.96112061 | 78.77740479
1340.34375 | 2.945604967 | 44.93227196 | 0.00040851 |  | 30.57141685 | 32.38154602 | 68.74266052 | 46.89427185 | 68.98747253 | 78.76416016
1340.443359 | 2.94577796 | 44.50299644 | 0.000373371 |  | 30.54861641 | 32.39948654 | 68.72380829 | 46.7878418 | 68.97773743 | 78.77242279
1340.542969 | 2.944985637 | 40.26065636 | 0.000387114 |  | 30.54920959 | 32.39803314 | 68.70584869 | 46.65395355 | 68.97914886 | 78.80063629
1340.642578 | 2.945083892 | 43.16415215 | 0.000356649 |  | 30.54087067 | 32.38653946 | 68.69911957 | 46.5812149 | 68.95136261 | 78.80272675
1340.742188 | 2.945521148 | 42.5284481 | 0.000380801 |  | 30.54266548 | 32.41575623 | 68.70449829 | 46.51644516 | 68.98364258 | 78.8221817
1340.841797 | 2.945712768 | 45.08584404 | 0.000360538 |  | 30.55543518 | 32.4121933 | 68.73239136 | 46.44653702 | 68.97054291 | 78.83787537
1340.941406 | 2.945443848 | 42.1128521 | 0.000356918 |  | 30.55995941 | 32.4068718 | 68.68556213 | 46.34308624 | 68.96013641 | 78.84701538
1341.041016 | 2.945439192 | 44.17489433 | 0.000346634 |  | 30.52666855 | 32.41143417 | 68.70269775 | 46.3197403 | 68.93859863 | 78.88813019
1341.140625 | 2.945590299 | 44.4264431 | 0.000365368 |  | 30.54929352 | 32.41609955 | 68.67359161 | 46.23485947 | 68.93312073 | 78.84651947
1341.240234 | 2.945444779 | 41.87953758 | 0.000358686 |  | 30.55186462 | 32.40242386 | 68.7144928 | 46.192379 | 68.92723083 | 78.90296173
1341.339844 | 2.945934189 | 45.08469963 | 0.000366959 |  | 30.55524254 | 32.40948105 | 68.71424866 | 46.1125145 | 68.93647766 | 78.85447693
1341.439453 | 2.945232671 | 41.10165215 | 0.000378814 |  | 30.53666496 | 32.41396713 | 68.7585907 | 46.03800583 | 68.88818359 | 78.89875793
1341.539063 | 2.945018467 | 44.46881676 | 0.000362093 |  | 30.5582428 | 32.40213013 | 68.73194122 | 45.96413803 | 68.89194489 | 78.89806366
1341.638672 | 2.945702057 | 47.79611778 | 0.000351027 |  | 30.55732536 | 32.43058777 | 68.78592682 | 45.87051392 | 68.88540649 | 78.91120911
1341.738281 | 2.945254091 | 51.86141777 | 0.000356163 |  | 30.53051376 | 32.41566467 | 68.77895355 | 45.76633072 | 68.89785004 | 78.90307617
1341.837891 | 2.945602639 | 46.44678307 | 0.000373276 |  | 30.51155853 | 32.4082222 | 68.82454681 | 45.68363571 | 68.9054184 | 78.93126678
1341.9375 | 2.945194487 | 47.89636803 | 0.000343107 |  | 30.57134247 | 32.39886856 | 68.83772278 | 45.60173035 | 68.86425018 | 78.91259766
1342.037109 | 2.945761662 | 48.96931267 | 0.000339283 |  | 30.54285622 | 32.42855072 | 68.87688446 | 45.53495789 | 68.88943481 | 78.92289734
1342.136719 | 2.945124172 | 47.81753349 | 0.000362859 |  | 30.54545403 | 32.41242599 | 68.91519165 | 45.46935272 | 68.8802948 | 78.95465088
1342.236328 | 2.94528692 | 45.69192314 | 0.000352831 |  | 30.53817749 | 32.40825272 | 68.93531799 | 45.40074921 | 68.8463974 | 78.98504639
1342.335938 | 2.946112538 | 45.19042778 | 0.000359134 |  | 30.51461411 | 32.41027069 | 68.9885788 | 45.36688995 | 68.81265259 | 79.01670837
1342.435547 | 2.945692977 | 41.04491997 | 0.000383412 |  | 30.51919937 | 32.41756439 | 69.0302887 | 45.33571625 | 68.79067993 | 78.97893524
1342.535156 | 2.945399377 | 43.43939781 | 0.000366408 |  | 30.53387833 | 32.41761017 | 69.08163452 | 45.23875427 | 68.78121185 | 79.01128387
1342.634766 | 2.945772372 | 43.2694149 | 0.000377704 |  | 30.53978348 | 32.41823578 | 69.08985901 | 45.18196869 | 68.78455353 | 78.98591614
1342.734375 | 2.945681568 | 45.61421776 | 0.000361321 |  | 30.54327202 | 32.4098587 | 69.12036896 | 45.16206741 | 68.79016876 | 79.00473022
1342.833984 | 2.946221037 | 44.7616024 | 0.000419443 |  | 30.54309082 | 32.37934113 | 69.14060211 | 45.13803482 | 68.75331116 | 79.0115509
1342.933594 | 2.945782617 | 45.88468742 | 0.00039523 |  | 30.54603767 | 32.41193771 | 69.22104645 | 45.19683075 | 68.75628662 | 78.99363708
1343.033203 | 2.945605433 | 47.99684715 | 0.000392385 |  | 30.48824501 | 32.42818832 | 69.23431396 | 45.19327164 | 68.76328278 | 78.98668671
1343.132813 | 2.945401706 | 47.14993095 | 0.000392075 |  | 30.51985741 | 32.42588043 | 69.26023865 | 45.16733551 | 68.77928925 | 78.96615601
1343.232422 | 2.944790758 | 45.8858242 | 0.000376166 |  | 30.5383091 | 32.39418793 | 69.26846313 | 45.12818146 | 68.78347015 | 78.98854065
1343.332031 | 2.945764456 | 44.76479912 | 0.000346152 |  | 30.50841904 | 32.40713882 | 69.33156586 | 45.04615784 | 68.77207184 | 78.97409058
1343.431641 | 2.944977721 | 42.06090355 | 0.000351855 |  | 30.53204346 | 32.43451691 | 69.37999725 | 45.01335526 | 68.71543884 | 78.99549866
1343.53125 | 2.945535583 | 37.68276787 | 0.000349017 |  | 30.51804161 | 32.42946625 | 69.39504242 | 44.91801834 | 68.70388794 | 78.98226929
1343.630859 | 2.945021261 | 35.41132164 | 0.000365041 |  | 30.51834679 | 32.44107437 | 69.44200897 | 44.88927078 | 68.68954468 | 78.95347595
1343.730469 | 2.945551183 | 47.38006401 | 0.000346284 |  | 30.51606369 | 32.45114517 | 69.46837616 | 44.89717102 | 68.68595123 | 78.95781708
1343.830078 | 2.945312764 | 36.64626884 | 0.000366141 |  | 30.51622772 | 32.4718132 | 69.52140808 | 44.88084793 | 68.68202209 | 78.93286133
1343.929688 | 2.944831736 | 42.78956413 | 0.000371384 |  | 30.51065254 | 32.47276688 | 69.53927612 | 44.9119339 | 68.65058136 | 78.93877411
1344.029297 | 2.945178654 | 41.15315056 | 0.000373088 |  | 30.53417397 | 32.48211288 | 69.58797455 | 44.94387436 | 68.63005066 | 78.93986511
1344.128906 | 2.945447573 | 37.64584923 | 0.000396935 |  | 30.51588249 | 32.48910904 | 69.60215759 | 44.95218658 | 68.62566376 | 78.94947052
1344.228516 | 2.945523709 | 38.76846886 | 0.000391323 |  | 30.51428795 | 32.47974014 | 69.63452148 | 45.0409317 | 68.63744354 | 78.90366364
1344.328125 | 2.945319982 | 37.75089073 | 0.000378507 |  | 30.5034771 | 32.47598267 | 69.67765808 | 45.12796021 | 68.61751556 | 78.9150238
1344.427734 | 2.945299959 | 37.35944176 | 0.000372351 |  | 30.48615265 | 32.47801971 | 69.72374725 | 45.13211823 | 68.59106445 | 78.87628937
1344.527344 | 2.945274115 | 33.92756462 | 0.000342804 |  | 30.49453354 | 32.48291397 | 69.74530029 | 45.15865326 | 68.57816315 | 78.87549591
1344.626953 | 2.944733482 | 39.47845268 | 0.00038804 |  | 30.50435829 | 32.45807266 | 69.75260162 | 45.10976028 | 68.54701233 | 78.82486725
1344.726563 | 2.945430577 | 40.54775047 | 0.000353494 |  | 30.50074577 | 32.4591217 | 69.82019806 | 45.10418701 | 68.5369339 | 78.8428421
1344.826172 | 2.945519751 | 37.208601 | 0.000403347 |  | 30.47400475 | 32.47581863 | 69.83182526 | 44.99752426 | 68.50546265 | 78.78012848
1344.925781 | 2.945552114 | 37.85752678 | 0.000355429 |  | 30.46027374 | 32.50939178 | 69.87082672 | 44.91827774 | 68.46589661 | 78.79588318
1345.025391 | 2.945352346 | 40.56050682 | 0.000362719 |  | 30.47649193 | 32.50452042 | 69.87563324 | 44.8271637 | 68.45120239 | 78.75311279
1345.125 | 2.945128595 | 42.53163719 | 0.000400101 |  | 30.47421646 | 32.50451279 | 69.89225769 | 44.72807693 | 68.45954895 | 78.72601318
1345.224609 | 2.945686691 | 42.74103355 | 0.000381218 |  | 30.46097183 | 32.48686218 | 69.93444061 | 44.58195877 | 68.47654724 | 78.71682739
1345.324219 | 2.945354674 | 40.12418175 | 0.000386526 |  | 30.48110008 | 32.4926796 | 69.94594574 | 44.40062332 | 68.47266388 | 78.72647858
1345.423828 | 2.944951411 | 36.73399162 | 0.000356387 |  | 30.48244095 | 32.5416832 | 69.96820068 | 44.27243042 | 68.46607971 | 78.71731567
1345.523438 | 2.945703687 | 39.19978142 | 0.00039267 |  | 30.46197128 | 32.52672577 | 69.95132446 | 44.1293335 | 68.42181396 | 78.71829224
1345.623047 | 2.945506247 | 44.37426567 | 0.000362884 |  | 30.47327995 | 32.53931046 | 69.97742462 | 44.02705383 | 68.40575409 | 78.72574615
1345.722656 | 2.945551649 | 39.63110924 | 0.000365332 |  | 30.4545517 | 32.5413208 | 69.99633789 | 43.93834305 | 68.40060425 | 78.69864655
1345.822266 | 2.944805659 | 43.52506065 | 0.000341084 |  | 30.46184349 | 32.52239609 | 70.05334473 | 43.91062164 | 68.39537811 | 78.686409
1345.921875 | 2.944863401 | 40.92074394 | 0.00037716 |  | 30.44991493 | 32.53528595 | 70.0276947 | 43.89162064 | 68.37133789 | 78.69387817
1346.021484 | 2.94512813 | 37.45355034 | 0.00034989 |  | 30.46216202 | 32.56760406 | 70.10553741 | 43.7955513 | 68.33809662 | 78.63556671
1346.121094 | 2.944916952 | 38.91451836 | 0.000327056 |  | 30.45279503 | 32.54222107 | 70.06623077 | 43.78094482 | 68.35905457 | 78.60203552
1346.220703 | 2.944597276 | 41.33428764 | 0.000342502 |  | 30.46391296 | 32.53354263 | 70.10466003 | 43.72003555 | 68.33565521 | 78.57840729
1346.320313 | 2.945859451 | 38.2810955 | 0.000351712 |  | 30.42460823 | 32.54615021 | 70.16520691 | 43.67271805 | 68.36255646 | 78.53622437
1346.419922 | 2.945338609 | 38.8265667 | 0.000333853 |  | 30.45475197 | 32.53936768 | 70.18392944 | 43.60443878 | 68.40251923 | 78.50830078
1346.519531 | 2.9454818 | 41.67788506 | 0.000302007 |  | 30.44584846 | 32.52907944 | 70.20704651 | 43.54893494 | 68.41199493 | 78.4890213
1346.619141 | 2.945326269 | 42.68384361 | 0.000371231 |  | 30.42026138 | 32.52472687 | 70.23976898 | 43.5370369 | 68.42234802 | 78.48889923
1346.71875 | 2.945711836 | 43.01058006 | 0.000355331 |  | 30.38754082 | 32.52423096 | 70.2889328 | 43.60134888 | 68.44830322 | 78.46336365
1346.818359 | 2.945338609 | 37.64995384 | 0.000342011 |  | 30.43728828 | 32.51229858 | 70.28937531 | 43.68973541 | 68.45649719 | 78.46147156
1346.917969 | 2.945250133 | 41.58332634 | 0.000354671 |  | 30.43120956 | 32.51454163 | 70.31178284 | 43.73553085 | 68.40814209 | 78.46102142
1347.017578 | 2.944866428 | 43.26508904 | 0.000357156 |  | 30.41593742 | 32.55197906 | 70.31207275 | 43.74755478 | 68.3833847 | 78.45019531
1347.117188 | 2.945246175 | 38.16238976 | 0.000343226 |  | 30.40595436 | 32.54333496 | 70.35807037 | 43.77194214 | 68.34836578 | 78.43164063
1347.216797 | 2.945422893 | 46.6534481 | 0.000355691 |  | 30.4305954 | 32.51693344 | 70.35822296 | 43.73470306 | 68.33481598 | 78.38097382
1347.316406 | 2.945186105 | 37.99674034 | 0.000389289 |  | 30.42404556 | 32.52069092 | 70.38564301 | 43.70230484 | 68.32363892 | 78.38463593
1347.416016 | 2.945580054 | 46.60741997 | 0.000350081 |  | 30.41735268 | 32.52865982 | 70.39285278 | 43.74184418 | 68.34838104 | 78.38098145
1347.515625 | 2.945214976 | 47.26067162 | 0.000352368 |  | 30.38180542 | 32.50645065 | 70.41443634 | 43.79827118 | 68.31031799 | 78.36560059
1347.615234 | 2.944914624 | 48.14472771 | 0.000338711 |  | 30.38814163 | 32.52416611 | 70.42032623 | 43.82665634 | 68.30799103 | 78.37489319
1347.714844 | 2.945294371 | 46.38731956 | 0.000358164 |  | 30.39489937 | 32.51233673 | 70.43625641 | 43.8285675 | 68.34463501 | 78.38694763
1347.814453 | 2.945250133 | 42.65672874 | 0.000319049 |  | 30.38529205 | 32.47406387 | 70.39746094 | 43.87830353 | 68.37115479 | 78.37517548
1347.914063 | 2.944851527 | 42.12537956 | 0.000365171 |  | 30.34762955 | 32.52013779 | 70.45497894 | 43.90175629 | 68.34677124 | 78.36712646
1348.013672 | 2.944965847 | 48.69453239 | 0.000347988 |  | 30.38604164 | 32.50118637 | 70.42831421 | 43.91178894 | 68.33971405 | 78.33691406
1348.113281 | 2.944681328 | 45.65068626 | 0.000361654 |  | 30.3776741 | 32.5161972 | 70.44769287 | 43.93262863 | 68.3483963 | 78.31395721
1348.212891 | 2.94523756 | 39.97424889 | 0.000345644 |  | 30.36158562 | 32.51883316 | 70.45946503 | 43.97746658 | 68.38319397 | 78.29137421
1348.3125 | 2.944863867 | 44.30021477 | 0.000359849 |  | 30.38336563 | 32.50923538 | 70.50174713 | 44.00323868 | 68.37718201 | 78.27798462
1348.412109 | 2.945042215 | 40.25176811 | 0.000344528 |  | 30.37817001 | 32.48506927 | 70.49002838 | 44.0334549 | 68.37931061 | 78.25100708
1348.511719 | 2.944706241 | 43.35531425 | 0.00033538 |  | 30.40210342 | 32.50798416 | 70.50196075 | 44.01947784 | 68.40405273 | 78.27192688
1348.611328 | 2.944851993 | 42.54211998 | 0.000364608 |  | 30.35075188 | 32.48163223 | 70.52670288 | 43.96836472 | 68.42781067 | 78.22467041
1348.710938 | 2.944866428 | 42.64374352 | 0.000363542 |  | 30.35548592 | 32.51088333 | 70.50962067 | 43.84689713 | 68.4312973 | 78.19380951
1348.810547 | 2.944523469 | 43.8914547 | 0.000354127 |  | 30.35663986 | 32.49963379 | 70.50199127 | 43.74542618 | 68.45159149 | 78.17686462
1348.910156 | 2.944914624 | 48.43182182 | 0.000357605 |  | 30.34300423 | 32.50152969 | 70.53395081 | 43.68693924 | 68.45617676 | 78.19757843
1349.009766 | 2.944650594 | 45.16422081 | 0.000331126 |  | 30.3616066 | 32.50400162 | 70.50708771 | 43.62903214 | 68.4108429 | 78.16561127
1349.109375 | 2.944526961 | 44.71581841 | 0.000360256 |  | 30.32989693 | 32.50941467 | 70.53590393 | 43.68078613 | 68.41151428 | 78.17536926
1349.208984 | 2.945130225 | 44.03157616 | 0.000404126 |  | 30.37174797 | 32.49393463 | 70.50598907 | 43.70285797 | 68.41329193 | 78.14296722
1349.308594 | 2.945170505 | 46.75666618 | 0.000311443 |  | 30.35117722 | 32.50282669 | 70.50849152 | 43.79974365 | 68.4208374 | 78.15706635
1349.408203 | 2.943989588 | 48.9412899 | 0.000351927 |  | 30.34301186 | 32.51841736 | 70.46315002 | 43.93826675 | 68.38476563 | 78.16383362
1349.507813 | 2.944925567 | 47.54798698 | 0.000354316 |  | 30.34662819 | 32.48011017 | 70.45437622 | 44.07965469 | 68.3657074 | 78.15726471
1349.607422 | 2.945055952 | 43.49361992 | 0.000347836 |  | 30.33679771 | 32.49851227 | 70.46407318 | 44.25803757 | 68.35588074 | 78.16928101
1349.707031 | 2.944684587 | 46.11002922 | 0.000378998 |  | 30.35614395 | 32.49930954 | 70.44321442 | 44.46142578 | 68.35662842 | 78.16172791
1349.806641 | 2.945255255 | 43.09556389 | 0.000357024 |  | 30.34087563 | 32.47126007 | 70.45972443 | 44.63648605 | 68.32337952 | 78.14450073
1349.90625 | 2.945061075 | 44.6207943 | 0.000393294 |  | 30.36426544 | 32.479702 | 70.45811462 | 44.83676529 | 68.32358551 | 78.16477203
1350.005859 | 2.94425711 | 37.96893883 | 0.000343603 |  | 30.36696434 | 32.49141312 | 70.47628784 | 45.0352478 | 68.30575562 | 78.16844177
1350.105469 | 2.944129985 | 42.2135601 | 0.000354226 |  | 30.328619 | 32.51018143 | 70.42957306 | 45.2392807 | 68.28323364 | 78.18017578
1350.205078 | 2.945399377 | 41.03512383 | 0.000357166 |  | 30.33369446 | 32.48363113 | 70.44406128 | 45.45512009 | 68.19487 | 78.13685608
1350.304688 | 2.945157001 | 42.16913414 | 0.000371294 |  | 30.32521629 | 32.48908234 | 70.39933014 | 45.64589691 | 68.14407349 | 78.16088867
1350.404297 | 2.94507877 | 43.01991844 | 0.000350939 |  | 30.3347187 | 32.47476578 | 70.43179321 | 45.85998535 | 68.04172516 | 78.09755707
1350.503906 | 2.945627086 | 38.63494682 | 0.000350704 |  | 30.33483124 | 32.46253586 | 70.41405487 | 45.99345016 | 67.9769516 | 78.06863403
1350.603516 | 2.944831038 | 43.13475609 | 0.000323144 |  | 30.31176376 | 32.46665192 | 70.42430115 | 46.14039612 | 67.92298889 | 78.04882813
1350.703125 | 2.945049666 | 41.83442497 | 0.000302133 |  | 30.29571152 | 32.48826218 | 70.40271759 | 46.20077515 | 67.86346436 | 78.02218628
1350.802734 | 2.944676904 | 42.27143669 | 0.000364135 |  | 30.29317474 | 32.45973587 | 70.42616272 | 46.25275421 | 67.83866119 | 78.01895905
1350.902344 | 2.944865962 | 42.36622429 | 0.000336022 |  | 30.32035637 | 32.47309875 | 70.41519165 | 46.24010468 | 67.82313538 | 77.99668884
1351.001953 | 2.945353976 | 41.45004082 | 0.000317997 |  | 30.33603859 | 32.46236038 | 70.38800812 | 46.22574997 | 67.84796143 | 77.95172882
1351.101563 | 2.945352346 | 39.46933556 | 0.000343974 |  | 30.33778 | 32.45150757 | 70.34959412 | 46.1803627 | 67.86427307 | 77.91085052
1351.201172 | 2.94529344 | 43.42686272 | 0.00037367 |  | 30.30411148 | 32.44943237 | 70.35145569 | 46.10409164 | 67.84448242 | 77.9079895
1351.300781 | 2.944830572 | 38.19906425 | 0.000307432 |  | 30.29873657 | 32.4420929 | 70.35659027 | 46.03630829 | 67.84383392 | 77.90177155
1351.400391 | 2.944991225 | 38.42214012 | 0.000370397 |  | 30.28856277 | 32.44488144 | 70.30226135 | 45.9860611 | 67.79962158 | 77.90506744
1351.5 | 2.945574233 | 34.37096214 | 0.00035669 |  | 30.29365158 | 32.45654678 | 70.30861664 | 45.90691757 | 67.80863953 | 77.89300537
1351.599609 | 2.945189364 | 33.59627342 | 0.000380324 |  | 30.31459808 | 32.46158218 | 70.25527191 | 45.73171234 | 67.76057434 | 77.87167358
1351.699219 | 2.94526876 | 38.34649467 | 0.000353792 |  | 30.2867775 | 32.467659 | 70.21534729 | 45.58691406 | 67.74220276 | 77.90535736
1351.798828 | 2.945068525 | 41.56259727 | 0.000372731 |  | 30.2987175 | 32.44496918 | 70.21994019 | 45.37733459 | 67.70887756 | 77.91453552
1351.898438 | 2.945042215 | 40.91208458 | 0.000374572 |  | 30.34280777 | 32.4697876 | 70.21191406 | 45.1427002 | 67.7193985 | 77.93518066
1351.998047 | 2.945025451 | 40.58944511 | 0.000354958 |  | 30.33038712 | 32.47515869 | 70.14386749 | 44.91125488 | 67.74824524 | 77.87908173
1352.097656 | 2.945462009 | 38.95895195 | 0.000307577 |  | 30.34531021 | 32.48553467 | 70.16751099 | 44.69760895 | 67.74893951 | 77.87384033
1352.197266 | 2.945048036 | 40.76898766 | 0.000345899 |  | 30.35909271 | 32.45867538 | 70.12915802 | 44.4816246 | 67.77664185 | 77.88497925
1352.296875 | 2.944981446 | 38.7636776 | 0.000354375 |  | 30.32208443 | 32.47621918 | 70.07645416 | 44.2629509 | 67.78353119 | 77.82051849
1352.396484 | 2.945222892 | 38.02157402 | 0.000339711 |  | 30.34586525 | 32.49285889 | 70.08995819 | 44.08602524 | 67.82517242 | 77.81729126
1352.496094 | 2.944899257 | 33.8537426 | 0.000354713 |  | 30.36280632 | 32.47140121 | 70.06832123 | 43.89902115 | 67.84117889 | 77.76386261
1352.595703 | 2.945210785 | 34.70635796 | 0.000363993 |  | 30.35366249 | 32.50672531 | 70.06181335 | 43.67417908 | 67.83477783 | 77.72632599
1352.695313 | 2.944682958 | 40.4363308 | 0.000380516 |  | 30.32992935 | 32.49002838 | 70.04018402 | 43.48865128 | 67.85914612 | 77.71354675
1352.794922 | 2.945746295 | 34.38394737 | 0.000359525 |  | 30.35016632 | 32.49123764 | 70.03222656 | 43.25563049 | 67.92943573 | 77.69733429
1352.894531 | 2.944845939 | 37.70577049 | 0.000382992 |  | 30.35652733 | 32.49567413 | 69.98851013 | 43.0287323 | 67.92185211 | 77.65339661
1352.994141 | 2.944948617 | 38.45767784 | 0.000397355 |  | 30.36982918 | 32.50415421 | 69.99358368 | 42.8251915 | 67.95726013 | 77.6379776
1353.09375 | 2.944841981 | 36.51616478 | 0.00036744 |  | 30.32644463 | 32.50854111 | 70.01120758 | 42.6154213 | 67.97037506 | 77.60344696
1353.193359 | 2.944551175 | 35.07342339 | 0.00038367 |  | 30.36423683 | 32.49019241 | 69.99034882 | 42.43011856 | 67.97335052 | 77.61991882
1353.292969 | 2.945719287 | 31.18880653 | 0.000375516 |  | 30.30943489 | 32.51805115 | 69.98033142 | 42.3150177 | 68.00982666 | 77.60691071
1353.392578 | 2.945117885 | 34.23607445 | 0.000337553 |  | 30.35929489 | 32.52667618 | 69.94526672 | 42.21825027 | 68.02130127 | 77.59794617
1353.492188 | 2.945037326 | 37.65701866 | 0.000354909 |  | 30.36715126 | 32.50304413 | 69.96174622 | 42.21850586 | 68.0309906 | 77.57354736
1353.591797 | 2.945458982 | 34.82050896 | 0.000359418 |  | 30.36553955 | 32.52570343 | 69.94302368 | 42.22846222 | 68.05931091 | 77.55553436
1353.691406 | 2.944615902 | 33.84850121 | 0.00037619 |  | 30.35956192 | 32.54013824 | 69.94129944 | 42.29549408 | 68.09822083 | 77.56603241
1353.791016 | 2.945405198 | 33.27887535 | 0.000391065 |  | 30.35904121 | 32.50196838 | 69.91176605 | 42.35414886 | 68.08113861 | 77.56283569
1353.890625 | 2.94514047 | 31.97807884 | 0.000400347 |  | 30.3647213 | 32.52670288 | 69.89648438 | 42.41629791 | 68.11617279 | 77.51670074
1353.990234 | 2.94540287 | 28.71663094 | 0.0003913 |  | 30.36087418 | 32.5144043 | 69.8991394 | 42.43238449 | 68.15538025 | 77.52079773
1354.089844 | 2.945121145 | 30.77343559 | 0.000379688 |  | 30.37541008 | 32.51676559 | 69.86650085 | 42.39585876 | 68.14766693 | 77.48725891
1354.189453 | 2.945498098 | 31.75569725 | 0.00033251 |  | 30.36289215 | 32.52079391 | 69.87271881 | 42.35938644 | 68.19496155 | 77.49925232
1354.289063 | 2.945192857 | 26.98861885 | 0.000363273 |  | 30.39397812 | 32.55543137 | 69.83628082 | 42.27379608 | 68.18803406 | 77.47933197
1354.388672 | 2.945739077 | 36.46171379 | 0.000328159 |  | 30.36486435 | 32.56117249 | 69.82256317 | 42.1320343 | 68.26044464 | 77.46211243
1354.488281 | 2.945085056 | 28.89071083 | 0.000340017 |  | 30.39129066 | 32.5718689 | 69.80501556 | 42.01486969 | 68.29049683 | 77.45385742
1354.587891 | 2.944802167 | 32.31552315 | 0.000370963 |  | 30.39596176 | 32.58342361 | 69.77235413 | 41.86820602 | 68.30033112 | 77.43894958
1354.6875 | 2.945319284 | 37.38109398 | 0.00033582 |  | 30.3829155 | 32.57881165 | 69.73460388 | 41.75234604 | 68.31037903 | 77.40960693
1354.787109 | 2.945455024 | 37.8848629 | 0.000317747 |  | 30.40812492 | 32.54278183 | 69.71092987 | 41.61112213 | 68.32726288 | 77.40859985
1354.886719 | 2.944712527 | 31.69486046 | 0.000347431 |  | 30.39923096 | 32.56901169 | 69.6652298 | 41.49421692 | 68.30177307 | 77.37306976
1354.986328 | 2.945231739 | 35.30856133 | 0.000334628 |  | 30.38487816 | 32.55947876 | 69.61228943 | 41.36151886 | 68.30330658 | 77.34551239
1355.085938 | 2.945284359 | 39.42604637 | 0.00034132 |  | 30.41591072 | 32.55118942 | 69.55869293 | 41.24316788 | 68.30042267 | 77.31511688
1355.185547 | 2.944923006 | 43.26668358 | 0.000362664 |  | 30.43466568 | 32.56661224 | 69.48548889 | 41.19749451 | 68.266716 | 77.26119995
1355.285156 | 2.944833366 | 33.73799706 | 0.000332568 |  | 30.41524506 | 32.5606575 | 69.4850769 | 41.13890839 | 68.25889587 | 77.25875092
1355.384766 | 2.944701584 | 34.43566704 | 0.000362092 |  | 30.44962502 | 32.56261444 | 69.4240036 | 41.11683273 | 68.29216766 | 77.22854614
1355.484375 | 2.944941167 | 39.32988548 | 0.000387543 |  | 30.44848824 | 32.56921005 | 69.36592865 | 41.11209488 | 68.25955963 | 77.18135834
1355.583984 | 2.945406828 | 38.95484734 | 0.000366865 |  | 30.4155159 | 32.57929611 | 69.32237244 | 41.14479446 | 68.2191391 | 77.18781281
1355.683594 | 2.945043612 | 42.87569237 | 0.000345222 |  | 30.44799805 | 32.54946518 | 69.27429199 | 41.080616 | 68.20547485 | 77.12865448
1355.783203 | 2.94575491 | 35.86839104 | 0.00041842 |  | 30.46051216 | 32.5512085 | 69.21092224 | 41.12760925 | 68.16004944 | 77.0349884
1355.882813 | 2.945183311 | 44.87758446 | 0.000374231 |  | 30.47081947 | 32.55802536 | 69.18361664 | 41.12869263 | 68.09694672 | 77.02308655
1355.982422 | 2.945170505 | 41.93466759 | 0.000375504 |  | 30.44641495 | 32.56333542 | 69.10853577 | 41.16508865 | 68.09863281 | 76.98733521
1356.082031 | 2.944957232 | 39.97174644 | 0.000333876 |  | 30.48396873 | 32.53620148 | 69.08389282 | 41.15460968 | 68.06678772 | 76.96500397
1356.181641 | 2.945095766 | 45.51784325 | 0.000370708 |  | 30.45752144 | 32.54047775 | 69.06491852 | 41.19320679 | 68.0411911 | 76.93402863
1356.28125 | 2.945946064 | 41.36823845 | 0.000343516 |  | 30.47919273 | 32.55203247 | 68.99282074 | 41.16033554 | 68.02371216 | 76.90248871
1356.380859 | 2.945522079 | 42.00211906 | 0.000360957 |  | 30.4666214 | 32.52157211 | 68.9965744 | 41.12921143 | 68.02761078 | 76.88064575
1356.480469 | 2.945218235 | 41.19666862 | 0.000370592 |  | 30.46774483 | 32.52567291 | 68.8870697 | 41.11162186 | 67.99118805 | 76.83475494
1356.580078 | 2.94490438 | 42.7920742 | 0.000381388 |  | 30.49001694 | 32.53110123 | 68.88881683 | 41.12311554 | 67.96059418 | 76.85518646
1356.679688 | 2.945475513 | 44.64973259 | 0.000374652 |  | 30.49470329 | 32.49015808 | 68.83020782 | 41.25856018 | 67.93643951 | 76.862854
1356.779297 | 2.94468971 | 38.59871483 | 0.000381437 |  | 30.52090836 | 32.52338791 | 68.79309845 | 41.45160294 | 67.94199371 | 76.86921692
1356.878906 | 2.945340937 | 47.86629295 | 0.000405421 |  | 30.50525284 | 32.52275467 | 68.74224091 | 41.64470291 | 67.92541504 | 76.82064056
1356.978516 | 2.945121145 | 41.76469994 | 0.000416381 |  | 30.54488373 | 32.5310173 | 68.73184967 | 41.82265091 | 67.89424896 | 76.83251953
1357.078125 | 2.945606131 | 42.42910576 | 0.000347256 |  | 30.55530167 | 32.49312973 | 68.63831329 | 41.98114395 | 67.89312744 | 76.78649902
1357.177734 | 2.945403568 | 38.0227108 | 0.000379763 |  | 30.58724594 | 32.51264572 | 68.61264038 | 42.13731766 | 67.89916229 | 76.78913116
1357.277344 | 2.945415908 | 36.01740074 | 0.000391532 |  | 30.60281754 | 32.50399399 | 68.58237457 | 42.31781387 | 67.86342621 | 76.80735779
1357.376953 | 2.94585526 | 43.75542259 | 0.00039507 |  | 30.61703491 | 32.50666046 | 68.54241943 | 42.52814484 | 67.80454254 | 76.78127289
1357.476563 | 2.945548622 | 38.14712334 | 0.000367608 |  | 30.63089752 | 32.49972916 | 68.48646545 | 42.67781067 | 67.78704071 | 76.7375412
1357.576172 | 2.945790067 | 45.71174431 | 0.000362799 |  | 30.6576004 | 32.49253464 | 68.46793365 | 42.78279495 | 67.71044159 | 76.6996994
1357.675781 | 2.94527295 | 41.69064903 | 0.000398045 |  | 30.65611649 | 32.50035477 | 68.41842651 | 42.88013458 | 67.69072723 | 76.66828156
1357.775391 | 2.945943968 | 40.26862907 | 0.00036524 |  | 30.6993351 | 32.50327682 | 68.36549377 | 42.9131279 | 67.69441986 | 76.60795593
1357.875 | 2.944885287 | 39.66506004 | 0.000329831 |  | 30.69420624 | 32.48555374 | 68.35083008 | 42.90869141 | 67.62849426 | 76.55819702
1357.974609 | 2.945566783 | 46.84142876 | 0.000392344 |  | 30.71390343 | 32.52422333 | 68.29332733 | 42.85418701 | 67.63168335 | 76.51616669
1358.074219 | 2.945226384 | 39.75733757 | 0.00037657 |  | 30.7573452 | 32.49697876 | 68.29917145 | 42.83745575 | 67.59510803 | 76.45333862
1358.173828 | 2.945785411 | 38.52489281 | 0.000382839 |  | 30.73791313 | 32.51131821 | 68.25362396 | 42.80450439 | 67.56284332 | 76.41205597
1358.273438 | 2.945402404 | 42.57265282 | 0.000376045 |  | 30.73524475 | 32.51088715 | 68.22702026 | 42.806633 | 67.51745605 | 76.4197998
1358.373047 | 2.945624758 | 38.85618401 | 0.000381733 |  | 30.77082825 | 32.51425171 | 68.1710968 | 42.7768364 | 67.47226715 | 76.37054443
1358.472656 | 2.945297165 | 37.84293938 | 0.000384205 |  | 30.77955818 | 32.48733521 | 68.1519928 | 42.75118637 | 67.44142151 | 76.33583069
1358.572266 | 2.945309738 | 39.0539608 | 0.000387088 |  | 30.81690025 | 32.52223587 | 68.12290955 | 42.69735718 | 67.39125061 | 76.30303192
1358.671875 | 2.946324646 | 38.20089531 | 0.000382419 |  | 30.80709839 | 32.50932693 | 68.07954407 | 42.7604866 | 67.40991974 | 76.27459717
1358.771484 | 2.944802633 | 41.51429558 | 0.000398032 |  | 30.80467224 | 32.49968719 | 68.05263519 | 42.85751343 | 67.35338593 | 76.24556732
1358.871094 | 2.94545223 | 37.41708946 | 0.000420861 |  | 30.79710197 | 32.51256943 | 68.02132416 | 42.98534393 | 67.33987427 | 76.2313385
1358.970703 | 2.945155371 | 37.33939171 | 0.000380636 |  | 30.82361031 | 32.49895096 | 68.01708221 | 43.10773468 | 67.3531189 | 76.25286865
1359.070313 | 2.945279004 | 33.20801353 | 0.000405347 |  | 30.83690643 | 32.49859238 | 67.90818787 | 43.31379318 | 67.35784149 | 76.20815277
1359.169922 | 2.945573302 | 38.42783165 | 0.000371813 |  | 30.83948326 | 32.48581696 | 67.91983032 | 43.50773239 | 67.34867096 | 76.22135925
1359.269531 | 2.94588157 | 36.14227104 | 0.000384338 |  | 30.8397274 | 32.48548889 | 67.87255096 | 43.64612579 | 67.32552338 | 76.25161743
1359.369141 | 2.94554024 | 34.56531334 | 0.00033637 |  | 30.8276577 | 32.49103165 | 67.86066437 | 43.70499039 | 67.30472565 | 76.27462769
1359.46875 | 2.945481334 | 36.99921227 | 0.000389971 |  | 30.82085991 | 32.46490479 | 67.80774689 | 43.78118896 | 67.27484131 | 76.28068542
1359.568359 | 2.945350017 | 34.310812 | 0.00038536 |  | 30.79788589 | 32.47324753 | 67.79930878 | 43.80614471 | 67.23336792 | 76.23433685
1359.667969 | 2.944866894 | 40.65255547 | 0.000396229 |  | 30.80766106 | 32.47911072 | 67.77816772 | 43.901474 | 67.18569183 | 76.22130585
1359.767578 | 2.94576725 | 35.79320335 | 0.000376222 |  | 30.78847122 | 32.48972321 | 67.71302032 | 43.89418411 | 67.15641022 | 76.22277069
1359.867188 | 2.944550244 | 36.45145988 | 0.00037841 |  | 30.81696129 | 32.50734329 | 67.70277405 | 43.87631607 | 67.11827087 | 76.18206787
1359.966797 | 2.944916254 | 35.85358238 | 0.000336384 |  | 30.7736702 | 32.46592712 | 67.65087128 | 43.88549423 | 67.07084656 | 76.15808105
1360.066406 | 2.94518494 | 43.58794975 | 0.000410864 |  | 30.76547623 | 32.45985413 | 67.65476227 | 43.83670044 | 67.05092621 | 76.1466217
1360.166016 | 2.945615212 | 37.26511192 | 0.000399493 |  | 30.73957634 | 32.46030807 | 67.58908844 | 43.76280975 | 67.0397644 | 76.13756561
1360.265625 | 2.944969572 | 35.7556057 | 0.000416511 |  | 30.76346397 | 32.45518112 | 67.54553986 | 43.71399307 | 67.0125885 | 76.13964081
1360.365234 | 2.944877837 | 39.50464439 | 0.000427173 |  | 30.74484634 | 32.45098877 | 67.53192139 | 43.58295441 | 67.04538727 | 76.13243103
1360.464844 | 2.945175162 | 36.63078117 | 0.000378302 |  | 30.75236893 | 32.43383789 | 67.46994019 | 43.4735527 | 67.08176422 | 76.14040375
1360.564453 | 2.945860382 | 41.97249413 | 0.000390899 |  | 30.74932861 | 32.36711502 | 67.4378891 | 43.35193253 | 67.10319519 | 76.09882355
1360.664063 | 2.945343265 | 40.41399956 | 0.00034843 |  | 30.72472572 | 32.34271622 | 67.3717041 | 43.2403717 | 67.13161469 | 76.11750793
1360.763672 | 2.945382381 | 35.20716667 | 0.000340003 |  | 30.72856331 | 32.33433151 | 67.36407471 | 43.07559586 | 67.17208099 | 76.13116455
1360.863281 | 2.945743967 | 41.21079063 | 0.000366496 |  | 30.7287941 | 32.28196716 | 67.27792358 | 42.87340927 | 67.2183609 | 76.14199066
1360.962891 | 2.945953049 | 40.04807091 | 0.000378016 |  | 30.72187424 | 32.28827667 | 67.27154541 | 42.75131226 | 67.24318695 | 76.14136505
1361.0625 | 2.945290878 | 34.58878136 | 0.000384149 |  | 30.71510124 | 32.26996994 | 67.21979523 | 42.59704971 | 67.24254608 | 76.14273834
1361.162109 | 2.945839427 | 45.21252251 | 0.000402356 |  | 30.6983242 | 32.24573898 | 67.20323181 | 42.49131012 | 67.28105164 | 76.13597107
1361.261719 | 2.945696237 | 34.28597069 | 0.000371628 |  | 30.71865654 | 32.24189758 | 67.13038635 | 42.35678482 | 67.26405334 | 76.13415527
1361.361328 | 2.945418237 | 39.53951073 | 0.000379355 |  | 30.71319199 | 32.23296738 | 67.10500336 | 42.3183403 | 67.23495483 | 76.15460968
1361.460938 | 2.945632208 | 38.44059563 | 0.000375659 |  | 30.72456932 | 32.21591949 | 67.05982971 | 42.23117065 | 67.23062897 | 76.13812256
1361.560547 | 2.945196116 | 38.94095421 | 0.000398952 |  | 30.66752434 | 32.22004318 | 67.03619385 | 42.16179657 | 67.24181366 | 76.15386963
1361.660156 | 2.945604967 | 38.36084557 | 0.000405743 |  | 30.68679619 | 32.17773438 | 66.96226501 | 42.08023834 | 67.24292755 | 76.08438873
1361.759766 | 2.944980515 | 39.68601799 | 0.000410525 |  | 30.68054771 | 32.17256165 | 66.92406464 | 42.02532196 | 67.21447754 | 76.12970734
1361.859375 | 2.945227316 | 40.47096825 | 0.000378752 |  | 30.67037582 | 32.15065002 | 66.84902954 | 41.98801041 | 67.24947357 | 76.0819931
1361.958984 | 2.945436398 | 36.68865013 | 0.000371478 |  | 30.67064285 | 32.14022446 | 66.83875275 | 42.05099869 | 67.23233032 | 76.07541656
1362.058594 | 2.944957698 | 40.0533123 | 0.000401935 |  | 30.65553093 | 32.13422394 | 66.79187012 | 42.07827377 | 67.25753784 | 76.08104706
1362.158203 | 2.945737215 | 36.67498589 | 0.00041848 |  | 30.67385292 | 32.1246376 | 66.77451324 | 42.16883087 | 67.25743866 | 76.05902863
1362.257813 | 2.945399843 | 36.49839592 | 0.000369182 |  | 30.63974571 | 32.11402512 | 66.78710175 | 42.38362503 | 67.27963257 | 76.05422211
1362.357422 | 2.945438493 | 34.31354332 | 0.000370512 |  | 30.6599617 | 32.09690094 | 66.71411896 | 42.59057617 | 67.30420685 | 76.08453369
1362.457031 | 2.945810091 | 35.23406029 | 0.000411646 |  | 30.61499786 | 32.11075592 | 66.71123505 | 42.81606674 | 67.33753967 | 76.09848022
1362.556641 | 2.945709974 | 33.0756321 | 0.000385518 |  | 30.61944199 | 32.10881042 | 66.69698334 | 42.92350769 | 67.34882355 | 76.09442139
1362.65625 | 2.945068525 | 33.44087029 | 0.000378583 |  | 30.62258148 | 32.11068726 | 66.72122955 | 43.04961395 | 67.37185669 | 76.09423828
1362.755859 | 2.945587737 | 36.80667686 | 0.000369589 |  | 30.60988426 | 32.09968567 | 66.69297791 | 43.19190598 | 67.3797226 | 76.1139679
1362.855469 | 2.945477841 | 34.81321526 | 0.000410701 |  | 30.61089897 | 32.06705475 | 66.70680237 | 43.28992844 | 67.35205078 | 76.13378143
1362.955078 | 2.945379587 | 33.12872505 | 0.000359586 |  | 30.59531784 | 32.09357071 | 66.71482849 | 43.4680481 | 67.30696869 | 76.15628052
1363.054688 | 2.945165616 | 39.24581718 | 0.000333461 |  | 30.61483192 | 32.05559921 | 66.74048615 | 43.58987808 | 67.25203705 | 76.17784882
1363.154297 | 2.945508342 | 36.9010067 | 0.00040015 |  | 30.61393166 | 32.04437637 | 66.74739838 | 43.68146133 | 67.22753143 | 76.13468933
1363.253906 | 2.945238259 | 37.78210258 | 0.000382547 |  | 30.56682396 | 32.05283356 | 66.70388031 | 43.7965889 | 67.20487213 | 76.15090179
1363.353516 | 2.945473185 | 38.15259361 | 0.000384703 |  | 30.58078957 | 32.03559494 | 66.69032288 | 43.86724854 | 67.21361542 | 76.14927673
1363.453125 | 2.945652232 | 35.54529381 | 0.000354493 |  | 30.5817318 | 32.03728485 | 66.66821289 | 43.96598053 | 67.23087311 | 76.13117981
1363.552734 | 2.945454558 | 41.90733147 | 0.000377828 |  | 30.55791473 | 32.04314041 | 66.66893768 | 44.11223221 | 67.24902344 | 76.16036987
1363.652344 | 2.945992164 | 40.78152275 | 0.000347277 |  | 30.57119942 | 32.0117569 | 66.61138916 | 44.30610657 | 67.29483795 | 76.17255402
1363.751953 | 2.945719752 | 44.85593987 | 0.000372376 |  | 30.54328156 | 32.0253067 | 66.59716797 | 44.5290451 | 67.3159256 | 76.20697784
1363.851563 | 2.945051994 | 39.91090202 | 0.000401565 |  | 30.54371834 | 32.04454803 | 66.55117798 | 44.69963455 | 67.32800293 | 76.23298645
1363.951172 | 2.945838496 | 36.82102776 | 0.000393532 |  | 30.53321457 | 32.03070068 | 66.50993347 | 44.86611557 | 67.3342514 | 76.25002289
1364.050781 | 2.94605759 | 41.48376274 | 0.000380889 |  | 30.57679176 | 32.00391006 | 66.51657867 | 45.03236389 | 67.34252167 | 76.258461
1364.150391 | 2.945106477 | 43.02835655 | 0.000414271 |  | 30.54623604 | 32.0294075 | 66.48862457 | 45.12605286 | 67.3839035 | 76.31826019
1364.25 | 2.94568832 | 41.73257256 | 0.000361128 |  | 30.50460052 | 31.97743988 | 66.47093201 | 45.28644562 | 67.36945343 | 76.32147217
1364.349609 | 2.945892746 | 40.65392876 | 0.000397056 |  | 30.52917099 | 32.00317001 | 66.41804504 | 45.39857101 | 67.43720245 | 76.37433624
1364.449219 | 2.946280641 | 39.89723015 | 0.000369125 |  | 30.50580025 | 31.96221161 | 66.38785553 | 45.50621414 | 67.40647125 | 76.36134338
1364.548828 | 2.945168409 | 42.77771568 | 0.000437568 |  | 30.53534889 | 31.99220657 | 66.37770081 | 45.66740417 | 67.43566132 | 76.40170288
1364.648438 | 2.945163287 | 37.64813042 | 0.000376577 |  | 30.50794601 | 31.98216248 | 66.31697845 | 45.79005051 | 67.44683838 | 76.41236115
1364.748047 | 2.944869222 | 42.09234428 | 0.000396401 |  | 30.50487137 | 31.97263145 | 66.30342865 | 45.89968109 | 67.43583679 | 76.41827393
1364.847656 | 2.945463639 | 38.47704887 | 0.000414966 |  | 30.50426865 | 31.95747948 | 66.26108551 | 46.01887512 | 67.47541809 | 76.41970825
1364.947266 | 2.946249908 | 40.55412865 | 0.00041504 |  | 30.4971962 | 31.94922256 | 66.21282959 | 46.04762268 | 67.46175385 | 76.42832947
1365.046875 | 2.945213811 | 35.31654167 | 0.000360962 |  | 30.48184204 | 31.96439552 | 66.19618225 | 46.11339188 | 67.5379715 | 76.44962311
1365.146484 | 2.946049441 | 40.04989433 | 0.000340396 |  | 30.48187828 | 31.92772675 | 66.11685181 | 46.08967209 | 67.52146912 | 76.43475342
1365.246094 | 2.945751417 | 38.34944725 | 0.000399964 |  | 30.49805069 | 31.92411041 | 66.1029892 | 46.08529282 | 67.57910156 | 76.43089294
1365.345703 | 2.945549786 | 36.97300529 | 0.00038339 |  | 30.46588135 | 31.92045212 | 66.04178619 | 46.07053757 | 67.62859344 | 76.47380066
1365.445313 | 2.945382381 | 42.25867271 | 0.000331457 |  | 30.45805359 | 31.89589882 | 66.01383972 | 46.11643982 | 67.66745758 | 76.45944214
1365.544922 | 2.945360262 | 42.63827324 | 0.000385972 |  | 30.48181343 | 31.91975212 | 65.96085358 | 46.18323517 | 67.71903992 | 76.51238251
1365.644531 | 2.945858287 | 36.51981926 | 0.000384314 |  | 30.48792076 | 31.92636299 | 65.96260071 | 46.34729004 | 67.68895721 | 76.47489166
1365.744141 | 2.945486223 | 40.55869102 | 0.000391909 |  | 30.47229004 | 31.93017387 | 65.95441437 | 46.564888 | 67.67851257 | 76.48728943
1365.84375 | 2.945428248 | 41.26570702 | 0.00039623 |  | 30.44799042 | 31.90126991 | 65.92955017 | 46.74215317 | 67.66782379 | 76.47795105
1365.943359 | 2.946139313 | 41.77927971 | 0.000404425 |  | 30.45912743 | 31.93882751 | 65.97690582 | 46.92184448 | 67.7183609 | 76.48825073
1366.042969 | 2.945704386 | 34.66580009 | 0.000405564 |  | 30.42958641 | 31.94941521 | 65.97926331 | 47.06669998 | 67.70118713 | 76.46945953
1366.142578 | 2.945024753 | 42.51660728 | 0.00041099 |  | 30.43262291 | 31.9473362 | 65.96914673 | 47.23714828 | 67.72664642 | 76.45168304
1366.242188 | 2.945297863 | 41.42155266 | 0.000370868 |  | 30.46025848 | 31.92865181 | 65.96490479 | 47.36050034 | 67.74420166 | 76.45458984
1366.341797 | 2.945414279 | 34.56941795 | 0.000392648 |  | 30.45727158 | 31.94151497 | 65.97070313 | 47.5090065 | 67.74116516 | 76.46258545
1366.441406 | 2.945234301 | 36.41660118 | 0.000434113 |  | 30.47015381 | 31.94542503 | 65.98986053 | 47.63178635 | 67.79360962 | 76.45722198
1366.541016 | 2.94468971 | 40.53749657 | 0.000395377 |  | 30.48392868 | 31.95301628 | 65.97911835 | 47.72110748 | 67.78852081 | 76.48184204
1366.640625 | 2.94562825 | 33.27409172 | 0.000389515 |  | 30.45964622 | 31.94337845 | 65.972229 | 47.78794098 | 67.77779388 | 76.48410034
1366.740234 | 2.945861546 | 39.25720787 | 0.000381003 |  | 30.48250008 | 31.93652916 | 65.96151733 | 47.74382782 | 67.80368805 | 76.4726944
1366.839844 | 2.945295535 | 35.97069359 | 0.00039402 |  | 30.46181297 | 31.93316269 | 66.01345825 | 47.70043945 | 67.80355835 | 76.51244354
1366.939453 | 2.944982611 | 38.57114983 | 0.00038217 |  | 30.46972847 | 31.9233036 | 65.99742889 | 47.60487747 | 67.83455658 | 76.49326324
1367.039063 | 2.945772372 | 38.16762352 | 0.000426175 |  | 30.47352409 | 31.93357658 | 66.00892639 | 47.51466751 | 67.86154938 | 76.50513458
1367.138672 | 2.945250133 | 32.62563133 | 0.000353161 |  | 30.45681953 | 31.94605637 | 66.02693939 | 47.46545792 | 67.88452148 | 76.52391052
1367.238281 | 2.945172135 | 39.69217491 | 0.00039546 |  | 30.46638298 | 31.92964172 | 66.06905365 | 47.36328506 | 67.90488434 | 76.51895142
1367.337891 | 2.946131863 | 39.03938103 | 0.000401157 |  | 30.5054245 | 31.92085457 | 66.04571533 | 47.33787155 | 67.91993713 | 76.55302429
1367.4375 | 2.945577726 | 40.61588097 | 0.000380041 |  | 30.47698212 | 31.93453979 | 66.09112549 | 47.30098343 | 67.9104538 | 76.52127838
1367.537109 | 2.94531323 | 37.60848045 | 0.000371288 |  | 30.46858978 | 31.94664001 | 66.11968994 | 47.24929428 | 67.93864441 | 76.52681732
1367.636719 | 2.945452929 | 38.21866417 | 0.000386382 |  | 30.48492622 | 31.95296478 | 66.12080383 | 47.14555359 | 68.0227356 | 76.52045441
1367.736328 | 2.945332089 | 39.43356133 | 0.000358214 |  | 30.48640823 | 31.95803261 | 66.1688385 | 47.07051086 | 68.00924683 | 76.52957153
1367.835938 | 2.94526713 | 40.48987389 | 0.000383862 |  | 30.47198486 | 31.96888733 | 66.18154907 | 46.93731308 | 68.04537201 | 76.52984619
1367.935547 | 2.945340937 | 37.79167747 | 0.000377856 |  | 30.47488403 | 31.97983742 | 66.18539429 | 46.83343124 | 68.05557251 | 76.5308075
1368.035156 | 2.945408924 | 36.41295433 | 0.000376216 |  | 30.44766426 | 31.98948097 | 66.22155762 | 46.70331192 | 68.05332947 | 76.52896118
1368.134766 | 2.945208689 | 39.13735771 | 0.000378165 |  | 30.45130348 | 31.99752998 | 66.25792694 | 46.60428619 | 68.06389618 | 76.53717041
1368.234375 | 2.94576399 | 34.13012505 | 0.000391658 |  | 30.42716599 | 31.98354912 | 66.28301239 | 46.54260254 | 68.07672119 | 76.57626343
1368.333984 | 2.945513697 | 38.08195305 | 0.000381482 |  | 30.44236946 | 32.0033493 | 66.30644226 | 46.48447418 | 68.069664 | 76.56832123
1368.433594 | 2.945210319 | 38.6679821 | 0.000383564 |  | 30.43742561 | 32.03416061 | 66.2926712 | 46.41604614 | 68.03263092 | 76.59612274
1368.533203 | 2.945501124 | 34.91848564 | 0.000395319 |  | 30.43341064 | 32.02122498 | 66.34671783 | 46.39316559 | 68.0500412 | 76.59873199
1368.632813 | 2.945463639 | 37.39020348 | 0.000386467 |  | 30.44685173 | 32.02288437 | 66.34455109 | 46.3218689 | 68.0273819 | 76.62536621
1368.732422 | 2.945751417 | 39.5130825 | 0.000397977 |  | 30.45668793 | 32.01050186 | 66.40595245 | 46.28699875 | 68.00968933 | 76.61180878
1368.832031 | 2.945445944 | 38.4745388 | 0.000401405 |  | 30.41785049 | 31.99931145 | 66.40931702 | 46.29241562 | 68.05267334 | 76.6085434
1368.931641 | 2.945877379 | 38.81586266 | 0.000367647 |  | 30.4301796 | 32.01979446 | 66.44137573 | 46.34524155 | 68.0894928 | 76.6103363
1369.03125 | 2.945343265 | 34.27229881 | 0.000365609 |  | 30.39241219 | 32.0226326 | 66.44390106 | 46.40581894 | 68.09333801 | 76.6177597
1369.130859 | 2.945726505 | 39.8496151 | 0.000396966 |  | 30.4541111 | 31.99694443 | 66.48588562 | 46.49942017 | 68.07123566 | 76.61264038
1369.230469 | 2.94532557 | 41.53798485 | 0.000400841 |  | 30.43594933 | 32.0489502 | 66.48893738 | 46.56248474 | 68.07350159 | 76.61504364
1369.330078 | 2.945409622 | 38.26150322 | 0.000355488 |  | 30.39097786 | 32.06424713 | 66.5327301 | 46.61597443 | 68.09139252 | 76.64099121
1369.429688 | 2.945004497 | 36.47675133 | 0.000363722 |  | 30.42101288 | 32.03328705 | 66.55091095 | 46.68287659 | 68.04970551 | 76.67101288
1369.529297 | 2.945466433 | 40.85442924 | 0.000358839 |  | 30.40403175 | 32.05730438 | 66.57380676 | 46.75462723 | 68.02346802 | 76.66946411
1369.628906 | 2.946022199 | 34.52521324 | 0.000385409 |  | 30.42286301 | 32.05114746 | 66.59767914 | 46.78765106 | 68.015625 | 76.66720581
1369.728516 | 2.945796819 | 36.77068138 | 0.000352116 |  | 30.4289341 | 32.02839279 | 66.62976074 | 46.81747437 | 67.9890976 | 76.67526245
1369.828125 | 2.94496119 | 38.73178673 | 0.000405302 |  | 30.4321022 | 32.08737183 | 66.66132355 | 46.76890564 | 67.96226501 | 76.66623688
1369.927734 | 2.945296699 | 38.92568779 | 0.000383564 |  | 30.38749886 | 32.09111404 | 66.68994904 | 46.79765701 | 67.93776703 | 76.69477844
1370.027344 | 2.945858287 | 34.17091179 | 0.000388558 |  | 30.4038372 | 32.07338333 | 66.67664337 | 46.7829628 | 67.89006805 | 76.69342041
1370.126953 | 2.946034074 | 36.98782158 | 0.000413426 |  | 30.41438484 | 32.10641861 | 66.69284058 | 46.78768921 | 67.90477753 | 76.69632721
1370.226563 | 2.946002409 | 34.82734489 | 0.000384966 |  | 30.44584084 | 32.08911133 | 66.70502472 | 46.81583405 | 67.87257385 | 76.68130493
1370.326172 | 2.945300657 | 40.77400017 | 0.000413388 |  | 30.41794014 | 32.11180496 | 66.73187256 | 46.83985901 | 67.8579483 | 76.70555878
1370.425781 | 2.946092049 | 37.02815056 | 0.000388114 |  | 30.42188644 | 32.09717178 | 66.71478271 | 46.88557434 | 67.82830811 | 76.69750977
1370.525391 | 2.945581218 | 39.42148399 | 0.000381394 |  | 30.4285965 | 32.14710617 | 66.77840424 | 46.97278976 | 67.77679443 | 76.69316864
1370.625 | 2.946755849 | 39.58234978 | 0.000378064 |  | 30.43679428 | 32.127388 | 66.74407959 | 47.1374054 | 67.74668884 | 76.68849182
1370.724609 | 2.945736051 | 40.13214684 | 0.000423975 |  | 30.42791367 | 32.12940598 | 66.79840851 | 47.21120453 | 67.71969604 | 76.66872406
1370.824219 | 2.945638262 | 40.19685936 | 0.000391602 |  | 30.44643593 | 32.11914063 | 66.76454163 | 47.28992081 | 67.72985077 | 76.65410614
1370.923828 | 2.945934189 | 37.82357597 | 0.000367118 |  | 30.42976379 | 32.1451683 | 66.81356812 | 47.36447906 | 67.67648315 | 76.59696198
1371.023438 | 2.946047811 | 42.70184135 | 0.000411495 |  | 30.41918373 | 32.10301208 | 66.81031799 | 47.38978195 | 67.71159363 | 76.60471344
1371.123047 | 2.946084132 | 43.56767082 | 0.000390904 |  | 30.45000648 | 32.13165665 | 66.82437134 | 47.43224335 | 67.69668579 | 76.62013245
1371.222656 | 2.945796819 | 42.57311058 | 0.000375916 |  | 30.41608238 | 32.14809036 | 66.83180237 | 47.42237473 | 67.73521423 | 76.6102829
1371.322266 | 2.945588902 | 40.9394207 | 0.000365908 |  | 30.41606903 | 32.14075851 | 66.81838226 | 47.39162064 | 67.7507019 | 76.59895325
1371.421875 | 2.946014283 | 40.02164268 | 0.00040408 |  | 30.4285717 | 32.14406967 | 66.8325882 | 47.35591507 | 67.77591705 | 76.60480499
1371.521484 | 2.945939312 | 41.90710258 | 0.000360501 |  | 30.43950272 | 32.15824509 | 66.80504608 | 47.36489105 | 67.79877472 | 76.60293579
1371.621094 | 2.945666667 | 39.01317406 | 0.000403656 |  | 30.41671562 | 32.15835953 | 66.82180023 | 47.42311859 | 67.82605743 | 76.57566071
1371.720703 | 2.945158165 | 44.75363731 | 0.000395044 |  | 30.4262886 | 32.16551971 | 66.81181335 | 47.51912689 | 67.84385681 | 76.56900024
1371.820313 | 2.945769113 | 42.35710716 | 0.000378413 |  | 30.4190731 | 32.14055252 | 66.83979797 | 47.64831161 | 67.87225342 | 76.5486908
1371.919922 | 2.945544198 | 44.14960289 | 0.00038147 |  | 30.38825226 | 32.15089798 | 66.76094055 | 47.75652313 | 67.90888977 | 76.54762268
1372.019531 | 2.94535351 | 40.52086449 | 0.000396128 |  | 30.38726997 | 32.11672592 | 66.78198242 | 47.89467239 | 67.91317749 | 76.47271729
1372.119141 | 2.945687156 | 40.40078545 | 0.000397053 |  | 30.39043427 | 32.08612061 | 66.75925446 | 48.00733566 | 68.00047302 | 76.47109222
1372.21875 | 2.945899731 | 45.28247643 | 0.000377123 |  | 30.38672638 | 32.14783478 | 66.74956512 | 48.18426132 | 68.00730133 | 76.45696259
1372.318359 | 2.946357708 | 39.63270378 | 0.000406078 |  | 30.38706779 | 32.09748459 | 66.73780823 | 48.26408005 | 68.01969147 | 76.42914581
1372.417969 | 2.946502995 | 41.11144829 | 0.000389672 |  | 30.38986015 | 32.09202194 | 66.72290802 | 48.37527847 | 68.0304718 | 76.42576599
1372.517578 | 2.945510903 | 36.4391613 | 0.000381888 |  | 30.38357925 | 32.1033287 | 66.66688538 | 48.49060822 | 68.04633331 | 76.39539337
1372.617188 | 2.946005203 | 43.68889427 | 0.000411109 |  | 30.34907722 | 32.05619431 | 66.66661835 | 48.56349945 | 68.0905838 | 76.36760712
1372.716797 | 2.945800778 | 44.79874992 | 0.000384219 |  | 30.36181641 | 32.03939819 | 66.68521118 | 48.58228683 | 68.09568787 | 76.32846832
1372.816406 | 2.946391702 | 42.48219872 | 0.000412149 |  | 30.32086563 | 32.05117416 | 66.64949036 | 48.60584641 | 68.10467529 | 76.27513123
1372.916016 | 2.945127431 | 42.57311058 | 0.000384947 |  | 30.33886719 | 32.0329628 | 66.66261292 | 48.66015625 | 68.10824585 | 76.28826904
1373.015625 | 2.945537912 | 38.63722801 | 0.000395204 |  | 30.29356003 | 31.97325706 | 66.58959961 | 48.57952118 | 68.11012268 | 76.2575531
1373.115234 | 2.945475979 | 41.85378838 | 0.000380544 |  | 30.31061172 | 31.9775238 | 66.58570099 | 48.54291534 | 68.13142395 | 76.19384003
1373.214844 | 2.945115557 | 42.6551342 | 0.000386959 |  | 30.31303978 | 31.93764496 | 66.51667023 | 48.52342987 | 68.11180115 | 76.17359924
1373.314453 | 2.946213586 | 46.82046318 | 0.000402494 |  | 30.29222488 | 31.92918205 | 66.53405762 | 48.50802994 | 68.16239166 | 76.15115356
1373.414063 | 2.946356079 | 43.60321617 | 0.000433765 |  | 30.28329659 | 31.89945602 | 66.46469116 | 48.53172302 | 68.15795135 | 76.12070465
1373.513672 | 2.946277848 | 45.11865044 | 0.000336703 |  | 30.27904892 | 31.90392685 | 66.4614563 | 48.53513718 | 68.18923187 | 76.10354614
1373.613281 | 2.945549786 | 44.65337944 | 0.000390313 |  | 30.24839401 | 31.8740139 | 66.45227051 | 48.50933838 | 68.1985321 | 76.07024384
1373.712891 | 2.946320921 | 51.66569328 | 0.000411532 |  | 30.27658653 | 31.88092422 | 66.44625092 | 48.42929077 | 68.19009399 | 76.0532608
1373.8125 | 2.945628716 | 48.67790031 | 0.000415226 |  | 30.26978493 | 31.8580513 | 66.42853546 | 48.34085846 | 68.21348572 | 76.02558136
1373.912109 | 2.94566853 | 44.64677238 | 0.000394836 |  | 30.24556923 | 31.80851936 | 66.42965698 | 48.26261139 | 68.25449371 | 76.01966858
1374.011719 | 2.945706015 | 46.03323936 | 0.000405208 |  | 30.26816368 | 31.78134155 | 66.4491806 | 48.19942093 | 68.2213974 | 75.99341583
1374.111328 | 2.945642918 | 49.84654045 | 0.000423401 |  | 30.25633049 | 31.79253006 | 66.44503021 | 48.13331604 | 68.25778198 | 75.96063232
1374.210938 | 2.945955843 | 41.92943382 | 0.000422224 |  | 30.24091148 | 31.77175713 | 66.41978455 | 48.12202835 | 68.2212677 | 75.96854401
1374.310547 | 2.946355613 | 44.68185997 | 0.000384167 |  | 30.21217728 | 31.73670006 | 66.43294525 | 48.08568192 | 68.24892426 | 75.96075439
1374.410156 | 2.945912769 | 45.07193565 | 0.000388421 |  | 30.21888924 | 31.74103928 | 66.41708374 | 48.0771904 | 68.22376251 | 75.92761993
1374.509766 | 2.946209162 | 45.7295208 | 0.000400648 |  | 30.2270298 | 31.70948219 | 66.45838165 | 48.04052734 | 68.16612244 | 75.93455505
1374.609375 | 2.945439657 | 42.93675804 | 0.000406592 |  | 30.18670464 | 31.69033432 | 66.44387054 | 48.01741791 | 68.18726349 | 75.9058609
1374.708984 | 2.945577726 | 46.64706993 | 0.000376429 |  | 30.19115639 | 31.67489433 | 66.44364929 | 47.94038391 | 68.13506317 | 75.89472961
1374.808594 | 2.946191467 | 45.87579918 | 0.000442603 |  | 30.18688965 | 31.66523552 | 66.42203522 | 47.87269974 | 68.1103363 | 75.84649658
1374.908203 | 2.945554908 | 45.73999596 | 0.000445038 |  | 30.19796181 | 31.63997078 | 66.48286438 | 47.8488884 | 68.07199097 | 75.86393738
1375.007813 | 2.945769578 | 40.71133995 | 0.000386229 |  | 30.18875504 | 31.62059212 | 66.46505737 | 47.79703522 | 68.03162384 | 75.84304047
1375.107422 | 2.946039895 | 43.68866539 | 0.000415416 |  | 30.16724968 | 31.62581253 | 66.44551086 | 47.84490585 | 67.99994659 | 75.82362366
1375.207031 | 2.945919055 | 43.30451012 | 0.000378492 |  | 30.19642448 | 31.56872177 | 66.42185211 | 47.90390396 | 67.96840668 | 75.81425476
1375.306641 | 2.945042681 | 45.48776817 | 0.000400816 |  | 30.21419716 | 31.58037376 | 66.42527771 | 48.00606155 | 67.97320557 | 75.7878952
1375.40625 | 2.946083434 | 40.19161797 | 0.000391318 |  | 30.18877029 | 31.58035469 | 66.40772247 | 48.08620453 | 67.93292236 | 75.80329895
1375.505859 | 2.946050139 | 43.76112175 | 0.000356089 |  | 30.21016884 | 31.56114197 | 66.44643402 | 48.1263504 | 67.86538696 | 75.79491425
1375.605469 | 2.945691813 | 41.80867577 | 0.000384334 |  | 30.20235443 | 31.56515503 | 66.39687347 | 48.21331406 | 67.84318542 | 75.75230408
1375.705078 | 2.946257824 | 47.61474419 | 0.000426854 |  | 30.22019577 | 31.57230759 | 66.37172699 | 48.30916977 | 67.8138504 | 75.74849701
1375.804688 | 2.945899032 | 50.69892693 | 0.000385299 |  | 30.22144318 | 31.5488205 | 66.34899902 | 48.37134171 | 67.76731873 | 75.74479675
1375.904297 | 2.945941174 | 45.38455009 | 0.000383261 |  | 30.24673653 | 31.5485363 | 66.35158539 | 48.44890594 | 67.72885895 | 75.74137115
1376.003906 | 2.946121618 | 45.86554527 | 0.000395233 |  | 30.24301529 | 31.55591393 | 66.34304047 | 48.55650711 | 67.69250488 | 75.75935364
1376.103516 | 2.945869695 | 41.73644829 | 0.000410675 |  | 30.23805428 | 31.51638031 | 66.29705048 | 48.6229744 | 67.67884827 | 75.740242
1376.203125 | 2.946337918 | 45.38158989 | 0.000399269 |  | 30.24329376 | 31.5652523 | 66.31594849 | 48.62592316 | 67.65436554 | 75.72733307
1376.302734 | 2.945842221 | 39.19751549 | 0.000398559 |  | 30.26519775 | 31.5843811 | 66.29597473 | 48.62774277 | 67.63690948 | 75.72034454
1376.402344 | 2.946241293 | 42.94358635 | 0.000405636 |  | 30.29389954 | 31.56270027 | 66.30722046 | 48.61460876 | 67.57178497 | 75.73744965
1376.501953 | 2.946485532 | 40.51357079 | 0.00036635 |  | 30.26864243 | 31.59334183 | 66.25350189 | 48.57862091 | 67.55505371 | 75.72922516
1376.601563 | 2.94553116 | 42.72553825 | 0.000385616 |  | 30.2849865 | 31.64350891 | 66.26120758 | 48.53373337 | 67.47502899 | 75.72202301
1376.701172 | 2.945993328 | 40.49078178 | 0.000395774 |  | 30.31746101 | 31.59552002 | 66.25656891 | 48.49621582 | 67.47132111 | 75.68551636
1376.800781 | 2.946154913 | 47.04626274 | 0.000391795 |  | 30.32345581 | 31.59800148 | 66.27635193 | 48.45977783 | 67.44226074 | 75.66982269
1376.900391 | 2.946178894 | 43.27876091 | 0.000386455 |  | 30.34936714 | 31.58630753 | 66.29786682 | 48.42961884 | 67.43630981 | 75.64884186
1377 | 2.945960965 | 40.53203392 | 0.000389706 |  | 30.35232162 | 31.61955833 | 66.29007721 | 48.38308716 | 67.40505981 | 75.64891815
1377.099609 | 2.94571626 | 42.0572567 | 0.000428989 |  | 30.37253761 | 31.65539551 | 66.29717255 | 48.33406067 | 67.39325714 | 75.61562347
1377.199219 | 2.946093213 | 43.16666222 | 0.000388361 |  | 30.37991333 | 31.63721466 | 66.28755951 | 48.31987762 | 67.42456818 | 75.61263275
1377.298828 | 2.945693443 | 44.80467033 | 0.000417777 |  | 30.35298538 | 31.64698601 | 66.32684326 | 48.29189682 | 67.36781311 | 75.61756134
1377.398438 | 2.945475979 | 41.90596581 | 0.000371793 |  | 30.34936142 | 31.66117477 | 66.31213379 | 48.27315903 | 67.32111359 | 75.58409119
1377.498047 | 2.946515102 | 48.5553112 | 0.000367966 |  | 30.37691879 | 31.64164734 | 66.32165527 | 48.24383926 | 67.27235413 | 75.61231232
1377.597656 | 2.945600078 | 40.35840416 | 0.000407405 |  | 30.36480904 | 31.65351677 | 66.31980896 | 48.23271561 | 67.25719452 | 75.62540436
1377.697266 | 2.946343971 | 45.63154411 | 0.000351242 |  | 30.38254166 | 31.67129517 | 66.35939789 | 48.21052933 | 67.1913681 | 75.59745026
1377.796875 | 2.94657168 | 44.79578972 | 0.000363522 |  | 30.34943581 | 31.68978882 | 66.323349 | 48.16855621 | 67.20044708 | 75.55575562
1377.896484 | 2.945933025 | 46.64227867 | 0.000339427 |  | 30.32912827 | 31.69158936 | 66.38422394 | 48.11499023 | 67.15214539 | 75.56216431
1377.996094 | 2.945631044 | 42.237257 | 0.000377146 |  | 30.32465553 | 31.71324348 | 66.32678986 | 48.06045151 | 67.09897614 | 75.53283691
1378.095703 | 2.945883665 | 45.97719383 | 0.000425425 |  | 30.33305931 | 31.7266674 | 66.34802246 | 48.00297165 | 67.0759964 | 75.51667023
1378.195313 | 2.945700428 | 36.52824211 | 0.000399816 |  | 30.34355927 | 31.72232437 | 66.35401917 | 47.94787979 | 67.07044983 | 75.50282288
1378.294922 | 2.94669508 | 40.82755089 | 0.000396842 |  | 30.33112526 | 31.74100113 | 66.35474396 | 47.92117691 | 66.99971008 | 75.48262024
1378.394531 | 2.946108114 | 38.69213676 | 0.000393724 |  | 30.29595947 | 31.71685028 | 66.30910492 | 47.92499542 | 66.96873474 | 75.43708801
1378.494141 | 2.946256194 | 45.41348839 | 0.000393309 |  | 30.32316017 | 31.70803452 | 66.28308105 | 47.92461395 | 66.92046356 | 75.41080475
1378.59375 | 2.946211724 | 43.46901512 | 0.000413452 |  | 30.28938866 | 31.72663879 | 66.29529572 | 47.93907928 | 66.79468536 | 75.37037659
1378.693359 | 2.945530228 | 42.62209892 | 0.000384499 |  | 30.30191422 | 31.70160294 | 66.27510071 | 47.92001343 | 66.79924011 | 75.37207031
1378.792969 | 2.946248278 | 46.69309807 | 0.000392101 |  | 30.26337242 | 31.66527748 | 66.24201202 | 47.90199661 | 66.80832672 | 75.37142181
1378.892578 | 2.946412191 | 50.0035305 | 0.000383993 |  | 30.26769829 | 31.69817543 | 66.19372559 | 47.92234421 | 66.75867462 | 75.29391479
1378.992188 | 2.945945598 | 43.32980156 | 0.000382775 |  | 30.24677467 | 31.67796516 | 66.16184235 | 47.91913986 | 66.68571472 | 75.28805542
1379.091797 | 2.945775865 | 46.89883995 | 0.0004084 |  | 30.2736454 | 31.65076637 | 66.15032959 | 47.90246964 | 66.67301941 | 75.30731964
1379.191406 | 2.946408931 | 45.74478722 | 0.00037812 |  | 30.2440567 | 31.68951035 | 66.12772369 | 47.9160881 | 66.62813568 | 75.26184845
1379.291016 | 2.946103457 | 47.29735374 | 0.000439939 |  | 30.2389946 | 31.65072441 | 66.07181549 | 47.90619659 | 66.6027832 | 75.22669983
1379.390625 | 2.946067834 | 46.60423088 | 0.000397216 |  | 30.24735451 | 31.66851425 | 66.09191132 | 47.90228653 | 66.56058502 | 75.23592377
1379.490234 | 2.947039437 | 41.76492119 | 0.000400155 |  | 30.22796822 | 31.68362236 | 66.01739502 | 47.90655518 | 66.48320007 | 75.17454529
1379.589844 | 2.946087625 | 49.51502037 | 0.00038833 |  | 30.21639252 | 31.6091423 | 65.94483185 | 47.88879776 | 66.4679184 | 75.16235352
1379.689453 | 2.946217079 | 45.75458336 | 0.000402382 |  | 30.20253563 | 31.63372803 | 65.96212006 | 47.99230194 | 66.44411469 | 75.16809082
1379.789063 | 2.945960499 | 51.14118767 | 0.000413137 |  | 30.19883919 | 31.64620972 | 65.86096954 | 47.98213196 | 66.40950012 | 75.13414001
1379.888672 | 2.946916502 | 53.82115746 | 0.000415627 |  | 30.18384361 | 31.63143158 | 65.82213593 | 48.06513214 | 66.36530304 | 75.10988617
1379.988281 | 2.946122084 | 51.70306969 | 0.000440662 |  | 30.17586899 | 31.63850975 | 65.7771759 | 48.12169266 | 66.33090973 | 75.11244202
1380.087891 | 2.946236404 | 45.60898399 | 0.000420687 |  | 30.15615845 | 31.61336899 | 65.73475647 | 48.16530991 | 66.35482025 | 75.09963989
1380.1875 | 2.946355147 | 49.9570446 | 0.000394759 |  | 30.17096329 | 31.60289001 | 65.66069794 | 48.22054291 | 66.25881195 | 75.07237244
1380.287109 | 2.945871791 | 51.33098412 | 0.000395722 |  | 30.16662979 | 31.56747627 | 65.63921356 | 48.18966293 | 66.26720428 | 75.07422638
1380.386719 | 2.946283901 | 49.85656548 | 0.000356688 |  | 30.15130043 | 31.56248665 | 65.59635925 | 48.19848633 | 66.19315338 | 75.06442261
1380.486328 | 2.946249908 | 53.68079948 | 0.000391086 |  | 30.14994812 | 31.5487175 | 65.52734375 | 48.16301727 | 66.19384766 | 75.03094482
1380.585938 | 2.946454333 | 49.91102409 | 0.000367041 |  | 30.16181564 | 31.53088188 | 65.51898956 | 48.14459991 | 66.16230774 | 74.97088623
1380.685547 | 2.946086228 | 47.65485191 | 0.000405405 |  | 30.15379333 | 31.52149963 | 65.46109009 | 48.12668991 | 66.14540863 | 74.94454956
1380.785156 | 2.945882035 | 46.53838158 | 0.000401296 |  | 30.14549637 | 31.51790619 | 65.45079803 | 48.08878326 | 66.19161987 | 74.9581604
1380.884766 | 2.946324646 | 44.01608849 | 0.000401141 |  | 30.15266609 | 31.4778595 | 65.4080658 | 48.01911163 | 66.18286133 | 74.89144135
1380.984375 | 2.9460683 | 43.96003532 | 0.000423723 |  | 30.18554497 | 31.47414207 | 65.44853973 | 47.98394775 | 66.15148163 | 74.85951233
1381.083984 | 2.94649112 | 47.2773037 | 0.00037759 |  | 30.17650032 | 31.47534561 | 65.36693573 | 47.90338135 | 66.10042572 | 74.80827332
1381.183594 | 2.946507186 | 46.14078331 | 0.000403922 |  | 30.19829559 | 31.44681549 | 65.38624573 | 47.87646103 | 66.06233978 | 74.78101349
1381.283203 | 2.946587745 | 45.81518364 | 0.000380186 |  | 30.23130226 | 31.47978973 | 65.36056519 | 47.79299164 | 66.02945709 | 74.74500275
1381.382813 | 2.946337452 | 43.70005608 | 0.000417068 |  | 30.24696159 | 31.44765472 | 65.38089752 | 47.75272751 | 65.9858017 | 74.6867218
1381.482422 | 2.946474822 | 40.08635521 | 0.000399114 |  | 30.25144386 | 31.47661018 | 65.37306976 | 47.6884079 | 66.00469971 | 74.64192963
1381.582031 | 2.946223598 | 46.27818108 | 0.00038421 |  | 30.27807617 | 31.47037697 | 65.36058807 | 47.60468292 | 65.99628448 | 74.6186142
1381.681641 | 2.945896704 | 39.42102623 | 0.000403414 |  | 30.28416252 | 31.47375298 | 65.34324646 | 47.61668015 | 66.0229187 | 74.61689758
1381.78125 | 2.946482506 | 44.29611015 | 0.000377417 |  | 30.2693367 | 31.48041725 | 65.34546661 | 47.53805923 | 66.03218079 | 74.58554077
1381.880859 | 2.946074354 | 44.32687187 | 0.00040541 |  | 30.29999924 | 31.48530006 | 65.35191345 | 47.56122971 | 66.01244354 | 74.55854797
1381.980469 | 2.946221037 | 45.65660667 | 0.000403694 |  | 30.33938789 | 31.51455307 | 65.31448364 | 47.53297424 | 66.04182434 | 74.59407806
1382.080078 | 2.946369583 | 46.73547173 | 0.000385572 |  | 30.34516144 | 31.50614357 | 65.33840942 | 47.50296783 | 66.04149628 | 74.55192566
1382.179688 | 2.946386812 | 44.87576103 | 0.000388194 |  | 30.33833122 | 31.55137825 | 65.30396271 | 47.4618988 | 66.06209564 | 74.52392578
1382.279297 | 2.946332796 | 41.98388481 | 0.000414696 |  | 30.38393021 | 31.54986763 | 65.31097412 | 47.44593811 | 66.092453 | 74.57833099
1382.378906 | 2.946132328 | 43.44577599 | 0.000411712 |  | 30.37726784 | 31.5184536 | 65.2753067 | 47.41454315 | 66.10214996 | 74.55599213
1382.478516 | 2.94657005 | 43.38220787 | 0.000388663 |  | 30.36885262 | 31.50588989 | 65.30450439 | 47.42870712 | 66.13861847 | 74.57843781
1382.578125 | 2.946113702 | 42.36964226 | 0.000410525 |  | 30.38922501 | 31.51405144 | 65.31239319 | 47.41348267 | 66.11491394 | 74.57247925
1382.677734 | 2.946638269 | 38.71059227 | 0.000391344 |  | 30.38887787 | 31.55795097 | 65.28084564 | 47.42303467 | 66.18214417 | 74.59983063
1382.777344 | 2.946810098 | 38.75092125 | 0.000409092 |  | 30.40592766 | 31.53854752 | 65.24310303 | 47.36966324 | 66.21252441 | 74.60187531
1382.876953 | 2.946967026 | 36.08758354 | 0.000453348 |  | 30.39136314 | 31.51503563 | 65.28675842 | 47.27403641 | 66.23173523 | 74.55391693
1382.976563 | 2.946064109 | 40.02642632 | 0.000388874 |  | 30.4140377 | 31.56505394 | 65.25244141 | 47.25052643 | 66.26486206 | 74.54960632
1383.076172 | 2.946538851 | 39.55158806 | 0.000429089 |  | 30.40563202 | 31.57727432 | 65.26499176 | 47.20401382 | 66.30352783 | 74.54650879
1383.175781 | 2.947046421 | 35.54735374 | 0.000388109 |  | 30.42586899 | 31.57212067 | 65.2634964 | 47.13586044 | 66.31912994 | 74.52830505
1383.275391 | 2.94616702 | 41.40058708 | 0.00043223 |  | 30.40888977 | 31.56554985 | 65.24485016 | 47.13040161 | 66.35044098 | 74.53500366
1383.375 | 2.946596825 | 42.99053001 | 0.0003946 |  | 30.41972923 | 31.55326462 | 65.21656036 | 47.09853363 | 66.37722015 | 74.56499481
1383.474609 | 2.946718829 | 38.40504265 | 0.000392242 |  | 30.44696426 | 31.59324074 | 65.25363922 | 47.08744049 | 66.36779022 | 74.5555954
1383.574219 | 2.945496002 | 38.2544384 | 0.000395947 |  | 30.41498756 | 31.59839821 | 65.27825928 | 47.09616089 | 66.38306427 | 74.60618591
1383.673828 | 2.946221968 | 40.63274193 | 0.000406661 |  | 30.39808273 | 31.61384201 | 65.2011795 | 47.04940033 | 66.42098236 | 74.59518433
1383.773438 | 2.94664409 | 40.93259239 | 0.000388036 |  | 30.45606422 | 31.60953522 | 65.25800323 | 47.06054306 | 66.42468262 | 74.62957764
1383.873047 | 2.946160268 | 37.74246025 | 0.000393749 |  | 30.45535851 | 31.61735535 | 65.23484039 | 47.04078674 | 66.45166016 | 74.68099976
1383.972656 | 2.946767723 | 39.75597191 | 0.000412742 |  | 30.44616508 | 31.63725471 | 65.24494934 | 47.06184769 | 66.45130157 | 74.67564392
1384.072266 | 2.946658758 | 38.7967205 | 0.00040497 |  | 30.41374207 | 31.65904808 | 65.25215912 | 47.08121109 | 66.48056793 | 74.68393707
1384.171875 | 2.946179593 | 38.60874748 | 0.000365048 |  | 30.41268158 | 31.65130424 | 65.28945923 | 47.09986115 | 66.51164246 | 74.73117065
1384.271484 | 2.946095308 | 45.10315514 | 0.000401481 |  | 30.42541504 | 31.66905594 | 65.27220154 | 47.11566925 | 66.56568146 | 74.7507019
1384.371094 | 2.946025459 | 43.67863274 | 0.000384625 |  | 30.42927361 | 31.6574955 | 65.29904175 | 47.14474487 | 66.55610657 | 74.74839783
1384.470703 | 2.945970511 | 38.78031731 | 0.000368655 |  | 30.45531082 | 31.64976692 | 65.30104828 | 47.20895386 | 66.61536407 | 74.76530457
1384.570313 | 2.946063178 | 44.61874962 | 0.000372016 |  | 30.47434235 | 31.65672684 | 65.27333069 | 47.24566269 | 66.63129425 | 74.78526306
1384.669922 | 2.946269698 | 39.79971886 | 0.000378249 |  | 30.46029091 | 31.66489983 | 65.28132629 | 47.28821945 | 66.64123535 | 74.76705933
1384.769531 | 2.946591703 | 45.70627403 | 0.00035868 |  | 30.47071075 | 31.6959877 | 65.2681427 | 47.31089783 | 66.65813446 | 74.77140045
1384.869141 | 2.946197754 | 42.05566216 | 0.000381219 |  | 30.41252899 | 31.67984772 | 65.30149078 | 47.30342484 | 66.70814514 | 74.78412628
1384.96875 | 2.945400542 | 42.15865135 | 0.000393555 |  | 30.46090508 | 31.66415787 | 65.2464447 | 47.26371002 | 66.72135925 | 74.77629089
1385.068359 | 2.946708584 | 41.88500023 | 0.000394173 |  | 30.42898178 | 31.68506241 | 65.26701355 | 47.20661163 | 66.71127319 | 74.82533264
1385.167969 | 2.946131863 | 40.76010704 | 0.000418204 |  | 30.45581436 | 31.67218399 | 65.22133636 | 47.171978 | 66.74162292 | 74.80691528
1385.267578 | 2.946026623 | 42.2825985 | 0.000355057 |  | 30.43750191 | 31.67768478 | 65.20701599 | 47.13037491 | 66.71429443 | 74.82495117
1385.367188 | 2.946052933 | 43.75382805 | 0.000400246 |  | 30.46212006 | 31.69922447 | 65.1966629 | 47.11263275 | 66.71853638 | 74.85247803
1385.466797 | 2.946865978 | 47.00820732 | 0.000391097 |  | 30.45490837 | 31.71702957 | 65.24143982 | 47.08411026 | 66.70288849 | 74.84751129
1385.566406 | 2.946665045 | 41.5735302 | 0.0003707 |  | 30.44857979 | 31.74535751 | 65.21080017 | 47.03871155 | 66.7102356 | 74.86910248
1385.666016 | 2.946363296 | 50.25917625 | 0.000398265 |  | 30.4506855 | 31.73616982 | 65.21575928 | 47.01109695 | 66.71914673 | 74.85771179
1385.765625 | 2.945621032 | 46.91182518 | 0.000378403 |  | 30.43800545 | 31.72986031 | 65.22583008 | 46.98998642 | 66.72959137 | 74.82202911
1385.865234 | 2.946102759 | 47.16565514 | 0.000368819 |  | 30.44330788 | 31.73958778 | 65.15268707 | 46.93596268 | 66.74808502 | 74.82106781
1385.964844 | 2.946390072 | 46.65504265 | 0.000378156 |  | 30.45831871 | 31.78429413 | 65.19700623 | 46.97177505 | 66.71094513 | 74.81140137
1386.064453 | 2.94662849 | 41.9615612 | 0.000362829 |  | 30.46763992 | 31.74071503 | 65.19352722 | 46.94992828 | 66.73979187 | 74.83080292
1386.164063 | 2.94612674 | 40.46982384 | 0.000362433 |  | 30.46768379 | 31.76716805 | 65.16114807 | 46.94673157 | 66.72846985 | 74.81195831
1386.263672 | 2.946122084 | 43.48313713 | 0.000403076 |  | 30.47173882 | 31.79501915 | 65.15847778 | 46.90800858 | 66.71505737 | 74.80458832
1386.363281 | 2.945912071 | 43.13111687 | 0.000386514 |  | 30.48726463 | 31.77952385 | 65.1603241 | 46.89403534 | 66.70187378 | 74.80562592
1386.462891 | 2.946328837 | 40.90980339 | 0.00037233 |  | 30.46608925 | 31.77614975 | 65.135849 | 46.89162827 | 66.69021606 | 74.82967377
1386.5625 | 2.946229419 | 35.12992668 | 0.000402772 |  | 30.4816761 | 31.80214119 | 65.15693665 | 46.87121964 | 66.67324829 | 74.8397522
1386.662109 | 2.946363995 | 45.82726097 | 0.00038561 |  | 30.49113846 | 31.77233696 | 65.11325073 | 46.85660553 | 66.6563797 | 74.83506012
1386.761719 | 2.946013119 | 40.1635952 | 0.000392057 |  | 30.45819283 | 31.8085289 | 65.10476685 | 46.85038376 | 66.66064453 | 74.83161163
1386.861328 | 2.946994267 | 41.45299339 | 0.000357036 |  | 30.47988892 | 31.82196045 | 65.07582855 | 46.907341 | 66.65880585 | 74.84767914
1386.960938 | 2.946439432 | 41.48512077 | 0.000393672 |  | 30.50616074 | 31.82599449 | 65.09905243 | 46.86415863 | 66.61768341 | 74.88820648
1387.060547 | 2.945914865 | 36.90670586 | 0.000390138 |  | 30.49744415 | 31.8264122 | 65.09679413 | 46.89669418 | 66.62747955 | 74.88616943
1387.160156 | 2.946743276 | 39.96217155 | 0.000350948 |  | 30.46500015 | 31.839468 | 65.05730438 | 46.88238907 | 66.60501862 | 74.89429474
1387.259766 | 2.946444787 | 44.07646751 | 0.000405556 |  | 30.48708534 | 31.80258751 | 65.04989624 | 46.90330887 | 66.57343292 | 74.91776276
1387.359375 | 2.946173307 | 38.79739952 | 0.00040042 |  | 30.49469948 | 31.82738686 | 65.02833557 | 46.86981583 | 66.53598785 | 74.92369843
1387.458984 | 2.946348162 | 39.34014702 | 0.000370349 |  | 30.47891045 | 31.84128571 | 65.02271271 | 46.87381363 | 66.50738525 | 74.91860962
1387.558594 | 2.946295543 | 40.05627251 | 0.000367032 |  | 30.48587036 | 31.8817234 | 64.99295807 | 46.8579216 | 66.48894501 | 74.92138672
1387.658203 | 2.946559805 | 40.78471184 | 0.00039433 |  | 30.49420357 | 31.86853981 | 64.99100494 | 46.858181 | 66.44948578 | 74.93586731
1387.757813 | 2.94600823 | 35.1761837 | 0.000391364 |  | 30.49354935 | 31.88312149 | 64.93438721 | 46.86198807 | 66.42812347 | 74.93193054
1387.857422 | 2.946471795 | 40.70451164 | 0.000366528 |  | 30.49828911 | 31.89104652 | 64.9146347 | 46.83988953 | 66.42804718 | 74.93900299
1387.957031 | 2.947084373 | 37.01014519 | 0.000375434 |  | 30.49188805 | 31.84730721 | 64.92625427 | 46.85308456 | 66.42676544 | 74.9345932
1388.056641 | 2.94657913 | 45.29728508 | 0.000408628 |  | 30.48364449 | 31.89851379 | 64.87812805 | 46.85944366 | 66.4258728 | 74.95243835
1388.15625 | 2.946979366 | 40.42493248 | 0.000370622 |  | 30.49044418 | 31.9265213 | 64.86201477 | 46.88989258 | 66.38764191 | 74.95666504
1388.255859 | 2.946556546 | 39.35472679 | 0.000350763 |  | 30.49608612 | 31.89127731 | 64.84104156 | 46.88560486 | 66.36365509 | 74.93506622
1388.355469 | 2.946459921 | 39.52744102 | 0.000372974 |  | 30.47506905 | 31.9023056 | 64.79315948 | 46.90862274 | 66.35174561 | 74.93281555
1388.455078 | 2.94660544 | 38.39342308 | 0.00042687 |  | 30.49797821 | 31.91645622 | 64.7633667 | 46.90834045 | 66.32861328 | 74.94917297
1388.554688 | 2.946264576 | 39.78719139 | 0.000378624 |  | 30.48160553 | 31.89150429 | 64.74029541 | 46.92948532 | 66.31365204 | 74.91339874
1388.654297 | 2.945953514 | 38.2954464 | 0.000324073 |  | 30.48838043 | 31.92210579 | 64.74698639 | 46.91333008 | 66.28917694 | 74.93238831
1388.753906 | 2.946101129 | 39.07629204 | 0.000341415 |  | 30.48390388 | 31.89928055 | 64.69848633 | 46.93192291 | 66.29465485 | 74.89509583
1388.853516 | 2.946163062 | 38.74271965 | 0.000373637 |  | 30.4958992 | 31.90590668 | 64.69416809 | 46.87321091 | 66.27669525 | 74.94242859
1388.953125 | 2.946044784 | 43.81238365 | 0.000380361 |  | 30.48450279 | 31.9050808 | 64.69262695 | 46.88824463 | 66.20062256 | 74.97210693
1389.052734 | 2.946059685 | 42.95065117 | 0.000370376 |  | 30.47779274 | 31.94116783 | 64.65150452 | 46.90713501 | 66.15159607 | 74.92760468
1389.152344 | 2.946733031 | 49.37898827 | 0.000346144 |  | 30.49551773 | 31.92165756 | 64.69778442 | 46.94960022 | 66.06796265 | 74.89756775
1389.251953 | 2.946696244 | 48.28804588 | 0.000377289 |  | 30.48720932 | 31.93743896 | 64.64930725 | 47.01368332 | 66.0238266 | 74.90493011
1389.351563 | 2.946199849 | 43.56334496 | 0.000376845 |  | 30.47517586 | 31.93678856 | 64.66913605 | 47.09173584 | 65.98725128 | 74.85545349
1389.451172 | 2.946276218 | 42.40108299 | 0.000355457 |  | 30.48099518 | 31.97932625 | 64.62503815 | 47.13434982 | 65.93467712 | 74.85695648
1389.550781 | 2.94639077 | 45.88149834 | 0.000363667 |  | 30.4878521 | 31.94548035 | 64.63697052 | 47.14939117 | 65.93057251 | 74.85430145
1389.650391 | 2.946004504 | 42.47308922 | 0.00040302 |  | 30.49246979 | 31.98241806 | 64.58204651 | 47.19798279 | 65.9213562 | 74.82349396
1389.75 | 2.946289722 | 41.26274681 | 0.000381135 |  | 30.4563427 | 31.97748184 | 64.60178375 | 47.22159576 | 65.8901062 | 74.84128571
1389.849609 | 2.94589228 | 40.52382469 | 0.00038986 |  | 30.4599762 | 31.98223877 | 64.55237579 | 47.19174957 | 65.84710693 | 74.8171463
1389.949219 | 2.946554916 | 37.28925896 | 0.000347478 |  | 30.48511505 | 32.02360916 | 64.56062317 | 47.19776535 | 65.85357666 | 74.83789063
1390.048828 | 2.946586115 | 39.66300774 | 0.000375249 |  | 30.48384094 | 32.02249146 | 64.57322693 | 47.16784286 | 65.86279297 | 74.86196136
1390.148438 | 2.946218243 | 44.33006096 | 0.000379715 |  | 30.49235725 | 32.01955032 | 64.52023315 | 47.10167313 | 65.81414032 | 74.83274078
1390.248047 | 2.946322551 | 38.94960594 | 0.000372726 |  | 30.45988846 | 32.03721237 | 64.51869202 | 47.05487823 | 65.76876831 | 74.81935883
1390.347656 | 2.946599619 | 50.39884758 | 0.000372386 |  | 30.47422981 | 32.04530334 | 64.50270081 | 46.96846771 | 65.71637726 | 74.78903198
1390.447266 | 2.945593093 | 44.04000664 | 0.000357242 |  | 30.48804855 | 32.03224182 | 64.45716858 | 46.89559174 | 65.71427917 | 74.83002472
1390.546875 | 2.94670905 | 38.35127831 | 0.000388549 |  | 30.49006844 | 32.02304459 | 64.48447418 | 46.84704971 | 65.66438293 | 74.79417419
1390.646484 | 2.946969122 | 38.60464287 | 0.000389204 |  | 30.48534203 | 32.03847885 | 64.49658203 | 46.80191422 | 65.64228821 | 74.82540131
1390.746094 | 2.945923479 | 33.62794304 | 0.000361545 |  | 30.47089195 | 32.05573654 | 64.4806366 | 46.76093674 | 65.67022705 | 74.80400848
1390.845703 | 2.946443856 | 36.96092796 | 0.00038955 |  | 30.48459625 | 32.06754303 | 64.50797272 | 46.68899155 | 65.59231567 | 74.81003571
1390.945313 | 2.946510445 | 36.74493217 | 0.000384725 |  | 30.47349548 | 32.05845261 | 64.52213287 | 46.62757111 | 65.57170868 | 74.8117218
1391.044922 | 2.94598029 | 37.74131584 | 0.000370549 |  | 30.49334717 | 32.06940079 | 64.48470306 | 46.59809875 | 65.51199341 | 74.8432312
1391.144531 | 2.946717665 | 42.66538811 | 0.000379092 |  | 30.47312355 | 32.04764557 | 64.54633331 | 46.54449463 | 65.47680664 | 74.79981232
1391.244141 | 2.945757471 | 35.33067131 | 0.000422013 |  | 30.47262955 | 32.06607056 | 64.51383972 | 46.52858734 | 65.38022614 | 74.77719116
1391.34375 | 2.945861546 | 36.42548943 | 0.0003745 |  | 30.48181343 | 32.05358124 | 64.56754303 | 46.5381546 | 65.34700775 | 74.76938629
1391.443359 | 2.946481574 | 39.81657982 | 0.00038212 |  | 30.46677589 | 32.06987762 | 64.56048584 | 46.56895828 | 65.33760071 | 74.73348236
1391.542969 | 2.946479712 | 35.68155479 | 0.000414165 |  | 30.47843933 | 32.07725525 | 64.59138489 | 46.56487274 | 65.31880951 | 74.75595093
1391.642578 | 2.946042689 | 37.95048332 | 0.0003793 |  | 30.44934654 | 32.0721817 | 64.60819244 | 46.55921173 | 65.30406189 | 74.74912262
1391.742188 | 2.946357243 | 38.45016289 | 0.00038024 |  | 30.46144867 | 32.08335876 | 64.62232971 | 46.5099411 | 65.28564453 | 74.7752533
1391.841797 | 2.94602057 | 37.97350121 | 0.000384591 |  | 30.45888329 | 32.08832932 | 64.66558075 | 46.42617035 | 65.29142761 | 74.77993774
1391.941406 | 2.945911605 | 35.28349876 | 0.00041299 |  | 30.42964745 | 32.09850693 | 64.71195984 | 46.37487411 | 65.21644592 | 74.76973724
1392.041016 | 2.946427558 | 43.00124168 | 0.000365761 |  | 30.44818306 | 32.09343719 | 64.73271179 | 46.22636414 | 65.19680786 | 74.78092194
1392.140625 | 2.946168184 | 36.68158531 | 0.000354278 |  | 30.42180824 | 32.13890457 | 64.77864838 | 46.11872864 | 65.18835449 | 74.7849884
1392.240234 | 2.946355147 | 39.30049706 | 0.000441462 |  | 30.42604256 | 32.1230011 | 64.81808472 | 45.97284698 | 65.16200256 | 74.74586487
1392.339844 | 2.946333727 | 37.22842979 | 0.000373259 |  | 30.43244743 | 32.12340164 | 64.84580994 | 45.83506012 | 65.16551971 | 74.80091095
1392.439453 | 2.946422901 | 36.70004845 | 0.000404457 |  | 30.40854073 | 32.13261414 | 64.87740326 | 45.68102646 | 65.15897369 | 74.78269196
1392.539063 | 2.946347697 | 40.54592705 | 0.000383086 |  | 30.41730118 | 32.15378952 | 64.86765289 | 45.49092102 | 65.18343353 | 74.772995
1392.638672 | 2.946226625 | 38.98013878 | 0.000385908 |  | 30.41471672 | 32.12870407 | 64.89746094 | 45.34760666 | 65.18439484 | 74.79006195
1392.738281 | 2.946339548 | 39.05533409 | 0.000423993 |  | 30.4110527 | 32.16719437 | 64.8946991 | 45.16936111 | 65.22981262 | 74.78993225
1392.837891 | 2.946906723 | 41.74715233 | 0.00034375 |  | 30.4039135 | 32.16099167 | 64.88715363 | 45.03413391 | 65.2175827 | 74.81716156
1392.9375 | 2.946536755 | 37.84088707 | 0.000399846 |  | 30.40475845 | 32.14357376 | 64.93510437 | 44.88404465 | 65.24121857 | 74.83677673
1393.037109 | 2.946725814 | 45.17104912 | 0.000358637 |  | 30.39958382 | 32.13952255 | 64.9154892 | 44.87839508 | 65.23258972 | 74.85131073
1393.136719 | 2.946211258 | 39.65002251 | 0.000393423 |  | 30.39073372 | 32.17103195 | 64.90830231 | 44.90937042 | 65.2569046 | 74.84542847
1393.236328 | 2.946896013 | 48.73440361 | 0.000370139 |  | 30.410429 | 32.1492424 | 64.91101074 | 44.96772766 | 65.28344727 | 74.86816406
1393.335938 | 2.94567598 | 46.21665764 | 0.000359777 |  | 30.38757133 | 32.12923813 | 64.86777496 | 44.97904205 | 65.28128815 | 74.89402771
1393.435547 | 2.946026623 | 36.85908318 | 0.000364325 |  | 30.37546539 | 32.14448929 | 64.88718414 | 44.98130798 | 65.28695679 | 74.89474487
1393.535156 | 2.94603873 | 42.97321129 | 0.000371801 |  | 30.35385895 | 32.14829254 | 64.85444641 | 45.02846909 | 65.2797699 | 74.93362427
1393.634766 | 2.946380991 | 42.41475487 | 0.000378935 |  | 30.39265251 | 32.14148331 | 64.85510254 | 45.03392792 | 65.30708313 | 74.93385315
1393.734375 | 2.946273657 | 41.38145256 | 0.000377544 |  | 30.38704109 | 32.11642838 | 64.81021118 | 45.18581009 | 65.27921295 | 74.95050812
1393.833984 | 2.946589375 | 41.44024467 | 0.000389129 |  | 30.38217545 | 32.12843704 | 64.82135773 | 45.34493256 | 65.3000412 | 74.98088837
1393.933594 | 2.946824534 | 40.06287956 | 0.000393363 |  | 30.39771461 | 32.12774658 | 64.83887482 | 45.4695015 | 65.3090744 | 74.99434662
1394.033203 | 2.945507877 | 39.1168499 | 0.00038901 |  | 30.39009094 | 32.11630249 | 64.76261902 | 45.55354691 | 65.32802582 | 75.03240204
1394.132813 | 2.946232911 | 37.10037804 | 0.000374272 |  | 30.3651619 | 32.13560867 | 64.79858398 | 45.54069519 | 65.3144455 | 74.99575806
1394.232422 | 2.945876913 | 38.00995445 | 0.000410766 |  | 30.38530731 | 32.17315674 | 64.79512024 | 45.55937958 | 65.40254211 | 75.07146454
1394.332031 | 2.94635212 | 36.09213829 | 0.000406315 |  | 30.37602043 | 32.16150665 | 64.77794647 | 45.53964233 | 65.40836334 | 75.03865814
1394.431641 | 2.945717191 | 37.17967033 | 0.000377045 |  | 30.36237717 | 32.16991425 | 64.79792023 | 45.52327728 | 65.38407898 | 75.1040802
1394.53125 | 2.946074354 | 36.47173882 | 0.000387595 |  | 30.37061882 | 32.19981766 | 64.78735352 | 45.51837158 | 65.3857193 | 75.0847168
1394.630859 | 2.946753055 | 37.47541618 | 0.000354636 |  | 30.36915779 | 32.18835831 | 64.74681854 | 45.62822342 | 65.4388504 | 75.10636902
1394.730469 | 2.945704851 | 36.87138939 | 0.000395216 |  | 30.35061455 | 32.15610123 | 64.76532745 | 45.6674118 | 65.41791534 | 75.07915497
1394.830078 | 2.946618246 | 39.59898186 | 0.000405476 |  | 30.35263824 | 32.15365982 | 64.77359772 | 45.6544838 | 65.40000916 | 75.07775879
1394.929688 | 2.94598937 | 40.35316277 | 0.000383868 |  | 30.37137604 | 32.17650986 | 64.79065704 | 45.66335297 | 65.40485382 | 75.05126953
1395.029297 | 2.945484594 | 37.4505825 | 0.000394758 |  | 30.36288834 | 32.17002487 | 64.7143631 | 45.62306595 | 65.3963623 | 75.00527191
1395.128906 | 2.946240827 | 39.31735802 | 0.000395896 |  | 30.37931061 | 32.19490433 | 64.76044464 | 45.62519836 | 65.38761139 | 75.00521088
1395.228516 | 2.945932094 | 38.11636162 | 0.000368777 |  | 30.36071968 | 32.16676331 | 64.70778656 | 45.58841324 | 65.37534332 | 74.9571991
1395.328125 | 2.945874585 | 44.05709648 | 0.000398733 |  | 30.36207199 | 32.17484283 | 64.71949768 | 45.52405548 | 65.31723785 | 74.95463562
1395.427734 | 2.945470624 | 36.9978466 | 0.000407628 |  | 30.34428787 | 32.22768021 | 64.73229218 | 45.58649826 | 65.28820038 | 74.94426727
1395.527344 | 2.945720218 | 43.11948967 | 0.000428355 |  | 30.36413002 | 32.18724823 | 64.69913483 | 45.61960602 | 65.28768158 | 74.97252655
1395.626953 | 2.94588902 | 42.30401421 | 0.00038066 |  | 30.38460541 | 32.19534302 | 64.68397522 | 45.67579269 | 65.27272797 | 74.89630127
1395.726563 | 2.946266439 | 41.50426292 | 0.00038715 |  | 30.36779022 | 32.21699142 | 64.65664673 | 45.66034317 | 65.23012543 | 74.95851135
1395.826172 | 2.945831046 | 36.62485313 | 0.000386025 |  | 30.35451889 | 32.1962738 | 64.62001038 | 45.65517426 | 65.18257141 | 74.91440582
1395.925781 | 2.946114633 | 31.58184624 | 0.000390954 |  | 30.35254288 | 32.17139053 | 64.57086945 | 45.62823868 | 65.12265778 | 74.92393494
1396.025391 | 2.946210792 | 33.87287712 | 0.000380848 |  | 30.35048294 | 32.21212769 | 64.5712204 | 45.53207397 | 65.09353638 | 74.93292999
1396.125 | 2.946885303 | 35.47079277 | 0.000406316 |  | 30.35894203 | 32.18530273 | 64.53150177 | 45.4100914 | 65.06389618 | 74.88499451
1396.224609 | 2.946363995 | 38.87100029 | 0.00040221 |  | 30.37371254 | 32.17193222 | 64.56624603 | 45.27047729 | 65.05788422 | 74.88243866
1396.324219 | 2.94597866 | 41.21238518 | 0.000386835 |  | 30.39271545 | 32.17172241 | 64.51470184 | 45.15079498 | 65.04538727 | 74.87606812
1396.423828 | 2.946307883 | 37.6367321 | 0.000416273 |  | 30.35799789 | 32.16200256 | 64.49085236 | 44.98966599 | 65.01560974 | 74.86113739
1396.523438 | 2.946453635 | 39.15923119 | 0.000380011 |  | 30.36883736 | 32.2095871 | 64.48656464 | 44.83222198 | 64.98914337 | 74.84377289
1396.623047 | 2.946569584 | 39.70584679 | 0.000385912 |  | 30.32645988 | 32.18032455 | 64.41790771 | 44.72073746 | 64.94664764 | 74.85279083
1396.722656 | 2.946000779 | 39.63475609 | 0.000394996 |  | 30.35929108 | 32.17334366 | 64.41078949 | 44.55884171 | 64.92737579 | 74.84770966
1396.822266 | 2.946084598 | 38.28177452 | 0.000367111 |  | 30.36899757 | 32.18073273 | 64.41112518 | 44.44033813 | 64.87635803 | 74.84955597
1396.921875 | 2.946251538 | 36.51047325 | 0.000394584 |  | 30.36361313 | 32.16849136 | 64.36117554 | 44.3092041 | 64.84405518 | 74.85433197
1397.021484 | 2.945921849 | 41.03192711 | 0.00039856 |  | 30.38592529 | 32.19403458 | 64.33603668 | 44.16891479 | 64.75701904 | 74.86011505
1397.121094 | 2.94592022 | 43.47061729 | 0.000405209 |  | 30.38146782 | 32.18862534 | 64.33312225 | 44.07407761 | 64.70357513 | 74.83157349
1397.220703 | 2.94619659 | 40.32240868 | 0.00036484 |  | 30.3764782 | 32.16051483 | 64.26829529 | 43.98425293 | 64.61915588 | 74.8864212
1397.320313 | 2.946649445 | 37.14845085 | 0.000400658 |  | 30.35625076 | 32.16518402 | 64.30773163 | 43.92061234 | 64.58753204 | 74.83489227
1397.419922 | 2.946056193 | 40.24948692 | 0.000405525 |  | 30.34933853 | 32.17743301 | 64.29175568 | 43.86056137 | 64.53878784 | 74.85908508
1397.519531 | 2.946148859 | 39.12915611 | 0.000366432 |  | 30.36691284 | 32.15600967 | 64.27202606 | 43.80560684 | 64.50317383 | 74.8901062
1397.619141 | 2.946253167 | 39.00634575 | 0.000391381 |  | 30.36594963 | 32.14396286 | 64.23694611 | 43.72995377 | 64.50965881 | 74.88188171
1397.71875 | 2.946113702 | 40.42539024 | 0.000353647 |  | 30.37661362 | 32.15409088 | 64.19707489 | 43.67956924 | 64.48754883 | 74.89547729
1397.818359 | 2.94580427 | 39.5119381 | 0.000396243 |  | 30.36891365 | 32.13140106 | 64.15156555 | 43.65345764 | 64.48357391 | 74.92500305
1397.917969 | 2.946376102 | 37.37493706 | 0.000404478 |  | 30.36776924 | 32.12363815 | 64.1389389 | 43.70534897 | 64.462883 | 74.95816803
1398.017578 | 2.946370747 | 39.78308678 | 0.000386036 |  | 30.37333488 | 32.10760498 | 64.10171509 | 43.76053619 | 64.46908569 | 74.96678925
1398.117188 | 2.945612418 | 37.30293083 | 0.000363508 |  | 30.35922241 | 32.1184082 | 64.07225037 | 43.75797272 | 64.48218536 | 74.97381592
1398.216797 | 2.946714871 | 36.29332542 | 0.000356736 |  | 30.35916138 | 32.11647034 | 64.0021286 | 43.75173569 | 64.41417694 | 74.99772644
1398.316406 | 2.945847344 | 41.00367546 | 0.00035926 |  | 30.34326744 | 32.12017822 | 64.00965118 | 43.69163132 | 64.40383911 | 75.03470612
1398.416016 | 2.946517896 | 34.54481316 | 0.000290711 |  | 30.34084702 | 32.06956863 | 63.98523331 | 43.57603073 | 64.37858582 | 75.0148468
1398.515625 | 2.946546767 | 35.64760399 | 0.000355173 |  | 30.32810211 | 32.09729004 | 63.95281982 | 43.44242859 | 64.38930511 | 75.07843781
1398.615234 | 2.945817309 | 34.48557091 | 0.000374383 |  | 30.32112885 | 32.0832901 | 63.91684723 | 43.32248306 | 64.366745 | 75.06176758
1398.714844 | 2.945584012 | 33.62338066 | 0.000372192 |  | 30.3464222 | 32.06806183 | 63.95379257 | 43.1931572 | 64.33177185 | 75.08609009
1398.814453 | 2.946210094 | 36.95364189 | 0.000367266 |  | 30.33176613 | 32.04381943 | 63.91484451 | 43.07733536 | 64.33531952 | 75.06900787
1398.914063 | 2.946576336 | 36.76840019 | 0.000400937 |  | 30.32832336 | 32.03613281 | 63.95858765 | 42.95688629 | 64.30177307 | 75.07254028
1399.013672 | 2.945918357 | 35.09757805 | 0.000371491 |  | 30.32267189 | 32.02568054 | 63.95308304 | 42.89805222 | 64.30761719 | 75.08343506
1399.113281 | 2.946267603 | 36.43323326 | 0.000385635 |  | 30.29860497 | 32.01063538 | 63.95480347 | 42.82769394 | 64.27341461 | 75.08653259
1399.212891 | 2.94595398 | 34.07201958 | 0.000405114 |  | 30.31315422 | 31.99641228 | 63.97538376 | 42.78596878 | 64.2828064 | 75.12280273
1399.3125 | 2.946967492 | 33.40829277 | 0.000371562 |  | 30.30971718 | 32.01775742 | 63.95584869 | 42.70363235 | 64.28093719 | 75.13064575
1399.412109 | 2.946255729 | 30.373106 | 0.000382613 |  | 30.28433418 | 31.99881363 | 63.93773651 | 42.63570023 | 64.2840271 | 75.14207458
1399.511719 | 2.94606667 | 32.71859169 | 0.0003971 |  | 30.30760574 | 32.01337051 | 63.93537521 | 42.56533432 | 64.30659485 | 75.13803101
1399.611328 | 2.945975633 | 37.96438408 | 0.000339558 |  | 30.28800774 | 32.01264572 | 63.93570709 | 42.4899559 | 64.31455994 | 75.15830231
1399.710938 | 2.945721848 | 36.03905296 | 0.000356816 |  | 30.27792168 | 31.99344444 | 63.88332367 | 42.45896912 | 64.33310699 | 75.15353394
1399.810547 | 2.945312764 | 34.69177055 | 0.000350429 |  | 30.30786896 | 32.01556015 | 63.87220764 | 42.45641708 | 64.29078674 | 75.16386414
1399.910156 | 2.946228953 | 34.69655418 | 0.000385878 |  | 30.28030586 | 31.97359276 | 63.89122009 | 42.54288101 | 64.34629059 | 75.15462494
1400.009766 | 2.946279943 | 39.04166222 | 0.000384108 |  | 30.26436424 | 32.01044464 | 63.85123825 | 42.6134491 | 64.2906723 | 75.16616058
1400.109375 | 2.946394728 | 29.05066109 | 0.000385968 |  | 30.28799438 | 31.99493027 | 63.81483841 | 42.60829926 | 64.33267975 | 75.1891098
1400.208984 | 2.946501831 | 34.75306511 | 0.000347578 |  | 30.28677559 | 31.9847126 | 63.80409622 | 42.62096786 | 64.36156464 | 75.16683197
1400.308594 | 2.94612674 | 31.45402336 | 0.000332119 |  | 30.26853371 | 31.9774704 | 63.77122116 | 42.62953186 | 64.33875275 | 75.24149323
1400.408203 | 2.945509972 | 37.54878807 | 0.000421664 |  | 30.26550865 | 32.00131989 | 63.72328186 | 42.65020752 | 64.34752655 | 75.21131134
1400.507813 | 2.946404973 | 28.97729301 | 0.000398624 |  | 30.28790474 | 32.00255585 | 63.72722244 | 42.65287018 | 64.35273743 | 75.22886658
1400.607422 | 2.946035238 | 35.91168022 | 0.000378663 |  | 30.27915001 | 31.97555733 | 63.67150879 | 42.64683151 | 64.35569763 | 75.22899628
1400.707031 | 2.946266904 | 37.25235558 | 0.000404408 |  | 30.27709198 | 31.99268532 | 63.68951416 | 42.67089081 | 64.38103485 | 75.23343658
1400.806641 | 2.946039429 | 38.02316856 | 0.000342211 |  | 30.25466347 | 31.95364761 | 63.67839432 | 42.64231873 | 64.39276886 | 75.24194336
1400.90625 | 2.94599426 | 37.56382561 | 0.000355877 |  | 30.27152061 | 31.95413017 | 63.66846848 | 42.65697861 | 64.42880249 | 75.23298645
1401.005859 | 2.945491578 | 37.24027824 | 0.000341497 |  | 30.24580383 | 31.94728851 | 63.66307449 | 42.66857147 | 64.4469986 | 75.22715759
1401.105469 | 2.945636632 | 38.61443901 | 0.0003432 |  | 30.26238251 | 31.96276855 | 63.64451218 | 42.65100098 | 64.46433258 | 75.23409271
1401.205078 | 2.946686 | 41.96588707 | 0.000407731 |  | 30.26516342 | 31.93192863 | 63.68782806 | 42.61792755 | 64.49662018 | 75.24417114
1401.304688 | 2.946269698 | 41.35866356 | 0.000406275 |  | 30.25084877 | 31.93565178 | 63.69858551 | 42.57723999 | 64.50293732 | 75.26760101
1401.404297 | 2.946521854 | 41.02373314 | 0.000355436 |  | 30.25766373 | 31.91653442 | 63.73035812 | 42.57941818 | 64.45576477 | 75.22989655
1401.503906 | 2.945058746 | 41.63459587 | 0.000381826 |  | 30.25323296 | 31.91071701 | 63.70598221 | 42.55429459 | 64.4591217 | 75.23704529
1401.603516 | 2.945704851 | 34.6575985 | 0.000377516 |  | 30.25407791 | 31.90736961 | 63.74793625 | 42.61222839 | 64.42230988 | 75.19877625
1401.703125 | 2.946085762 | 32.07628441 | 0.000390322 |  | 30.23505783 | 31.91272736 | 63.7593956 | 42.65175247 | 64.44496918 | 75.10028076
1401.802734 | 2.945785411 | 34.27799797 | 0.000416879 |  | 30.25791359 | 31.90846062 | 63.80093384 | 42.71181488 | 64.44646454 | 75.08059692
1401.902344 | 2.945294371 | 40.5814724 | 0.00037012 |  | 30.24685097 | 31.8755703 | 63.79760742 | 42.7354393 | 64.4708252 | 74.98506165
1402.001953 | 2.945326269 | 35.70684624 | 0.000375881 |  | 30.24632454 | 31.90042496 | 63.87338638 | 42.77662659 | 64.43296814 | 74.98313141
1402.101563 | 2.945732092 | 38.60828972 | 0.000389894 |  | 30.26072121 | 31.87965584 | 63.89195633 | 42.76068115 | 64.41514587 | 74.94613647
1402.201172 | 2.945676912 | 32.65479088 | 0.000370859 |  | 30.25197983 | 31.86823463 | 63.89190674 | 42.79859924 | 64.37489319 | 74.9068222
1402.300781 | 2.945865504 | 35.90028954 | 0.000387218 |  | 30.23263741 | 31.8964653 | 63.92621613 | 42.85704422 | 64.39027405 | 74.87482452
1402.400391 | 2.94516026 | 40.84805107 | 0.000381334 |  | 30.2664566 | 31.86791611 | 63.93161011 | 42.89331436 | 64.33164978 | 74.84284973
1402.5 | 2.945286455 | 28.2714138 | 0.000355996 |  | 30.24394608 | 31.88102341 | 63.9533844 | 42.91635132 | 64.33956146 | 74.8061676
1402.599609 | 2.945925575 | 31.83908653 | 0.000332929 |  | 30.25366783 | 31.86760902 | 63.90855408 | 42.95008469 | 64.29572296 | 74.77983093
1402.699219 | 2.945391694 | 31.6306057 | 0.000382828 |  | 30.23950958 | 31.84205627 | 63.94869995 | 42.92388535 | 64.26208496 | 74.75137329
1402.798828 | 2.94545223 | 32.92206001 | 0.00037255 |  | 30.25724792 | 31.8823452 | 63.96654129 | 42.91184235 | 64.28760529 | 74.7244339
1402.898438 | 2.945904154 | 31.89058495 | 0.000411335 |  | 30.2383976 | 31.83447266 | 63.99642563 | 42.84545517 | 64.25817108 | 74.70944214
1402.998047 | 2.945385175 | 30.17669487 | 0.000377858 |  | 30.226614 | 31.85041237 | 64.00286865 | 42.77330399 | 64.29509735 | 74.67391968
1403.097656 | 2.945648041 | 36.14932823 | 0.000391516 |  | 30.23348618 | 31.84346199 | 64.04670715 | 42.68142319 | 64.31095123 | 74.67306519
1403.197266 | 2.945998451 | 35.33795738 | 0.000408101 |  | 30.21302605 | 31.83619499 | 64.02877808 | 42.58943939 | 64.32579803 | 74.64685822
1403.296875 | 2.945715562 | 33.20232201 | 0.000383599 |  | 30.20548248 | 31.83938599 | 64.03907776 | 42.51676941 | 64.3012085 | 74.65070343
1403.396484 | 2.945357934 | 35.14405632 | 0.000387849 |  | 30.23047256 | 31.84540367 | 64.04614258 | 42.42230606 | 64.32152557 | 74.62419128
1403.496094 | 2.945387969 | 31.57751656 | 0.000400549 |  | 30.22810745 | 31.84202576 | 64.03127289 | 42.39839172 | 64.32926178 | 74.62767792
1403.595703 | 2.946063643 | 34.15199089 | 0.000417312 |  | 30.23242569 | 31.82888985 | 64.01599884 | 42.2976799 | 64.33903503 | 74.56058502
1403.695313 | 2.945891581 | 35.22859001 | 0.000377983 |  | 30.23256874 | 31.85614395 | 64.0165863 | 42.21110916 | 64.37422943 | 74.56002808
1403.794922 | 2.946087159 | 35.19281578 | 0.000369364 |  | 30.23662567 | 31.83699417 | 63.97854996 | 42.15211105 | 64.3829422 | 74.51744843
1403.894531 | 2.945464803 | 36.75359154 | 0.000397297 |  | 30.18054771 | 31.82189941 | 63.9949646 | 42.02537918 | 64.35460663 | 74.51847839
1403.994141 | 2.945046872 | 33.02436256 | 0.000374282 |  | 30.20450592 | 31.8484726 | 63.97254181 | 41.98001862 | 64.41513062 | 74.50069427
1404.09375 | 2.945819171 | 37.87574577 | 0.000381308 |  | 30.19729042 | 31.83582115 | 63.91894531 | 41.86664581 | 64.46954346 | 74.48519135
1404.193359 | 2.945032669 | 31.87235451 | 0.000359157 |  | 30.22036362 | 31.82019043 | 63.94657516 | 41.76750946 | 64.44950104 | 74.46652222
1404.292969 | 2.946170513 | 30.20676994 | 0.000360188 |  | 30.21696281 | 31.83458328 | 63.8993988 | 41.70037079 | 64.47945404 | 74.47381592
1404.392578 | 2.945580054 | 40.86924553 | 0.000408657 |  | 30.20507813 | 31.83131027 | 63.89459229 | 41.62356567 | 64.48006439 | 74.49022675
1404.492188 | 2.9451421 | 31.69713783 | 0.0004058 |  | 30.19405746 | 31.81551933 | 63.90614319 | 41.50519943 | 64.52012634 | 74.45407104
1404.591797 | 2.945971675 | 36.65424919 | 0.000385203 |  | 30.18396759 | 31.78679466 | 63.92993927 | 41.37902451 | 64.53357697 | 74.48220062
1404.691406 | 2.945309738 | 41.35137749 | 0.000368444 |  | 30.18911743 | 31.76888466 | 63.86763763 | 41.30683136 | 64.59944153 | 74.42978668
1404.791016 | 2.945594257 | 35.31950188 | 0.000392155 |  | 30.20509148 | 31.76279831 | 63.8432312 | 41.24329758 | 64.61737823 | 74.41197968
1404.890625 | 2.945546992 | 39.07515526 | 0.000393524 |  | 30.16893768 | 31.75631714 | 63.82754898 | 41.25889969 | 64.65457153 | 74.35528564
1404.990234 | 2.945275046 | 38.91474724 | 0.000385543 |  | 30.20235825 | 31.73265457 | 63.82918167 | 41.27937698 | 64.66597748 | 74.28300476
1405.089844 | 2.945826855 | 39.065588 | 0.000357691 |  | 30.15686989 | 31.74200249 | 63.78155518 | 41.26766205 | 64.69426727 | 74.27693939
1405.189453 | 2.945561428 | 39.60603905 | 0.000374721 |  | 30.13145256 | 31.7236557 | 63.74442291 | 41.28617096 | 64.71098328 | 74.23661804
1405.289063 | 2.944813343 | 40.3497448 | 0.000338739 |  | 30.14757538 | 31.71527863 | 63.78056717 | 41.29623032 | 64.72344208 | 74.23039246
1405.388672 | 2.945808927 | 43.62212944 | 0.000388258 |  | 30.18922234 | 31.74058151 | 63.73823166 | 41.28052139 | 64.75046539 | 74.21877289
1405.488281 | 2.945523243 | 41.87109947 | 0.000366191 |  | 30.17744255 | 31.7462101 | 63.73413086 | 41.27692413 | 64.80026245 | 74.22161102
1405.587891 | 2.946130699 | 41.333601 | 0.000339676 |  | 30.18644714 | 31.65781212 | 63.72201538 | 41.25439453 | 64.80677032 | 74.19917297
1405.6875 | 2.945407294 | 33.77900505 | 0.000409978 |  | 30.14690971 | 31.7040596 | 63.68262482 | 41.2949028 | 64.85206604 | 74.22570801
1405.787109 | 2.945234301 | 41.41221428 | 0.000413295 |  | 30.15025902 | 31.69745445 | 63.65604019 | 41.35773087 | 64.90744781 | 74.22813416
1405.886719 | 2.945704386 | 47.18867302 | 0.000396942 |  | 30.17141342 | 31.69082832 | 63.60938263 | 41.39662552 | 64.93585968 | 74.19377136
1405.986328 | 2.944314387 | 45.40232658 | 0.000352041 |  | 30.15294075 | 31.69367218 | 63.60108566 | 41.43010712 | 65.016716 | 74.22370911
1406.085938 | 2.945386339 | 39.6983242 | 0.000363537 |  | 30.13518715 | 31.65610313 | 63.57001877 | 41.46274948 | 65.03249359 | 74.20531464
1406.185547 | 2.946189838 | 40.41696739 | 0.000405457 |  | 30.13986588 | 31.65091515 | 63.55705261 | 41.49471664 | 65.05783844 | 74.19096375
1406.285156 | 2.945407992 | 38.23415947 | 0.000390429 |  | 30.16344833 | 31.67982674 | 63.50489807 | 41.44291306 | 65.08119202 | 74.17917633
1406.384766 | 2.94584129 | 40.32422447 | 0.000374221 |  | 30.14457703 | 31.66473198 | 63.53811646 | 41.4017334 | 65.10774231 | 74.19693756
1406.484375 | 2.945418237 | 41.19643974 | 0.000354719 |  | 30.12501144 | 31.65182304 | 63.48979187 | 41.36579132 | 65.14317322 | 74.17947388
1406.583984 | 2.94588157 | 36.84313774 | 0.000372761 |  | 30.14510918 | 31.66725349 | 63.49816513 | 41.27261734 | 65.17112732 | 74.15582275
1406.683594 | 2.945447108 | 39.11707878 | 0.000414076 |  | 30.13207054 | 31.63421822 | 63.42985535 | 41.23204422 | 65.22660828 | 74.12463379
1406.783203 | 2.946176799 | 39.02708244 | 0.000375404 |  | 30.13549614 | 31.63896751 | 63.43097305 | 41.16511154 | 65.23905945 | 74.12551117
1406.882813 | 2.94594653 | 35.61912346 | 0.000390143 |  | 30.14892197 | 31.62838745 | 63.39299774 | 41.11423874 | 65.2646637 | 74.09700012
1406.982422 | 2.945787041 | 32.67529488 | 0.000366321 |  | 30.11737442 | 31.6302948 | 63.38906479 | 41.1212616 | 65.28569794 | 74.08607483
1407.082031 | 2.9450492 | 38.23187828 | 0.000392237 |  | 30.1360817 | 31.63117027 | 63.37340546 | 41.19296646 | 65.29030609 | 74.08776855
1407.181641 | 2.945397049 | 39.86852837 | 0.000370819 |  | 30.13625908 | 31.64223099 | 63.31056976 | 41.25109863 | 65.3008728 | 74.08609009
1407.28125 | 2.945317188 | 35.76996422 | 0.000347042 |  | 30.10274315 | 31.64392471 | 63.35943985 | 41.33731461 | 65.28294373 | 74.06793213
1407.380859 | 2.945493208 | 36.93222618 | 0.00038957 |  | 30.11151695 | 31.63883781 | 63.31166458 | 41.42417145 | 65.26507568 | 74.0745697
1407.480469 | 2.945910906 | 36.49999046 | 0.000389985 |  | 30.09389305 | 31.60523033 | 63.29343796 | 41.49806595 | 65.19707489 | 74.06343079
1407.580078 | 2.945434069 | 39.28909874 | 0.000403212 |  | 30.10396194 | 31.64674568 | 63.2633667 | 41.56284332 | 65.11658478 | 74.01100922
1407.679688 | 2.945585176 | 33.20687294 | 0.000374062 |  | 30.11478806 | 31.64460182 | 63.23173141 | 41.70458603 | 65.04455566 | 73.97653198
1407.779297 | 2.945341635 | 38.72631645 | 0.000360348 |  | 30.11225891 | 31.63691711 | 63.1758194 | 41.84005737 | 65.05612183 | 73.93461609
1407.878906 | 2.945847809 | 33.9195919 | 0.000389056 |  | 30.11799431 | 31.6355629 | 63.18874359 | 41.912323 | 65.02006531 | 73.91080475
1407.978516 | 2.945847809 | 34.90253258 | 0.000396695 |  | 30.10249329 | 31.66156387 | 63.14644241 | 41.97031784 | 65.03092957 | 73.84381866
1408.078125 | 2.945212647 | 37.59504509 | 0.000415021 |  | 30.12737656 | 31.65096664 | 63.10675049 | 41.95731735 | 65.00294495 | 73.82653046
1408.177734 | 2.945579356 | 34.18070793 | 0.000403531 |  | 30.11914825 | 31.62629509 | 63.08374405 | 41.9754715 | 64.97512817 | 73.80476379
1408.277344 | 2.945596352 | 36.38993645 | 0.000386392 |  | 30.10210609 | 31.64317513 | 63.00278854 | 42.04572296 | 64.95478058 | 73.74681091
1408.376953 | 2.945401706 | 32.45793343 | 0.000384806 |  | 30.09602547 | 31.6290226 | 62.98635483 | 42.11935425 | 64.96725464 | 73.71183014
1408.476563 | 2.945322311 | 36.84654808 | 0.000378347 |  | 30.09815979 | 31.63181877 | 62.96623993 | 42.16623306 | 64.90515137 | 73.67729187
1408.576172 | 2.945546526 | 36.07482719 | 0.000391649 |  | 30.10724258 | 31.65009117 | 62.94267273 | 42.18920898 | 64.91664124 | 73.66477966
1408.675781 | 2.945465269 | 31.53262901 | 0.000403363 |  | 30.10618019 | 31.62933731 | 62.88497162 | 42.18677139 | 64.91832733 | 73.64693451
1408.775391 | 2.946495311 | 35.08572197 | 0.000394567 |  | 30.09064865 | 31.62064743 | 62.83973694 | 42.20317841 | 64.86361694 | 73.616745
1408.875 | 2.945937682 | 31.33257866 | 0.000374958 |  | 30.13184929 | 31.63224983 | 62.83089447 | 42.16255188 | 64.87791443 | 73.59912109
1408.974609 | 2.945642453 | 31.8725872 | 0.000368334 |  | 30.11059761 | 31.60526848 | 62.84009171 | 42.12243271 | 64.86129761 | 73.55882263
1409.074219 | 2.94571789 | 37.72172356 | 0.000360445 |  | 30.10227585 | 31.60892677 | 62.8059082 | 42.11133957 | 64.82633972 | 73.5175705
1409.173828 | 2.945598681 | 30.37537956 | 0.000383034 |  | 30.11028671 | 31.60996628 | 62.82949448 | 42.08068466 | 64.79162598 | 73.52069092
1409.273438 | 2.945685992 | 38.061903 | 0.000362732 |  | 30.11428452 | 31.61013222 | 62.87225723 | 42.04811096 | 64.72674561 | 73.50062561
1409.373047 | 2.945597051 | 37.9869442 | 0.000361217 |  | 30.12244225 | 31.64216995 | 62.88745117 | 42.02859116 | 64.69013977 | 73.46170044
1409.472656 | 2.945306944 | 34.21875572 | 0.000351103 |  | 30.10635185 | 31.64003944 | 62.90719223 | 42.00839233 | 64.66286469 | 73.41915131
1409.572266 | 2.945048502 | 36.55354118 | 0.000324282 |  | 30.13499641 | 31.61156464 | 62.96214676 | 42.07488251 | 64.63733673 | 73.41216278
1409.671875 | 2.945672022 | 33.21120262 | 0.000384554 |  | 30.13152885 | 31.64291 | 63.00445938 | 42.10066223 | 64.53623962 | 73.39928436
1409.771484 | 2.945685061 | 34.05629539 | 0.000391245 |  | 30.11395836 | 31.66754341 | 63.01130676 | 42.13138199 | 64.50291443 | 73.39351654
1409.871094 | 2.94595235 | 35.21582603 | 0.000332129 |  | 30.1211586 | 31.6554203 | 63.05621719 | 42.18819809 | 64.47303772 | 73.36489105
1409.970703 | 2.945636632 | 35.12947655 | 0.000371382 |  | 30.10857201 | 31.67246246 | 63.0766449 | 42.20067215 | 64.44638062 | 73.35012817
1410.070313 | 2.946158638 | 36.3133831 | 0.000390899 |  | 30.12793159 | 31.67181587 | 63.10886383 | 42.30516815 | 64.42674255 | 73.31608582
1410.169922 | 2.946037101 | 33.14740181 | 0.000357082 |  | 30.13810158 | 31.67883492 | 63.16417313 | 42.39160919 | 64.45513916 | 73.28899384
1410.269531 | 2.945704851 | 38.17036247 | 0.000347531 |  | 30.1211338 | 31.70411682 | 63.18578339 | 42.51037979 | 64.3998642 | 73.24094391
1410.369141 | 2.944630105 | 32.60762978 | 0.000368123 |  | 30.1321106 | 31.72692871 | 63.21228027 | 42.6484108 | 64.39555359 | 73.25270081
1410.46875 | 2.945839427 | 30.99331093 | 0.000386724 |  | 30.124403 | 31.71080017 | 63.26373672 | 42.7233696 | 64.3636322 | 73.21118164
1410.568359 | 2.945118351 | 35.6198101 | 0.000385416 |  | 30.15418816 | 31.73010254 | 63.28826523 | 42.82273483 | 64.35233307 | 73.22106171
1410.667969 | 2.945766086 | 29.81692314 | 0.000352375 |  | 30.11767769 | 31.74706268 | 63.3355751 | 42.96722412 | 64.33090973 | 73.1676178
1410.767578 | 2.946053399 | 34.59288597 | 0.000391546 |  | 30.12777901 | 31.7307148 | 63.37348175 | 43.0815773 | 64.28540802 | 73.16469574
1410.867188 | 2.946197754 | 31.36174583 | 0.000396878 |  | 30.12434959 | 31.74682045 | 63.40832138 | 43.28957367 | 64.24272156 | 73.15231323
1410.966797 | 2.945794025 | 33.92848015 | 0.000379779 |  | 30.11014366 | 31.7526226 | 63.40821075 | 43.4276886 | 64.22808075 | 73.14133453
1411.066406 | 2.945868997 | 37.70372581 | 0.000379328 |  | 30.13241005 | 31.74877739 | 63.48802567 | 43.59651184 | 64.23358917 | 73.10343933
1411.166016 | 2.945678541 | 30.6973362 | 0.000358835 |  | 30.12397957 | 31.77173615 | 63.53624344 | 43.73137665 | 64.19189453 | 73.10310364
1411.265625 | 2.945674816 | 30.5355587 | 0.000352026 |  | 30.1286068 | 31.75113869 | 63.52942657 | 43.86746216 | 64.17745972 | 73.09237671
1411.365234 | 2.94513884 | 33.32831764 | 0.000390199 |  | 30.1649189 | 31.75897789 | 63.60634995 | 43.9415741 | 64.24125671 | 73.08824158
1411.464844 | 2.94593093 | 33.37708092 | 0.000362593 |  | 30.12878609 | 31.76004791 | 63.60812378 | 44.01766968 | 64.2097168 | 73.05044556
1411.564453 | 2.945882501 | 30.49705315 | 0.00038126 |  | 30.14199829 | 31.76454353 | 63.61169052 | 43.97306442 | 64.23976135 | 73.04340363
1411.664063 | 2.946005668 | 32.98882484 | 0.00035917 |  | 30.14719963 | 31.78800392 | 63.68447876 | 43.91266251 | 64.25455475 | 73.01465607
1411.763672 | 2.945999149 | 34.1686306 | 0.000394844 |  | 30.10970116 | 31.77064705 | 63.66327667 | 43.78359985 | 64.26573944 | 73.00098419
1411.863281 | 2.945368178 | 33.00112343 | 0.000362793 |  | 30.13116074 | 31.78153419 | 63.66578674 | 43.69637299 | 64.30651855 | 72.99692535
1411.962891 | 2.945414279 | 29.77476692 | 0.000395868 |  | 30.13383293 | 31.79268837 | 63.69343567 | 43.57062912 | 64.31932068 | 72.97369385
1412.0625 | 2.946644556 | 32.59190941 | 0.000389643 |  | 30.12081146 | 31.78175545 | 63.70487213 | 43.46030045 | 64.36077881 | 72.96004486
1412.162109 | 2.945704386 | 31.33576775 | 0.000391339 |  | 30.13121986 | 31.82458687 | 63.71298981 | 43.35231781 | 64.38669586 | 72.9484024
1412.261719 | 2.945817774 | 34.475317 | 0.000395105 |  | 30.1386013 | 31.83825684 | 63.7432251 | 43.2180481 | 64.35800171 | 72.9427948
1412.361328 | 2.94584455 | 31.53582191 | 0.000422583 |  | 30.12291527 | 31.81900787 | 63.76275635 | 43.06086731 | 64.38531494 | 72.94554138
1412.460938 | 2.945481334 | 34.45640373 | 0.000368863 |  | 30.13626862 | 31.82442665 | 63.7671814 | 42.89851761 | 64.38794708 | 72.93973541
1412.560547 | 2.945535118 | 32.57959938 | 0.000380262 |  | 30.12542152 | 31.83380699 | 63.78718567 | 42.73768997 | 64.38278198 | 72.94390106
1412.660156 | 2.945303451 | 33.77148247 | 0.000364243 |  | 30.14259338 | 31.85934639 | 63.77582932 | 42.55256653 | 64.42372131 | 72.96198273
1412.759766 | 2.944991691 | 34.16840172 | 0.000391782 |  | 30.12414551 | 31.86543465 | 63.81429291 | 42.36662674 | 64.44445038 | 72.97373199
1412.859375 | 2.945847809 | 30.53601646 | 0.000390078 |  | 30.15187263 | 31.85813332 | 63.82642746 | 42.18746948 | 64.44754791 | 72.9493103
1412.958984 | 2.945329063 | 31.05437279 | 0.000372906 |  | 30.10819054 | 31.88048935 | 63.81864929 | 42.07856369 | 64.42918396 | 72.97396851
1413.058594 | 2.945631044 | 37.23617363 | 0.00036812 |  | 30.12145233 | 31.85846901 | 63.84600449 | 41.9788475 | 64.42594147 | 72.99268341
1413.158203 | 2.945816144 | 40.05878258 | 0.000373968 |  | 30.12761497 | 31.86518478 | 63.89619064 | 41.94447327 | 64.40991974 | 72.99333954
1413.257813 | 2.946026623 | 33.49442101 | 0.000353003 |  | 30.10313988 | 31.86065102 | 63.87869263 | 41.86969376 | 64.38763428 | 73.00701904
1413.357422 | 2.945858752 | 34.72139549 | 0.000407817 |  | 30.10156441 | 31.85940933 | 63.93003845 | 41.84825516 | 64.39334869 | 72.98967743
1413.457031 | 2.945427317 | 36.51913261 | 0.000348698 |  | 30.09533501 | 31.86610603 | 63.93059158 | 41.76782227 | 64.38349152 | 72.99488068
1413.556641 | 2.946180757 | 37.36604881 | 0.000382701 |  | 30.0889492 | 31.87045288 | 63.93182755 | 41.68676376 | 64.42047882 | 72.96631622
1413.65625 | 2.945662243 | 36.29332542 | 0.000382452 |  | 30.05791092 | 31.86783218 | 63.98392105 | 41.59266281 | 64.39300537 | 72.97773743
1413.755859 | 2.945225686 | 36.14750481 | 0.000376658 |  | 30.06310654 | 31.88097572 | 63.95119476 | 41.47895813 | 64.41059875 | 72.98225403
1413.855469 | 2.945336513 | 32.57117271 | 0.000356065 |  | 30.06158829 | 31.88742256 | 63.99143982 | 41.39601135 | 64.41081238 | 72.96260071
1413.955078 | 2.946032444 | 42.71301079 | 0.000355897 |  | 30.07805061 | 31.8877182 | 63.97690201 | 41.26987457 | 64.41825104 | 72.9785614
1414.054688 | 2.946142107 | 37.37903404 | 0.000367788 |  | 30.09481812 | 31.890625 | 64.02319336 | 41.16490555 | 64.4183197 | 72.99066162
1414.154297 | 2.945478307 | 35.36461449 | 0.0003858 |  | 30.07460213 | 31.88203812 | 64.02448273 | 41.00987244 | 64.43714142 | 72.98922729
1414.253906 | 2.946142573 | 34.35181999 | 0.00039455 |  | 30.06812668 | 31.879076 | 64.04270935 | 40.89469528 | 64.44113159 | 72.96385193
1414.353516 | 2.945747925 | 37.93613243 | 0.00037345 |  | 30.04418945 | 31.88314438 | 64.07189178 | 40.7725563 | 64.40995789 | 72.98221588
1414.453125 | 2.946200548 | 34.81207848 | 0.000400916 |  | 30.03435135 | 31.87017632 | 64.08855438 | 40.63115311 | 64.36341858 | 72.96110535
1414.552734 | 2.945287619 | 36.45989037 | 0.000396715 |  | 30.03686523 | 31.88022804 | 64.1034317 | 40.53404617 | 64.33947754 | 72.94902802
1414.652344 | 2.945725806 | 43.1397686 | 0.000374893 |  | 30.04968262 | 31.92949677 | 64.11080933 | 40.49009323 | 64.30935669 | 72.93968964
1414.751953 | 2.945865039 | 36.52983665 | 0.000406305 |  | 30.05262184 | 31.89783096 | 64.14347076 | 40.44515991 | 64.25930786 | 72.92982483
1414.851563 | 2.945511835 | 39.84642601 | 0.000382529 |  | 30.05766678 | 31.89267349 | 64.14097595 | 40.41250992 | 64.27879333 | 72.93463898
1414.951172 | 2.94535514 | 36.71508598 | 0.000394359 |  | 30.05892372 | 31.92735481 | 64.19461823 | 40.39855576 | 64.26685333 | 72.95688629
1415.050781 | 2.945704386 | 39.6160717 | 0.000401482 |  | 30.01236343 | 31.88207245 | 64.2114563 | 40.41067123 | 64.32910919 | 72.97206116
1415.150391 | 2.945335349 | 39.52697563 | 0.000381316 |  | 30.05005646 | 31.90790176 | 64.25346375 | 40.51402283 | 64.31969452 | 72.96576691
1415.25 | 2.945582382 | 32.7236042 | 0.000425551 |  | 30.03271484 | 31.91130638 | 64.24677277 | 40.63927841 | 64.3567276 | 72.98709106
1415.349609 | 2.945605433 | 38.28656578 | 0.000397633 |  | 30.03475761 | 31.88399887 | 64.27832794 | 40.73098755 | 64.39694977 | 73.01131439
1415.449219 | 2.946257824 | 32.32782936 | 0.000379977 |  | 30.04494095 | 31.89584923 | 64.28089905 | 40.81758118 | 64.44264984 | 73.01068878
1415.548828 | 2.945230808 | 40.39235497 | 0.000375657 |  | 30.02043915 | 31.88941193 | 64.2844162 | 40.8559227 | 64.50281525 | 73.02100372
1415.648438 | 2.945417538 | 34.63207817 | 0.000407592 |  | 30.03873634 | 31.93457603 | 64.28735352 | 40.84236526 | 64.48396301 | 73.03556061
1415.748047 | 2.945619868 | 40.0688076 | 0.000363136 |  | 30.04483795 | 31.9113369 | 64.26383209 | 40.80964661 | 64.51091003 | 73.01881409
1415.847656 | 2.945578191 | 33.60857201 | 0.000333748 |  | 30.05108833 | 31.94556427 | 64.28026581 | 40.75187302 | 64.5083313 | 73.05919647
1415.947266 | 2.945842221 | 33.40897942 | 0.000380454 |  | 30.03787231 | 31.89875221 | 64.26683807 | 40.66517258 | 64.51600647 | 73.060112
1416.046875 | 2.945871325 | 41.1547451 | 0.000386833 |  | 30.04405403 | 31.91374969 | 64.28540039 | 40.58204269 | 64.54501343 | 73.06407166
1416.146484 | 2.945318818 | 35.79958153 | 0.000413311 |  | 30.03223419 | 31.92040253 | 64.26612091 | 40.49783707 | 64.56534576 | 73.05699921
1416.246094 | 2.944656415 | 38.77849388 | 0.000394308 |  | 30.02939796 | 31.8944416 | 64.23374939 | 40.47781754 | 64.56388855 | 73.04333496
1416.345703 | 2.945533488 | 32.51580238 | 0.000402056 |  | 30.0412159 | 31.90781975 | 64.28295135 | 40.51458359 | 64.56812286 | 73.06216431
1416.445313 | 2.94545223 | 32.50873756 | 0.000409178 |  | 30.03116226 | 31.93749619 | 64.22956085 | 40.61363983 | 64.55910492 | 73.08158875
1416.544922 | 2.945464104 | 31.82291222 | 0.000397135 |  | 30.04408646 | 31.92202187 | 64.25231934 | 40.7250824 | 64.49565887 | 73.09542847
1416.644531 | 2.945475979 | 33.32171059 | 0.000402146 |  | 30.07775497 | 31.91053581 | 64.22657776 | 40.85234833 | 64.46992493 | 73.10385132
1416.744141 | 2.945951186 | 34.6493969 | 0.000377186 |  | 30.05483818 | 31.9241333 | 64.25940704 | 41.07416534 | 64.40216827 | 73.12286377
1416.84375 | 2.944670385 | 34.61862755 | 0.000418909 |  | 30.07528496 | 31.9546032 | 64.24702454 | 41.31907272 | 64.30576324 | 73.12202454
1416.943359 | 2.945603803 | 36.82148552 | 0.000376646 |  | 30.0412941 | 31.91981697 | 64.23387146 | 41.59528732 | 64.23893738 | 73.12952423
1417.042969 | 2.945272485 | 39.21323204 | 0.000416106 |  | 30.05573082 | 31.8931694 | 64.233078 | 41.87004471 | 64.21562195 | 73.12190247
1417.142578 | 2.945963759 | 29.10830498 | 0.000387894 |  | 30.05228806 | 31.94628525 | 64.24530029 | 42.17080688 | 64.16583252 | 73.12554932
1417.242188 | 2.945235465 | 34.77676201 | 0.000354437 |  | 30.06080627 | 31.90060997 | 64.26184082 | 42.40857315 | 64.19391632 | 73.12931061
1417.341797 | 2.946008695 | 32.22096825 | 0.000384299 |  | 30.07463455 | 31.93439102 | 64.26522827 | 42.64342117 | 64.1304245 | 73.15649414
1417.441406 | 2.945283195 | 36.69412041 | 0.000390673 |  | 30.05110931 | 31.9257412 | 64.3032608 | 42.90819931 | 64.15879059 | 73.14724731
1417.541016 | 2.945403568 | 28.53230095 | 0.000358424 |  | 30.05747032 | 31.92377663 | 64.29605103 | 43.08137512 | 64.18278503 | 73.14824677
1417.640625 | 2.944959328 | 34.58901787 | 0.000394205 |  | 30.07573509 | 31.92272568 | 64.34205627 | 43.25731659 | 64.21377563 | 73.14802551
1417.740234 | 2.945777494 | 32.5939579 | 0.000365212 |  | 30.06311417 | 31.91914749 | 64.32157135 | 43.41786194 | 64.23105621 | 73.14518738
1417.839844 | 2.945935819 | 29.54623604 | 0.000366332 |  | 30.04974365 | 31.92046928 | 64.34368134 | 43.6325798 | 64.26070404 | 73.12579346
1417.939453 | 2.945632907 | 32.57322502 | 0.00034096 |  | 30.06179237 | 31.90109634 | 64.30939484 | 43.7858696 | 64.28183746 | 73.13812256
1418.039063 | 2.945558866 | 29.73330116 | 0.000395935 |  | 30.05644226 | 31.91419601 | 64.36444855 | 43.98532104 | 64.28973389 | 73.13478088
1418.138672 | 2.945380518 | 31.13571739 | 0.00032919 |  | 30.06453133 | 31.93417931 | 64.32653046 | 44.17247391 | 64.31684113 | 73.09700012
1418.238281 | 2.94514792 | 35.59679222 | 0.000392103 |  | 30.08435249 | 31.90315437 | 64.31386566 | 44.31362915 | 64.27899933 | 73.1260376
1418.337891 | 2.94531486 | 35.4737606 | 0.000397977 |  | 30.06443405 | 31.90570831 | 64.33309937 | 44.47203827 | 64.29425812 | 73.11800385
1418.4375 | 2.945779823 | 33.84712791 | 0.000348254 |  | 30.05173874 | 31.91098022 | 64.32053375 | 44.59099197 | 64.28996277 | 73.09845734
1418.537109 | 2.945621032 | 30.66748238 | 0.000372545 |  | 30.05356407 | 31.94320869 | 64.32667542 | 44.67203522 | 64.29455566 | 73.09107971
1418.636719 | 2.945872955 | 32.41760445 | 0.000374215 |  | 30.06001663 | 31.90613556 | 64.27863312 | 44.70455933 | 64.26998901 | 73.09668732
1418.736328 | 2.94575491 | 32.17858696 | 0.000411514 |  | 30.0882473 | 31.91562653 | 64.31252289 | 44.68717957 | 64.22801208 | 73.07941437
1418.835938 | 2.945063403 | 31.72402382 | 0.000372717 |  | 30.05561066 | 31.90275383 | 64.24749756 | 44.64434433 | 64.18495178 | 73.03418732
1418.935547 | 2.945721848 | 29.73466682 | 0.000376189 |  | 30.07626343 | 31.9126091 | 64.26734924 | 44.56886292 | 64.16361237 | 73.01516724
1419.035156 | 2.945224056 | 35.60476494 | 0.000390706 |  | 30.06134033 | 31.93935966 | 64.21973419 | 44.49882507 | 64.2126236 | 73.00298309
1419.134766 | 2.945378423 | 32.38388252 | 0.000390467 |  | 30.08443642 | 31.9452877 | 64.21763611 | 44.43347549 | 64.16900635 | 72.98355103
1419.234375 | 2.945487853 | 36.67771721 | 0.000421821 |  | 30.06341362 | 31.94073677 | 64.18055725 | 44.32042313 | 64.190979 | 72.96516418
1419.333984 | 2.945685992 | 35.60089684 | 0.000373393 |  | 30.0653801 | 31.92864799 | 64.13863373 | 44.25528336 | 64.15002441 | 72.95417023
1419.433594 | 2.945505083 | 32.30686378 | 0.000399295 |  | 30.0843029 | 31.96150017 | 64.11334229 | 44.13829422 | 64.13911438 | 72.94418335
1419.533203 | 2.945777494 | 37.6285305 | 0.000382744 |  | 30.05924034 | 31.94499588 | 64.08021545 | 44.05781174 | 64.19420624 | 72.95529938
1419.632813 | 2.944681328 | 30.99217415 | 0.000423653 |  | 30.06061745 | 31.97189522 | 64.09877777 | 43.91110992 | 64.1809082 | 72.95781708
1419.732422 | 2.945740242 | 36.74697685 | 0.000405697 |  | 30.0959568 | 31.95675659 | 64.07640076 | 43.72384262 | 64.22131348 | 72.95034027
1419.832031 | 2.945083892 | 40.71179771 | 0.000385413 |  | 30.09479332 | 31.9761982 | 64.06835938 | 43.58322906 | 64.24650574 | 72.94313049
1419.931641 | 2.945953514 | 37.15187645 | 0.000391179 |  | 30.10600662 | 31.98988533 | 64.09711456 | 43.3986702 | 64.25196075 | 72.95844269
1420.03125 | 2.945985878 | 35.15932274 | 0.000391317 |  | 30.08361816 | 31.9981575 | 64.09358978 | 43.24223709 | 64.24320221 | 72.95808411
1420.130859 | 2.945657587 | 32.59372902 | 0.000365132 |  | 30.10876083 | 31.96435928 | 64.07403564 | 43.03511429 | 64.23156738 | 72.90515137
1420.230469 | 2.945580753 | 40.58238029 | 0.000348614 |  | 30.08434105 | 32.01010132 | 64.11019897 | 42.87607574 | 64.24300385 | 72.9412384
1420.330078 | 2.945373999 | 34.83350182 | 0.000387066 |  | 30.11873436 | 31.97080612 | 64.10164642 | 42.61659241 | 64.20432281 | 72.87586212
1420.429688 | 2.945456654 | 41.68312645 | 0.000352955 |  | 30.12248421 | 31.9809742 | 64.07997894 | 42.41599655 | 64.1672287 | 72.8850708
1420.529297 | 2.945343964 | 38.52239037 | 0.000363951 |  | 30.08974648 | 31.9935894 | 64.10254669 | 42.20418549 | 64.15964508 | 72.8635788
1420.628906 | 2.945635002 | 38.59621239 | 0.000393373 |  | 30.13147926 | 31.98497772 | 64.11442566 | 41.94693756 | 64.17062378 | 72.83377075
1420.728516 | 2.945931396 | 36.19603539 | 0.000374292 |  | 30.09677505 | 31.98390007 | 64.11047363 | 41.72966003 | 64.17902374 | 72.79614258
1420.828125 | 2.945951186 | 38.4353466 | 0.000367421 |  | 30.09745979 | 31.98249245 | 64.12698364 | 41.52510071 | 64.17772675 | 72.85764313
1420.927734 | 2.94563733 | 38.32256889 | 0.000394512 |  | 30.05480576 | 31.99621964 | 64.11941528 | 41.41956329 | 64.18157196 | 72.80043793
1421.027344 | 2.945341635 | 38.07147789 | 0.000359274 |  | 30.10013199 | 31.98135757 | 64.14228821 | 41.32134247 | 64.16934967 | 72.77479553
1421.126953 | 2.945669694 | 35.32906914 | 0.000348891 |  | 30.10591125 | 31.97357559 | 64.16712189 | 41.16366959 | 64.13542938 | 72.80730438
1421.226563 | 2.945699263 | 41.30648613 | 0.000361894 |  | 30.07584763 | 31.96376419 | 64.14761353 | 41.07260895 | 64.13207245 | 72.79386139
1421.326172 | 2.946059685 | 39.66574669 | 0.000395174 |  | 30.05742455 | 32.00334167 | 64.14907074 | 40.94873428 | 64.10234833 | 72.74868011
1421.425781 | 2.94600823 | 42.17893028 | 0.000375718 |  | 30.06692696 | 31.99134064 | 64.21946716 | 40.90914536 | 64.11273193 | 72.76571655
1421.525391 | 2.945065033 | 38.11521721 | 0.000381412 |  | 30.06928444 | 31.9839859 | 64.21225739 | 40.92559814 | 64.15097046 | 72.75614929
1421.625 | 2.945666667 | 38.34557915 | 0.000382914 |  | 30.0709877 | 31.99402046 | 64.23297882 | 40.90090561 | 64.19056702 | 72.72351837
1421.724609 | 2.945939312 | 41.14858818 | 0.000378689 |  | 30.04080772 | 31.9924202 | 64.2167511 | 40.80968475 | 64.20749664 | 72.70662689
1421.824219 | 2.945419867 | 44.46289635 | 0.000372313 |  | 30.04413605 | 31.977108 | 64.2638092 | 40.82670212 | 64.22457123 | 72.71444702
1421.923828 | 2.945350483 | 43.16961479 | 0.00038106 |  | 30.06480598 | 31.99530602 | 64.25348663 | 40.86865616 | 64.26022339 | 72.6942215
1422.023438 | 2.944997046 | 37.49478722 | 0.000397771 |  | 30.04945946 | 31.9960804 | 64.25704193 | 40.89189911 | 64.32917023 | 72.69392395
1422.123047 | 2.945366548 | 34.32493401 | 0.000404142 |  | 30.03444481 | 31.96859741 | 64.26507568 | 40.8676796 | 64.37158966 | 72.67664337
1422.222656 | 2.945390297 | 40.56802177 | 0.000372359 |  | 30.0364418 | 32.0112114 | 64.23692322 | 40.75794983 | 64.41895294 | 72.70683289
1422.322266 | 2.94581335 | 38.03478813 | 0.000409665 |  | 30.02557564 | 32.01877594 | 64.2323761 | 40.69046783 | 64.42856598 | 72.70402527
1422.421875 | 2.945415908 | 39.51467705 | 0.000383249 |  | 30.01385307 | 31.99559402 | 64.21047211 | 40.55635452 | 64.48265076 | 72.72426605
1422.521484 | 2.945741871 | 38.43124962 | 0.000383668 |  | 30.01347733 | 32.0293541 | 64.22702789 | 40.46042252 | 64.50945282 | 72.76262665
1422.621094 | 2.945727436 | 37.48818016 | 0.000335461 |  | 30.02005577 | 32.00265503 | 64.16738892 | 40.37765884 | 64.51421356 | 72.73677826
1422.720703 | 2.945480635 | 37.44466209 | 0.000345958 |  | 29.99812317 | 32.02275467 | 64.16010284 | 40.30950928 | 64.5175705 | 72.73920441
1422.820313 | 2.945965854 | 37.31615257 | 0.000351499 |  | 30.00315666 | 32.03404999 | 64.15943909 | 40.23374557 | 64.52926636 | 72.78889465
1422.919922 | 2.946227789 | 37.85478783 | 0.000335761 |  | 30.01171875 | 32.0437355 | 64.15816498 | 40.24121857 | 64.50531006 | 72.78916931
1423.019531 | 2.945386339 | 39.80997276 | 0.000352449 |  | 30.00327682 | 32.0317688 | 64.12023163 | 40.2650032 | 64.55118561 | 72.84425354
1423.119141 | 2.945760498 | 38.37246513 | 0.000388442 |  | 30.01320076 | 32.06970596 | 64.07633209 | 40.28610611 | 64.57336426 | 72.84210968
1423.21875 | 2.945981454 | 41.65579033 | 0.000376097 |  | 30.02602386 | 32.09036636 | 64.08686066 | 40.25205231 | 64.5761795 | 72.84053802
1423.318359 | 2.945819171 | 43.12359428 | 0.000396156 |  | 30.00762177 | 32.08435059 | 64.06601715 | 40.15963745 | 64.57504272 | 72.87738037
1423.417969 | 2.945761196 | 44.21545982 | 0.000405492 |  | 30.01153755 | 32.07142258 | 64.04081726 | 40.07371521 | 64.54050446 | 72.87770081
1423.517578 | 2.946477151 | 41.49014091 | 0.000397689 |  | 30.02110863 | 32.09679031 | 64.00804901 | 40.01369858 | 64.53694916 | 72.91120911
1423.617188 | 2.946037566 | 38.74728203 | 0.000384871 |  | 29.99043655 | 32.09653473 | 63.97724152 | 39.87482452 | 64.53949738 | 72.92330933
1423.716797 | 2.94597866 | 38.84251976 | 0.000359553 |  | 30.03185844 | 32.08436584 | 63.90939713 | 39.77224731 | 64.5725708 | 72.93351746
1423.816406 | 2.94586434 | 42.67108727 | 0.000351134 |  | 30.00811195 | 32.09565353 | 63.89870834 | 39.69359589 | 64.5896225 | 72.91033936
1423.916016 | 2.945598681 | 40.72865868 | 0.000347192 |  | 30.00918579 | 32.08036804 | 63.82932281 | 39.59292603 | 64.62504578 | 72.93017578
1424.015625 | 2.945681103 | 37.13158989 | 0.000373122 |  | 30.04395866 | 32.13234711 | 63.80883789 | 39.5240593 | 64.60894775 | 72.91043854
1424.115234 | 2.94597121 | 46.01250267 | 0.000357842 |  | 30.01936913 | 32.10643387 | 63.76220322 | 39.53341293 | 64.67295837 | 72.88946533
1424.214844 | 2.945470624 | 38.0609951 | 0.000393744 |  | 30.03327942 | 32.09867859 | 63.72358704 | 39.52335358 | 64.68251038 | 72.89710236
1424.314453 | 2.945664106 | 37.69256401 | 0.000354512 |  | 30.02722168 | 32.14194489 | 63.67913055 | 39.48882675 | 64.67970276 | 72.86597443
1424.414063 | 2.94590136 | 32.74593544 | 0.000387311 |  | 30.03590775 | 32.11475754 | 63.66303635 | 39.48364258 | 64.67002106 | 72.87020111
1424.513672 | 2.945745131 | 40.24448204 | 0.000360158 |  | 30.03767586 | 32.11056519 | 63.63319016 | 39.42311478 | 64.69364166 | 72.86199188
1424.613281 | 2.945889486 | 39.03778648 | 0.000386639 |  | 30.04657555 | 32.14199829 | 63.6085434 | 39.38456345 | 64.68942261 | 72.85449982
1424.712891 | 2.94505246 | 31.35126305 | 0.000371415 |  | 30.02949142 | 32.12469864 | 63.61513901 | 39.30767441 | 64.69329071 | 72.82832336
1424.8125 | 2.94530415 | 35.97889519 | 0.000382944 |  | 30.02975273 | 32.14306259 | 63.61136627 | 39.20677185 | 64.69480133 | 72.79841614
1424.912109 | 2.946447581 | 39.61948967 | 0.000377073 |  | 30.06482124 | 32.13274002 | 63.57672501 | 39.13049698 | 64.69130707 | 72.77057648
1425.011719 | 2.945752116 | 33.38255119 | 0.000369 |  | 30.03321457 | 32.14907455 | 63.56016159 | 39.0241394 | 64.70980072 | 72.78434753
1425.111328 | 2.945521148 | 32.78444099 | 0.000395375 |  | 30.05876923 | 32.13140869 | 63.57932281 | 38.94087601 | 64.68488312 | 72.78327942
1425.210938 | 2.94577633 | 40.20073509 | 0.000376122 |  | 30.04779434 | 32.1499939 | 63.53206253 | 38.84839249 | 64.66549683 | 72.74040222
1425.310547 | 2.945692511 | 35.73828697 | 0.000364781 |  | 30.03879166 | 32.15139008 | 63.58024216 | 38.86233139 | 64.64235687 | 72.70729828
1425.410156 | 2.945380518 | 33.1979847 | 0.00035906 |  | 30.06617355 | 32.1125412 | 63.56378937 | 38.86724472 | 64.63201904 | 72.70301056
1425.509766 | 2.9459293 | 32.17972755 | 0.000374799 |  | 30.05120659 | 32.14658737 | 63.55599594 | 38.91275406 | 64.60483551 | 72.69798279
1425.609375 | 2.94585037 | 32.14987373 | 0.000355985 |  | 30.05356407 | 32.14707565 | 63.5781517 | 39.04827118 | 64.58560181 | 72.66640472
1425.708984 | 2.945873421 | 33.53931236 | 0.000401512 |  | 30.06033325 | 32.15174103 | 63.58433533 | 39.12153625 | 64.56941986 | 72.65892792
1425.808594 | 2.946187509 | 29.38719368 | 0.000393175 |  | 30.04046059 | 32.14580536 | 63.61852264 | 39.20114517 | 64.52604675 | 72.63450623
1425.908203 | 2.945358399 | 29.83537865 | 0.000397613 |  | 30.05998802 | 32.14511108 | 63.62147903 | 39.32824326 | 64.47219849 | 72.62887573
1426.007813 | 2.946288092 | 31.01153755 | 0.000392681 |  | 30.08006096 | 32.13170242 | 63.66257858 | 39.43803406 | 64.45685577 | 72.63885498
1426.107422 | 2.945998451 | 31.51007271 | 0.000396178 |  | 30.07789421 | 32.11494064 | 63.65819931 | 39.46001816 | 64.45347595 | 72.60180664
1426.207031 | 2.945457352 | 30.55720329 | 0.000383762 |  | 30.09060478 | 32.14939499 | 63.69179153 | 39.53347397 | 64.38249969 | 72.6053772
1426.306641 | 2.945486922 | 36.82057762 | 0.000399285 |  | 30.06619263 | 32.12147903 | 63.71689224 | 39.4809761 | 64.39479065 | 72.62831879
1426.40625 | 2.946098335 | 31.96691704 | 0.00040767 |  | 30.06612587 | 32.13046265 | 63.72935867 | 39.43954849 | 64.39407349 | 72.60627747
1426.505859 | 2.946135122 | 36.9237957 | 0.00043659 |  | 30.047369 | 32.11529541 | 63.74352264 | 39.34281158 | 64.44203949 | 72.56833649
1426.605469 | 2.945652697 | 29.3006115 | 0.000361135 |  | 30.0903759 | 32.16235733 | 63.78561783 | 39.23651886 | 64.43930054 | 72.56653595
1426.705078 | 2.945983084 | 26.40372658 | 0.000403861 |  | 30.07970238 | 32.15217972 | 63.7736969 | 39.11085129 | 64.4190979 | 72.53246307
1426.804688 | 2.94589065 | 30.86685371 | 0.000416639 |  | 30.08948898 | 32.15816498 | 63.77474213 | 39.02583694 | 64.49297333 | 72.49673462
1426.904297 | 2.945865039 | 32.85986137 | 0.000355422 |  | 30.07303619 | 32.16178131 | 63.80071259 | 38.89728928 | 64.50426483 | 72.48790741
1427.003906 | 2.945887856 | 34.94947624 | 0.000378549 |  | 30.07699394 | 32.14100266 | 63.83063889 | 38.8314743 | 64.53486633 | 72.43553925
1427.103516 | 2.945399377 | 28.23176765 | 0.000384281 |  | 30.10372543 | 32.13720322 | 63.85994339 | 38.73425674 | 64.54821777 | 72.45106506
1427.203125 | 2.945933025 | 33.12598991 | 0.000353575 |  | 30.07419777 | 32.17551804 | 63.84067917 | 38.62177277 | 64.59360504 | 72.40584564
1427.302734 | 2.945661312 | 31.37928963 | 0.000358976 |  | 30.10176086 | 32.17064667 | 63.82712173 | 38.56171799 | 64.64875793 | 72.39879608
1427.402344 | 2.945943968 | 28.91782188 | 0.000386538 |  | 30.0875473 | 32.14317703 | 63.84078598 | 38.42254639 | 64.67116547 | 72.38152313
1427.501953 | 2.946299966 | 30.30725288 | 0.000380097 |  | 30.09924698 | 32.16201019 | 63.79951477 | 38.343853 | 64.67165375 | 72.34558105
1427.601563 | 2.945422893 | 29.98325157 | 0.00038328 |  | 30.09919548 | 32.15688324 | 63.82107162 | 38.19618607 | 64.6645813 | 72.33397675
1427.701172 | 2.945739077 | 31.20202065 | 0.000413853 |  | 30.08483124 | 32.14834213 | 63.86726379 | 38.09307861 | 64.63349152 | 72.30210114
1427.800781 | 2.945934189 | 35.54256248 | 0.000386191 |  | 30.10795403 | 32.18532562 | 63.82206345 | 37.97699738 | 64.64001465 | 72.27227783
1427.900391 | 2.945801476 | 36.10307884 | 0.000414905 |  | 30.10385323 | 32.14014435 | 63.81875229 | 37.84820557 | 64.67392731 | 72.23538208
1428 | 2.94563733 | 36.49885368 | 0.000403542 |  | 30.10646248 | 32.13219833 | 63.85053253 | 37.71877289 | 64.67243958 | 72.24544525
1428.099609 | 2.945295535 | 39.75459862 | 0.000385219 |  | 30.11122513 | 32.1050148 | 63.82531357 | 37.63508987 | 64.67697906 | 72.25551605
1428.199219 | 2.946055029 | 32.69649315 | 0.00038452 |  | 30.10758209 | 32.13209915 | 63.84695816 | 37.58746338 | 64.71575165 | 72.22310638
1428.298828 | 2.94572534 | 35.39583397 | 0.000403113 |  | 30.11628914 | 32.09693909 | 63.82934189 | 37.53835297 | 64.74192047 | 72.20026398
1428.398438 | 2.946378198 | 34.60974693 | 0.000407423 |  | 30.12343788 | 32.09347916 | 63.83924866 | 37.4470787 | 64.77178192 | 72.2271347
1428.498047 | 2.946507186 | 30.01127815 | 0.000412688 |  | 30.15929604 | 32.0922699 | 63.81959152 | 37.36977768 | 64.76570892 | 72.22624207
1428.597656 | 2.945424989 | 37.23959923 | 0.000333116 |  | 30.12553596 | 32.08058548 | 63.82386398 | 37.2506752 | 64.75051117 | 72.20178986
1428.697266 | 2.946045948 | 32.93004036 | 0.000371799 |  | 30.10343742 | 32.04614639 | 63.80854034 | 37.15905762 | 64.77725983 | 72.22623444
1428.796875 | 2.945854794 | 34.5730648 | 0.000382094 |  | 30.13882065 | 32.05332947 | 63.82387161 | 37.07320404 | 64.80204773 | 72.22462463
1428.896484 | 2.945582848 | 31.50688362 | 0.000375234 |  | 30.11891365 | 32.04339981 | 63.7991333 | 36.97919464 | 64.82042694 | 72.22703552
1428.996094 | 2.94530578 | 40.80636406 | 0.000401985 |  | 30.12282372 | 32.04829025 | 63.8096962 | 36.84677505 | 64.81946564 | 72.22438049
1429.095703 | 2.945713466 | 33.72158623 | 0.000387542 |  | 30.12496567 | 31.99884033 | 63.76984787 | 36.79564667 | 64.80245972 | 72.2501297
1429.195313 | 2.946065972 | 34.51518822 | 0.000387798 |  | 30.11879158 | 31.991436 | 63.72586823 | 36.67859268 | 64.81981659 | 72.23960876
1429.294922 | 2.944980515 | 34.23903465 | 0.000392797 |  | 30.11567116 | 31.97527122 | 63.75994492 | 36.58454514 | 64.83690643 | 72.26948547
1429.394531 | 2.945799846 | 40.12895775 | 0.000389615 |  | 30.1098938 | 31.9711113 | 63.72759628 | 36.4811821 | 64.85648346 | 72.26578522
1429.494141 | 2.945506712 | 38.23393059 | 0.000380049 |  | 30.09907722 | 31.95879745 | 63.71265411 | 36.42484283 | 64.89789581 | 72.29725647
1429.59375 | 2.946635941 | 41.56805992 | 0.000427412 |  | 30.12386513 | 31.92137146 | 63.70758057 | 36.29179001 | 64.96630096 | 72.28302765
1429.693359 | 2.945899731 | 36.95797539 | 0.000380381 |  | 30.12288666 | 31.94120789 | 63.67266083 | 36.23130417 | 64.97492981 | 72.32670593
1429.792969 | 2.945233835 | 39.20731163 | 0.000419259 |  | 30.12777328 | 31.9011097 | 63.65978241 | 36.18249512 | 64.98245239 | 72.3539505
1429.892578 | 2.945804736 | 36.68728447 | 0.000367396 |  | 30.11207199 | 31.90779877 | 63.64695358 | 36.11184311 | 65.02960968 | 72.37882996
1429.992188 | 2.946105553 | 39.00247002 | 0.000354216 |  | 30.10071754 | 31.89057541 | 63.61891556 | 36.04694748 | 65.05312347 | 72.36577606
1430.091797 | 2.944715321 | 36.87617302 | 0.000375206 |  | 30.094347 | 31.88822746 | 63.58567047 | 36.04731369 | 65.08773804 | 72.4071579
1430.191406 | 2.945746295 | 35.14200401 | 0.000387085 |  | 30.09380722 | 31.88019753 | 63.58752441 | 36.02296066 | 65.14707184 | 72.43519592
1430.291016 | 2.946272492 | 38.86165428 | 0.000375969 |  | 30.12086868 | 31.85671425 | 63.54479599 | 35.99776459 | 65.13571167 | 72.45114899
1430.390625 | 2.945854794 | 38.36471367 | 0.000380954 |  | 30.11361313 | 31.85879517 | 63.54642105 | 36.02424622 | 65.16632843 | 72.46442413
1430.490234 | 2.945934189 | 33.54569054 | 0.000378593 |  | 30.11783981 | 31.84908867 | 63.48286819 | 36.01475143 | 65.21042633 | 72.47446442
1430.589844 | 2.945809392 | 37.01561546 | 0.000387838 |  | 30.1098671 | 31.82980728 | 63.46385193 | 35.97711563 | 65.23149109 | 72.48854828
1430.689453 | 2.946095308 | 37.920187 | 0.000380568 |  | 30.12480545 | 31.82050896 | 63.39105606 | 35.91922379 | 65.28531647 | 72.51184082
1430.789063 | 2.946355613 | 39.09839439 | 0.000406969 |  | 30.09488869 | 31.77360535 | 63.35437393 | 35.89003754 | 65.32654572 | 72.54353333
1430.888672 | 2.946044318 | 32.73454475 | 0.000395138 |  | 30.11004066 | 31.79200935 | 63.29440308 | 35.82673264 | 65.37236023 | 72.55263519
1430.988281 | 2.946448047 | 37.32800102 | 0.00036669 |  | 30.14378548 | 31.7611084 | 63.29016495 | 35.79214859 | 65.43144226 | 72.59127808
1431.087891 | 2.946080174 | 37.78802299 | 0.000349137 |  | 30.12247849 | 31.77773857 | 63.23973846 | 35.71846771 | 65.45096588 | 72.58369446
1431.1875 | 2.946005668 | 39.65890312 | 0.000397726 |  | 30.12804222 | 31.76309013 | 63.24334717 | 35.66210175 | 65.48551178 | 72.61710358
1431.287109 | 2.946154913 | 36.99989891 | 0.000352817 |  | 30.10119057 | 31.73623085 | 63.20437622 | 35.63746643 | 65.54132843 | 72.61756134
1431.386719 | 2.945907414 | 37.95526695 | 0.000336284 |  | 30.10824013 | 31.74524879 | 63.1411705 | 35.60461807 | 65.57550812 | 72.60427856
1431.486328 | 2.946081338 | 42.90166283 | 0.000376689 |  | 30.0998745 | 31.7140274 | 63.10966873 | 35.56156158 | 65.60814667 | 72.61339569
1431.585938 | 2.946312306 | 36.7403698 | 0.000314412 |  | 30.10280609 | 31.70244598 | 63.07452011 | 35.55396271 | 65.64927673 | 72.62876129
1431.685547 | 2.945747459 | 35.03764915 | 0.000381682 |  | 30.08537865 | 31.6982193 | 62.99157715 | 35.55636215 | 65.68344116 | 72.6209259
1431.785156 | 2.945792396 | 39.53450584 | 0.000410934 |  | 30.11367226 | 31.66631699 | 62.99127197 | 35.54218292 | 65.70635223 | 72.65468597
1431.884766 | 2.945426153 | 40.261343 | 0.000398631 |  | 30.13143349 | 31.67718124 | 62.92712784 | 35.48833847 | 65.74058533 | 72.66695404
1431.984375 | 2.945876913 | 40.1480999 | 0.000410332 |  | 30.11012459 | 31.67294502 | 62.92395401 | 35.45191574 | 65.768013 | 72.64340973
1432.083984 | 2.945589833 | 39.83525658 | 0.000387673 |  | 30.11681557 | 31.64391518 | 62.87414169 | 35.39222717 | 65.8326416 | 72.62487793
1432.183594 | 2.946498571 | 41.32722282 | 0.000393656 |  | 30.14469719 | 31.62533951 | 62.83644867 | 35.38037872 | 65.84989166 | 72.68317413
1432.283203 | 2.946465742 | 38.99563408 | 0.000399454 |  | 30.15876389 | 31.62779236 | 62.81562805 | 35.35330582 | 65.90822601 | 72.65077209
1432.382813 | 2.946510445 | 35.89846611 | 0.000392448 |  | 30.10676956 | 31.63949394 | 62.81290054 | 35.32382202 | 65.92215729 | 72.6607132
1432.482422 | 2.946224762 | 40.53681755 | 0.000369284 |  | 30.12331009 | 31.61935234 | 62.80224609 | 35.27780151 | 65.90265656 | 72.67256927
1432.582031 | 2.945484594 | 35.0793438 | 0.000401569 |  | 30.12904739 | 31.62264252 | 62.76766205 | 35.22727203 | 65.90233612 | 72.69744873
1432.681641 | 2.946051303 | 39.58530998 | 0.000383162 |  | 30.15323257 | 31.60028267 | 62.73804092 | 35.18084335 | 65.88950348 | 72.65709686
1432.78125 | 2.946563996 | 39.21026421 | 0.000348836 |  | 30.16448021 | 31.59292793 | 62.74393845 | 35.13773727 | 65.88645935 | 72.69291687
1432.880859 | 2.945872489 | 39.61469841 | 0.000345528 |  | 30.21113968 | 31.59486008 | 62.70408249 | 35.11116028 | 65.89916229 | 72.69359589
1432.980469 | 2.945760498 | 40.33015251 | 0.000392169 |  | 30.20941162 | 31.57711792 | 62.71933746 | 35.12732697 | 65.89789581 | 72.68371582
1433.080078 | 2.945521148 | 36.4585247 | 0.000372083 |  | 30.2231636 | 31.54763031 | 62.72451019 | 35.1444397 | 65.89411163 | 72.67634583
1433.179688 | 2.946172608 | 37.58091545 | 0.000396141 |  | 30.25980377 | 31.56057739 | 62.70437622 | 35.16271973 | 65.9132843 | 72.7042923
1433.279297 | 2.945675282 | 32.1842823 | 0.000354448 |  | 30.27425003 | 31.56378746 | 62.70355988 | 35.22079086 | 65.9023056 | 72.71549988
1433.378906 | 2.94630439 | 35.21787834 | 0.000359176 |  | 30.25507545 | 31.53426552 | 62.66703415 | 35.29476929 | 65.94607544 | 72.70348358
1433.478516 | 2.945423825 | 33.51128197 | 0.000390412 |  | 30.28655434 | 31.54652977 | 62.67184448 | 35.35571289 | 65.93399048 | 72.72045135
1433.578125 | 2.945956308 | 28.38944054 | 0.000360821 |  | 30.28816605 | 31.50469398 | 62.67442322 | 35.4308815 | 65.95436096 | 72.70487976
1433.677734 | 2.946088091 | 37.78256035 | 0.000386717 |  | 30.28310394 | 31.55365181 | 62.6697197 | 35.48952484 | 65.96575165 | 72.75302124
1433.777344 | 2.945976797 | 32.74616051 | 0.000423137 |  | 30.28567123 | 31.47744751 | 62.66119766 | 35.4969368 | 65.99337006 | 72.7550354
1433.876953 | 2.946177265 | 32.16833687 | 0.000383365 |  | 30.27173233 | 31.51015282 | 62.68791962 | 35.52552795 | 65.99370575 | 72.77318573
1433.976563 | 2.945921849 | 34.18685722 | 0.000383221 |  | 30.25973701 | 31.52896118 | 62.66206741 | 35.57019043 | 66.00848389 | 72.76364899
1434.076172 | 2.945602173 | 28.53617668 | 0.000392186 |  | 30.27949524 | 31.52280807 | 62.72314453 | 35.66853714 | 65.9932251 | 72.78517914
1434.175781 | 2.946523717 | 32.94325066 | 0.000406599 |  | 30.27052879 | 31.53490448 | 62.7348175 | 35.7482338 | 66.02855682 | 72.77558899
1434.275391 | 2.945945598 | 32.06124306 | 0.00039487 |  | 30.2783165 | 31.54234695 | 62.73642349 | 35.83399582 | 66.03449249 | 72.78175354
1434.375 | 2.946076915 | 27.30031776 | 0.000371507 |  | 30.26035309 | 31.54360199 | 62.73405457 | 36.00770569 | 65.99909973 | 72.77856445
1434.474609 | 2.946731867 | 35.10395622 | 0.000362313 |  | 30.26720047 | 31.53536797 | 62.78202057 | 36.17413712 | 65.97437286 | 72.79841614
1434.574219 | 2.945874119 | 32.27838326 | 0.000396225 |  | 30.26550865 | 31.52812004 | 62.74737549 | 36.35897827 | 65.99757385 | 72.78287506
1434.673828 | 2.946581459 | 38.21365929 | 0.000393571 |  | 30.25959015 | 31.5469017 | 62.78035736 | 36.51341629 | 66.00119019 | 72.75611877
1434.773438 | 2.946000779 | 36.52209282 | 0.000368033 |  | 30.26458549 | 31.55220604 | 62.80000305 | 36.56105042 | 66.00782013 | 72.78331757
1434.873047 | 2.945988905 | 33.93143272 | 0.000405958 |  | 30.2497139 | 31.5772438 | 62.76942062 | 36.6040535 | 65.98889923 | 72.77254486
1434.972656 | 2.945766784 | 34.36275291 | 0.000392603 |  | 30.23536873 | 31.57224655 | 62.77885056 | 36.66639328 | 65.98168945 | 72.76498413
1435.072266 | 2.94562825 | 34.73483849 | 0.000404509 |  | 30.25987434 | 31.5741024 | 62.81040573 | 36.70412827 | 65.98432922 | 72.77209473
1435.171875 | 2.946051769 | 35.98391533 | 0.000396963 |  | 30.25084686 | 31.58668137 | 62.82180023 | 36.6932869 | 65.99962616 | 72.7459259
1435.271484 | 2.946482506 | 28.32450294 | 0.000343796 |  | 30.24102592 | 31.58214378 | 62.83932114 | 36.73051453 | 65.95152283 | 72.74000549
1435.371094 | 2.945858287 | 38.39205742 | 0.000315911 |  | 30.24257278 | 31.56128693 | 62.83802795 | 36.74887848 | 65.91192627 | 72.75046539
1435.470703 | 2.945612418 | 32.95692253 | 0.000335164 |  | 30.26485825 | 31.56415367 | 62.88389969 | 36.72759628 | 65.9264679 | 72.70043945
1435.570313 | 2.946027555 | 35.09894371 | 0.000348486 |  | 30.2916832 | 31.54914284 | 62.89050674 | 36.64015961 | 65.92008972 | 72.68846893
1435.669922 | 2.946457826 | 28.2436161 | 0.000343226 |  | 30.28564453 | 31.54736519 | 62.90578461 | 36.6501503 | 65.84148407 | 72.65962219
1435.769531 | 2.946729073 | 33.95832634 | 0.000351916 |  | 30.33137131 | 31.60053635 | 62.88732529 | 36.60153198 | 65.85884857 | 72.62171173
1435.869141 | 2.94615631 | 31.75090981 | 0.000364195 |  | 30.35971642 | 31.59041405 | 62.93878937 | 36.5243988 | 65.80565643 | 72.61549377
1435.96875 | 2.946000081 | 31.14323616 | 0.000377005 |  | 30.33907509 | 31.57817841 | 62.9425621 | 36.47010803 | 65.82175446 | 72.60980225
1436.068359 | 2.946801949 | 30.43211555 | 0.000335441 |  | 30.37286568 | 31.58810234 | 62.98038101 | 36.57550812 | 65.76031494 | 72.60502625
1436.167969 | 2.946984489 | 29.88641548 | 0.000319071 |  | 30.38321877 | 31.60767174 | 62.9574852 | 36.64612198 | 65.73265839 | 72.52186584
1436.267578 | 2.946182387 | 34.07156181 | 0.000395251 |  | 30.38834381 | 31.59906769 | 62.98101044 | 36.67289352 | 65.73809052 | 72.52700806
1436.367188 | 2.946081804 | 38.87555504 | 0.000340326 |  | 30.40169334 | 31.62733459 | 62.99716187 | 36.6708107 | 65.71298218 | 72.53196716
1436.466797 | 2.946362365 | 36.50477409 | 0.000391814 |  | 30.41914177 | 31.62709236 | 63.01471329 | 36.72605515 | 65.64419556 | 72.51178741
1436.566406 | 2.945772372 | 37.65086174 | 0.000380141 |  | 30.43985367 | 31.61864471 | 63.0158844 | 36.84223938 | 65.60599518 | 72.48731995
1436.666016 | 2.946577035 | 36.17006493 | 0.000372508 |  | 30.45896339 | 31.61685562 | 63.04596329 | 36.81643295 | 65.55463409 | 72.45887756
1436.765625 | 2.946745604 | 35.78636742 | 0.000390413 |  | 30.42697144 | 31.6315155 | 63.01907349 | 36.78820801 | 65.50328064 | 72.44784546
1436.865234 | 2.946408931 | 34.38690758 | 0.000367891 |  | 30.43724632 | 31.65113449 | 63.02993393 | 36.78733063 | 65.5272522 | 72.39188385
1436.964844 | 2.946001245 | 39.75801659 | 0.000364303 |  | 30.42609787 | 31.61984062 | 63.06639481 | 36.8469429 | 65.47128296 | 72.42066193
1437.064453 | 2.946588909 | 35.97366142 | 0.000387867 |  | 30.42951584 | 31.66684723 | 63.07413101 | 36.93728256 | 65.45515442 | 72.38985443
1437.164063 | 2.946032444 | 36.50614738 | 0.000361313 |  | 30.43092346 | 31.66392708 | 63.06503677 | 37.09309769 | 65.43479919 | 72.38538361
1437.263672 | 2.946312306 | 35.52866936 | 0.000304852 |  | 30.40832901 | 31.67164421 | 63.09770966 | 37.23960114 | 65.34606171 | 72.35276031
1437.363281 | 2.94666877 | 38.52444267 | 0.000356092 |  | 30.43587494 | 31.64732552 | 63.11957932 | 37.35101318 | 65.32279968 | 72.35772705
1437.462891 | 2.946312306 | 36.41750908 | 0.000376167 |  | 30.40335655 | 31.7045002 | 63.1704216 | 37.40826416 | 65.26120758 | 72.32772827
1437.5625 | 2.946224296 | 42.31518364 | 0.000336253 |  | 30.4134407 | 31.67801285 | 63.15649033 | 37.48222733 | 65.21357727 | 72.2970047
1437.662109 | 2.946567256 | 36.39678001 | 0.000373479 |  | 30.45320129 | 31.67838478 | 63.20444489 | 37.56666946 | 65.16088867 | 72.3000412
1437.761719 | 2.946127905 | 38.75137901 | 0.000359426 |  | 30.42791557 | 31.66479874 | 63.20604324 | 37.59630585 | 65.16027069 | 72.26381683
1437.861328 | 2.946568886 | 35.17960167 | 0.000357781 |  | 30.37992668 | 31.6929245 | 63.23910141 | 37.57235336 | 65.13124084 | 72.21903992
1437.960938 | 2.945564687 | 33.40738487 | 0.000363963 |  | 30.41599846 | 31.70910263 | 63.29235077 | 37.49474716 | 65.13011932 | 72.20146942
1438.060547 | 2.946050605 | 33.70153618 | 0.000366084 |  | 30.42620468 | 31.67933655 | 63.27497864 | 37.45515442 | 65.06956482 | 72.18797302
1438.160156 | 2.945960965 | 35.46236229 | 0.00040363 |  | 30.38882065 | 31.71691895 | 63.26682663 | 37.38600922 | 65.08272552 | 72.16503143
1438.259766 | 2.946416847 | 36.71211815 | 0.000359408 |  | 30.41095161 | 31.70817757 | 63.25751877 | 37.32206345 | 65.04482269 | 72.15744781
1438.359375 | 2.946588211 | 33.9514904 | 0.000375895 |  | 30.38593292 | 31.69729042 | 63.2735939 | 37.25118637 | 64.99862671 | 72.12606049
1438.458984 | 2.946355147 | 40.10480309 | 0.00037757 |  | 30.37862015 | 31.71121216 | 63.2467308 | 37.16311264 | 64.97866821 | 72.09525299
1438.558594 | 2.946753521 | 37.01538658 | 0.000356287 |  | 30.4061451 | 31.70708275 | 63.25652695 | 37.06528854 | 64.93802643 | 72.06654358
1438.658203 | 2.946621738 | 37.61485863 | 0.000370947 |  | 30.38894653 | 31.73560524 | 63.21813202 | 36.96268082 | 64.90572357 | 72.0714798
1438.757813 | 2.946381457 | 38.94869804 | 0.000328386 |  | 30.40300369 | 31.76134491 | 63.18451309 | 36.86661911 | 64.86722565 | 72.0397644
1438.857422 | 2.946113003 | 34.62296104 | 0.000388665 |  | 30.38777924 | 31.76179886 | 63.1542778 | 36.82633591 | 64.83830261 | 72.0038681
1438.957031 | 2.945551649 | 37.1418438 | 0.000378462 |  | 30.38009262 | 31.75991058 | 63.15098572 | 36.77362823 | 64.78000641 | 71.98775482
1439.056641 | 2.946363296 | 35.99780846 | 0.000350261 |  | 30.38191605 | 31.78839684 | 63.07719803 | 36.74849701 | 64.72881317 | 71.95279694
1439.15625 | 2.946770517 | 39.66254997 | 0.00037687 |  | 30.36294556 | 31.78268814 | 63.03072357 | 36.69484329 | 64.71064758 | 71.936409
1439.255859 | 2.94642197 | 41.51748466 | 0.000324663 |  | 30.3667984 | 31.77690697 | 63.00982285 | 36.66307449 | 64.68318939 | 71.89015961
1439.355469 | 2.946305554 | 32.3027668 | 0.000354901 |  | 30.37499428 | 31.81401825 | 62.97229385 | 36.62742996 | 64.70114136 | 71.83876801
1439.455078 | 2.946713241 | 40.52747154 | 0.000362944 |  | 30.35780907 | 31.79665756 | 62.93210983 | 36.58391571 | 64.65268707 | 71.82861328
1439.554688 | 2.946369117 | 39.10682487 | 0.000376279 |  | 30.36186981 | 31.82290268 | 62.86727905 | 36.54502487 | 64.64617157 | 71.79312134
1439.654297 | 2.946710214 | 36.00282097 | 0.000382733 |  | 30.37573624 | 31.86831284 | 62.8244133 | 36.47515106 | 64.60913086 | 71.72589874
1439.753906 | 2.946001245 | 40.87653923 | 0.000392387 |  | 30.35672379 | 31.8449955 | 62.8259964 | 36.4625473 | 64.55983734 | 71.68170929
1439.853516 | 2.94706854 | 38.58459282 | 0.000350912 |  | 30.34275436 | 31.85658836 | 62.79395676 | 36.35557556 | 64.5116272 | 71.66123962
1439.953125 | 2.946565161 | 34.17159081 | 0.000379126 |  | 30.36964417 | 31.86792946 | 62.75000381 | 36.34312057 | 64.4410553 | 71.60271454
1440.052734 | 2.946281107 | 32.88310051 | 0.000321673 |  | 30.36515236 | 31.89671707 | 62.74116898 | 36.28872681 | 64.37866211 | 71.55561829
1440.152344 | 2.946313936 | 34.43863487 | 0.000337267 |  | 30.31650543 | 31.90953445 | 62.76511002 | 36.26443863 | 64.30678558 | 71.54652405
1440.251953 | 2.947137225 | 37.16440392 | 0.000381783 |  | 30.34483528 | 31.88882256 | 62.75056839 | 36.24063873 | 64.25211334 | 71.50064087
1440.351563 | 2.947320696 | 37.49159813 | 0.000357615 |  | 30.35372162 | 31.9270153 | 62.74902725 | 36.23281097 | 64.21065521 | 71.46362305
1440.451172 | 2.946487861 | 36.93245506 | 0.000334768 |  | 30.35725975 | 31.92357635 | 62.79194641 | 36.21049118 | 64.13347626 | 71.45576477
1440.550781 | 2.946858993 | 39.87263298 | 0.00034185 |  | 30.35939217 | 31.95721436 | 62.84329605 | 36.2071991 | 64.11746216 | 71.38693237
1440.650391 | 2.947055036 | 37.36969566 | 0.000375815 |  | 30.35218239 | 31.93998337 | 62.90899658 | 36.21437836 | 64.02852631 | 71.37978363
1440.75 | 2.94657005 | 34.12692833 | 0.000363974 |  | 30.3513298 | 31.9476223 | 62.92856979 | 36.20866776 | 63.98590851 | 71.3286438
1440.849609 | 2.947167959 | 37.24733543 | 0.000326149 |  | 30.36515045 | 31.9409256 | 62.96763611 | 36.27118301 | 63.8666687 | 71.29211426
1440.949219 | 2.945900895 | 32.26812935 | 0.000364965 |  | 30.34770203 | 31.95722961 | 63.02436066 | 36.33800507 | 63.84763718 | 71.26177216
1441.048828 | 2.945649903 | 34.86630058 | 0.00034627 |  | 30.34261131 | 31.95350647 | 63.06900024 | 36.41525269 | 63.78059769 | 71.23149872
1441.148438 | 2.946090885 | 37.64676476 | 0.000335 |  | 30.36541557 | 31.97953224 | 63.10588837 | 36.56550217 | 63.7272377 | 71.19456482
1441.248047 | 2.946150023 | 34.23379326 | 0.000352885 |  | 30.34594154 | 31.95636368 | 63.16164017 | 36.68248749 | 63.70757675 | 71.17498016
1441.347656 | 2.946937922 | 36.14135551 | 0.000349491 |  | 30.36574554 | 31.99992752 | 63.18397141 | 36.78568268 | 63.62796021 | 71.14421082
1441.447266 | 2.94660544 | 35.0146389 | 0.000327075 |  | 30.35024071 | 32.00705719 | 63.24010468 | 36.86000061 | 63.5939827 | 71.12844849
1441.546875 | 2.94658076 | 34.5710125 | 0.000316454 |  | 30.38489723 | 31.9956913 | 63.25337219 | 36.96292496 | 63.58700943 | 71.11604309
1441.646484 | 2.94657913 | 35.59018517 | 0.000297447 |  | 30.39190674 | 31.99959373 | 63.2794075 | 37.03703308 | 63.5271492 | 71.12088776
1441.746094 | 2.946217079 | 42.80483055 | 0.000313275 |  | 30.39228249 | 31.98382568 | 63.28956223 | 37.12885666 | 63.46590805 | 71.10344696
1441.845703 | 2.946771448 | 39.06444359 | 0.000372901 |  | 30.39463806 | 32.00646973 | 63.32847595 | 37.20720291 | 63.39086151 | 71.03240204
1441.945313 | 2.946810098 | 24.66887474 | 0.000358241 |  | 30.4082489 | 31.97770691 | 63.38946152 | 37.31024933 | 63.33877563 | 71.03713226
1442.044922 | 2.946311142 | 34.0380764 | 0.000340546 |  | 30.41428757 | 31.98981285 | 63.35461426 | 37.42595291 | 63.30093384 | 70.97880554
1442.144531 | 2.946885303 | 32.26790428 | 0.000376843 |  | 30.41752434 | 32.00405884 | 63.44773102 | 37.47328186 | 63.28280258 | 71.01513672
1442.244141 | 2.946764231 | 34.9672451 | 0.000364355 |  | 30.45660591 | 31.99077225 | 63.40410233 | 37.527668 | 63.25349045 | 70.98007202
1442.34375 | 2.946434543 | 33.41171074 | 0.000347571 |  | 30.46827126 | 31.98068047 | 63.44371796 | 37.55864716 | 63.22787476 | 70.97343445
1442.443359 | 2.945685061 | 33.23148155 | 0.000366452 |  | 30.49668503 | 31.99767494 | 63.46282578 | 37.58756256 | 63.22737885 | 70.94565582
1442.542969 | 2.947104396 | 31.57842827 | 0.000366706 |  | 30.46953773 | 32.00679779 | 63.50126648 | 37.5647583 | 63.18854141 | 70.93060303
1442.642578 | 2.946504392 | 26.41921806 | 0.000368099 |  | 30.47837067 | 32.01277161 | 63.51285553 | 37.5562973 | 63.18496704 | 70.95014191
1442.742188 | 2.94722477 | 27.39555931 | 0.000398756 |  | 30.4754734 | 32.02050018 | 63.51760864 | 37.5375824 | 63.12685394 | 70.93841553
1442.841797 | 2.946652239 | 30.02130318 | 0.000380904 |  | 30.50553513 | 32.01053619 | 63.52781296 | 37.50718689 | 63.11022186 | 70.89383698
1442.941406 | 2.947072499 | 36.3835659 | 0.000340696 |  | 30.5203476 | 32.04103851 | 63.52936554 | 37.48940659 | 63.07857132 | 70.88909912
1443.041016 | 2.946676919 | 31.80901527 | 0.00034741 |  | 30.51073837 | 32.02711105 | 63.52960968 | 37.45502472 | 63.05518341 | 70.86443329
1443.140625 | 2.946967026 | 32.17721748 | 0.000394619 |  | 30.51500511 | 32.06972504 | 63.57281876 | 37.45427322 | 63.05317307 | 70.84485626
1443.240234 | 2.946386812 | 35.54803276 | 0.000384839 |  | 30.5056591 | 32.07429886 | 63.60684967 | 37.43063736 | 63.04096985 | 70.82540894
1443.339844 | 2.946711844 | 27.90275383 | 0.00038293 |  | 30.51948166 | 32.04866791 | 63.60903931 | 37.41285706 | 63.06472397 | 70.77321625
1443.439453 | 2.946163062 | 32.11866188 | 0.00039798 |  | 30.51918983 | 32.09324265 | 63.61656952 | 37.40245056 | 63.04649353 | 70.78820801
1443.539063 | 2.946825698 | 29.56172752 | 0.000370135 |  | 30.52011681 | 32.0554657 | 63.63360214 | 37.35608292 | 63.06702423 | 70.78562927
1443.638672 | 2.94736377 | 26.17678642 | 0.000370616 |  | 30.53404999 | 32.0733223 | 63.64336395 | 37.35185242 | 63.06046295 | 70.76707458
1443.738281 | 2.946352586 | 26.11594963 | 0.000371484 |  | 30.54479408 | 32.06578827 | 63.68128204 | 37.34715271 | 63.04460526 | 70.77362823
1443.837891 | 2.947021043 | 26.96332741 | 0.000412501 |  | 30.51727486 | 32.09314728 | 63.64573288 | 37.33345032 | 63.04584885 | 70.735672
1443.9375 | 2.947062952 | 24.60302925 | 0.000364207 |  | 30.54493904 | 32.10038757 | 63.69571304 | 37.39156342 | 63.05992126 | 70.75595856
1444.037109 | 2.947099041 | 31.95939064 | 0.000349289 |  | 30.52282906 | 32.11730194 | 63.73078918 | 37.42881012 | 63.0696373 | 70.72492218
1444.136719 | 2.946425928 | 28.7375927 | 0.000358308 |  | 30.53293419 | 32.09283066 | 63.7796936 | 37.4341507 | 63.08467102 | 70.72673798
1444.236328 | 2.947126981 | 25.81632805 | 0.000331309 |  | 30.55738449 | 32.1096344 | 63.74707794 | 37.50287628 | 63.10902405 | 70.7317276
1444.335938 | 2.947213361 | 35.61411095 | 0.000331899 |  | 30.54560089 | 32.12643051 | 63.79516602 | 37.55599976 | 63.09001923 | 70.71759033
1444.435547 | 2.94683408 | 34.73825645 | 0.000307874 |  | 30.58210945 | 32.11830902 | 63.77414703 | 37.58920288 | 63.13891602 | 70.71221924
1444.535156 | 2.946801949 | 35.27142143 | 0.000349954 |  | 30.56619453 | 32.12000656 | 63.83160019 | 37.61053848 | 63.15723038 | 70.71156311
1444.634766 | 2.947174711 | 31.49321175 | 0.000324311 |  | 30.57259941 | 32.14977646 | 63.83345795 | 37.67549133 | 63.13657379 | 70.67711639
1444.734375 | 2.946604742 | 32.5948658 | 0.000383547 |  | 30.5503006 | 32.13805008 | 63.81551743 | 37.73329544 | 63.13690948 | 70.6984024
1444.833984 | 2.946719294 | 32.13962364 | 0.00034688 |  | 30.59813309 | 32.13399124 | 63.83321762 | 37.76440048 | 63.13202286 | 70.65384674
1444.933594 | 2.946951194 | 31.42075539 | 0.000376482 |  | 30.60125732 | 32.14284515 | 63.85825348 | 37.81217194 | 63.11117172 | 70.69476318
1445.033203 | 2.94604199 | 32.78581047 | 0.00033767 |  | 30.58689499 | 32.15939713 | 63.87696075 | 37.91031265 | 63.16695786 | 70.67576599
1445.132813 | 2.946706954 | 25.89835167 | 0.000362942 |  | 30.57970428 | 32.11857986 | 63.88829422 | 37.96024704 | 63.15829468 | 70.67842102
1445.232422 | 2.946554217 | 24.86345863 | 0.000350522 |  | 30.58815384 | 32.16165543 | 63.92647934 | 38.05985641 | 63.19736481 | 70.71193695
1445.332031 | 2.946729073 | 28.33885765 | 0.000354626 |  | 30.57411385 | 32.15378189 | 63.94465256 | 38.18427658 | 63.24001694 | 70.70496368
1445.431641 | 2.946278313 | 23.34734535 | 0.000354719 |  | 30.60330391 | 32.15972519 | 63.94821167 | 38.33772659 | 63.30202866 | 70.70069885
1445.53125 | 2.946994733 | 30.60619164 | 0.000375515 |  | 30.60660934 | 32.18743515 | 63.95063782 | 38.48833466 | 63.31036377 | 70.73440552
1445.630859 | 2.947303001 | 27.68242073 | 0.000366347 |  | 30.60354042 | 32.1473465 | 63.94156265 | 38.67517471 | 63.33137512 | 70.72106934
1445.730469 | 2.946900437 | 27.28391075 | 0.000386341 |  | 30.61630821 | 32.18504333 | 63.96119308 | 38.86571503 | 63.34980392 | 70.76473236
1445.830078 | 2.947174245 | 24.19654274 | 0.000396923 |  | 30.63915443 | 32.18832397 | 63.97283554 | 39.05662537 | 63.38311386 | 70.70793152
1445.929688 | 2.946804045 | 23.23934364 | 0.000344108 |  | 30.61779785 | 32.17069244 | 64.00026703 | 39.19070053 | 63.4282608 | 70.74681854
1446.029297 | 2.94659636 | 27.54616737 | 0.000347191 |  | 30.6307869 | 32.18145752 | 64.00045776 | 39.31802368 | 63.44491196 | 70.73737335
1446.128906 | 2.947103232 | 21.93604088 | 0.000308407 |  | 30.62421799 | 32.19861984 | 63.9727211 | 39.39409256 | 63.50580215 | 70.70890045
1446.228516 | 2.946765395 | 29.49337196 | 0.000361193 |  | 30.60181427 | 32.18319702 | 63.96516037 | 39.51042175 | 63.53237915 | 70.71092987
1446.328125 | 2.946790308 | 25.88878441 | 0.000339582 |  | 30.60776138 | 32.1791954 | 63.99736023 | 39.54107666 | 63.54203796 | 70.71479797
1446.427734 | 2.946881345 | 18.25238609 | 0.000370164 |  | 30.64391518 | 32.19682693 | 64.02104187 | 39.57084274 | 63.60252762 | 70.70993042
1446.527344 | 2.947003348 | 25.42898369 | 0.000381925 |  | 30.61917305 | 32.20251846 | 64.01689148 | 39.59207916 | 63.62027359 | 70.6934967
1446.626953 | 2.946611028 | 30.47312737 | 0.000377809 |  | 30.64029884 | 32.1788063 | 64.01268768 | 39.60662079 | 63.64405441 | 70.70745087
1446.726563 | 2.947131172 | 23.94066811 | 0.000378956 |  | 30.63811302 | 32.20388412 | 63.99142456 | 39.61565018 | 63.68437576 | 70.72157288
1446.826172 | 2.946769353 | 22.65923882 | 0.000366876 |  | 30.61411667 | 32.22413254 | 63.99303436 | 39.59187317 | 63.72721863 | 70.71473694
1446.925781 | 2.947658999 | 25.43057823 | 0.000362702 |  | 30.62892532 | 32.2164917 | 64.01563263 | 39.53669357 | 63.72370148 | 70.70295715
1447.025391 | 2.946190769 | 29.36714363 | 0.000345937 |  | 30.63707352 | 32.24267578 | 64.02412415 | 39.49647522 | 63.72701263 | 70.71798706
1447.125 | 2.947070869 | 26.18362236 | 0.000382772 |  | 30.61497116 | 32.21720123 | 64.02593994 | 39.43898773 | 63.74645233 | 70.74232483
1447.224609 | 2.946491586 | 23.4507885 | 0.000327879 |  | 30.62995529 | 32.19994354 | 64.03194427 | 39.391922 | 63.7324791 | 70.73724365
1447.324219 | 2.946396358 | 29.43344688 | 0.000379042 |  | 30.64397812 | 32.24947357 | 64.03913116 | 39.34767914 | 63.73163605 | 70.7877121
1447.423828 | 2.947057132 | 29.41293907 | 0.000382618 |  | 30.61063576 | 32.24526596 | 64.03393555 | 39.32077408 | 63.73346329 | 70.77714539
1447.523438 | 2.947308822 | 27.78609276 | 0.000383091 |  | 30.64042282 | 32.24834061 | 64.07479095 | 39.28499985 | 63.73013306 | 70.79403687
1447.623047 | 2.946894849 | 27.17887306 | 0.000419336 |  | 30.64861488 | 32.25201416 | 64.04657745 | 39.19841003 | 63.73027039 | 70.78272247
1447.722656 | 2.946972614 | 34.8375988 | 0.000368665 |  | 30.62897873 | 32.27444839 | 64.06944275 | 39.14064789 | 63.75154114 | 70.8347702
1447.822266 | 2.947014757 | 30.36877251 | 0.000384453 |  | 30.62098885 | 32.27270126 | 64.06742096 | 39.10970688 | 63.72079468 | 70.84040833
1447.921875 | 2.946773544 | 31.11429787 | 0.000333581 |  | 30.62289047 | 32.27596283 | 64.07250214 | 39.07586288 | 63.72477341 | 70.87554932
1448.021484 | 2.947177505 | 24.63994026 | 0.000340211 |  | 30.62584686 | 32.26686478 | 64.07868958 | 39.03599548 | 63.7064743 | 70.85612488
1448.121094 | 2.947619418 | 27.2135067 | 0.00034842 |  | 30.60976601 | 32.28514481 | 64.06725311 | 38.98922348 | 63.68244934 | 70.89588165
1448.220703 | 2.947214525 | 27.23264503 | 0.00034568 |  | 30.62652397 | 32.29380417 | 64.10340881 | 38.94718933 | 63.66543198 | 70.9065094
1448.320313 | 2.947004978 | 25.10088158 | 0.000378361 |  | 30.6220665 | 32.28433228 | 64.10673523 | 38.94616318 | 63.68263626 | 70.92133331
1448.419922 | 2.946787979 | 32.17881203 | 0.000405813 |  | 30.63742256 | 32.29784393 | 64.1194458 | 38.95119476 | 63.6376915 | 70.93528748
1448.519531 | 2.947182627 | 22.50338936 | 0.000354742 |  | 30.62132072 | 32.30340576 | 64.1085968 | 38.89713287 | 63.64688873 | 70.90106201
1448.619141 | 2.947096946 | 29.91900063 | 0.000354204 |  | 30.62612915 | 32.28898239 | 64.11936951 | 38.91672134 | 63.63153076 | 70.92922974
1448.71875 | 2.946826629 | 29.03561974 | 0.00036211 |  | 30.61139107 | 32.2612648 | 64.14959717 | 38.90719986 | 63.63040543 | 70.95548248
1448.818359 | 2.947282745 | 32.43332481 | 0.000326364 |  | 30.62197685 | 32.27840424 | 64.12667847 | 38.92360687 | 63.64396286 | 70.9670639
1448.917969 | 2.946767025 | 28.89526558 | 0.00036542 |  | 30.60752487 | 32.26745987 | 64.1660614 | 38.90250015 | 63.60935974 | 70.9498291
1449.017578 | 2.947254106 | 26.73023415 | 0.000366326 |  | 30.5912075 | 32.27554703 | 64.14053345 | 38.89863968 | 63.65523529 | 70.94858551
1449.117188 | 2.947480185 | 28.50200081 | 0.000353543 |  | 30.62252617 | 32.2700882 | 64.17584991 | 38.90307617 | 63.64707947 | 70.9664917
1449.216797 | 2.94714747 | 30.11198616 | 0.000330724 |  | 30.63165665 | 32.25959778 | 64.18348694 | 38.92393494 | 63.64893341 | 70.9335022
1449.316406 | 2.947566332 | 28.5359478 | 0.000344354 |  | 30.60114288 | 32.28686905 | 64.1716156 | 38.89360046 | 63.67144775 | 70.92445374
1449.416016 | 2.946585417 | 29.81532478 | 0.000389675 |  | 30.59980583 | 32.26213837 | 64.19329071 | 38.89575958 | 63.6768837 | 70.92817688
1449.515625 | 2.947255271 | 27.04284477 | 0.000365059 |  | 30.60828018 | 32.25741577 | 64.2175827 | 38.89498901 | 63.69461823 | 70.91547394
1449.615234 | 2.947280882 | 25.87579536 | 0.000392931 |  | 30.60416222 | 32.25337601 | 64.21446228 | 38.90585327 | 63.72471619 | 70.89493561
1449.714844 | 2.946882509 | 29.64284325 | 0.000381687 |  | 30.60675812 | 32.27631378 | 64.21768951 | 38.95290375 | 63.6834259 | 70.92221069
1449.814453 | 2.947317669 | 29.04906654 | 0.000366815 |  | 30.59798813 | 32.25103378 | 64.26141357 | 38.95513916 | 63.73086929 | 70.91146088
1449.914063 | 2.947387053 | 29.36167717 | 0.000378936 |  | 30.59304047 | 32.28689957 | 64.25751495 | 39.01289368 | 63.72982025 | 70.92124176
1450.013672 | 2.947088331 | 31.41209984 | 0.00040069 |  | 30.56847572 | 32.27828217 | 64.2654953 | 39.00205994 | 63.72583389 | 70.91658783
1450.113281 | 2.947085537 | 24.7249279 | 0.000360845 |  | 30.5492363 | 32.28208542 | 64.25672913 | 39.05631638 | 63.75730896 | 70.90103149
1450.212891 | 2.946959576 | 32.7361393 | 0.000368596 |  | 30.56036949 | 32.27635574 | 64.27838898 | 39.09461975 | 63.72985458 | 70.91658783
1450.3125 | 2.947137691 | 28.14495659 | 0.000332194 |  | 30.54737473 | 32.26412964 | 64.26442719 | 39.09745026 | 63.75394821 | 70.93701172
1450.412109 | 2.947308822 | 29.84540367 | 0.000384184 |  | 30.56068039 | 32.26256943 | 64.29517365 | 39.09776306 | 63.68883514 | 70.93280792
1450.511719 | 2.947164001 | 27.04170799 | 0.000368759 |  | 30.53491783 | 32.25648117 | 64.30781555 | 39.13119507 | 63.66916656 | 70.93984985
1450.611328 | 2.947132103 | 32.53539848 | 0.000379984 |  | 30.56678009 | 32.25940704 | 64.32099915 | 39.1212883 | 63.6581459 | 70.94741821
1450.710938 | 2.947284374 | 27.05195808 | 0.000372571 |  | 30.52282143 | 32.25452805 | 64.33712006 | 39.07923508 | 63.66553497 | 70.95030975
1450.810547 | 2.946562599 | 33.42447472 | 0.00038063 |  | 30.52534485 | 32.26116943 | 64.36086273 | 39.03944778 | 63.64445114 | 70.98484802
1450.910156 | 2.947062952 | 28.0873127 | 0.000382227 |  | 30.53565788 | 32.25224686 | 64.35955048 | 38.95574188 | 63.64652252 | 70.97402954
1451.009766 | 2.947047586 | 32.37271309 | 0.000368223 |  | 30.51311302 | 32.24445343 | 64.40367889 | 38.93052673 | 63.6302681 | 70.97494507
1451.109375 | 2.947293455 | 31.47407341 | 0.000334877 |  | 30.52402306 | 32.27798462 | 64.42841339 | 38.93939972 | 63.62115479 | 70.983078
1451.208984 | 2.946976107 | 28.67903709 | 0.000342166 |  | 30.49708557 | 32.24131012 | 64.41887665 | 38.94005585 | 63.64585876 | 70.96981049
1451.308594 | 2.947388915 | 28.09665489 | 0.000360586 |  | 30.4996891 | 32.2383728 | 64.44645691 | 38.99589157 | 63.6520462 | 70.98239136
1451.408203 | 2.94677401 | 28.10235023 | 0.000400691 |  | 30.48258209 | 32.25405121 | 64.45096588 | 39.01978302 | 63.64867401 | 70.9548645
1451.507813 | 2.94745923 | 24.67912865 | 0.000349324 |  | 30.4914093 | 32.23303223 | 64.47724915 | 39.03835297 | 63.63502121 | 70.95320129
1451.607422 | 2.946846653 | 26.14352226 | 0.0003811 |  | 30.4777813 | 32.25872803 | 64.48817444 | 39.08020782 | 63.64284134 | 70.93096161
1451.707031 | 2.947113477 | 24.54560661 | 0.000430146 |  | 30.48098564 | 32.24882126 | 64.46940613 | 39.13149643 | 63.63894653 | 70.95733643
1451.806641 | 2.947082277 | 24.3781414 | 0.000383452 |  | 30.46635056 | 32.25221252 | 64.5269165 | 39.22816849 | 63.66791916 | 70.95172882
1451.90625 | 2.947668079 | 24.36697578 | 0.000364939 |  | 30.4610424 | 32.22594833 | 64.47920227 | 39.32964706 | 63.65621567 | 70.90976715
1452.005859 | 2.946961438 | 24.83474922 | 0.000365254 |  | 30.4502697 | 32.23072433 | 64.50424194 | 39.52318954 | 63.64752197 | 70.91735077
1452.105469 | 2.947254106 | 31.17855263 | 0.000363551 |  | 30.43719482 | 32.25349426 | 64.46135712 | 39.70130157 | 63.62476349 | 70.90700531
1452.205078 | 2.94742384 | 25.39275551 | 0.000376571 |  | 30.48438644 | 32.26783371 | 64.48513794 | 39.85285568 | 63.65804291 | 70.87154388
1452.304688 | 2.947213827 | 31.93546867 | 0.000378865 |  | 30.44372177 | 32.24970245 | 64.49829865 | 40.01348877 | 63.66613007 | 70.85381317
1452.404297 | 2.947212197 | 32.06466103 | 0.000381125 |  | 30.45383263 | 32.2630043 | 64.4755249 | 40.15681839 | 63.62786484 | 70.86466217
1452.503906 | 2.947184956 | 29.56674004 | 0.000383311 |  | 30.43974304 | 32.26140213 | 64.49866486 | 40.27789307 | 63.63586426 | 70.85830688
1452.603516 | 2.946769819 | 26.40942192 | 0.000362268 |  | 30.41217422 | 32.24690247 | 64.46619415 | 40.40243912 | 63.61602402 | 70.83218384
1452.703125 | 2.947739558 | 32.99497032 | 0.000396584 |  | 30.42667389 | 32.23749542 | 64.47514343 | 40.55122375 | 63.59248734 | 70.83031464
1452.802734 | 2.947364235 | 24.85935783 | 0.00037282 |  | 30.41362 | 32.22989655 | 64.47274017 | 40.72671127 | 63.59893799 | 70.82924652
1452.902344 | 2.946235938 | 32.10294151 | 0.000398756 |  | 30.37604713 | 32.26750946 | 64.46725464 | 40.88427734 | 63.57509995 | 70.79880524
1453.001953 | 2.946947003 | 27.68743324 | 0.000403078 |  | 30.40239525 | 32.27457809 | 64.48993683 | 41.0245285 | 63.57204437 | 70.76319122
1453.101563 | 2.947255969 | 30.84383965 | 0.000356849 |  | 30.42447662 | 32.23087692 | 64.49649811 | 41.15133667 | 63.53013611 | 70.76799011
1453.201172 | 2.947788453 | 25.38728905 | 0.000370323 |  | 30.42617416 | 32.25349426 | 64.50914764 | 41.21783066 | 63.52718353 | 70.74717712
1453.300781 | 2.947309986 | 29.57471657 | 0.000367132 |  | 30.4016037 | 32.22423553 | 64.51431274 | 41.24858856 | 63.51745605 | 70.7321167
1453.400391 | 2.946611959 | 25.45290947 | 0.000374045 |  | 30.40703201 | 32.24859619 | 64.55764008 | 41.29884338 | 63.54027557 | 70.72818756
1453.5 | 2.947658068 | 28.97364616 | 0.00034379 |  | 30.40061951 | 32.23277664 | 64.55317688 | 41.31905365 | 63.54740524 | 70.71406555
1453.599609 | 2.947201952 | 27.23674583 | 0.000353627 |  | 30.40224266 | 32.23651886 | 64.57263184 | 41.29504395 | 63.55760956 | 70.73056793
1453.699219 | 2.947799163 | 28.94425392 | 0.000394068 |  | 30.39650154 | 32.21187592 | 64.5349884 | 41.28892136 | 63.58332062 | 70.69219971
1453.798828 | 2.947597764 | 27.93100548 | 0.000365331 |  | 30.39966011 | 32.24372101 | 64.57567596 | 41.23727417 | 63.59952545 | 70.71906281
1453.898438 | 2.94777262 | 25.4854908 | 0.000358474 |  | 30.39639091 | 32.24371338 | 64.56536865 | 41.25172806 | 63.60211945 | 70.65489197
1453.998047 | 2.946826629 | 19.76918602 | 0.000366583 |  | 30.41376305 | 32.2478447 | 64.5466156 | 41.24063873 | 63.6329689 | 70.67623901
1454.097656 | 2.947251545 | 30.92472649 | 0.000389035 |  | 30.38475227 | 32.24546814 | 64.5815506 | 41.23402405 | 63.63447952 | 70.68424225
1454.197266 | 2.947776113 | 29.21038246 | 0.00037596 |  | 30.39602852 | 32.23672104 | 64.56077576 | 41.31908035 | 63.66703415 | 70.66770172
1454.296875 | 2.94739916 | 25.25763893 | 0.000392305 |  | 30.37940598 | 32.23630905 | 64.55725098 | 41.39458847 | 63.71182251 | 70.66062164
1454.396484 | 2.948026871 | 24.40525246 | 0.000382628 |  | 30.38072395 | 32.22615433 | 64.55463409 | 41.52573776 | 63.71055984 | 70.65684509
1454.496094 | 2.947110683 | 25.29500771 | 0.000384126 |  | 30.38010979 | 32.23097992 | 64.5369339 | 41.64996719 | 63.72451019 | 70.66046906
1454.595703 | 2.947431989 | 27.50811577 | 0.00037989 |  | 30.38167572 | 32.21786118 | 64.5475235 | 41.79627609 | 63.74749374 | 70.67125702
1454.695313 | 2.947139554 | 26.28569984 | 0.000384112 |  | 30.37918091 | 32.19475555 | 64.55822754 | 41.9575882 | 63.77016068 | 70.69903564
1454.794922 | 2.947464818 | 23.42162132 | 0.000331427 |  | 30.40498734 | 32.17808533 | 64.5226593 | 42.13601303 | 63.77679825 | 70.68318939
1454.894531 | 2.947594738 | 21.46735573 | 0.000361178 |  | 30.39850616 | 32.1762352 | 64.51380157 | 42.28540039 | 63.78148651 | 70.6965332
1454.994141 | 2.947765868 | 23.8201313 | 0.000331922 |  | 30.36911583 | 32.19052124 | 64.48361206 | 42.48439789 | 63.79388809 | 70.68351746
1455.09375 | 2.947523259 | 29.20355034 | 0.00040886 |  | 30.39645195 | 32.20514679 | 64.47717285 | 42.65544891 | 63.84322739 | 70.7089386
1455.193359 | 2.947146771 | 27.35477257 | 0.000375037 |  | 30.36373138 | 32.17438507 | 64.5194397 | 42.8229866 | 63.85742569 | 70.69992065
1455.292969 | 2.947152592 | 31.37495613 | 0.000336538 |  | 30.34842491 | 32.18455887 | 64.48944855 | 42.96096802 | 63.84142685 | 70.71186829
1455.392578 | 2.947494853 | 26.62451363 | 0.000348146 |  | 30.40226364 | 32.15024185 | 64.50252533 | 43.08305359 | 63.85172653 | 70.71881866
1455.492188 | 2.947520465 | 26.51195717 | 0.000361834 |  | 30.39187622 | 32.12195206 | 64.45526123 | 43.19292068 | 63.88370514 | 70.71264648
1455.591797 | 2.947163302 | 29.8820858 | 0.000390998 |  | 30.37591553 | 32.11249542 | 64.44219971 | 43.3082695 | 63.88808823 | 70.71968842
1455.691406 | 2.947160741 | 24.83657265 | 0.000403257 |  | 30.34745216 | 32.10247421 | 64.46721649 | 43.42615128 | 63.89382935 | 70.6852417
1455.791016 | 2.947729547 | 26.78651237 | 0.000390141 |  | 30.39227867 | 32.05799484 | 64.47016907 | 43.56180954 | 63.89006805 | 70.7033844
1455.890625 | 2.947618254 | 27.50378609 | 0.000377849 |  | 30.38130951 | 32.06717682 | 64.48106384 | 43.65093613 | 63.94047546 | 70.67726898
1455.990234 | 2.947934438 | 27.8462429 | 0.000360753 |  | 30.37936783 | 32.01763916 | 64.45012665 | 43.73531342 | 63.94496155 | 70.68345642
1456.089844 | 2.947212197 | 22.40655327 | 0.000386209 |  | 30.36184311 | 32.00967789 | 64.48013306 | 43.7365036 | 63.93210602 | 70.64671326
1456.189453 | 2.947751433 | 26.53838539 | 0.000426549 |  | 30.36586571 | 32.02037811 | 64.4754715 | 43.71680069 | 63.95443726 | 70.681633
1456.289063 | 2.94758915 | 28.38397026 | 0.000384257 |  | 30.36721802 | 32.01626587 | 64.44223022 | 43.71663284 | 63.95552063 | 70.68903351
1456.388672 | 2.94738193 | 31.03273201 | 0.000401085 |  | 30.35208321 | 31.98646736 | 64.44367218 | 43.6712265 | 63.97302628 | 70.66655731
1456.488281 | 2.947879257 | 29.54919624 | 0.000388026 |  | 30.35919762 | 31.98789978 | 64.44250488 | 43.63335037 | 64.03715515 | 70.686203
1456.587891 | 2.94785155 | 30.52644539 | 0.000370941 |  | 30.37508392 | 31.95692635 | 64.40546417 | 43.58337402 | 63.97574234 | 70.66648865
1456.6875 | 2.94801197 | 29.22405434 | 0.000418252 |  | 30.38687325 | 31.96391296 | 64.4177475 | 43.50354385 | 63.95946884 | 70.66235352
1456.787109 | 2.947472269 | 32.92274666 | 0.000371767 |  | 30.38552284 | 31.91071701 | 64.40437317 | 43.50948715 | 63.94924545 | 70.64962769
1456.886719 | 2.94747157 | 35.46532249 | 0.000381902 |  | 30.38853264 | 31.9444561 | 64.42381287 | 43.5043602 | 63.87693024 | 70.63311768
1456.986328 | 2.947091358 | 33.59581566 | 0.000391261 |  | 30.33940506 | 31.9015274 | 64.41465759 | 43.53164673 | 63.85533524 | 70.58603668
1457.085938 | 2.947585192 | 36.8032589 | 0.000395159 |  | 30.37128258 | 31.91013145 | 64.38775635 | 43.60941696 | 63.8292923 | 70.54117584
1457.185547 | 2.947844565 | 34.9289608 | 0.000384266 |  | 30.35566139 | 31.89759827 | 64.43757629 | 43.75508118 | 63.81238174 | 70.50445557
1457.285156 | 2.94785155 | 33.11596107 | 0.000398377 |  | 30.35120583 | 31.8633194 | 64.41709137 | 43.90639114 | 63.77509308 | 70.49347687
1457.384766 | 2.947706264 | 28.66308784 | 0.000383908 |  | 30.35475349 | 31.89101982 | 64.46157074 | 44.1162796 | 63.76613998 | 70.47583771
1457.484375 | 2.947533038 | 23.51367378 | 0.000421607 |  | 30.34386444 | 31.8890419 | 64.47047424 | 44.28826904 | 63.76130295 | 70.43161774
1457.583984 | 2.947581699 | 33.16699791 | 0.000380736 |  | 30.33123207 | 31.88464928 | 64.47090149 | 44.42529297 | 63.73189926 | 70.40663147
1457.683594 | 2.947909292 | 28.53822899 | 0.000371324 |  | 30.3319416 | 31.89923477 | 64.50771332 | 44.50972366 | 63.70986176 | 70.40126801
1457.783203 | 2.948178444 | 34.2444973 | 0.000351278 |  | 30.36787224 | 31.89081573 | 64.52385712 | 44.56484222 | 63.6218338 | 70.3679657
1457.882813 | 2.947545843 | 26.65253639 | 0.000330554 |  | 30.32514954 | 31.88615799 | 64.55265045 | 44.58037949 | 63.55203247 | 70.36164856
1457.982422 | 2.946927678 | 31.40025139 | 0.000360051 |  | 30.37558746 | 31.9060688 | 64.55204773 | 44.58810425 | 63.51583862 | 70.35215759
1458.082031 | 2.947453409 | 33.73799706 | 0.000315501 |  | 30.33981705 | 31.90727425 | 64.59211731 | 44.61434937 | 63.51531219 | 70.33088684
1458.181641 | 2.947417088 | 32.95373344 | 0.000352675 |  | 30.34249115 | 31.8943615 | 64.59159088 | 44.62798691 | 63.51235962 | 70.3271637
1458.28125 | 2.947375644 | 34.62159538 | 0.000380709 |  | 30.33489609 | 31.9024353 | 64.58933258 | 44.64474487 | 63.51113892 | 70.2976532
1458.380859 | 2.947936766 | 31.38316154 | 0.000362761 |  | 30.35752106 | 31.87870216 | 64.62963867 | 44.64990234 | 63.48360825 | 70.26287842
1458.480469 | 2.948053647 | 32.85416222 | 0.000386324 |  | 30.34334373 | 31.88754463 | 64.66685486 | 44.64544296 | 63.45934677 | 70.26499176
1458.580078 | 2.94792396 | 32.15511894 | 0.000398078 |  | 30.34048271 | 31.9232502 | 64.66201782 | 44.57453156 | 63.45679474 | 70.24430847
1458.679688 | 2.947780071 | 30.98465157 | 0.000412499 |  | 30.35884285 | 31.90254784 | 64.69874573 | 44.52179337 | 63.43812561 | 70.23589325
1458.779297 | 2.94733257 | 31.29430199 | 0.000395136 |  | 30.31803513 | 31.91904449 | 64.69765472 | 44.40626144 | 63.45004654 | 70.22542572
1458.878906 | 2.947920701 | 35.9016552 | 0.000365933 |  | 30.34276962 | 31.92961502 | 64.7017746 | 44.23209 | 63.40105438 | 70.18995667
1458.978516 | 2.948647365 | 29.66813469 | 0.000411935 |  | 30.33618355 | 31.96013451 | 64.73851776 | 44.09944153 | 63.38886642 | 70.19766235
1459.078125 | 2.947034081 | 31.3341732 | 0.000358595 |  | 30.36754799 | 31.93259621 | 64.73139191 | 43.9318161 | 63.36044693 | 70.15024567
1459.177734 | 2.948019421 | 33.41285515 | 0.000369294 |  | 30.33439636 | 31.94746971 | 64.71968079 | 43.75899887 | 63.37336349 | 70.13544464
1459.277344 | 2.94750114 | 36.10352898 | 0.00040583 |  | 30.32855225 | 31.95155907 | 64.72803497 | 43.56865692 | 63.35765839 | 70.12010956
1459.376953 | 2.947861562 | 35.11694145 | 0.000431701 |  | 30.32310104 | 31.96524239 | 64.73828125 | 43.43629456 | 63.33341599 | 70.13237
1459.476563 | 2.947752131 | 29.06182289 | 0.000364434 |  | 30.35613441 | 31.95579338 | 64.74333954 | 43.26448822 | 63.3590889 | 70.10351563
1459.576172 | 2.947489964 | 28.78749275 | 0.000346515 |  | 30.34988594 | 31.9495163 | 64.73516083 | 43.16718292 | 63.34453201 | 70.0927124
1459.675781 | 2.947865287 | 30.77662468 | 0.000378043 |  | 30.33919716 | 31.91232491 | 64.73747253 | 43.09122849 | 63.33101273 | 70.06006622
1459.775391 | 2.948498586 | 35.76494408 | 0.000451016 |  | 30.35144615 | 31.9298172 | 64.71450806 | 43.01041031 | 63.32032776 | 70.06057739
1459.875 | 2.947650617 | 31.27515984 | 0.000404864 |  | 30.35453796 | 31.97150993 | 64.72776794 | 42.96837234 | 63.32943726 | 70.04479218
1459.974609 | 2.94719846 | 33.76601982 | 0.000383013 |  | 30.33442497 | 31.93284416 | 64.71922302 | 42.88526917 | 63.34104919 | 70.06469727
1460.074219 | 2.947630594 | 32.0792408 | 0.000384024 |  | 30.32151413 | 31.9111042 | 64.73392487 | 42.81463623 | 63.3116951 | 70.0658493
1460.173828 | 2.947784495 | 30.58637047 | 0.000399276 |  | 30.34744263 | 31.95316696 | 64.68763733 | 42.76843262 | 63.32178497 | 70.01384735
1460.273438 | 2.9471491 | 34.29144096 | 0.000424046 |  | 30.33131981 | 31.94551659 | 64.69892883 | 42.7547493 | 63.30360413 | 70.01546478
1460.373047 | 2.947718138 | 37.54741478 | 0.00038697 |  | 30.36650276 | 31.94411659 | 64.67047882 | 42.68952179 | 63.25662613 | 69.97385406
1460.472656 | 2.947238972 | 39.03481865 | 0.000376239 |  | 30.3475666 | 31.95835876 | 64.67629242 | 42.68183517 | 63.25244904 | 69.95510101
1460.572266 | 2.947597299 | 34.74577904 | 0.00040121 |  | 30.330019 | 31.96783447 | 64.63756561 | 42.69483566 | 63.20454407 | 69.95516205
1460.671875 | 2.947919536 | 33.28730202 | 0.000400649 |  | 30.35820007 | 31.97072983 | 64.68252563 | 42.7402153 | 63.1825943 | 69.92303467
1460.771484 | 2.947681816 | 32.42489052 | 0.000396062 |  | 30.35551643 | 31.96684837 | 64.64189148 | 42.82915497 | 63.15137482 | 69.90563202
1460.871094 | 2.94731278 | 29.2965107 | 0.000393685 |  | 30.32892609 | 31.9602375 | 64.62532043 | 42.94662476 | 63.13577271 | 69.86248016
1460.970703 | 2.94749951 | 27.78655052 | 0.000370627 |  | 30.32889175 | 31.9899826 | 64.62317657 | 43.07876587 | 63.10681915 | 69.85234833
1461.070313 | 2.947794041 | 33.28092384 | 0.000385758 |  | 30.35503197 | 32.01545715 | 64.62446594 | 43.23566055 | 63.09975433 | 69.81690979
1461.169922 | 2.947271336 | 31.91063499 | 0.000364552 |  | 30.33327293 | 31.97942543 | 64.62433624 | 43.40941238 | 63.11622238 | 69.81515503
1461.269531 | 2.94803665 | 31.44764137 | 0.000363464 |  | 30.34133339 | 32.01034927 | 64.61545563 | 43.54660034 | 63.10040665 | 69.8035965
1461.369141 | 2.947896952 | 25.43764305 | 0.000409179 |  | 30.34444427 | 31.99554062 | 64.58795929 | 43.67284775 | 63.05570602 | 69.81401825
1461.46875 | 2.947780071 | 31.57159233 | 0.00037789 |  | 30.32616043 | 32.02846146 | 64.56455994 | 43.76486588 | 63.09334946 | 69.82863617
1461.568359 | 2.947539324 | 26.9624157 | 0.000390222 |  | 30.30627441 | 32.04204941 | 64.57976532 | 43.89494324 | 63.07818604 | 69.82178497
1461.667969 | 2.947197296 | 32.0104351 | 0.000378561 |  | 30.34490395 | 32.03099442 | 64.57659149 | 44.03362656 | 63.06443024 | 69.85034943
1461.767578 | 2.947475528 | 32.47820473 | 0.000390895 |  | 30.3151741 | 32.03486252 | 64.5891571 | 44.1526947 | 63.06381989 | 69.85462189
1461.867188 | 2.948340261 | 30.17692375 | 0.000405362 |  | 30.33214378 | 32.06040573 | 64.54537964 | 44.31268692 | 63.06131363 | 69.79639435
1461.966797 | 2.947907196 | 34.85673332 | 0.000393611 |  | 30.32955742 | 32.07361221 | 64.5486908 | 44.45124435 | 63.04697037 | 69.76964569
1462.066406 | 2.948318608 | 33.00271797 | 0.000383442 |  | 30.32242393 | 32.08350754 | 64.54097748 | 44.59208298 | 63.0293045 | 69.73768616
1462.166016 | 2.947225701 | 27.77014351 | 0.000369521 |  | 30.33499908 | 32.08826828 | 64.53730011 | 44.75266266 | 63.03975677 | 69.65478516
1462.265625 | 2.947658533 | 28.38829994 | 0.000340272 |  | 30.31175613 | 32.08174515 | 64.54167938 | 44.88762665 | 63.03890991 | 69.63091278
1462.365234 | 2.947604517 | 31.77825356 | 0.000358647 |  | 30.33084106 | 32.08943176 | 64.48989105 | 44.95490646 | 63.05996323 | 69.61618805
1462.464844 | 2.947463654 | 32.53038979 | 0.000370598 |  | 30.30937195 | 32.09174347 | 64.48720551 | 45.0831871 | 63.06715775 | 69.63220978
1462.564453 | 2.947627334 | 32.04073906 | 0.000373881 |  | 30.29849815 | 32.08558655 | 64.46739197 | 45.16415405 | 63.04647827 | 69.63928223
1462.664063 | 2.948385198 | 31.55131721 | 0.000390357 |  | 30.33889198 | 32.10600281 | 64.45796204 | 45.23530197 | 63.07066345 | 69.61556244
1462.763672 | 2.947658533 | 33.39644432 | 0.000391559 |  | 30.32753181 | 32.11413956 | 64.48007965 | 45.38320923 | 63.07018661 | 69.61234283
1462.863281 | 2.94732023 | 30.38586235 | 0.000394486 |  | 30.33196831 | 32.12189102 | 64.44733429 | 45.51219177 | 63.04306793 | 69.62511444
1462.962891 | 2.947673667 | 31.02430153 | 0.00039621 |  | 30.31847191 | 32.09352875 | 64.41616821 | 45.56827164 | 62.97419357 | 69.62793732
1463.0625 | 2.947573317 | 30.89761543 | 0.000381724 |  | 30.31905556 | 32.13039017 | 64.37778473 | 45.70333862 | 62.97442627 | 69.60559082
1463.162109 | 2.947327914 | 29.17461205 | 0.000426653 |  | 30.3216877 | 32.13481903 | 64.37493134 | 45.85850525 | 62.92676926 | 69.57904053
1463.261719 | 2.947345609 | 30.44624138 | 0.000407201 |  | 30.33290482 | 32.11034393 | 64.33692932 | 46.0450592 | 62.76258469 | 69.58502197
1463.361328 | 2.947206376 | 32.36200523 | 0.000376722 |  | 30.33315468 | 32.13893509 | 64.33512878 | 46.21698761 | 62.69122314 | 69.54202271
1463.460938 | 2.947777277 | 29.29286766 | 0.000419715 |  | 30.31885338 | 32.12943649 | 64.31796265 | 46.39830399 | 62.54424667 | 69.49812317
1463.560547 | 2.947607543 | 30.2081356 | 0.000433745 |  | 30.31164742 | 32.17962646 | 64.32918549 | 46.54532242 | 62.41217041 | 69.49162292
1463.660156 | 2.947088331 | 24.56930351 | 0.000420481 |  | 30.32413101 | 32.17148209 | 64.29753113 | 46.6827774 | 62.29564667 | 69.40383148
1463.759766 | 2.948121168 | 30.76978874 | 0.000410994 |  | 30.30313873 | 32.12996674 | 64.29923248 | 46.7865715 | 62.23649979 | 69.37997437
1463.859375 | 2.947130008 | 36.06115532 | 0.00038299 |  | 30.29221725 | 32.15507126 | 64.26735687 | 46.91740417 | 62.21882248 | 69.36483765
1463.958984 | 2.947001718 | 34.55802727 | 0.000359786 |  | 30.31967163 | 32.173069 | 64.25865173 | 46.92430115 | 62.18680954 | 69.347435
1464.058594 | 2.947982633 | 29.75061607 | 0.000381005 |  | 30.31885338 | 32.16205597 | 64.26690674 | 46.96206665 | 62.20472717 | 69.34094238
1464.158203 | 2.947350731 | 31.25169182 | 0.000385733 |  | 30.3314476 | 32.14616013 | 64.23304749 | 46.99294662 | 62.19661713 | 69.35037231
1464.257813 | 2.948261332 | 34.73483849 | 0.000396341 |  | 30.3289547 | 32.14706802 | 64.22759247 | 47.01856995 | 62.15880966 | 69.35267639
1464.357422 | 2.947067842 | 33.96607018 | 0.000409851 |  | 30.32239723 | 32.16329956 | 64.21354675 | 46.98688126 | 62.14115906 | 69.3618927
1464.457031 | 2.946842695 | 28.20123482 | 0.000381287 |  | 30.29932022 | 32.15257263 | 64.20723724 | 47.01058578 | 62.10531235 | 69.41399384
1464.556641 | 2.947381465 | 32.70606041 | 0.000399954 |  | 30.31078148 | 32.15121841 | 64.19284821 | 47.00828171 | 62.11816406 | 69.42009735
1464.65625 | 2.947537694 | 35.32428551 | 0.00038725 |  | 30.30981445 | 32.16586304 | 64.16303253 | 46.97425842 | 62.09487534 | 69.41086578
1464.755859 | 2.947640838 | 33.91822624 | 0.000417222 |  | 30.286726 | 32.14110565 | 64.12229919 | 46.985466 | 62.06387329 | 69.41805267
1464.855469 | 2.94713839 | 30.24733162 | 0.000409363 |  | 30.28785133 | 32.15816498 | 64.12041473 | 47.02425385 | 62.08441925 | 69.43392944
1464.955078 | 2.947630594 | 30.66566277 | 0.000376834 |  | 30.2934494 | 32.13098526 | 64.05776215 | 46.97168732 | 62.10499573 | 69.44195557
1465.054688 | 2.946983557 | 32.70606041 | 0.000404988 |  | 30.31465149 | 32.13984299 | 64.04258728 | 46.99986267 | 62.13282013 | 69.43209076
1465.154297 | 2.947696485 | 30.41525459 | 0.000373977 |  | 30.2873764 | 32.12909698 | 64.03079224 | 46.95704269 | 62.16716385 | 69.4620285
1465.253906 | 2.947445959 | 28.20328712 | 0.000395255 |  | 30.30231667 | 32.12241745 | 63.9986496 | 46.93540573 | 62.20141983 | 69.4984436
1465.353516 | 2.947110683 | 31.56407738 | 0.000388103 |  | 30.30891418 | 32.14260483 | 63.96365738 | 46.89875412 | 62.19387054 | 69.48937225
1465.453125 | 2.946857363 | 33.76032066 | 0.000380767 |  | 30.28346443 | 32.11071014 | 63.93835831 | 46.92267227 | 62.23374939 | 69.52349854
1465.552734 | 2.947732108 | 30.40135765 | 0.000389361 |  | 30.28864861 | 32.12156677 | 63.92486954 | 46.97167969 | 62.24993515 | 69.51503754
1465.652344 | 2.947208239 | 32.7833004 | 0.000429927 |  | 30.29787254 | 32.10496521 | 63.9017067 | 46.95624924 | 62.28905487 | 69.51751709
1465.751953 | 2.946845489 | 27.15608406 | 0.000348721 |  | 30.27788734 | 32.13041306 | 63.87382126 | 47.01181412 | 62.32410049 | 69.54852295
1465.851563 | 2.947895322 | 28.03353691 | 0.000401596 |  | 30.29436684 | 32.13088989 | 63.85609436 | 47.11235428 | 62.29953766 | 69.55910492
1465.951172 | 2.947034547 | 34.58582878 | 0.000399677 |  | 30.27745819 | 32.09642792 | 63.85843658 | 47.19939804 | 62.31689835 | 69.52945709
1466.050781 | 2.946813125 | 35.18530083 | 0.000373786 |  | 30.29745865 | 32.07766724 | 63.81712723 | 47.35186768 | 62.27395248 | 69.52573395
1466.150391 | 2.947631758 | 33.71543694 | 0.000388223 |  | 30.28790474 | 32.13209152 | 63.82051849 | 47.45554352 | 62.26418686 | 69.54419708
1466.25 | 2.947160741 | 28.58015251 | 0.000355552 |  | 30.29478836 | 32.09608459 | 63.79594421 | 47.50033951 | 62.25156403 | 69.52978516
1466.349609 | 2.947420115 | 30.8782444 | 0.000384053 |  | 30.28582764 | 32.10131073 | 63.79581451 | 47.54656982 | 62.26834488 | 69.50114441
1466.449219 | 2.946982859 | 30.35829353 | 0.000391681 |  | 30.28005981 | 32.12093735 | 63.77355576 | 47.57172012 | 62.27987671 | 69.50572205
1466.548828 | 2.946824534 | 31.47976875 | 0.000360699 |  | 30.2742424 | 32.0811882 | 63.76857758 | 47.62149048 | 62.29176712 | 69.49095154
1466.648438 | 2.947347704 | 35.33453178 | 0.0003748 |  | 30.29501152 | 32.13021088 | 63.72081375 | 47.7240715 | 62.3371582 | 69.48131561
1466.748047 | 2.946986817 | 32.0976963 | 0.000365735 |  | 30.27414703 | 32.10233688 | 63.74937439 | 47.84455872 | 62.35218048 | 69.47930908
1466.847656 | 2.947660163 | 32.30071068 | 0.000414657 |  | 30.25855064 | 32.12673569 | 63.7083168 | 47.9976387 | 62.35627365 | 69.48947906
1466.947266 | 2.947631758 | 30.50844383 | 0.000397426 |  | 30.27735519 | 32.09131622 | 63.66464996 | 48.04634476 | 62.36067963 | 69.49884796
1467.046875 | 2.947010798 | 33.70768547 | 0.000415577 |  | 30.27098465 | 32.10231781 | 63.69957733 | 48.05290222 | 62.39832306 | 69.50494385
1467.146484 | 2.947121393 | 30.65882683 | 0.000379938 |  | 30.28360176 | 32.11975098 | 63.68510818 | 47.99379349 | 62.40628815 | 69.52571869
1467.246094 | 2.946899273 | 29.68317223 | 0.00042194 |  | 30.26328278 | 32.10715485 | 63.67243576 | 47.90420914 | 62.45923615 | 69.54162598
1467.345703 | 2.947321162 | 34.97681236 | 0.000402957 |  | 30.28442764 | 32.13130569 | 63.64698029 | 47.82312775 | 62.46121979 | 69.55230713
1467.445313 | 2.946946537 | 32.89221382 | 0.000381498 |  | 30.29163361 | 32.11763382 | 63.65509415 | 47.73587036 | 62.47437668 | 69.59187317
1467.544922 | 2.946926048 | 30.03383446 | 0.000372209 |  | 30.29670906 | 32.12503815 | 63.63689423 | 47.70059967 | 62.47642136 | 69.55466461
1467.644531 | 2.94731278 | 30.21793556 | 0.000398734 |  | 30.2984066 | 32.15184784 | 63.59958267 | 47.63585281 | 62.50569534 | 69.56088257
1467.744141 | 2.946713939 | 31.16419792 | 0.000416717 |  | 30.26320648 | 32.11657715 | 63.60230255 | 47.60543442 | 62.45517349 | 69.57432556
1467.84375 | 2.947133267 | 33.38323021 | 0.000385393 |  | 30.28079987 | 32.09778595 | 63.5750351 | 47.58229828 | 62.49616241 | 69.62461853
1467.943359 | 2.947217319 | 30.71715736 | 0.000345666 |  | 30.29580688 | 32.11005783 | 63.55364227 | 47.58235168 | 62.53225327 | 69.62264252
1468.042969 | 2.947028726 | 33.79312706 | 0.0003632 |  | 30.29545403 | 32.12161636 | 63.50925064 | 47.57084274 | 62.52099609 | 69.64715576
1468.142578 | 2.946973313 | 34.51199913 | 0.000420532 |  | 30.26857948 | 32.12422562 | 63.52695847 | 47.61466599 | 62.5423851 | 69.64313507
1468.242188 | 2.946587047 | 25.37179375 | 0.00037843 |  | 30.2943306 | 32.11904144 | 63.50001144 | 47.61177444 | 62.57761002 | 69.65660095
1468.341797 | 2.947072033 | 31.26627541 | 0.000394777 |  | 30.28240967 | 32.12560654 | 63.52648926 | 47.62791824 | 62.59906006 | 69.64135742
1468.441406 | 2.946979366 | 29.53461647 | 0.000383506 |  | 30.28963852 | 32.08959579 | 63.48892975 | 47.61193848 | 62.63463593 | 69.66168213
1468.541016 | 2.946097869 | 23.22818184 | 0.000405801 |  | 30.26791954 | 32.09659195 | 63.5080719 | 47.61709595 | 62.67502975 | 69.67250061
1468.640625 | 2.946947003 | 28.37349129 | 0.0003789 |  | 30.25100899 | 32.07212448 | 63.47185135 | 47.6627121 | 62.68592453 | 69.70233154
1468.740234 | 2.946163062 | 29.38263893 | 0.000414269 |  | 30.28435707 | 32.05919266 | 63.4893074 | 47.69690704 | 62.66799545 | 69.70357513
1468.839844 | 2.947089029 | 27.09798622 | 0.000375546 |  | 30.26461983 | 32.06404495 | 63.4937973 | 47.8073616 | 62.69195938 | 69.72235107
1468.939453 | 2.947610803 | 24.01973152 | 0.000367782 |  | 30.26650047 | 32.04128647 | 63.45623779 | 47.83071899 | 62.6998291 | 69.76507568
1469.039063 | 2.946743974 | 26.93643761 | 0.00039339 |  | 30.26921082 | 32.02601624 | 63.5006485 | 47.81815338 | 62.71110153 | 69.75192261
1469.138672 | 2.946344903 | 27.22033882 | 0.000413335 |  | 30.2794323 | 31.96905518 | 63.42879105 | 47.79677582 | 62.74323273 | 69.78653717
1469.238281 | 2.94792233 | 26.40919304 | 0.000415948 |  | 30.23005486 | 31.98187637 | 63.41254044 | 47.73249435 | 62.77127838 | 69.79549408
1469.337891 | 2.947211033 | 27.64254951 | 0.000362687 |  | 30.23906517 | 31.9465332 | 63.36122513 | 47.66870117 | 62.78759766 | 69.77349854
1469.4375 | 2.947085071 | 23.10377312 | 0.000377843 |  | 30.25148201 | 31.89561462 | 63.35289001 | 47.61140823 | 62.78780365 | 69.82086945
1469.537109 | 2.946417546 | 24.93295479 | 0.000403926 |  | 30.23865509 | 31.90361595 | 63.31973267 | 47.52896118 | 62.83240509 | 69.83779144
1469.636719 | 2.947447821 | 24.112463 | 0.000388648 |  | 30.23473358 | 31.89503288 | 63.30386734 | 47.47269058 | 62.78062057 | 69.85567474
1469.736328 | 2.946560504 | 22.15409279 | 0.000409977 |  | 30.24369812 | 31.86931801 | 63.25673294 | 47.44375992 | 62.77050018 | 69.85683441
1469.835938 | 2.946718363 | 26.90066719 | 0.00035934 |  | 30.22839928 | 31.88367844 | 63.22467422 | 47.43903732 | 62.77081299 | 69.88470459
1469.935547 | 2.947028726 | 24.99675179 | 0.000412693 |  | 30.23777008 | 31.85257149 | 63.19507217 | 47.36161041 | 62.70959854 | 69.88596344
1470.035156 | 2.946870402 | 29.76223564 | 0.000371929 |  | 30.21966934 | 31.85252571 | 63.16962433 | 47.26695251 | 62.75256729 | 69.94091797
1470.134766 | 2.947123023 | 23.20858574 | 0.000386108 |  | 30.23045731 | 31.85365677 | 63.1904068 | 47.18185043 | 62.72739029 | 69.95867157
1470.234375 | 2.947269008 | 26.77420998 | 0.000410679 |  | 30.20112991 | 31.85641861 | 63.17397308 | 47.17034149 | 62.73135376 | 69.97093201
1470.333984 | 2.946584951 | 21.96816826 | 0.000421053 |  | 30.23200226 | 31.84285164 | 63.19087219 | 47.21335983 | 62.72076416 | 69.96643829
1470.433594 | 2.946580295 | 21.98001289 | 0.000399902 |  | 30.21114731 | 31.86548233 | 63.20327759 | 47.1849823 | 62.74529648 | 69.98041534
1470.533203 | 2.946796594 | 27.96358681 | 0.00036296 |  | 30.21673775 | 31.84442329 | 63.20752335 | 47.14818954 | 62.75249863 | 70.01089478
1470.632813 | 2.947001718 | 19.59602165 | 0.000409704 |  | 30.18688965 | 31.81446838 | 63.23907852 | 47.08013535 | 62.7256279 | 70.01832581
1470.732422 | 2.94624595 | 18.50530052 | 0.000406071 |  | 30.18641472 | 31.85735893 | 63.25870514 | 47.03593826 | 62.71455383 | 70.03842926
1470.832031 | 2.946671564 | 25.53379631 | 0.000407196 |  | 30.1942482 | 31.84374809 | 63.24544907 | 46.95426178 | 62.70814514 | 70.0292511
1470.931641 | 2.946644556 | 25.85984612 | 0.000413056 |  | 30.15926361 | 31.82703209 | 63.22201538 | 46.90544128 | 62.68106842 | 70.0459671
1471.03125 | 2.946181223 | 22.36873055 | 0.00041656 |  | 30.17785072 | 31.841362 | 63.18890762 | 46.88744736 | 62.68990326 | 70.07694244
1471.130859 | 2.946633147 | 23.85089302 | 0.000398744 |  | 30.19186211 | 31.84098244 | 63.20039368 | 46.8433075 | 62.70607758 | 70.08909607
1471.230469 | 2.947016386 | 26.00020027 | 0.000393761 |  | 30.17210197 | 31.80967522 | 63.17241287 | 46.75994873 | 62.70460129 | 70.10385132
1471.330078 | 2.946299966 | 21.31127739 | 0.000409532 |  | 30.17558098 | 31.8137455 | 63.13420486 | 46.71474838 | 62.66529846 | 70.11989594
1471.429688 | 2.946502529 | 25.10429573 | 0.000394356 |  | 30.15167809 | 31.79811096 | 63.10521317 | 46.67007446 | 62.70651627 | 70.123909
1471.529297 | 2.946650609 | 22.49473 | 0.000459593 |  | 30.1516304 | 31.79709435 | 63.04195404 | 46.59592819 | 62.68205643 | 70.14415741
1471.628906 | 2.946319757 | 24.42028999 | 0.00040377 |  | 30.1675663 | 31.7793026 | 62.99596405 | 46.54738617 | 62.69415665 | 70.18598175
1471.728516 | 2.946604742 | 22.92399788 | 0.000367712 |  | 30.12343979 | 31.74843788 | 62.97093964 | 46.48670959 | 62.6911087 | 70.15401459
1471.828125 | 2.946880646 | 26.62565041 | 0.000407558 |  | 30.12274551 | 31.7527771 | 62.9261055 | 46.48037338 | 62.68752289 | 70.24234009
1471.927734 | 2.946977736 | 27.12919807 | 0.000408328 |  | 30.12655449 | 31.75586891 | 62.89417648 | 46.48660278 | 62.66927338 | 70.25302887
1472.027344 | 2.945925575 | 24.88464928 | 0.000394253 |  | 30.1071949 | 31.753088 | 62.90618515 | 46.59296036 | 62.62233353 | 70.28672791
1472.126953 | 2.946751658 | 29.50317192 | 0.000383859 |  | 30.09570503 | 31.78948593 | 62.85582733 | 46.64979553 | 62.56455231 | 70.28499603
1472.226563 | 2.946748864 | 30.07006264 | 0.000371681 |  | 30.09072304 | 31.75177765 | 62.87224197 | 46.79829407 | 62.5448494 | 70.34301758
1472.326172 | 2.946767025 | 23.94955254 | 0.000348628 |  | 30.11103821 | 31.74253845 | 62.82764435 | 46.86534882 | 62.47783661 | 70.30295563
1472.425781 | 2.946421271 | 24.249403 | 0.000402006 |  | 30.08795547 | 31.75185204 | 62.82746506 | 46.90006256 | 62.44393539 | 70.3327713
1472.525391 | 2.94660381 | 29.02832985 | 0.00036719 |  | 30.10121918 | 31.72098923 | 62.84453201 | 46.93250275 | 62.39812469 | 70.3456192
1472.625 | 2.946597291 | 25.12047386 | 0.000405628 |  | 30.09464645 | 31.7442627 | 62.84270477 | 46.9646225 | 62.35881042 | 70.37065887
1472.724609 | 2.946427092 | 28.15065193 | 0.000384008 |  | 30.08154488 | 31.73046112 | 62.89283371 | 46.96789551 | 62.35305786 | 70.39442444
1472.824219 | 2.946549095 | 27.22193718 | 0.000366063 |  | 30.06365585 | 31.72425842 | 62.899086 | 46.95113373 | 62.3450737 | 70.42705536
1472.923828 | 2.94643105 | 26.50876427 | 0.000375477 |  | 30.04891205 | 31.75133896 | 62.90851212 | 47.02216339 | 62.3146286 | 70.43064117
1473.023438 | 2.946669469 | 20.11392403 | 0.000404215 |  | 30.0508728 | 31.76254082 | 62.92022705 | 47.05261612 | 62.33004761 | 70.43534851
1473.123047 | 2.94644339 | 22.31677818 | 0.000397666 |  | 30.033741 | 31.75745392 | 62.93496323 | 47.08422852 | 62.33275986 | 70.43071747
1473.222656 | 2.945501124 | 25.90792274 | 0.000415357 |  | 30.00445557 | 31.78184891 | 62.9012146 | 47.09831238 | 62.30997086 | 70.43425751
1473.322266 | 2.946387278 | 26.70289421 | 0.000412659 |  | 30.04638863 | 31.78799629 | 62.83790207 | 47.07257843 | 62.34408951 | 70.4654007
1473.421875 | 2.946653636 | 28.89048195 | 0.000412053 |  | 30.01700592 | 31.76885223 | 62.83021164 | 47.00973511 | 62.34463882 | 70.46475983
1473.521484 | 2.946248278 | 27.69244576 | 0.000407179 |  | 30.02845955 | 31.77902603 | 62.77656174 | 46.98447418 | 62.29781723 | 70.52518463
1473.621094 | 2.946728375 | 28.1859684 | 0.000403438 |  | 30.01330566 | 31.78705406 | 62.74034119 | 46.95005417 | 62.25688553 | 70.50048828
1473.720703 | 2.946098335 | 25.8363781 | 0.000350971 |  | 30.0210247 | 31.79179573 | 62.70843506 | 46.96511078 | 62.19306564 | 70.52536774
1473.820313 | 2.946798922 | 30.9636898 | 0.000392035 |  | 30.00081253 | 31.77097321 | 62.68246078 | 46.92707443 | 62.16001892 | 70.54282379
1473.919922 | 2.947197994 | 27.66692543 | 0.000384062 |  | 30.00880051 | 31.78847504 | 62.61969757 | 46.83585739 | 62.09958267 | 70.49718475
1474.019531 | 2.946819179 | 26.20139503 | 0.000401481 |  | 30.01141167 | 31.81772232 | 62.62449265 | 46.79972458 | 62.10642242 | 70.50390625
1474.119141 | 2.946717665 | 30.2320652 | 0.000375488 |  | 30.0014019 | 31.7829361 | 62.59336472 | 46.72742844 | 62.05771637 | 70.49599457
1474.21875 | 2.946516266 | 28.95519066 | 0.000394159 |  | 30.01348305 | 31.79811096 | 62.56264114 | 46.63576889 | 62.08296585 | 70.49456024
1474.318359 | 2.94650835 | 22.90645409 | 0.000402352 |  | 30.01438141 | 31.80658722 | 62.54177475 | 46.59779358 | 62.11182404 | 70.46297455
1474.417969 | 2.946613356 | 29.74309731 | 0.000409271 |  | 30.01199532 | 31.76473999 | 62.50540924 | 46.43230057 | 62.09176254 | 70.49996185
1474.517578 | 2.945730463 | 19.14282417 | 0.000404983 |  | 29.97888947 | 31.76359177 | 62.43906784 | 46.3777771 | 62.10329819 | 70.4519577
1474.617188 | 2.946044318 | 21.89411736 | 0.000381181 |  | 29.99338913 | 31.75515556 | 62.40428543 | 46.26296997 | 62.12028122 | 70.47406006
1474.716797 | 2.946717665 | 25.71060371 | 0.000376957 |  | 29.99915886 | 31.7534256 | 62.36530304 | 46.15401459 | 62.17121506 | 70.50083923
1474.816406 | 2.945972374 | 25.18882942 | 0.000387807 |  | 29.99624825 | 31.75303841 | 62.3572998 | 46.04083252 | 62.1798439 | 70.47383881
1474.916016 | 2.946910681 | 24.57545662 | 0.000364771 |  | 29.96808243 | 31.76556587 | 62.29545975 | 46.04852676 | 62.20813751 | 70.47595978
1475.015625 | 2.946135122 | 26.79426384 | 0.000371107 |  | 29.9952755 | 31.77797127 | 62.22717667 | 46.04597092 | 62.21767044 | 70.49977875
1475.115234 | 2.946278313 | 20.56301689 | 0.000384699 |  | 29.98114967 | 31.76193428 | 62.18564606 | 46.06748581 | 62.21302795 | 70.49745941
1475.214844 | 2.946433844 | 19.7623539 | 0.000423755 |  | 29.98940659 | 31.75131607 | 62.15727997 | 46.15287781 | 62.22267532 | 70.51602936
1475.314453 | 2.946395427 | 21.14539909 | 0.00041049 |  | 29.97963142 | 31.75151253 | 62.07366562 | 46.31477737 | 62.22699738 | 70.49678802
1475.414063 | 2.945669694 | 17.26169395 | 0.000380963 |  | 29.98491287 | 31.74080086 | 62.07331848 | 46.39950943 | 62.24744034 | 70.52973938
1475.513672 | 2.946858993 | 24.57249641 | 0.000392791 |  | 29.97352982 | 31.74448586 | 62.00680161 | 46.6176033 | 62.27229309 | 70.51152039
1475.613281 | 2.946558176 | 18.91383553 | 0.000416876 |  | 29.9797821 | 31.76289177 | 61.95840073 | 46.79476166 | 62.2438736 | 70.5488205
1475.712891 | 2.946504392 | 21.32312202 | 0.000392563 |  | 29.96746445 | 31.76544189 | 61.90533447 | 46.90180206 | 62.26590347 | 70.56693268
1475.8125 | 2.946308348 | 17.1532383 | 0.000447699 |  | 29.9851284 | 31.74662781 | 61.87817383 | 46.95655823 | 62.26486588 | 70.5701828
1475.912109 | 2.945704851 | 21.3367939 | 0.000391729 |  | 29.93814659 | 31.77705193 | 61.84832764 | 47.07638168 | 62.28057861 | 70.55096436
1476.011719 | 2.946349327 | 19.55318642 | 0.000415649 |  | 29.97044945 | 31.7264595 | 61.80472946 | 47.15134811 | 62.27151108 | 70.60250854
1476.111328 | 2.946291817 | 21.89685249 | 0.000406843 |  | 29.94988823 | 31.75370598 | 61.75308228 | 47.30812836 | 62.2562294 | 70.55971527
1476.210938 | 2.945974469 | 20.11643028 | 0.00038589 |  | 29.99913216 | 31.7504673 | 61.7016716 | 47.42790604 | 62.26721573 | 70.58093262
1476.310547 | 2.945493208 | 24.48955727 | 0.000400563 |  | 29.97960281 | 31.75873184 | 61.7056427 | 47.59498596 | 62.25777817 | 70.56194305
1476.410156 | 2.945807995 | 20.14924049 | 0.000394349 |  | 29.96838188 | 31.76916122 | 61.67103577 | 47.68348694 | 62.24456787 | 70.53246307
1476.509766 | 2.946455497 | 22.4698925 | 0.000392975 |  | 29.9738102 | 31.74988365 | 61.68994904 | 47.80129623 | 62.28423691 | 70.49596405
1476.609375 | 2.94591533 | 23.96572685 | 0.000419983 |  | 29.97629929 | 31.76429558 | 61.6510849 | 47.92507553 | 62.30391693 | 70.5018692
1476.708984 | 2.945741173 | 26.04075813 | 0.00040229 |  | 29.96948624 | 31.74952698 | 61.66410828 | 48.05003357 | 62.32400131 | 70.48963928
1476.808594 | 2.945891116 | 23.98372841 | 0.000437408 |  | 29.9986515 | 31.74912834 | 61.63237 | 48.12279129 | 62.30857468 | 70.46537018
1476.908203 | 2.946088091 | 20.48144341 | 0.000413349 |  | 29.95457458 | 31.75827408 | 61.63440704 | 48.26364136 | 62.34152603 | 70.49524689
1477.007813 | 2.945826855 | 23.87367821 | 0.000400263 |  | 29.98431778 | 31.73971558 | 61.59405136 | 48.37657928 | 62.36376953 | 70.47224426
1477.107422 | 2.946092049 | 22.76906013 | 0.000417017 |  | 29.96214485 | 31.7696209 | 61.58832932 | 48.45206451 | 62.37859726 | 70.48165894
1477.207031 | 2.94593093 | 18.67823982 | 0.00044437 |  | 29.99906921 | 31.76745796 | 61.5389061 | 48.52371597 | 62.37435532 | 70.49815369
1477.306641 | 2.94570718 | 20.78949928 | 0.000425045 |  | 29.99724388 | 31.79233551 | 61.5442276 | 48.5785408 | 62.38223648 | 70.52209473
1477.40625 | 2.945771907 | 20.91709709 | 0.000380648 |  | 29.95870018 | 31.79896164 | 61.49889374 | 48.64621735 | 62.41281128 | 70.53588104
1477.505859 | 2.946252236 | 24.54082298 | 0.000398898 |  | 29.96701431 | 31.78769684 | 61.45079422 | 48.69902802 | 62.41326904 | 70.5010376
1477.605469 | 2.945905318 | 17.9755497 | 0.000384615 |  | 29.97406769 | 31.79310608 | 61.41354752 | 48.69268799 | 62.43685913 | 70.51430511
1477.705078 | 2.945621032 | 24.55380821 | 0.000395398 |  | 29.9215641 | 31.80827904 | 61.38515472 | 48.64751053 | 62.43110275 | 70.48467255
1477.804688 | 2.945885994 | 16.02560997 | 0.000381969 |  | 29.90608788 | 31.80761147 | 61.34547043 | 48.64993286 | 62.44849396 | 70.48029327
1477.904297 | 2.946139779 | 21.76310158 | 0.000425349 |  | 29.93911171 | 31.81130791 | 61.313797 | 48.68680573 | 62.45066452 | 70.4924469
1478.003906 | 2.945170505 | 22.45326042 | 0.000402896 |  | 29.93842125 | 31.83963013 | 61.23620987 | 48.72041702 | 62.41791916 | 70.50051117
1478.103516 | 2.945389133 | 23.44304085 | 0.000430526 |  | 29.94162369 | 31.81691551 | 61.18684006 | 48.79410172 | 62.46673965 | 70.51411438
1478.203125 | 2.94539379 | 24.41072273 | 0.000396891 |  | 29.94135094 | 31.81159973 | 61.17515564 | 48.88375854 | 62.45962143 | 70.49076843
1478.302734 | 2.945950255 | 26.61243629 | 0.000457234 |  | 29.91080284 | 31.82467842 | 61.10643005 | 49.01504517 | 62.44805145 | 70.50195313
1478.402344 | 2.946106484 | 25.89880943 | 0.000412496 |  | 29.91928101 | 31.84354973 | 61.0868187 | 49.12131119 | 62.45794296 | 70.51551819
1478.501953 | 2.945787739 | 20.46777153 | 0.000420534 |  | 29.90991402 | 31.8142395 | 61.00086975 | 49.22896957 | 62.48399353 | 70.52183533
1478.601563 | 2.945450367 | 18.21866798 | 0.000391506 |  | 29.9377079 | 31.8243866 | 60.95291138 | 49.27977753 | 62.47846603 | 70.53059387
1478.701172 | 2.94529344 | 22.14497948 | 0.000423952 |  | 29.96031952 | 31.83767891 | 60.95178604 | 49.29277039 | 62.49941254 | 70.51393127
1478.800781 | 2.945740242 | 26.54476357 | 0.000394757 |  | 29.91383171 | 31.84683228 | 60.90815353 | 49.29056549 | 62.50450134 | 70.54437256
1478.900391 | 2.945290878 | 26.733881 | 0.000403925 |  | 29.90963554 | 31.83670998 | 60.86908722 | 49.32160568 | 62.52939224 | 70.54045105
1479 | 2.945037792 | 28.18391991 | 0.000409752 |  | 29.96681595 | 31.86336136 | 60.83195496 | 49.37799454 | 62.56270599 | 70.55818176
1479.099609 | 2.945764456 | 31.63812828 | 0.000365798 |  | 29.93842506 | 31.90001678 | 60.81975555 | 49.44446564 | 62.59801865 | 70.57348633
1479.199219 | 2.945170039 | 29.70595741 | 0.000434204 |  | 29.95865059 | 31.87545776 | 60.75153732 | 49.48937225 | 62.61297989 | 70.5654068
1479.298828 | 2.945454093 | 27.47188377 | 0.000391981 |  | 29.92142677 | 31.9174118 | 60.76289368 | 49.52604294 | 62.60321426 | 70.61489868
1479.398438 | 2.945770277 | 29.96775627 | 0.000358141 |  | 29.93723679 | 31.88595963 | 60.78684998 | 49.53239441 | 62.66323471 | 70.63585663
1479.498047 | 2.945398912 | 26.20914268 | 0.000415891 |  | 29.95219421 | 31.90305901 | 60.75242233 | 49.46814346 | 62.68518066 | 70.61560822
1479.597656 | 2.945487387 | 27.09958076 | 0.000404126 |  | 29.92555809 | 31.90649033 | 60.75101089 | 49.41742325 | 62.69436264 | 70.62742615
1479.697266 | 2.945984714 | 28.36096001 | 0.000394057 |  | 29.96518135 | 31.9227562 | 60.74973679 | 49.30446625 | 62.73373795 | 70.64560699
1479.796875 | 2.945068525 | 29.96388435 | 0.000410011 |  | 29.90933228 | 31.90792465 | 60.72660828 | 49.21678162 | 62.7361908 | 70.62277222
1479.896484 | 2.945387969 | 28.66810036 | 0.000404241 |  | 29.9351387 | 31.92935944 | 60.72783661 | 49.05235672 | 62.72714996 | 70.65826416
1479.996094 | 2.945438493 | 25.01930809 | 0.000392468 |  | 29.90102768 | 31.94224167 | 60.76236343 | 48.93490601 | 62.76750565 | 70.63582611
1480.095703 | 2.945110435 | 27.86675072 | 0.000384193 |  | 29.90112686 | 31.9325943 | 60.77238464 | 48.72130585 | 62.78593445 | 70.56764221
1480.195313 | 2.946259687 | 28.11168861 | 0.00040884 |  | 29.90204048 | 31.94056702 | 60.7485466 | 48.4682045 | 62.77330017 | 70.59055328
1480.294922 | 2.945658285 | 26.39051247 | 0.000408627 |  | 29.92516327 | 31.93001556 | 60.81287384 | 48.20219421 | 62.81339264 | 70.55662537
1480.394531 | 2.94540613 | 29.9798336 | 0.00042776 |  | 29.89738274 | 31.94487572 | 60.78463364 | 47.91376114 | 62.85525131 | 70.55765533
1480.494141 | 2.945415908 | 26.76281929 | 0.000412061 |  | 29.88638115 | 31.95397949 | 60.78334427 | 47.68122864 | 62.84700394 | 70.51602936
1480.59375 | 2.945799148 | 24.83041954 | 0.000387478 |  | 29.88780022 | 31.95681381 | 60.82126999 | 47.46587753 | 62.87277222 | 70.56301117
1480.693359 | 2.945143497 | 24.55700111 | 0.000394421 |  | 29.88756752 | 31.98081589 | 60.80484009 | 47.2865715 | 62.85033798 | 70.56372833
1480.792969 | 2.945380518 | 30.56746101 | 0.000394634 |  | 29.89301682 | 31.97391891 | 60.83424759 | 47.10006714 | 62.87047958 | 70.56468201
1480.892578 | 2.944889013 | 33.95126152 | 0.000377259 |  | 29.89512444 | 31.97354698 | 60.84658051 | 46.90660477 | 62.88818741 | 70.54167175
1480.992188 | 2.945469227 | 27.73322868 | 0.000419202 |  | 29.85996056 | 31.95932388 | 60.87200928 | 46.77428818 | 62.89803314 | 70.56913757
1481.091797 | 2.944636624 | 29.97094917 | 0.000390066 |  | 29.85572243 | 31.938694 | 60.85897827 | 46.63466644 | 62.91372681 | 70.53968811
1481.191406 | 2.945437329 | 26.87036324 | 0.00040559 |  | 29.86690903 | 31.93986511 | 60.88642883 | 46.47079849 | 62.97894669 | 70.54496002
1481.291016 | 2.945303451 | 31.43101311 | 0.000440393 |  | 29.83277512 | 31.93492508 | 60.88207626 | 46.29824066 | 63.0059166 | 70.57299042
1481.390625 | 2.944903215 | 28.67584801 | 0.000421023 |  | 29.83690643 | 31.93554497 | 60.92736435 | 46.15257263 | 63.03037643 | 70.55285645
1481.490234 | 2.945693443 | 26.03027916 | 0.000451112 |  | 29.8310051 | 31.92243385 | 60.95457458 | 46.04328156 | 62.97299957 | 70.55237579
1481.589844 | 2.94496282 | 31.28177071 | 0.000405538 |  | 29.80982399 | 31.93708611 | 60.99562454 | 45.91085052 | 63.02147675 | 70.56995392
1481.689453 | 2.944863401 | 33.8628521 | 0.00043503 |  | 29.82378769 | 31.94781113 | 61.01057434 | 45.70775604 | 63.06538391 | 70.55760193
1481.789063 | 2.945066895 | 25.46612358 | 0.000386998 |  | 29.80597305 | 31.95326233 | 61.02241898 | 45.51920319 | 63.04965973 | 70.53969574
1481.888672 | 2.944807289 | 24.6991787 | 0.000407233 |  | 29.79471779 | 31.91654587 | 61.03250504 | 45.25050735 | 63.11178207 | 70.51023865
1481.988281 | 2.945137676 | 24.31069374 | 0.000415466 |  | 29.77501106 | 31.89983559 | 61.05511093 | 44.98769379 | 63.10987473 | 70.55578613
1482.087891 | 2.944786334 | 25.67232704 | 0.000436616 |  | 29.75574875 | 31.90798759 | 61.03009033 | 44.87437439 | 63.13873291 | 70.51350403
1482.1875 | 2.944470616 | 32.26653481 | 0.000402471 |  | 29.76043701 | 31.89936256 | 61.07950211 | 44.82982635 | 63.14641571 | 70.52875519
1482.287109 | 2.944762353 | 26.72340202 | 0.000412398 |  | 29.77391243 | 31.92770004 | 61.0605011 | 44.81803513 | 63.16055679 | 70.52175903
1482.386719 | 2.944601234 | 28.55736351 | 0.000399011 |  | 29.75428009 | 31.89110756 | 61.07614136 | 44.83672714 | 63.18703461 | 70.5093689
1482.486328 | 2.945134882 | 30.8937397 | 0.000429575 |  | 29.74525642 | 31.88331795 | 61.08325195 | 44.81902313 | 63.2184906 | 70.49510193
1482.585938 | 2.944679465 | 33.00499916 | 0.000419439 |  | 29.72515869 | 31.86617851 | 61.07822418 | 44.82398224 | 63.24917984 | 70.44873047
1482.685547 | 2.944314387 | 31.3549099 | 0.000446724 |  | 29.71782494 | 31.87807274 | 61.05345917 | 44.71793747 | 63.28160477 | 70.43808746
1482.785156 | 2.944942331 | 31.13685417 | 0.000426813 |  | 29.70824814 | 31.8656559 | 61.08657074 | 44.56567764 | 63.27996063 | 70.41365814
1482.884766 | 2.944385866 | 32.59122276 | 0.000400515 |  | 29.67211342 | 31.89153099 | 61.10136414 | 44.40439224 | 63.2872467 | 70.39832306
1482.984375 | 2.945121611 | 36.57313347 | 0.000385462 |  | 29.66514778 | 31.88005447 | 61.11143494 | 44.19921494 | 63.28845596 | 70.34329224
1483.083984 | 2.945377724 | 31.95142174 | 0.00043481 |  | 29.69583321 | 31.88630295 | 61.09880447 | 43.97175598 | 63.25841141 | 70.32328796
1483.183594 | 2.944965148 | 26.01205254 | 0.000416265 |  | 29.66621399 | 31.89834404 | 61.12438583 | 43.8147316 | 63.22655869 | 70.26972198
1483.283203 | 2.945361426 | 26.06422997 | 0.000387438 |  | 29.66755104 | 31.86709595 | 61.14477539 | 43.57440567 | 63.15504074 | 70.20346832
1483.382813 | 2.945004497 | 25.32531166 | 0.000443082 |  | 29.65451241 | 31.88117027 | 61.14451981 | 43.35301208 | 63.18278885 | 70.1607132
1483.482422 | 2.945580054 | 25.96488762 | 0.000415694 |  | 29.64832497 | 31.86492729 | 61.15794754 | 43.15103149 | 63.15378952 | 70.14965057
1483.582031 | 2.94444547 | 37.12999535 | 0.000435167 |  | 29.63127136 | 31.86139107 | 61.15573502 | 42.95583725 | 63.13080978 | 70.1264267
1483.681641 | 2.945359098 | 25.26082802 | 0.000416317 |  | 29.63689613 | 31.84262085 | 61.14966965 | 42.73147202 | 63.11592865 | 70.09506989
1483.78125 | 2.944769338 | 27.16953087 | 0.000420898 |  | 29.68008995 | 31.85362244 | 61.17557144 | 42.55687714 | 63.11434555 | 70.04989624
1483.880859 | 2.944646636 | 26.95945168 | 0.000435921 |  | 29.62114143 | 31.84950638 | 61.14013672 | 42.38969803 | 63.09328079 | 70.01277161
1483.980469 | 2.944486449 | 28.3147068 | 0.0004088 |  | 29.5878582 | 31.85609055 | 61.16635132 | 42.28085327 | 63.06064606 | 69.98330688
1484.080078 | 2.944721607 | 32.20546913 | 0.000428878 |  | 29.60952187 | 31.84647751 | 61.18000031 | 42.13146591 | 63.03064728 | 69.94746399
1484.179688 | 2.944363281 | 32.48299599 | 0.000441251 |  | 29.59263039 | 31.83817482 | 61.16611862 | 42.06811905 | 63.0098114 | 69.89470673
1484.279297 | 2.944847569 | 30.12452126 | 0.00037437 |  | 29.60451508 | 31.86110878 | 61.17444611 | 42.01470184 | 62.98696518 | 69.87340546
1484.378906 | 2.944362117 | 26.57848549 | 0.000420676 |  | 29.56802368 | 31.81847954 | 61.16771317 | 41.99800491 | 62.9409256 | 69.86935425
1484.478516 | 2.944920212 | 25.10566139 | 0.000332533 |  | 29.56611824 | 31.82020569 | 61.15242767 | 41.99611664 | 62.90004349 | 69.80971527
1484.578125 | 2.944965148 | 22.38786507 | 0.000418799 |  | 29.57014275 | 31.81947327 | 61.14331436 | 42.02230835 | 62.84038544 | 69.76282501
1484.677734 | 2.944861772 | 26.98155403 | 0.000396431 |  | 29.54651642 | 31.84158325 | 61.13745499 | 42.08186722 | 62.77757645 | 69.74877167
1484.777344 | 2.944409382 | 25.53766441 | 0.000404814 |  | 29.55703163 | 31.83996582 | 61.10197067 | 42.0520134 | 62.7043457 | 69.74165344
1484.876953 | 2.944259439 | 28.34888268 | 0.000423024 |  | 29.51823807 | 31.84482002 | 61.05903244 | 42.07554245 | 62.66223526 | 69.69905853
1484.976563 | 2.944925567 | 32.21162605 | 0.0003917 |  | 29.50836182 | 31.83216095 | 61.08063507 | 42.07264709 | 62.59542847 | 69.67279816
1485.076172 | 2.944203792 | 28.03103447 | 0.000433785 |  | 29.49936676 | 31.85636902 | 61.05311966 | 42.12561417 | 62.53573227 | 69.64463043
1485.175781 | 2.944771433 | 26.16015434 | 0.000437829 |  | 29.55662918 | 31.85648727 | 61.01424408 | 42.17264557 | 62.50341797 | 69.62059784
1485.275391 | 2.944559325 | 26.56982994 | 0.000416698 |  | 29.50751877 | 31.84439659 | 61.01955795 | 42.30094528 | 62.43005371 | 69.57958984
1485.375 | 2.944477601 | 28.72551918 | 0.000391728 |  | 29.49793816 | 31.84065247 | 60.95586395 | 42.46519089 | 62.33119965 | 69.54420471
1485.474609 | 2.944001229 | 23.26304054 | 0.000427453 |  | 29.49970055 | 31.83434677 | 60.92780304 | 42.548172 | 62.27109528 | 69.49252319
1485.574219 | 2.943898784 | 25.0687542 | 0.000448105 |  | 29.49989128 | 31.8015995 | 60.90852737 | 42.66249466 | 62.24188614 | 69.46929932
1485.673828 | 2.944239648 | 26.5999012 | 0.000396296 |  | 29.48463821 | 31.84062004 | 60.89445114 | 42.75740433 | 62.11783218 | 69.42887878
1485.773438 | 2.944588661 | 25.21822166 | 0.000435197 |  | 29.49493027 | 31.80375671 | 60.81340027 | 42.85461426 | 62.10815048 | 69.36631775
1485.873047 | 2.944519976 | 25.18655205 | 0.000431133 |  | 29.45191383 | 31.80376434 | 60.78914642 | 42.9038887 | 62.07234955 | 69.36331177
1485.972656 | 2.944049193 | 24.36628914 | 0.000427742 |  | 29.46907234 | 31.7993412 | 60.76586914 | 42.93552399 | 62.0800209 | 69.35353851
1486.072266 | 2.944253851 | 32.20638847 | 0.000434438 |  | 29.46926308 | 31.78473663 | 60.7455101 | 43.01115036 | 62.034729 | 69.36074066
1486.171875 | 2.944395645 | 25.43969154 | 0.000437502 |  | 29.44473267 | 31.8064518 | 60.70555496 | 43.02588654 | 62.06110001 | 69.3332901
1486.271484 | 2.944758395 | 30.65586662 | 0.000429965 |  | 29.40464783 | 31.77168083 | 60.65710449 | 43.13115692 | 62.05105209 | 69.35542297
1486.371094 | 2.944200533 | 31.68346596 | 0.000425607 |  | 29.43251228 | 31.75113487 | 60.62104797 | 43.23397064 | 62.05473709 | 69.31595612
1486.470703 | 2.944553969 | 27.36388588 | 0.000430367 |  | 29.44163132 | 31.73994446 | 60.58566666 | 43.26346207 | 61.9968071 | 69.3144455
1486.570313 | 2.944200533 | 28.3579998 | 0.000397163 |  | 29.39413643 | 31.74598312 | 60.59235001 | 43.34008026 | 61.99019623 | 69.32496643
1486.669922 | 2.945248969 | 27.69631767 | 0.000394072 |  | 29.42860794 | 31.7491703 | 60.54797745 | 43.34809875 | 61.95262146 | 69.29805756
1486.769531 | 2.944221487 | 33.23398399 | 0.000427974 |  | 29.39811516 | 31.73441505 | 60.53963089 | 43.34609604 | 61.91279602 | 69.28879547
1486.869141 | 2.944147447 | 34.09320641 | 0.000401101 |  | 29.39773369 | 31.71284866 | 60.49960327 | 43.19875717 | 61.91067123 | 69.29273224
1486.96875 | 2.943979343 | 34.28779411 | 0.000401775 |  | 29.37796021 | 31.6957016 | 60.52867126 | 43.1300354 | 61.89826965 | 69.32530975
1487.068359 | 2.944145817 | 35.12469292 | 0.000422926 |  | 29.37509918 | 31.68006516 | 60.52663803 | 43.01368332 | 61.89844894 | 69.29654694
1487.167969 | 2.944770968 | 34.61134148 | 0.000400667 |  | 29.38005066 | 31.71869278 | 60.53297424 | 42.93157959 | 61.85199356 | 69.30104065
1487.267578 | 2.943616826 | 40.87767601 | 0.000421841 |  | 29.40031624 | 31.66415596 | 60.52868652 | 42.75397873 | 61.87108994 | 69.29981995
1487.367188 | 2.944260137 | 41.07066154 | 0.000413774 |  | 29.34946251 | 31.72552299 | 60.54801178 | 42.63173676 | 61.80343246 | 69.25190735
1487.466797 | 2.943939064 | 41.85082054 | 0.000424419 |  | 29.38593864 | 31.71193314 | 60.56721878 | 42.48874664 | 61.76854706 | 69.24139404
1487.566406 | 2.944572829 | 34.81117058 | 0.000408123 |  | 29.33564758 | 31.68219185 | 60.59194565 | 42.4054718 | 61.76559448 | 69.21549988
1487.666016 | 2.944461536 | 28.68564415 | 0.00038672 |  | 29.36318779 | 31.70545387 | 60.57635498 | 42.30144501 | 61.708004 | 69.20204926
1487.765625 | 2.944323467 | 35.68793297 | 0.000415055 |  | 29.3481617 | 31.68400002 | 60.57797623 | 42.17252731 | 61.70276642 | 69.177742
1487.865234 | 2.943732776 | 34.7252636 | 0.000407851 |  | 29.37581253 | 31.61239815 | 60.55903625 | 42.0252533 | 61.64912033 | 69.15975952
1487.964844 | 2.944330452 | 35.45575523 | 0.000416161 |  | 29.33094788 | 31.67525482 | 60.52648163 | 41.9046669 | 61.61190033 | 69.14712524
1488.064453 | 2.944223117 | 39.55569267 | 0.000451678 |  | 29.34531975 | 31.66227722 | 60.51855469 | 41.78965378 | 61.55918884 | 69.11841583
1488.164063 | 2.944991691 | 32.19225883 | 0.000411784 |  | 29.3344841 | 31.59502792 | 60.48032379 | 41.65454865 | 61.56197357 | 69.13918304
1488.263672 | 2.944707405 | 33.65892601 | 0.00048208 |  | 29.31502342 | 31.61125374 | 60.48143387 | 41.5314827 | 61.56132126 | 69.10279083
1488.363281 | 2.944611479 | 40.06812859 | 0.000442307 |  | 29.31586456 | 31.58632278 | 60.41033554 | 41.49545288 | 61.54064941 | 69.09460449
1488.462891 | 2.944688778 | 29.94109917 | 0.000379786 |  | 29.31510353 | 31.56600761 | 60.43169403 | 41.48286057 | 61.49325562 | 69.0844574
1488.5625 | 2.944058971 | 29.1463604 | 0.000433806 |  | 29.29655647 | 31.54083061 | 60.40614319 | 41.47759247 | 61.49390793 | 69.06664276
1488.662109 | 2.94464943 | 32.67621422 | 0.000432622 |  | 29.31970024 | 31.53368187 | 60.34842682 | 41.51908112 | 61.44778824 | 69.08181
1488.761719 | 2.943915315 | 32.45884132 | 0.000435293 |  | 29.277668 | 31.5170269 | 60.37317276 | 41.55403519 | 61.42021179 | 69.05597687
1488.861328 | 2.944125328 | 32.35722542 | 0.000414781 |  | 29.30651474 | 31.50635529 | 60.3506279 | 41.59061432 | 61.42271042 | 69.08703613
1488.960938 | 2.943972126 | 31.69349098 | 0.000425563 |  | 29.28578377 | 31.49827957 | 60.36618423 | 41.62559891 | 61.34881592 | 69.06486511
1489.060547 | 2.944115782 | 27.85763741 | 0.000423685 |  | 29.29583359 | 31.50932503 | 60.36943436 | 41.5877533 | 61.33302307 | 69.0717926
1489.160156 | 2.944128821 | 37.12795067 | 0.000451507 |  | 29.26260376 | 31.51114082 | 60.4085083 | 41.52859116 | 61.28837204 | 69.09420013
1489.259766 | 2.944599604 | 37.58706474 | 0.000414946 |  | 29.27789688 | 31.4936657 | 60.4308548 | 41.48064423 | 61.26268768 | 69.07516479
1489.359375 | 2.944044769 | 35.570364 | 0.0004009 |  | 29.27490616 | 31.48083115 | 60.43064499 | 41.4305954 | 61.25043869 | 69.06751251
1489.458984 | 2.944315085 | 32.85028648 | 0.000395851 |  | 29.27736092 | 31.47091675 | 60.47226715 | 41.35910416 | 61.23817444 | 69.09778595
1489.558594 | 2.944146981 | 35.29352379 | 0.000479894 |  | 29.24276161 | 31.4539032 | 60.47335052 | 41.41337204 | 61.19775009 | 69.10129547
1489.658203 | 2.944167936 | 33.96835136 | 0.000431466 |  | 29.24647713 | 31.43588638 | 60.48082352 | 41.42432022 | 61.18690491 | 69.11179352
1489.757813 | 2.943984699 | 32.0587368 | 0.000445768 |  | 29.29541779 | 31.40401649 | 60.49061966 | 41.45642471 | 61.1329155 | 69.13204193
1489.857422 | 2.944057807 | 35.62960625 | 0.000416688 |  | 29.27438927 | 31.39570999 | 60.45635605 | 41.46136475 | 61.11945343 | 69.12422943
1489.957031 | 2.943773521 | 29.6421566 | 0.000436143 |  | 29.25712204 | 31.40201187 | 60.43834686 | 41.44902039 | 61.03839111 | 69.14456177
1490.056641 | 2.94464943 | 28.76812553 | 0.000438844 |  | 29.26187706 | 31.38731766 | 60.44923019 | 41.40287399 | 61.01290131 | 69.14122772
1490.15625 | 2.944483655 | 29.46466255 | 0.00041632 |  | 29.2501049 | 31.33498955 | 60.42882919 | 41.43209839 | 60.99224091 | 69.07382202
1490.255859 | 2.944056178 | 29.06296349 | 0.000423438 |  | 29.24803543 | 31.36244583 | 60.45424652 | 41.41059875 | 60.93041229 | 69.06674194
1490.355469 | 2.94384337 | 35.02146721 | 0.000457894 |  | 29.22570801 | 31.34764099 | 60.50165939 | 41.39029694 | 60.89875412 | 69.06072998
1490.455078 | 2.945238259 | 32.21754646 | 0.000459943 |  | 29.20664597 | 31.28074265 | 60.46704483 | 41.36235046 | 60.8772316 | 69.03471375
1490.554688 | 2.944552805 | 33.05877113 | 0.000414241 |  | 29.19818306 | 31.29225159 | 60.52236938 | 41.32551575 | 60.83961487 | 69.01727295
1490.654297 | 2.943745581 | 30.69277382 | 0.000416662 |  | 29.21228981 | 31.2329464 | 60.5700798 | 41.33041382 | 60.83568954 | 68.98588562
1490.753906 | 2.944000764 | 30.5797596 | 0.000428661 |  | 29.20413589 | 31.24486542 | 60.59040451 | 41.26527786 | 60.80593872 | 69.01478577
1490.853516 | 2.94450717 | 23.63739967 | 0.000403592 |  | 29.20513535 | 31.22043419 | 60.59788132 | 41.23281097 | 60.80058289 | 68.98152161
1490.953125 | 2.944562584 | 29.49929619 | 0.000436445 |  | 29.22028542 | 31.2227993 | 60.65761185 | 41.20653534 | 60.79426193 | 68.98690033
1491.052734 | 2.944707405 | 31.02839851 | 0.000429498 |  | 29.20135117 | 31.19262886 | 60.70121765 | 41.209095 | 60.78416061 | 68.9796524
1491.152344 | 2.944662934 | 27.229002 | 0.000419468 |  | 29.1849041 | 31.2488575 | 60.71429062 | 41.19373703 | 60.74872208 | 68.94766998
1491.251953 | 2.944682958 | 31.10017204 | 0.000475607 |  | 29.20074272 | 31.21762085 | 60.7314949 | 41.21770859 | 60.72375488 | 68.92203522
1491.351563 | 2.944169333 | 25.16991615 | 0.000439068 |  | 29.1878643 | 31.22681618 | 60.78689957 | 41.16921234 | 60.68451309 | 68.94347382
1491.451172 | 2.944290172 | 30.6271534 | 0.000442974 |  | 29.18272591 | 31.21458244 | 60.86433029 | 41.16782761 | 60.7060585 | 68.94191742
1491.550781 | 2.944502514 | 30.61052132 | 0.000453237 |  | 29.19636917 | 31.17817688 | 60.88086319 | 41.15431213 | 60.68865967 | 68.94543457
1491.650391 | 2.944245702 | 34.71706963 | 0.000403672 |  | 29.18217659 | 31.17456055 | 60.94929123 | 41.16786957 | 60.66536331 | 68.96143341
1491.75 | 2.943528816 | 29.097826 | 0.000409053 |  | 29.20059586 | 31.16336632 | 60.96865082 | 41.09173203 | 60.65182495 | 68.93065643
1491.849609 | 2.944627311 | 33.27272224 | 0.000443845 |  | 29.1721344 | 31.17437935 | 61.03046799 | 41.08533478 | 60.63419724 | 68.92960358
1491.949219 | 2.944059437 | 32.15830803 | 0.000431401 |  | 29.17513084 | 31.10969353 | 61.06359482 | 41.04479218 | 60.57320786 | 68.94207001
1492.048828 | 2.94432696 | 28.60566902 | 0.000410338 |  | 29.17592812 | 31.11582184 | 61.11474991 | 40.97235107 | 60.57018661 | 68.95514679
1492.148438 | 2.944697859 | 32.33238411 | 0.000401551 |  | 29.16399574 | 31.09102249 | 61.12485504 | 40.92367172 | 60.5685997 | 68.93850708
1492.248047 | 2.944158856 | 28.33817101 | 0.000436293 |  | 29.14236259 | 31.0728035 | 61.20681381 | 40.84027863 | 60.5387001 | 68.94554901
1492.347656 | 2.943932544 | 25.72655296 | 0.000444755 |  | 29.17669487 | 31.08666992 | 61.21957016 | 40.7529068 | 60.55114746 | 68.94646454
1492.447266 | 2.944071079 | 27.47485161 | 0.000408281 |  | 29.16996002 | 31.05177307 | 61.29068756 | 40.68605042 | 60.53417969 | 68.92156982
1492.546875 | 2.944316715 | 23.19696236 | 0.000375258 |  | 29.14013672 | 31.03653145 | 61.31407928 | 40.60247803 | 60.57765198 | 68.89962006
1492.646484 | 2.94387457 | 23.28195 | 0.000440123 |  | 29.12388992 | 31.05898285 | 61.35622025 | 40.54950714 | 60.59020996 | 68.92066956
1492.746094 | 2.944856649 | 25.38295937 | 0.000448809 |  | 29.1574688 | 31.04722977 | 61.40303802 | 40.52914429 | 60.62665558 | 68.96137238
1492.845703 | 2.944144653 | 26.02162361 | 0.000410788 |  | 29.15378761 | 31.04154968 | 61.44979477 | 40.49082565 | 60.62018204 | 68.91859436
1492.945313 | 2.944530919 | 23.84861565 | 0.000428309 |  | 29.16565323 | 31.01780891 | 61.49409866 | 40.48635483 | 60.62757492 | 68.90957642
1493.044922 | 2.944688778 | 26.84917259 | 0.000434172 |  | 29.13803291 | 31.00191689 | 61.55251694 | 40.44940186 | 60.64109421 | 68.88127899
1493.144531 | 2.944008447 | 24.58160591 | 0.000422238 |  | 29.15869904 | 31.01810265 | 61.54911041 | 40.4598465 | 60.66846848 | 68.89494324
1493.244141 | 2.944143722 | 24.79464912 | 0.000436586 |  | 29.12864685 | 31.03417778 | 61.61026382 | 40.39179993 | 60.68163681 | 68.89597321
1493.34375 | 2.944861073 | 24.57272148 | 0.000452214 |  | 29.12853241 | 31.02465057 | 61.63700104 | 40.39361572 | 60.69018555 | 68.87607574
1493.443359 | 2.944034524 | 24.3749485 | 0.000457505 |  | 29.14653587 | 30.99938202 | 61.71351242 | 40.32835388 | 60.73646545 | 68.8779068
1493.542969 | 2.943793312 | 28.14655113 | 0.000424081 |  | 29.13401031 | 30.99476814 | 61.73305893 | 40.25696945 | 60.76707458 | 68.85228729
1493.642578 | 2.944086213 | 28.27437782 | 0.000405828 |  | 29.12859726 | 31.01398659 | 61.79006577 | 40.21832275 | 60.73723221 | 68.85044861
1493.742188 | 2.944315551 | 25.68462944 | 0.000445615 |  | 29.16711807 | 30.9637146 | 61.79001999 | 40.14605713 | 60.79975128 | 68.82758331
1493.841797 | 2.944585169 | 22.73989677 | 0.000423254 |  | 29.16493225 | 30.9874382 | 61.840168 | 40.10795212 | 60.84145355 | 68.86183929
1493.941406 | 2.944157692 | 26.47185326 | 0.000448632 |  | 29.12469292 | 30.96130371 | 61.83510971 | 40.1129837 | 60.84727478 | 68.84378815
1494.041016 | 2.944161184 | 24.79168892 | 0.000473867 |  | 29.14702988 | 30.96018982 | 61.86569977 | 40.22064972 | 60.86399841 | 68.86356354
1494.140625 | 2.944321372 | 27.2515583 | 0.000439392 |  | 29.11774254 | 30.96697426 | 61.89167786 | 40.30541229 | 60.89039612 | 68.86960602
1494.240234 | 2.943807049 | 25.59599876 | 0.0004294 |  | 29.15072823 | 30.97180557 | 61.8815155 | 40.40613556 | 60.91670609 | 68.8792572
1494.339844 | 2.944405191 | 24.05208397 | 0.000429099 |  | 29.15653992 | 30.98949051 | 61.88257217 | 40.54185104 | 60.94165421 | 68.8693161
1494.439453 | 2.944593318 | 26.77010918 | 0.000410773 |  | 29.15418243 | 30.99158287 | 61.86369324 | 40.61238098 | 60.98181915 | 68.86721802
1494.539063 | 2.944072708 | 26.49873924 | 0.000438574 |  | 29.1597271 | 30.98654938 | 61.86148834 | 40.68535995 | 60.98183441 | 68.83718872
1494.638672 | 2.944514854 | 20.51494026 | 0.000453532 |  | 29.14396286 | 30.99471283 | 61.85865784 | 40.80714035 | 60.9470787 | 68.85295105
1494.738281 | 2.944644773 | 29.44415855 | 0.000465679 |  | 29.13553047 | 30.98365211 | 61.84332275 | 40.89592361 | 60.91849136 | 68.84654999
1494.837891 | 2.944445005 | 30.57246971 | 0.00039931 |  | 29.16832924 | 31.04940987 | 61.79681778 | 40.9240036 | 60.95456696 | 68.84868622
1494.9375 | 2.944414271 | 32.18086815 | 0.000397211 |  | 29.17722321 | 31.0414257 | 61.76706696 | 41.01857758 | 60.92071915 | 68.84822083
1495.037109 | 2.944660839 | 33.08406639 | 0.00044245 |  | 29.11153412 | 31.06197739 | 61.77144241 | 41.09690475 | 60.90461349 | 68.83670044
1495.136719 | 2.944254782 | 33.27044106 | 0.000452583 |  | 29.1584301 | 31.0747509 | 61.72766495 | 41.13455582 | 60.90001297 | 68.82375336
1495.236328 | 2.944330918 | 27.50401115 | 0.000396639 |  | 29.15099907 | 31.0878334 | 61.67546082 | 41.19069672 | 60.91156387 | 68.82942963
1495.335938 | 2.944154898 | 29.40701866 | 0.000401556 |  | 29.16189575 | 31.10930634 | 61.6614151 | 41.26295471 | 60.88898849 | 68.83256531
1495.435547 | 2.944836859 | 33.02436256 | 0.000435744 |  | 29.14287376 | 31.09928894 | 61.67127228 | 41.29349899 | 60.8715744 | 68.83592987
1495.535156 | 2.944446169 | 38.05051231 | 0.000450731 |  | 29.14037514 | 31.09105492 | 61.58776093 | 41.35346985 | 60.86577225 | 68.81697845
1495.634766 | 2.943986328 | 31.89354515 | 0.000412015 |  | 29.15868187 | 31.10371399 | 61.59313965 | 41.38179016 | 60.87662506 | 68.81667328
1495.734375 | 2.944191918 | 32.32076836 | 0.000407702 |  | 29.1484375 | 31.1157608 | 61.57071304 | 41.43555832 | 60.87099457 | 68.84287262
1495.833984 | 2.944664098 | 31.02908134 | 0.000425451 |  | 29.13094521 | 31.12753105 | 61.52064514 | 41.48664856 | 60.85981369 | 68.84706116
1495.933594 | 2.944038482 | 34.44455528 | 0.000435331 |  | 29.13824844 | 31.15644264 | 61.52715302 | 41.50770569 | 60.86301041 | 68.86125183
1496.033203 | 2.944020554 | 33.44201469 | 0.000403432 |  | 29.16984558 | 31.13956833 | 61.46902466 | 41.48059082 | 60.85551071 | 68.85865784
1496.132813 | 2.943981905 | 27.00160408 | 0.000465817 |  | 29.16089058 | 31.15233231 | 61.48287582 | 41.46356201 | 60.8453598 | 68.87278748
1496.232422 | 2.944359323 | 23.57678795 | 0.00043148 |  | 29.14088058 | 31.16902351 | 61.42984772 | 41.42782974 | 60.81493759 | 68.90185547
1496.332031 | 2.944514854 | 32.01134682 | 0.000421999 |  | 29.14911461 | 31.16756058 | 61.419384 | 41.3747406 | 60.81729507 | 68.8806839
1496.431641 | 2.944043139 | 32.540411 | 0.000370218 |  | 29.17420197 | 31.19138908 | 61.38206863 | 41.32657242 | 60.82711792 | 68.88292694
1496.53125 | 2.943515312 | 30.29312706 | 0.000428464 |  | 29.16654587 | 31.18452835 | 61.35161972 | 41.28462982 | 60.79800415 | 68.8719635
1496.630859 | 2.94439448 | 26.08655739 | 0.00041738 |  | 29.19511032 | 31.21677208 | 61.37297821 | 41.27174759 | 60.79336548 | 68.85955048
1496.730469 | 2.944750013 | 31.03956413 | 0.000402848 |  | 29.17460442 | 31.22345352 | 61.32528687 | 41.24638748 | 60.75230026 | 68.79325104
1496.830078 | 2.944788663 | 31.55108452 | 0.000409752 |  | 29.21595383 | 31.22959137 | 61.29346085 | 41.22241211 | 60.68577194 | 68.7636795
1496.929688 | 2.944851061 | 27.65143394 | 0.000429213 |  | 29.23125267 | 31.21341896 | 61.27510834 | 41.17426682 | 60.68126678 | 68.78601074
1497.029297 | 2.944404725 | 28.66718864 | 0.000446848 |  | 29.20999908 | 31.23038483 | 61.24773788 | 41.16672516 | 60.62119675 | 68.7460556
1497.128906 | 2.944500651 | 24.19654274 | 0.000421834 |  | 29.20895576 | 31.24004173 | 61.25357819 | 41.17704773 | 60.59690094 | 68.72995758
1497.228516 | 2.944236621 | 21.52431297 | 0.000460684 |  | 29.20903206 | 31.24900055 | 61.25224686 | 41.17271423 | 60.51475525 | 68.69403839
1497.328125 | 2.94383755 | 32.23076439 | 0.000418143 |  | 29.21835518 | 31.26021957 | 61.20957947 | 41.13132858 | 60.44096756 | 68.66907501
1497.427734 | 2.944216831 | 27.07793617 | 0.000406251 |  | 29.23658371 | 31.26231194 | 61.22581863 | 41.11646271 | 60.43528366 | 68.63082886
1497.527344 | 2.944641979 | 27.13990974 | 0.000421159 |  | 29.2283783 | 31.25614929 | 61.19810104 | 41.07792282 | 60.41495895 | 68.61205292
1497.626953 | 2.944820793 | 28.44981956 | 0.000413273 |  | 29.23557091 | 31.27790451 | 61.16202927 | 41.01682281 | 60.41768646 | 68.60163116
1497.726563 | 2.944869222 | 26.13349724 | 0.000417338 |  | 29.2424736 | 31.28886795 | 61.1904335 | 41.01938248 | 60.39680862 | 68.59199524
1497.826172 | 2.944616601 | 27.06335258 | 0.000415098 |  | 29.26286697 | 31.27510834 | 61.17473221 | 41.00792313 | 60.41119003 | 68.59119415
1497.925781 | 2.944706241 | 27.50993919 | 0.000382456 |  | 29.23310661 | 31.29377747 | 61.16198349 | 41.03635406 | 60.36778259 | 68.57154083
1498.025391 | 2.94429413 | 23.04134178 | 0.000416218 |  | 29.25668526 | 31.30686188 | 61.16407394 | 41.06601715 | 60.36561584 | 68.58460999
1498.125 | 2.944204258 | 29.96479225 | 0.000417506 |  | 29.27528763 | 31.30371094 | 61.15222549 | 41.09292984 | 60.32731247 | 68.56233215
1498.224609 | 2.943943255 | 27.91049767 | 0.000401091 |  | 29.29123688 | 31.29046822 | 61.17469406 | 41.1721611 | 60.33459091 | 68.55912781
1498.324219 | 2.94487318 | 28.43797112 | 0.000442096 |  | 29.26946259 | 31.3193531 | 61.16201401 | 41.18552399 | 60.2961731 | 68.52018738
1498.423828 | 2.944455715 | 33.10342979 | 0.00042233 |  | 29.2866497 | 31.35574532 | 61.16759491 | 41.25839615 | 60.28583145 | 68.52044678
1498.523438 | 2.944875974 | 31.35080528 | 0.000382935 |  | 29.26442909 | 31.3473568 | 61.18450928 | 41.29905319 | 60.29067612 | 68.51692963
1498.623047 | 2.944632899 | 29.63031197 | 0.000429108 |  | 29.29338264 | 31.36094475 | 61.18158722 | 41.3107338 | 60.30382919 | 68.51905823
1498.722656 | 2.943829633 | 31.42371941 | 0.00041605 |  | 29.30746651 | 31.31869698 | 61.22066498 | 41.3034668 | 60.30543518 | 68.52093506
1498.822266 | 2.944407752 | 29.55193138 | 0.000417736 |  | 29.29710197 | 31.35040855 | 61.23626328 | 41.31926727 | 60.29454422 | 68.53050232
1498.921875 | 2.944215201 | 30.03793526 | 0.000407364 |  | 29.3068428 | 31.35744476 | 61.2296257 | 41.31229019 | 60.29938126 | 68.51096344
1499.021484 | 2.943657571 | 24.49616432 | 0.000420167 |  | 29.29630089 | 31.38513947 | 61.23952866 | 41.28081512 | 60.29091263 | 68.53066254
1499.121094 | 2.944699954 | 23.54010582 | 0.000435655 |  | 29.32621574 | 31.36641693 | 61.25866318 | 41.29698563 | 60.25457382 | 68.54737091
1499.220703 | 2.944573993 | 26.6144886 | 0.000442353 |  | 29.32162666 | 31.4072113 | 61.31606674 | 41.26393127 | 60.25374222 | 68.48648834
1499.320313 | 2.944251988 | 27.2515583 | 0.000401316 |  | 29.32832336 | 31.41747093 | 61.32924271 | 41.24799728 | 60.17960358 | 68.49423218
1499.419922 | 2.944394946 | 29.97732735 | 0.000408376 |  | 29.32545853 | 31.39146233 | 61.31971359 | 41.24344635 | 60.20662689 | 68.53310394
1499.519531 | 2.944756765 | 23.24298668 | 0.000434689 |  | 29.36968994 | 31.43174171 | 61.34201813 | 41.19726181 | 60.20343781 | 68.50608826
1499.619141 | 2.944699954 | 24.59778786 | 0.000419542 |  | 29.34313393 | 31.43307304 | 61.32492065 | 41.17465973 | 60.20404816 | 68.47424316
1499.71875 | 2.944458276 | 25.79514122 | 0.000408572 |  | 29.36169243 | 31.44874954 | 61.3259697 | 41.13928223 | 60.24212265 | 68.49745178
1499.818359 | 2.944290638 | 27.00889397 | 0.000418712 |  | 29.37090302 | 31.42579269 | 61.30722427 | 41.10596466 | 60.2473259 | 68.46901703
1499.917969 | 2.944090869 | 28.23039818 | 0.000418734 |  | 29.38487816 | 31.41581345 | 61.28598404 | 41.0492897 | 60.25665283 | 68.48171234
1500.017578 | 2.944517182 | 21.75831795 | 0.000469926 |  | 29.36646461 | 31.39604568 | 61.25281906 | 41.05779266 | 60.26075745 | 68.47663879
1500.117188 | 2.944258973 | 30.28834343 | 0.000395231 |  | 29.40515137 | 31.42209053 | 61.22631836 | 41.03220367 | 60.27535248 | 68.44242096
1500.216797 | 2.945012646 | 24.16213799 | 0.00041497 |  | 29.39691544 | 31.42652893 | 61.24967194 | 41.04251099 | 60.30758286 | 68.43949127
1500.316406 | 2.944789128 | 27.92120934 | 0.000397078 |  | 29.41055107 | 31.4220314 | 61.18653488 | 41.01841736 | 60.3209343 | 68.47156525
1500.416016 | 2.944722073 | 24.81879997 | 0.000383074 |  | 29.3964119 | 31.40795326 | 61.18093872 | 41.02294922 | 60.33163071 | 68.42567444
1500.515625 | 2.944312291 | 21.49264717 | 0.000412531 |  | 29.40605545 | 31.44094086 | 61.19356537 | 41.10811615 | 60.32645798 | 68.39097595
1500.615234 | 2.944145352 | 25.45609856 | 0.00048033 |  | 29.43112946 | 31.42431831 | 61.13073349 | 41.1439209 | 60.37848282 | 68.40991974
1500.714844 | 2.944694133 | 18.86940956 | 0.000420344 |  | 29.41547775 | 31.4266243 | 61.13378525 | 41.20676422 | 60.42755508 | 68.425354
1500.814453 | 2.944265027 | 25.63040352 | 0.000423301 |  | 29.40753555 | 31.43540382 | 61.11528778 | 41.28528214 | 60.44630051 | 68.40637207
1500.914063 | 2.943878528 | 22.08345985 | 0.000418528 |  | 29.46118164 | 31.42060852 | 61.06723022 | 41.33424759 | 60.49491501 | 68.39669037
1501.013672 | 2.944810782 | 18.27243614 | 0.000451813 |  | 29.45009613 | 31.41366577 | 61.0499382 | 41.40437698 | 60.52298737 | 68.39430237
1501.113281 | 2.944066422 | 25.42191887 | 0.000420293 |  | 29.44233322 | 31.40499306 | 61.00439835 | 41.41661835 | 60.56586075 | 68.40484619
1501.212891 | 2.944144653 | 19.5841732 | 0.000436233 |  | 29.46819496 | 31.42118645 | 60.99065018 | 41.43147659 | 60.59713364 | 68.37966156
1501.3125 | 2.943954663 | 24.49365807 | 0.000444024 |  | 29.48141861 | 31.42717552 | 60.95279312 | 41.41559601 | 60.62175369 | 68.43062592
1501.412109 | 2.944313455 | 22.30811882 | 0.000442308 |  | 29.47867584 | 31.41679192 | 60.94039917 | 41.41883087 | 60.66223526 | 68.41739655
1501.511719 | 2.944650128 | 26.15217781 | 0.000437919 |  | 29.45704842 | 31.43504715 | 60.87876511 | 41.41770935 | 60.67126846 | 68.39801025
1501.611328 | 2.944078762 | 22.72918892 | 0.000422909 |  | 29.47154236 | 31.42162132 | 60.88727188 | 41.40618896 | 60.71600342 | 68.41886902
1501.710938 | 2.944163512 | 20.64914131 | 0.000462133 |  | 29.48679352 | 31.41596794 | 60.84244156 | 41.47742462 | 60.74414063 | 68.41555786
1501.810547 | 2.944653388 | 23.40521812 | 0.000429126 |  | 29.48950386 | 31.41801071 | 60.82943726 | 41.51901245 | 60.78399277 | 68.39580536
1501.910156 | 2.944838488 | 19.78969383 | 0.000449124 |  | 29.48179626 | 31.42300606 | 60.81222153 | 41.6411705 | 60.83440781 | 68.42288208
1502.009766 | 2.94432696 | 16.56173897 | 0.000444329 |  | 29.49728775 | 31.43050957 | 60.79239273 | 41.68858337 | 60.8359375 | 68.44711304
1502.109375 | 2.944540931 | 23.22795296 | 0.000408261 |  | 29.50906181 | 31.43569374 | 60.78397369 | 41.77457809 | 60.85689926 | 68.43648529
1502.208984 | 2.944587031 | 28.06202126 | 0.000438909 |  | 29.51664543 | 31.44498634 | 60.7508316 | 41.78385544 | 60.91674805 | 68.43597412
1502.308594 | 2.944224281 | 22.30060005 | 0.000429773 |  | 29.47958374 | 31.42218399 | 60.7491684 | 41.7800827 | 60.90778732 | 68.44435883
1502.408203 | 2.944059437 | 25.97969627 | 0.000450175 |  | 29.51141167 | 31.45092201 | 60.69311905 | 41.75336838 | 60.93278503 | 68.4196167
1502.507813 | 2.944184467 | 23.67635918 | 0.000405794 |  | 29.51730347 | 31.43423653 | 60.69025421 | 41.75583649 | 60.9539032 | 68.41830444
1502.607422 | 2.945083892 | 26.64592934 | 0.000412589 |  | 29.53330231 | 31.43411827 | 60.69584656 | 41.75167847 | 60.96241379 | 68.42295074
1502.707031 | 2.944178646 | 17.94752693 | 0.000406551 |  | 29.53197289 | 31.45182419 | 60.67449951 | 41.76053619 | 60.97323608 | 68.42690277
1502.806641 | 2.945054322 | 20.74552345 | 0.000400714 |  | 29.51335907 | 31.44886017 | 60.67004776 | 41.78962708 | 61.02747345 | 68.41194916
1502.90625 | 2.944154432 | 25.47865486 | 0.000403864 |  | 29.54460716 | 31.44884682 | 60.68218613 | 41.82785797 | 61.01248169 | 68.39483643
1503.005859 | 2.944782842 | 23.8356266 | 0.000419947 |  | 29.55064583 | 31.44037819 | 60.63931274 | 41.89720917 | 61.03008652 | 68.40324402
1503.105469 | 2.944044769 | 26.25813103 | 0.000435765 |  | 29.5796051 | 31.46668243 | 60.67021942 | 41.89214706 | 61.06612396 | 68.37361145
1503.205078 | 2.945101354 | 29.53848839 | 0.000394477 |  | 29.52253914 | 31.46757698 | 60.6615715 | 41.90876389 | 61.03458023 | 68.35448456
1503.304688 | 2.944168402 | 29.61778069 | 0.000410743 |  | 29.55576897 | 31.47830963 | 60.67395782 | 41.91575623 | 61.04295349 | 68.36579132
1503.404297 | 2.944992855 | 27.25110054 | 0.000445235 |  | 29.54324341 | 31.48359871 | 60.70165634 | 41.8946228 | 61.01940155 | 68.29092407
1503.503906 | 2.944381442 | 30.05889702 | 0.000422332 |  | 29.59098434 | 31.44629669 | 60.69987488 | 41.8737793 | 61.0411911 | 68.33282471
1503.603516 | 2.944382606 | 30.0878315 | 0.000425653 |  | 29.5750103 | 31.48306847 | 60.72992706 | 41.87844849 | 61.00366211 | 68.31881714
1503.703125 | 2.944770269 | 32.29159737 | 0.000398342 |  | 29.58785439 | 31.48550224 | 60.73498154 | 41.88534546 | 61.01064301 | 68.28778839
1503.802734 | 2.944820793 | 30.68024254 | 0.000409068 |  | 29.57825279 | 31.4897995 | 60.77643967 | 41.88505173 | 61.04249573 | 68.30012512
1503.902344 | 2.944530221 | 25.51556969 | 0.000439511 |  | 29.58688927 | 31.47602081 | 60.76932526 | 41.9030571 | 61.05702591 | 68.24382782
1504.001953 | 2.944665262 | 26.72499275 | 0.000416482 |  | 29.60114861 | 31.49346924 | 60.80626678 | 41.8795166 | 61.08584595 | 68.2305069
1504.101563 | 2.944416134 | 21.03193092 | 0.000401787 |  | 29.59802437 | 31.49260712 | 60.84470749 | 41.86244583 | 61.07004166 | 68.20602417
1504.201172 | 2.944817068 | 31.51166725 | 0.000405696 |  | 29.60583305 | 31.49371147 | 60.84843826 | 41.80305099 | 61.07798386 | 68.20508575
1504.300781 | 2.94513884 | 27.58239555 | 0.000367402 |  | 29.61411095 | 31.50882912 | 60.83097458 | 41.80446243 | 61.11031342 | 68.15892029
1504.400391 | 2.945140935 | 30.95867729 | 0.000426131 |  | 29.6176815 | 31.49681664 | 60.84283066 | 41.7756424 | 61.11645889 | 68.17909241
1504.5 | 2.944995183 | 31.79192543 | 0.000395254 |  | 29.61144257 | 31.49957275 | 60.83982849 | 41.77488327 | 61.14220428 | 68.13787079
1504.599609 | 2.943908563 | 27.25952721 | 0.000424493 |  | 29.64191055 | 31.49150658 | 60.82935333 | 41.77914047 | 61.1258812 | 68.11656952
1504.699219 | 2.944838488 | 23.2994976 | 0.000426737 |  | 29.63352394 | 31.49690056 | 60.85405731 | 41.74893951 | 61.12198639 | 68.07774353
1504.798828 | 2.945252461 | 28.12125969 | 0.000424248 |  | 29.64740181 | 31.49671936 | 60.83742142 | 41.76005936 | 61.14999008 | 68.04683685
1504.898438 | 2.944402397 | 20.94147301 | 0.000424119 |  | 29.65451622 | 31.50254822 | 60.80921936 | 41.75574493 | 61.14579391 | 67.98294067
1504.998047 | 2.945308574 | 27.38940239 | 0.000438831 |  | 29.67099762 | 31.54492188 | 60.81591415 | 41.71977997 | 61.12866974 | 67.99518585
1505.097656 | 2.944560256 | 25.82954216 | 0.000404858 |  | 29.64280128 | 31.52035904 | 60.80871964 | 41.69837189 | 61.15856171 | 67.9755249
1505.197266 | 2.944921842 | 18.56704903 | 0.000423024 |  | 29.65800095 | 31.52304459 | 60.77863693 | 41.69052124 | 61.12300491 | 67.90995789
1505.296875 | 2.944396809 | 25.14257622 | 0.000421159 |  | 29.65124512 | 31.51831055 | 60.79690933 | 41.62960815 | 61.11648178 | 67.89595032
1505.396484 | 2.944464795 | 27.51768303 | 0.000435199 |  | 29.66742706 | 31.51601982 | 60.757061 | 41.60451508 | 61.13076019 | 67.86528015
1505.496094 | 2.944835229 | 22.11581612 | 0.000416887 |  | 29.67711067 | 31.55054855 | 60.75155258 | 41.55899429 | 61.13234711 | 67.84313965
1505.595703 | 2.944797743 | 22.41452599 | 0.000369636 |  | 29.6619606 | 31.54146767 | 60.74220657 | 41.53092957 | 61.12509155 | 67.81850433
1505.695313 | 2.945162822 | 26.48575401 | 0.000375858 |  | 29.66810608 | 31.52324295 | 60.73985291 | 41.52906418 | 61.15145111 | 67.81828308
1505.794922 | 2.944555134 | 23.26144218 | 0.000404632 |  | 29.6799736 | 31.56328201 | 60.69238663 | 41.51938248 | 61.18740845 | 67.8079834
1505.894531 | 2.945773536 | 20.85033607 | 0.000387219 |  | 29.6817627 | 31.54335403 | 60.69351959 | 41.5177536 | 61.18787766 | 67.8299408
1505.994141 | 2.944571665 | 22.12241936 | 0.000430851 |  | 29.66822433 | 31.54457283 | 60.70866394 | 41.54047012 | 61.20532227 | 67.79556274
1506.09375 | 2.944287611 | 25.07330894 | 0.000399964 |  | 29.67279816 | 31.53473282 | 60.69281387 | 41.5501976 | 61.22392654 | 67.79936981
1506.193359 | 2.94505991 | 21.95996284 | 0.000410553 |  | 29.69482231 | 31.55274773 | 60.67839813 | 41.5747757 | 61.23543167 | 67.80745697
1506.292969 | 2.944762353 | 29.62119484 | 0.0004031 |  | 29.71509361 | 31.56132889 | 60.70164108 | 41.61605453 | 61.25600052 | 67.80012512
1506.392578 | 2.944699954 | 22.97139168 | 0.000454613 |  | 29.69013786 | 31.54660606 | 60.67684555 | 41.68214798 | 61.26716614 | 67.82655334
1506.492188 | 2.944850363 | 26.12985039 | 0.000462352 |  | 29.68109131 | 31.54992485 | 60.69551468 | 41.74719238 | 61.25715637 | 67.78157043
1506.591797 | 2.945136512 | 21.54527473 | 0.000399482 |  | 29.71819305 | 31.56383514 | 60.70053864 | 41.81455231 | 61.24091721 | 67.78652191
1506.691406 | 2.945081331 | 23.18807793 | 0.000433031 |  | 29.70182419 | 31.58813858 | 60.7405014 | 41.8615036 | 61.2325325 | 67.77629852
1506.791016 | 2.944875509 | 25.64407158 | 0.000426208 |  | 29.70963287 | 31.57812309 | 60.72475052 | 41.87545013 | 61.20492935 | 67.77681732
1506.890625 | 2.944226377 | 25.51123619 | 0.000428209 |  | 29.67341614 | 31.5788002 | 60.7624321 | 41.9302063 | 61.20381165 | 67.77137756
1506.990234 | 2.944775624 | 24.82449532 | 0.000399901 |  | 29.70437813 | 31.58056641 | 60.77864075 | 41.93904495 | 61.20504379 | 67.763237
1507.089844 | 2.944971202 | 28.05996895 | 0.000427094 |  | 29.71181107 | 31.624897 | 60.76464081 | 42.01335907 | 61.17773438 | 67.74716187
1507.189453 | 2.944791922 | 25.72109032 | 0.000389684 |  | 29.72562981 | 31.59589386 | 60.80927658 | 42.06723022 | 61.11678696 | 67.69976807
1507.289063 | 2.945359098 | 23.78299522 | 0.000406209 |  | 29.72713852 | 31.62124443 | 60.8426857 | 42.08171844 | 61.09762955 | 67.69257355
1507.388672 | 2.945181914 | 23.33822823 | 0.000428296 |  | 29.71464348 | 31.60375977 | 60.86372375 | 42.09707642 | 61.09262848 | 67.68880463
1507.488281 | 2.94482545 | 17.76228142 | 0.000414088 |  | 29.71226692 | 31.62926483 | 60.8719902 | 42.19264984 | 61.06422424 | 67.67285919
1507.587891 | 2.944957232 | 16.57769203 | 0.000440627 |  | 29.70934296 | 31.60615158 | 60.92076111 | 42.24213028 | 61.04765701 | 67.66207123
1507.6875 | 2.945585176 | 20.52747154 | 0.000447381 |  | 29.71610069 | 31.65114594 | 60.93202209 | 42.32589722 | 61.03138351 | 67.66978455
1507.787109 | 2.944390057 | 24.34236717 | 0.00042531 |  | 29.71134758 | 31.60686874 | 60.95524216 | 42.39793396 | 60.9985466 | 67.62661743
1507.886719 | 2.945363289 | 25.8035717 | 0.000420136 |  | 29.7307148 | 31.63678932 | 60.95689011 | 42.46827698 | 61.00618744 | 67.62957001
1507.986328 | 2.945067361 | 15.97024345 | 0.000426127 |  | 29.73086739 | 31.63482666 | 60.99751282 | 42.57827377 | 60.97785568 | 67.61419678
1508.085938 | 2.945875749 | 16.81442451 | 0.000386693 |  | 29.74032784 | 31.634655 | 61.01433945 | 42.75275421 | 60.97914124 | 67.62142181
1508.185547 | 2.945457818 | 19.40576363 | 0.000428963 |  | 29.71088982 | 31.6402092 | 61.06851959 | 42.92490387 | 60.94987488 | 67.6033783
1508.285156 | 2.944738138 | 17.1655407 | 0.000414374 |  | 29.72690773 | 31.61790848 | 61.0428009 | 43.06018066 | 60.96754837 | 67.60852814
1508.384766 | 2.945291344 | 17.6080265 | 0.000418811 |  | 29.72797966 | 31.65835571 | 61.08218384 | 43.21268082 | 60.96627808 | 67.55525208
1508.484375 | 2.94519891 | 18.81950569 | 0.000357408 |  | 29.70811653 | 31.64576149 | 61.08700943 | 43.3555069 | 60.94659424 | 67.56890106
1508.583984 | 2.945623826 | 23.40362358 | 0.000407648 |  | 29.71418953 | 31.64764023 | 61.10546494 | 43.53226089 | 60.98711014 | 67.54651642
1508.683594 | 2.945082029 | 21.76241875 | 0.00042177 |  | 29.71851921 | 31.68447113 | 61.08601761 | 43.61693573 | 60.93963242 | 67.55247498
1508.783203 | 2.945822431 | 22.66948891 | 0.000422555 |  | 29.73317337 | 31.63508034 | 61.12221909 | 43.74220276 | 60.97577667 | 67.55987549
1508.882813 | 2.945665736 | 19.00634575 | 0.000431358 |  | 29.72203255 | 31.61640549 | 61.17035294 | 43.84775925 | 60.95814133 | 67.53162384
1508.982422 | 2.945443848 | 16.34368706 | 0.000416477 |  | 29.72667694 | 31.67808914 | 61.15125656 | 43.9593811 | 61.01010132 | 67.53842163
1509.082031 | 2.945594257 | 20.77833748 | 0.000429427 |  | 29.71963501 | 31.66451645 | 61.16949844 | 44.10261536 | 60.98319244 | 67.52705383
1509.181641 | 2.945465269 | 18.51418495 | 0.000427684 |  | 29.75190926 | 31.66016197 | 61.15872192 | 44.19458389 | 60.97632599 | 67.53974915
1509.28125 | 2.945113927 | 17.55151939 | 0.00043919 |  | 29.70562744 | 31.6437912 | 61.18699646 | 44.31474304 | 60.98687744 | 67.52749634
1509.380859 | 2.945260843 | 19.38184166 | 0.000414592 |  | 29.73249245 | 31.65781212 | 61.17033768 | 44.35872269 | 60.94005966 | 67.52287292
1509.480469 | 2.94522359 | 21.4119854 | 0.000424378 |  | 29.70982361 | 31.66180611 | 61.21015549 | 44.45467758 | 60.95573807 | 67.52417755
1509.580078 | 2.945104847 | 12.60603523 | 0.000461331 |  | 29.72120285 | 31.65644073 | 61.18167114 | 44.53079987 | 60.94239426 | 67.50051117
1509.679688 | 2.94517586 | 20.65324593 | 0.000417137 |  | 29.70840073 | 31.6672821 | 61.19252777 | 44.5928688 | 60.95301437 | 67.50366974
1509.779297 | 2.945723012 | 16.36305428 | 0.000431176 |  | 29.72949409 | 31.61713028 | 61.1934433 | 44.64433289 | 60.93498611 | 67.48075867
1509.878906 | 2.945861081 | 13.77763939 | 0.00043026 |  | 29.73636436 | 31.64313507 | 61.16522598 | 44.68216324 | 60.93703842 | 67.4624176
1509.978516 | 2.944765845 | 20.24539375 | 0.000403282 |  | 29.69591713 | 31.64198875 | 61.19920349 | 44.73836899 | 60.95352173 | 67.44837189
1510.078125 | 2.946407767 | 18.05985451 | 0.000449607 |  | 29.71899986 | 31.63256454 | 61.16541672 | 44.7375679 | 60.98727036 | 67.48109436
1510.177734 | 2.945789602 | 18.41302299 | 0.000406476 |  | 29.68910408 | 31.63935471 | 61.13970947 | 44.76525879 | 61.00357437 | 67.47750092
1510.277344 | 2.94580753 | 15.83877373 | 0.000446649 |  | 29.70152855 | 31.63088989 | 61.10762405 | 44.76757813 | 61.06054688 | 67.45004272
1510.376953 | 2.945653861 | 18.46451759 | 0.000386437 |  | 29.72246933 | 31.62807846 | 61.09134674 | 44.7636528 | 61.0112114 | 67.45219421
1510.476563 | 2.945746761 | 25.42921257 | 0.000432405 |  | 29.72572899 | 31.61776924 | 61.05786896 | 44.74557877 | 61.05341721 | 67.44075775
1510.576172 | 2.946085064 | 16.24138451 | 0.000422717 |  | 29.7007885 | 31.62607574 | 61.00996399 | 44.77561951 | 61.07183456 | 67.4245224
1510.675781 | 2.946087625 | 17.24255562 | 0.000435715 |  | 29.69231987 | 31.63361549 | 61.00056458 | 44.73434448 | 61.12673187 | 67.42810822
1510.775391 | 2.945305314 | 23.53281593 | 0.00039666 |  | 29.70355034 | 31.62246132 | 60.9753685 | 44.77952576 | 61.11102295 | 67.4397583
1510.875 | 2.945611952 | 18.12570381 | 0.00035994 |  | 29.72342682 | 31.63287544 | 60.91703796 | 44.8018074 | 61.13134384 | 67.40084839
1510.974609 | 2.94589391 | 16.91832542 | 0.000415495 |  | 29.69027901 | 31.64491272 | 60.92961121 | 44.86988831 | 61.12173843 | 67.4041214
1511.074219 | 2.94607156 | 20.76511955 | 0.00041288 |  | 29.69331169 | 31.64028168 | 60.89004898 | 44.93522644 | 61.14081573 | 67.38165283
1511.173828 | 2.945021726 | 14.11212349 | 0.000424564 |  | 29.70659065 | 31.61245918 | 60.83792114 | 45.05786896 | 61.12076569 | 67.38365936
1511.273438 | 2.945536282 | 20.23103905 | 0.000429852 |  | 29.71242714 | 31.64204407 | 60.81381226 | 45.13873291 | 61.15884018 | 67.34648895
1511.373047 | 2.945649438 | 16.01171303 | 0.000434041 |  | 29.71936798 | 31.6522007 | 60.7937088 | 45.16805649 | 61.11448669 | 67.36186981
1511.472656 | 2.946256194 | 19.23715782 | 0.00044255 |  | 29.72853088 | 31.64510345 | 60.78974533 | 45.19303894 | 61.10541916 | 67.33892822
1511.572266 | 2.946798922 | 16.76840019 | 0.000460076 |  | 29.68638039 | 31.64927483 | 60.76639938 | 45.20487213 | 61.10176086 | 67.35707855
1511.671875 | 2.945424523 | 20.17225456 | 0.000439116 |  | 29.69994926 | 31.66114616 | 60.72787476 | 45.18460846 | 61.11264038 | 67.35639954
1511.771484 | 2.946420107 | 23.24891472 | 0.000482137 |  | 29.72931862 | 31.69182587 | 60.71740341 | 45.16962051 | 61.09248352 | 67.28979492
1511.871094 | 2.946331166 | 21.52271843 | 0.000407183 |  | 29.71638298 | 31.67846489 | 60.68847275 | 45.19853592 | 61.09347534 | 67.29737854
1511.970703 | 2.946455032 | 16.03175926 | 0.00043055 |  | 29.74466515 | 31.67301559 | 60.71887589 | 45.23178482 | 61.10162735 | 67.28699493
1512.070313 | 2.946270397 | 20.62407875 | 0.000429512 |  | 29.71210098 | 31.6666851 | 60.70515442 | 45.23445511 | 61.11113358 | 67.27656555
1512.169922 | 2.946373541 | 23.29903984 | 0.000403012 |  | 29.73530197 | 31.68533134 | 60.66610336 | 45.27719498 | 61.09246445 | 67.24975586
1512.269531 | 2.946577035 | 27.48464775 | 0.000435672 |  | 29.71713257 | 31.6623745 | 60.68095779 | 45.31903458 | 61.06058884 | 67.22140503
1512.369141 | 2.945965854 | 21.10416222 | 0.000416503 |  | 29.72812843 | 31.66922379 | 60.67694092 | 45.34631729 | 61.08573914 | 67.26056671
1512.46875 | 2.945987741 | 26.0874691 | 0.00038376 |  | 29.72699547 | 31.6802845 | 60.65581894 | 45.36774826 | 61.04455948 | 67.25351715
1512.568359 | 2.946464112 | 24.97647285 | 0.000440389 |  | 29.75037575 | 31.69522476 | 60.65112686 | 45.43106461 | 61.0202446 | 67.24187469
1512.667969 | 2.945772372 | 21.80480003 | 0.000439429 |  | 29.72347069 | 31.71634483 | 60.67293549 | 45.45953751 | 61.01672363 | 67.21742249
1512.767578 | 2.946021734 | 25.96169853 | 0.000423592 |  | 29.74785423 | 31.71332169 | 60.66949844 | 45.48846817 | 60.99604416 | 67.21382141
1512.867188 | 2.945923479 | 26.23101234 | 0.000396646 |  | 29.73867226 | 31.73539162 | 60.6433754 | 45.50104904 | 60.97711945 | 67.20787811
1512.966797 | 2.946127439 | 27.16224098 | 0.000394044 |  | 29.7448616 | 31.75534821 | 60.63171005 | 45.57118988 | 60.96170807 | 67.16390991
1513.066406 | 2.946054097 | 25.64726448 | 0.000390918 |  | 29.75984764 | 31.6975193 | 60.63734436 | 45.6208725 | 60.90748215 | 67.21922302
1513.166016 | 2.945917193 | 20.24015236 | 0.000401069 |  | 29.76189232 | 31.68906975 | 60.65071487 | 45.72685623 | 60.90162277 | 67.2011261
1513.265625 | 2.946538385 | 25.92751884 | 0.000415232 |  | 29.75744629 | 31.71697235 | 60.63575363 | 45.87465286 | 60.8783493 | 67.18841553
1513.365234 | 2.94590462 | 26.42901802 | 0.000438327 |  | 29.76243019 | 31.69770432 | 60.63591003 | 46.02115631 | 60.87723541 | 67.16699219
1513.464844 | 2.945222892 | 24.60006142 | 0.000382355 |  | 29.77416801 | 31.73069 | 60.67160797 | 46.1422081 | 60.87227631 | 67.18663025
1513.564453 | 2.946182853 | 21.74988747 | 0.000404942 |  | 29.78069687 | 31.68783379 | 60.64279175 | 46.25824356 | 60.84367371 | 67.20378876
1513.664063 | 2.945954679 | 21.6156826 | 0.000435798 |  | 29.76083946 | 31.72190475 | 60.65049362 | 46.31415558 | 60.83524704 | 67.22110748
1513.763672 | 2.946158638 | 24.00947762 | 0.000402158 |  | 29.76828766 | 31.69509315 | 60.6824913 | 46.40537262 | 60.82074738 | 67.23148346
1513.863281 | 2.946534893 | 23.99147606 | 0.000429815 |  | 29.77955818 | 31.7278862 | 60.66041946 | 46.39553452 | 60.80416489 | 67.15906525
1513.962891 | 2.946311841 | 21.73644447 | 0.000411407 |  | 29.78578949 | 31.70066452 | 60.6488533 | 46.40537262 | 60.78596115 | 67.18930054
1514.0625 | 2.945982385 | 26.61106682 | 0.000428836 |  | 29.7530098 | 31.70512009 | 60.64297485 | 46.41065598 | 60.76794052 | 67.22711945
1514.162109 | 2.946062014 | 24.61464882 | 0.000410817 |  | 29.77030563 | 31.72911835 | 60.65751648 | 46.37984085 | 60.74294281 | 67.2073288
1514.261719 | 2.94612837 | 29.40154839 | 0.000407354 |  | 29.75402832 | 31.70330429 | 60.61922836 | 46.35272598 | 60.74969482 | 67.2303009
1514.361328 | 2.946147695 | 26.23579979 | 0.000395279 |  | 29.84319687 | 31.73245811 | 60.61869049 | 46.26254272 | 60.74676895 | 67.23163605
1514.460938 | 2.946179593 | 22.94860649 | 0.000396129 |  | 29.79969788 | 31.7364521 | 60.60997009 | 46.17478943 | 60.72880173 | 67.22340393
1514.560547 | 2.946909983 | 30.27672386 | 0.000386191 |  | 29.81023979 | 31.73984146 | 60.57178879 | 46.1072464 | 60.69299698 | 67.23618317
1514.660156 | 2.945642918 | 25.21412086 | 0.000416229 |  | 29.80871582 | 31.75010872 | 60.54622269 | 45.97925186 | 60.70349884 | 67.2266922
1514.759766 | 2.945893444 | 25.01634407 | 0.000417583 |  | 29.82017899 | 31.7224102 | 60.55796432 | 45.92220688 | 60.68988037 | 67.21391296
1514.859375 | 2.94594327 | 29.7831974 | 0.000398993 |  | 29.81685066 | 31.73072815 | 60.50452805 | 45.83282089 | 60.6423111 | 67.19522095
1514.958984 | 2.945673186 | 27.32993889 | 0.000413795 |  | 29.8123951 | 31.74812317 | 60.45809937 | 45.73069 | 60.65244675 | 67.1848526
1515.058594 | 2.945473185 | 30.32229042 | 0.000394716 |  | 29.82639503 | 31.74447441 | 60.47351837 | 45.67520523 | 60.65677261 | 67.20292664
1515.158203 | 2.946103457 | 26.99750328 | 0.000416951 |  | 29.80811501 | 31.76860809 | 60.42572403 | 45.60517502 | 60.62911606 | 67.18900299
1515.257813 | 2.945703221 | 27.36958122 | 0.000402064 |  | 29.82644272 | 31.75704002 | 60.3822403 | 45.50876999 | 60.60839081 | 67.22037506
1515.357422 | 2.945631742 | 29.37944603 | 0.000421409 |  | 29.7955761 | 31.74919128 | 60.36796188 | 45.41336441 | 60.59091949 | 67.21443176
1515.457031 | 2.945604501 | 30.68571281 | 0.000415327 |  | 29.83636856 | 31.76147461 | 60.33870697 | 45.27721024 | 60.61620331 | 67.21233368
1515.556641 | 2.945825225 | 28.59222603 | 0.000412954 |  | 29.85310936 | 31.75630379 | 60.31726837 | 45.18381882 | 60.58325195 | 67.24120331
1515.65625 | 2.946224296 | 34.07793999 | 0.000400913 |  | 29.83417892 | 31.77267456 | 60.25972748 | 45.08376694 | 60.62010574 | 67.25370026
1515.755859 | 2.945359563 | 28.27847862 | 0.000416967 |  | 29.85342026 | 31.74642563 | 60.21731186 | 45.04164505 | 60.60500717 | 67.24414063
1515.855469 | 2.946235007 | 26.70676613 | 0.000375922 |  | 29.84507179 | 31.75683022 | 60.14833832 | 44.9967041 | 60.61300659 | 67.2315979
1515.955078 | 2.946023829 | 29.47582817 | 0.000421105 |  | 29.86768723 | 31.77488136 | 60.15563583 | 44.97332764 | 60.60821152 | 67.23879242
1516.054688 | 2.945894375 | 26.90385628 | 0.000442028 |  | 29.8476944 | 31.7657795 | 60.1013031 | 44.90148163 | 60.60700226 | 67.22706604
1516.154297 | 2.946099034 | 32.29364967 | 0.000400638 |  | 29.85564804 | 31.78714752 | 60.04524612 | 44.84966278 | 60.64326859 | 67.22624969
1516.253906 | 2.946102759 | 31.70716286 | 0.000410907 |  | 29.85876656 | 31.77637672 | 60.00008011 | 44.81015396 | 60.62728882 | 67.25054169
1516.353516 | 2.945258049 | 24.9739666 | 0.000365885 |  | 29.87660217 | 31.77437592 | 59.93375397 | 44.76212692 | 60.60103989 | 67.23461914
1516.453125 | 2.945840592 | 20.50924492 | 0.00044696 |  | 29.85671616 | 31.78858948 | 59.9076767 | 44.68530273 | 60.5972023 | 67.22684479
1516.552734 | 2.945750952 | 26.07607841 | 0.00038176 |  | 29.84386826 | 31.78172112 | 59.86293793 | 44.61489105 | 60.61135483 | 67.25071716
1516.652344 | 2.945728134 | 23.41273689 | 0.000423709 |  | 29.83025742 | 31.75421906 | 59.79346466 | 44.56249619 | 60.57434464 | 67.29936218
1516.751953 | 2.945991 | 24.39043999 | 0.000398022 |  | 29.85046959 | 31.78815269 | 59.76574707 | 44.46343613 | 60.5956192 | 67.309021
1516.851563 | 2.945528133 | 19.17905235 | 0.000438494 |  | 29.85508728 | 31.79035759 | 59.6912384 | 44.45940399 | 60.5839653 | 67.3066864
1516.951172 | 2.946579829 | 30.68206978 | 0.000408784 |  | 29.8728714 | 31.76844978 | 59.6856575 | 44.43663788 | 60.54560471 | 67.32984161
1517.050781 | 2.945522778 | 24.80444908 | 0.000392705 |  | 29.85328293 | 31.74776268 | 59.60115051 | 44.39848328 | 60.51700211 | 67.31003571
1517.150391 | 2.945791697 | 32.42466545 | 0.000453293 |  | 29.8449955 | 31.75914764 | 59.60148621 | 44.46324158 | 60.54701614 | 67.35034943
1517.25 | 2.94602057 | 23.76932335 | 0.000428424 |  | 29.86763954 | 31.76107788 | 59.51613998 | 44.48963547 | 60.52938461 | 67.33918762
1517.349609 | 2.946233377 | 26.35337257 | 0.000401408 |  | 29.873806 | 31.76049805 | 59.46983719 | 44.56241226 | 60.54639435 | 67.31983948
1517.449219 | 2.945506712 | 26.9097805 | 0.000378258 |  | 29.86133194 | 31.78740692 | 59.44576263 | 44.61261368 | 60.57211304 | 67.33898163
1517.548828 | 2.945697401 | 23.68410683 | 0.000446718 |  | 29.87459183 | 31.77975845 | 59.40829086 | 44.6496048 | 60.56982422 | 67.35736084
1517.648438 | 2.94572697 | 25.34581566 | 0.000389187 |  | 29.82191658 | 31.79351997 | 59.33325195 | 44.66873169 | 60.58060455 | 67.37045288
1517.748047 | 2.945123008 | 23.34324455 | 0.000434986 |  | 29.85033989 | 31.80254936 | 59.33310699 | 44.66460037 | 60.58408356 | 67.39241791
1517.847656 | 2.945189364 | 23.00944328 | 0.000392825 |  | 29.84687996 | 31.802145 | 59.28525162 | 44.6024971 | 60.5956192 | 67.3770752
1517.947266 | 2.945894375 | 24.84545708 | 0.000395029 |  | 29.84256172 | 31.78180504 | 59.27519226 | 44.52157211 | 60.64097595 | 67.38076019
1518.046875 | 2.945471555 | 23.65881538 | 0.000407644 |  | 29.86473274 | 31.79071808 | 59.2165184 | 44.44255447 | 60.6017189 | 67.36181641
1518.146484 | 2.945426619 | 23.21701622 | 0.000436677 |  | 29.87436104 | 31.8061924 | 59.1878891 | 44.33246613 | 60.63457108 | 67.42990875
1518.246094 | 2.945903456 | 25.80812645 | 0.000428054 |  | 29.86356354 | 31.79537201 | 59.16444016 | 44.25511551 | 60.65165329 | 67.42003632
1518.345703 | 2.945419867 | 23.83380318 | 0.000467658 |  | 29.85986328 | 31.81528473 | 59.15229416 | 44.13842773 | 60.66165161 | 67.41320801
1518.445313 | 2.945734421 | 20.1645031 | 0.000405653 |  | 29.8738842 | 31.80766106 | 59.10232925 | 44.00430298 | 60.68706512 | 67.44814301
1518.544922 | 2.946006134 | 24.7805233 | 0.000405671 |  | 29.88193703 | 31.80109406 | 59.04880142 | 43.80706787 | 60.6971283 | 67.42504883
1518.644531 | 2.945334651 | 25.91407585 | 0.000389902 |  | 29.83162117 | 31.77552795 | 59.04622269 | 43.6389122 | 60.71055984 | 67.41383362
1518.744141 | 2.945201704 | 23.23820305 | 0.000401433 |  | 29.88342094 | 31.80555153 | 59.02224731 | 43.42248917 | 60.68736649 | 67.41712189
1518.84375 | 2.94590462 | 25.52672768 | 0.000384688 |  | 29.85625839 | 31.78844833 | 59.01957703 | 43.28921127 | 60.70548248 | 67.42658997
1518.943359 | 2.944928128 | 21.89183617 | 0.000411823 |  | 29.88619614 | 31.80567169 | 59.0165596 | 43.14182281 | 60.71467972 | 67.40242004
1519.042969 | 2.94588157 | 18.43922615 | 0.000407222 |  | 29.8929863 | 31.79656029 | 59.00414276 | 42.97972488 | 60.74788284 | 67.41670227
1519.142578 | 2.94615631 | 23.02949333 | 0.000384678 |  | 29.86485672 | 31.78173065 | 58.98037338 | 42.80819702 | 60.72288513 | 67.38426208
1519.242188 | 2.9450031 | 23.34939384 | 0.000421324 |  | 29.86101913 | 31.8006115 | 58.95583725 | 42.64344406 | 60.70444489 | 67.40492249
1519.341797 | 2.945579356 | 25.68349266 | 0.000406165 |  | 29.86034012 | 31.77591515 | 58.93946457 | 42.472332 | 60.70254517 | 67.4013443
1519.441406 | 2.94615631 | 29.16139412 | 0.000466213 |  | 29.86923409 | 31.8005352 | 58.93938828 | 42.28003693 | 60.72546387 | 67.38491058
1519.541016 | 2.945468063 | 27.77652168 | 0.000403299 |  | 29.85446358 | 31.79541397 | 58.93214417 | 42.0929985 | 60.73174667 | 67.37486267
1519.640625 | 2.946130699 | 27.07747841 | 0.00041001 |  | 29.85027313 | 31.7762928 | 58.87956619 | 41.93970108 | 60.73703766 | 67.41400909
1519.740234 | 2.94575491 | 20.97132301 | 0.000464031 |  | 29.8751812 | 31.84777069 | 58.87250519 | 41.77059555 | 60.73605728 | 67.39360046
1519.839844 | 2.945740242 | 25.98106575 | 0.000436471 |  | 29.89690208 | 31.79022789 | 58.83913803 | 41.61769867 | 60.75389099 | 67.39134216
1519.939453 | 2.945589833 | 27.12555504 | 0.000417808 |  | 29.85753441 | 31.82614708 | 58.82042313 | 41.39351273 | 60.75281143 | 67.3871994
1520.039063 | 2.945227316 | 24.0457058 | 0.000392835 |  | 29.89274406 | 31.80304527 | 58.81288528 | 41.19696808 | 60.77567291 | 67.34806824
1520.138672 | 2.94584455 | 28.56237984 | 0.00042922 |  | 29.85455322 | 31.81312943 | 58.77716064 | 40.96529388 | 60.74160004 | 67.36109924
1520.238281 | 2.945215441 | 26.476408 | 0.00040295 |  | 29.87191582 | 31.80717468 | 58.77472687 | 40.79061127 | 60.77901077 | 67.4019165
1520.337891 | 2.945670392 | 28.65807533 | 0.000419886 |  | 29.87185478 | 31.81205559 | 58.74140167 | 40.54118347 | 60.75689316 | 67.39648438
1520.4375 | 2.945359098 | 25.10110664 | 0.000369578 |  | 29.85878563 | 31.85094643 | 58.71919632 | 40.33952332 | 60.79440308 | 67.36395264
1520.537109 | 2.945732791 | 28.45118523 | 0.000414869 |  | 29.86192513 | 31.83373833 | 58.7481041 | 40.1425972 | 60.80513763 | 67.3862915
1520.636719 | 2.945770742 | 28.53503609 | 0.000417581 |  | 29.85058594 | 31.79462242 | 58.71585846 | 39.93700027 | 60.82547379 | 67.37199402
1520.736328 | 2.945219399 | 27.37254143 | 0.000404789 |  | 29.88270569 | 31.80003357 | 58.692173 | 39.77892685 | 60.79236984 | 67.3683548
1520.835938 | 2.945614513 | 21.85788918 | 0.000411775 |  | 29.84334373 | 31.81373978 | 58.68165207 | 39.62333298 | 60.78629303 | 67.34657288
1520.935547 | 2.945074812 | 26.66415596 | 0.000415156 |  | 29.8774128 | 31.81982994 | 58.69701385 | 39.4668808 | 60.76595688 | 67.36239624
1521.035156 | 2.946063178 | 23.07460976 | 0.000415295 |  | 29.86320114 | 31.81330109 | 58.6776886 | 39.33700562 | 60.77541351 | 67.284935
1521.134766 | 2.945509972 | 26.97266579 | 0.000435879 |  | 29.82734108 | 31.79698372 | 58.65908051 | 39.229702 | 60.7542305 | 67.29136658
1521.234375 | 2.945860382 | 21.03489113 | 0.000413211 |  | 29.86853027 | 31.79936409 | 58.68221283 | 39.12380981 | 60.74959564 | 67.2806778
1521.333984 | 2.945250599 | 25.80584526 | 0.000459084 |  | 29.85964012 | 31.83241844 | 58.67269897 | 39.04696274 | 60.78499222 | 67.26082611
1521.433594 | 2.945492044 | 28.75650597 | 0.000387586 |  | 29.82695961 | 31.83501816 | 58.69924545 | 38.91782761 | 60.79017258 | 67.25031281
1521.533203 | 2.945632208 | 26.43357277 | 0.000446656 |  | 29.86573792 | 31.82936478 | 58.74104309 | 38.78962708 | 60.79377747 | 67.25501251
1521.632813 | 2.945304615 | 25.12457466 | 0.000405801 |  | 29.86126709 | 31.81268692 | 58.73430634 | 38.70619202 | 60.79682922 | 67.24617004
1521.732422 | 2.945831046 | 26.15582466 | 0.00041484 |  | 29.82489777 | 31.83519745 | 58.71461105 | 38.59796906 | 60.80554581 | 67.24356079
1521.832031 | 2.945578657 | 23.69094276 | 0.000394695 |  | 29.82609177 | 31.81031036 | 58.78433609 | 38.47457504 | 60.8154335 | 67.24813843
1521.931641 | 2.945014043 | 25.65706062 | 0.000422842 |  | 29.84062767 | 31.79956245 | 58.79398346 | 38.34712601 | 60.84069443 | 67.23168182
1522.03125 | 2.945553977 | 26.00886345 | 0.000409203 |  | 29.82366943 | 31.82198715 | 58.81949234 | 38.24451065 | 60.83794785 | 67.23470306
1522.130859 | 2.945463639 | 25.32007027 | 0.000419685 |  | 29.8138504 | 31.81409073 | 58.83758163 | 38.1063118 | 60.78050995 | 67.24588776
1522.230469 | 2.945418702 | 25.42670631 | 0.000408162 |  | 29.81777763 | 31.78111076 | 58.85796356 | 37.99724197 | 60.78920746 | 67.23449707
1522.330078 | 2.945639659 | 22.15956306 | 0.000381311 |  | 29.82977104 | 31.82891273 | 58.89622879 | 37.86743546 | 60.76987457 | 67.21143341
1522.429688 | 2.945645247 | 30.57156181 | 0.000434663 |  | 29.77947044 | 31.82397079 | 58.93419647 | 37.71483612 | 60.81650543 | 67.21457672
1522.529297 | 2.945955144 | 26.204813 | 0.000395232 |  | 29.83611488 | 31.81415367 | 58.94957733 | 37.62687683 | 60.82040787 | 67.21481323
1522.628906 | 2.944886219 | 30.17031288 | 0.000430938 |  | 29.81488991 | 31.81820297 | 58.96057892 | 37.52536774 | 60.8217659 | 67.19769287
1522.728516 | 2.945363754 | 25.06373787 | 0.000417341 |  | 29.81245804 | 31.81513977 | 59.01164246 | 37.43556976 | 60.83083344 | 67.2019577
1522.828125 | 2.945034998 | 25.19748878 | 0.000342468 |  | 29.81367874 | 31.82026291 | 59.018013 | 37.36090851 | 60.88541031 | 67.17253876
1522.927734 | 2.945636632 | 28.4145031 | 0.000430692 |  | 29.78780174 | 31.81262779 | 59.04294205 | 37.30715561 | 60.89804077 | 67.18758392
1523.027344 | 2.944821957 | 26.26792717 | 0.000440659 |  | 29.78232002 | 31.81597137 | 59.051651 | 37.27153015 | 60.89830399 | 67.21370697
1523.126953 | 2.945846645 | 24.86004066 | 0.000449804 |  | 29.79929924 | 31.81761169 | 59.06787872 | 37.19287109 | 60.95869064 | 67.20029449
1523.226563 | 2.945507178 | 28.45620155 | 0.000430151 |  | 29.77101517 | 31.80314827 | 59.11476517 | 37.15041351 | 60.93756866 | 67.21746826
1523.326172 | 2.94520054 | 24.75887489 | 0.00042646 |  | 29.78653145 | 31.82873154 | 59.08564377 | 37.01688004 | 60.95978928 | 67.18920898
1523.425781 | 2.945587272 | 21.28962898 | 0.000399526 |  | 29.79496384 | 31.83337021 | 59.14263153 | 36.91498566 | 60.94285202 | 67.23736572
1523.525391 | 2.945097396 | 26.48826027 | 0.000423264 |  | 29.78481483 | 31.81557655 | 59.11648178 | 36.79021072 | 60.92399979 | 67.23587036
1523.625 | 2.945879707 | 25.80812645 | 0.000451106 |  | 29.76956367 | 31.83346748 | 59.12089157 | 36.71624374 | 60.9816246 | 67.20296478
1523.724609 | 2.945228014 | 24.44376183 | 0.000432791 |  | 29.77521133 | 31.80617142 | 59.18782043 | 36.60526657 | 60.99734879 | 67.24384308
1523.824219 | 2.944948152 | 25.23964119 | 0.000415638 |  | 29.76115608 | 31.82582855 | 59.18387604 | 36.5461235 | 60.99088287 | 67.25450134
1523.923828 | 2.945876913 | 26.6627903 | 0.000436875 |  | 29.76892471 | 31.82687569 | 59.19160461 | 36.50960922 | 61.03050232 | 67.29056549
1524.023438 | 2.945736051 | 24.70578575 | 0.000440767 |  | 29.73887825 | 31.84364891 | 59.22504425 | 36.48849487 | 61.04678345 | 67.27853394
1524.123047 | 2.945034998 | 24.7064724 | 0.000374785 |  | 29.76509094 | 31.82879448 | 59.21936035 | 36.41485214 | 61.0381813 | 67.31075287
1524.222656 | 2.945764922 | 22.72690773 | 0.000431795 |  | 29.77705574 | 31.85203743 | 59.20907211 | 36.38204956 | 60.97828293 | 67.31922913
1524.322266 | 2.946667839 | 20.33471107 | 0.000416116 |  | 29.74011993 | 31.85262299 | 59.24826813 | 36.27292252 | 60.92277145 | 67.28875732
1524.421875 | 2.945537446 | 22.65604591 | 0.000409734 |  | 29.74990654 | 31.83334732 | 59.21994019 | 36.21123123 | 60.91890335 | 67.2793808
1524.521484 | 2.945354674 | 23.28172493 | 0.000418351 |  | 29.74551392 | 31.86297607 | 59.26671982 | 36.1469574 | 60.88879776 | 67.30532074
1524.621094 | 2.945354674 | 16.43255043 | 0.000443656 |  | 29.73826981 | 31.84371185 | 59.26724625 | 36.08914566 | 60.8574791 | 67.30630493
1524.720703 | 2.945989836 | 21.98981667 | 0.000447993 |  | 29.73721695 | 31.86569214 | 59.30323029 | 35.99383926 | 60.85813141 | 67.27603149
1524.820313 | 2.945510903 | 24.7064724 | 0.000423193 |  | 29.74286842 | 31.82585526 | 59.33704758 | 35.92623901 | 60.88348389 | 67.29569244
1524.919922 | 2.945313696 | 22.39265251 | 0.000429111 |  | 29.74004745 | 31.82268906 | 59.37913132 | 35.8865509 | 60.91162491 | 67.3372345
1525.019531 | 2.945006127 | 20.9148159 | 0.000444053 |  | 29.7180481 | 31.8311348 | 59.37752914 | 35.8145256 | 60.91222763 | 67.29785156
1525.119141 | 2.945772372 | 24.92224312 | 0.000443783 |  | 29.74365234 | 31.8449192 | 59.41070557 | 35.74356079 | 60.89785385 | 67.29730225
1525.21875 | 2.945750952 | 18.06987953 | 0.000431703 |  | 29.75749397 | 31.81479073 | 59.46014786 | 35.6979332 | 60.83954239 | 67.29988861
1525.318359 | 2.945207059 | 22.01032066 | 0.000423551 |  | 29.75206947 | 31.86377335 | 59.45689392 | 35.63108826 | 60.79982376 | 67.30511475
1525.417969 | 2.945646411 | 26.08245659 | 0.000411703 |  | 29.74555779 | 31.82315826 | 59.47186279 | 35.60985565 | 60.81088257 | 67.26351929
1525.517578 | 2.945892746 | 17.21452904 | 0.000446849 |  | 29.71982384 | 31.83823586 | 59.48787308 | 35.58609772 | 60.7306633 | 67.26197815
1525.617188 | 2.945472253 | 19.9628582 | 0.000457618 |  | 29.73403549 | 31.8168354 | 59.55160522 | 35.53699875 | 60.72936249 | 67.22805023
1525.716797 | 2.945448738 | 23.77524757 | 0.00042641 |  | 29.73714638 | 31.83724403 | 59.53873062 | 35.50949097 | 60.6925621 | 67.21981049
1525.816406 | 2.945689717 | 23.93496895 | 0.000439175 |  | 29.70421982 | 31.81576538 | 59.56040573 | 35.46481705 | 60.67298126 | 67.17523956
1525.916016 | 2.946680645 | 22.03561211 | 0.00043865 |  | 29.70099068 | 31.80861092 | 59.58491516 | 35.42222977 | 60.66129303 | 67.13751984
1526.015625 | 2.94527947 | 25.33966637 | 0.000452947 |  | 29.71384811 | 31.80234337 | 59.5953331 | 35.40325546 | 60.64628983 | 67.10902405
1526.115234 | 2.945901826 | 20.90296745 | 0.000406213 |  | 29.70336342 | 31.80372429 | 59.57258987 | 35.36976624 | 60.57606125 | 67.07971191
1526.214844 | 2.945391694 | 21.07613564 | 0.000402594 |  | 29.72993088 | 31.79026031 | 59.58996582 | 35.40842056 | 60.53412247 | 67.07668304
1526.314453 | 2.945518121 | 23.14319038 | 0.000383239 |  | 29.72337341 | 31.7990799 | 59.56908798 | 35.42904282 | 60.44908524 | 67.0334549
1526.414063 | 2.945151879 | 19.13758278 | 0.000436458 |  | 29.73316765 | 31.82079506 | 59.57241058 | 35.50999451 | 60.41444397 | 67.03485107
1526.513672 | 2.945383079 | 25.21093178 | 0.000416525 |  | 29.69827271 | 31.79666138 | 59.58935928 | 35.57791138 | 60.40881348 | 66.99295807
1526.613281 | 2.945585642 | 27.30851936 | 0.000443447 |  | 29.71820068 | 31.77725601 | 59.58522034 | 35.7105484 | 60.36286163 | 66.98003387
1526.712891 | 2.945763292 | 23.33003044 | 0.000385417 |  | 29.72324944 | 31.79535484 | 59.58056641 | 35.81967545 | 60.29603958 | 66.96083832
1526.8125 | 2.946418477 | 22.76473045 | 0.000400222 |  | 29.74441719 | 31.78858948 | 59.58397675 | 35.94514465 | 60.2585907 | 66.92832947
1526.912109 | 2.945707645 | 22.16115761 | 0.00042488 |  | 29.7012825 | 31.76563263 | 59.57481384 | 36.14043427 | 60.24813843 | 66.91066742
1527.011719 | 2.945699263 | 24.51439095 | 0.00043961 |  | 29.71365547 | 31.77874374 | 59.60116196 | 36.31954956 | 60.20257568 | 66.90962982
1527.111328 | 2.945670392 | 26.60605812 | 0.000411559 |  | 29.73864746 | 31.79000664 | 59.57769394 | 36.53627014 | 60.18775558 | 66.89511108
1527.210938 | 2.945829881 | 22.37259865 | 0.000423139 |  | 29.73779869 | 31.81510353 | 59.56942368 | 36.66362 | 60.15043259 | 66.86885071
1527.310547 | 2.946202178 | 24.66819191 | 0.000399194 |  | 29.71841049 | 31.78804207 | 59.55585861 | 36.78156662 | 60.13930511 | 66.83382416
1527.410156 | 2.946037566 | 23.8110218 | 0.000424415 |  | 29.7287178 | 31.77731323 | 59.59130478 | 36.88153076 | 60.15181732 | 66.82093048
1527.509766 | 2.945817774 | 23.78390312 | 0.00044648 |  | 29.74293327 | 31.7990036 | 59.56187439 | 36.94228745 | 60.13863373 | 66.80869293
1527.609375 | 2.945536748 | 27.09844017 | 0.000429504 |  | 29.70590591 | 31.78988075 | 59.57231903 | 37.03116226 | 60.15790939 | 66.77992249
1527.708984 | 2.945498796 | 24.54310417 | 0.000438367 |  | 29.72845078 | 31.79972458 | 59.56150818 | 37.09054184 | 60.11425018 | 66.77639008
1527.808594 | 2.945857588 | 27.18730354 | 0.000428656 |  | 29.74456406 | 31.82343102 | 59.6016655 | 37.15671539 | 60.14222336 | 66.75541687
1527.908203 | 2.945692511 | 25.50895882 | 0.000448248 |  | 29.6868 | 31.79900932 | 59.59865189 | 37.18968201 | 60.1464653 | 66.7435379
1528.007813 | 2.945741173 | 24.59983635 | 0.000366967 |  | 29.74539375 | 31.81895828 | 59.62332916 | 37.26277542 | 60.13376236 | 66.7403717
1528.107422 | 2.946087625 | 28.70820045 | 0.000409194 |  | 29.72743988 | 31.82529449 | 59.6135025 | 37.35044479 | 60.13097382 | 66.7193985
1528.207031 | 2.945683431 | 26.46615791 | 0.000413496 |  | 29.7045269 | 31.81310272 | 59.61388779 | 37.40656281 | 60.12122345 | 66.67934418
1528.306641 | 2.945416374 | 26.64296913 | 0.000393752 |  | 29.71375275 | 31.79989052 | 59.64733887 | 37.47736359 | 60.13676834 | 66.68172455
1528.40625 | 2.945566783 | 27.3554554 | 0.000401746 |  | 29.73761177 | 31.77592087 | 59.61552429 | 37.6003418 | 60.13373184 | 66.68772125
1528.505859 | 2.945343964 | 30.37241936 | 0.00043541 |  | 29.72317886 | 31.81019211 | 59.63217926 | 37.77350616 | 60.14077377 | 66.67745972
1528.605469 | 2.945633838 | 28.36779594 | 0.000405787 |  | 29.7424736 | 31.82575989 | 59.67663956 | 37.90862274 | 60.11790848 | 66.66203308
1528.705078 | 2.946409397 | 33.44999504 | 0.000445984 |  | 29.72450447 | 31.79710579 | 59.67831802 | 38.0954895 | 60.13801575 | 66.63533783
1528.804688 | 2.94581498 | 27.14902306 | 0.000419493 |  | 29.73096275 | 31.80253983 | 59.67803574 | 38.21081924 | 60.17209244 | 66.61074829
1528.904297 | 2.94582732 | 26.58076668 | 0.000429856 |  | 29.74679947 | 31.80561447 | 59.70526123 | 38.34830475 | 60.15325928 | 66.60045624
1529.003906 | 2.94614723 | 29.19147301 | 0.000413251 |  | 29.75049019 | 31.79907036 | 59.70688248 | 38.43418503 | 60.17164612 | 66.59542084
1529.103516 | 2.945751417 | 24.05504417 | 0.000460098 |  | 29.75816154 | 31.80094337 | 59.709198 | 38.48902893 | 60.13750458 | 66.53805542
1529.203125 | 2.945803106 | 32.47091866 | 0.000432322 |  | 29.73446083 | 31.83435822 | 59.71942902 | 38.56535721 | 60.14626312 | 66.53037262
1529.302734 | 2.945606131 | 28.97911644 | 0.000429885 |  | 29.76499557 | 31.80416679 | 59.71457672 | 38.55643082 | 60.14768982 | 66.48907471
1529.402344 | 2.945612418 | 33.59512901 | 0.000466368 |  | 29.74768829 | 31.7999649 | 59.73839569 | 38.58609772 | 60.18023682 | 66.43521118
1529.501953 | 2.94513721 | 25.74432564 | 0.000410119 |  | 29.78150749 | 31.80431938 | 59.7337265 | 38.58577347 | 60.17626572 | 66.46604919
1529.601563 | 2.945372835 | 28.31310844 | 0.000448782 |  | 29.72332954 | 31.81021118 | 59.77685547 | 38.53996658 | 60.19797516 | 66.39643097
1529.701172 | 2.945060376 | 28.57832527 | 0.000414666 |  | 29.76335144 | 31.80674744 | 59.77800751 | 38.49702835 | 60.18533325 | 66.3785553
1529.800781 | 2.944950946 | 30.44008827 | 0.000449002 |  | 29.77278709 | 31.8385067 | 59.81914902 | 38.46551514 | 60.15504074 | 66.35382843
1529.900391 | 2.946264111 | 35.06043816 | 0.000409148 |  | 29.77861214 | 31.79374123 | 59.83618927 | 38.39338684 | 60.15566254 | 66.2995224
1530 | 2.945588436 | 26.01865959 | 0.000406443 |  | 29.74501038 | 31.8086319 | 59.81924438 | 38.34948349 | 60.11281204 | 66.26392365
1530.099609 | 2.945548156 | 32.45929527 | 0.000421352 |  | 29.74311447 | 31.82201576 | 59.8132019 | 38.28007126 | 60.06853485 | 66.23706055
1530.199219 | 2.945070155 | 30.60072136 | 0.000473122 |  | 29.77004433 | 31.81834221 | 59.8412323 | 38.23945999 | 60.0210762 | 66.21331024
1530.298828 | 2.946056193 | 25.51670265 | 0.000400769 |  | 29.75541687 | 31.8187027 | 59.82955933 | 38.19820023 | 60.03321075 | 66.22465515
1530.398438 | 2.945509041 | 30.38266945 | 0.000389287 |  | 29.77332306 | 31.81488991 | 59.82400131 | 38.18344498 | 59.99921799 | 66.20080566
1530.498047 | 2.946071094 | 32.55294228 | 0.000427068 |  | 29.76154327 | 31.80704498 | 59.84083557 | 38.15212631 | 60.00461197 | 66.19945526
1530.597656 | 2.945796819 | 30.53305244 | 0.000412409 |  | 29.76954269 | 31.82623672 | 59.85055923 | 38.20650101 | 59.98116684 | 66.19980621
1530.697266 | 2.946333727 | 25.64954185 | 0.000423464 |  | 29.77133751 | 31.8233757 | 59.84305954 | 38.17642593 | 59.96475601 | 66.2040863
1530.796875 | 2.945829881 | 32.12822914 | 0.000403936 |  | 29.76108551 | 31.83171082 | 59.87532425 | 38.22288895 | 59.99431229 | 66.17364502
1530.896484 | 2.945876913 | 31.25283241 | 0.000428618 |  | 29.74676514 | 31.83641434 | 59.86738205 | 38.20286942 | 59.95724869 | 66.16564941
1530.996094 | 2.945868997 | 29.9087429 | 0.000435936 |  | 29.76185799 | 31.84339333 | 59.87790298 | 38.21850586 | 59.97240448 | 66.16875458
1531.095703 | 2.946478082 | 33.55639458 | 0.000449213 |  | 29.742836 | 31.83675385 | 59.90534592 | 38.20595551 | 59.97974777 | 66.13951111
1531.195313 | 2.946211724 | 32.07058525 | 0.000464295 |  | 29.79259682 | 31.85520363 | 59.89377594 | 38.2608757 | 60.00553894 | 66.16950989
1531.294922 | 2.945497632 | 31.21341515 | 0.000443223 |  | 29.78372574 | 31.84921646 | 59.89959335 | 38.31469345 | 59.99703598 | 66.102005
1531.394531 | 2.945814515 | 30.9914875 | 0.000428287 |  | 29.79524803 | 31.86627579 | 59.91680527 | 38.40526581 | 59.99188614 | 66.13731384
1531.494141 | 2.945168875 | 30.26852226 | 0.000446298 |  | 29.79156685 | 31.82526779 | 59.937397 | 38.49906921 | 59.99166489 | 66.15045166
1531.59375 | 2.945747459 | 26.16015434 | 0.000417609 |  | 29.79211235 | 31.86506081 | 59.96517181 | 38.61298752 | 59.93768311 | 66.16030121
1531.693359 | 2.945808927 | 29.28785133 | 0.000414076 |  | 29.77563477 | 31.86054802 | 59.96987915 | 38.75312424 | 59.91723251 | 66.14370728
1531.792969 | 2.946268767 | 27.45388985 | 0.000464122 |  | 29.79051018 | 31.86355591 | 59.9783783 | 38.91113281 | 59.9123497 | 66.14762115
1531.892578 | 2.946160268 | 34.00253105 | 0.000450974 |  | 29.80354881 | 31.87087822 | 60.01132202 | 39.0785675 | 59.86632919 | 66.15546417
1531.992188 | 2.945943968 | 29.17370033 | 0.000396522 |  | 29.81174088 | 31.85365868 | 59.98154068 | 39.26905441 | 59.83709717 | 66.13832092
1532.091797 | 2.945858752 | 31.01837349 | 0.000445983 |  | 29.81678963 | 31.86164284 | 59.98730469 | 39.44429779 | 59.83446884 | 66.16150665
1532.191406 | 2.945358399 | 30.51710701 | 0.000431298 |  | 29.80226135 | 31.8747921 | 60.03364944 | 39.57707214 | 59.78637695 | 66.1445694
1532.291016 | 2.946063643 | 29.86317635 | 0.000423141 |  | 29.81409264 | 31.87875938 | 60.04281616 | 39.79170227 | 59.76934814 | 66.13376617
1532.390625 | 2.946388908 | 22.30811882 | 0.000435865 |  | 29.80041695 | 31.87845802 | 60.05339813 | 39.92360306 | 59.78629303 | 66.13014221
1532.490234 | 2.94517586 | 24.78712654 | 0.000437455 |  | 29.83532524 | 31.86200142 | 60.07851028 | 40.09801865 | 59.73867798 | 66.11355591
1532.589844 | 2.94584618 | 27.5561924 | 0.000436243 |  | 29.80757713 | 31.90396881 | 60.04188538 | 40.19903946 | 59.71101379 | 66.13191986
1532.689453 | 2.945612418 | 25.22710609 | 0.000417153 |  | 29.8041954 | 31.87101364 | 60.07047272 | 40.29862595 | 59.65132141 | 66.15164185
1532.789063 | 2.945997985 | 24.03408241 | 0.000437639 |  | 29.83849144 | 31.90366936 | 60.07184219 | 40.38448715 | 59.64264679 | 66.14569855
1532.888672 | 2.94607901 | 22.06637001 | 0.000443011 |  | 29.81316566 | 31.89322281 | 60.10225677 | 40.5121994 | 59.66036987 | 66.14133453
1532.988281 | 2.946290188 | 21.45732689 | 0.000396209 |  | 29.82619667 | 31.87161827 | 60.1160965 | 40.64067459 | 59.62879562 | 66.12785339
1533.087891 | 2.945685526 | 24.94343376 | 0.000460049 |  | 29.82955551 | 31.896101 | 60.13998413 | 40.79297256 | 59.65401459 | 66.14363098
1533.1875 | 2.94579519 | 18.5148716 | 0.000459148 |  | 29.8547821 | 31.89323235 | 60.11968231 | 40.90881348 | 59.66598892 | 66.15235138
1533.287109 | 2.945792396 | 29.45463753 | 0.000434724 |  | 29.85375404 | 31.88550949 | 60.15812683 | 41.07475281 | 59.66572571 | 66.12189484
1533.386719 | 2.945634536 | 23.55035973 | 0.000452384 |  | 29.85669327 | 31.90497017 | 60.14644623 | 41.18678665 | 59.70014954 | 66.13303375
1533.486328 | 2.94591533 | 23.38357353 | 0.000408232 |  | 29.83234787 | 31.91193008 | 60.16285706 | 41.3221817 | 59.7221489 | 66.1121521
1533.585938 | 2.946341177 | 23.07028008 | 0.000481891 |  | 29.85343742 | 31.895298 | 60.18112946 | 41.42179108 | 59.74944305 | 66.16488647
1533.685547 | 2.945588436 | 24.48112679 | 0.000450972 |  | 29.85210037 | 31.91189575 | 60.16663742 | 41.5373497 | 59.77000046 | 66.17789459
1533.785156 | 2.946061315 | 25.46407127 | 0.000424872 |  | 29.84468842 | 31.90156174 | 60.19062805 | 41.6765213 | 59.79157639 | 66.15631104
1533.884766 | 2.94575817 | 29.06843376 | 0.000460476 |  | 29.86018181 | 31.93814659 | 60.21942139 | 41.77160263 | 59.80277634 | 66.16734314
1533.984375 | 2.945538377 | 21.92943382 | 0.00044448 |  | 29.8588295 | 31.89858246 | 60.20907974 | 41.8563385 | 59.83717346 | 66.16040802
1534.083984 | 2.946818247 | 26.76737404 | 0.000431307 |  | 29.87108803 | 31.88829422 | 60.1762352 | 41.95008469 | 59.85689545 | 66.14157104
1534.183594 | 2.945964225 | 29.03858757 | 0.000430205 |  | 29.89037514 | 31.90670013 | 60.21769714 | 42.05153656 | 59.84977341 | 66.16612244
1534.283203 | 2.945221029 | 24.91859627 | 0.000397458 |  | 29.88063049 | 31.90678215 | 60.20990372 | 42.16141129 | 59.85622787 | 66.15577698
1534.382813 | 2.945974004 | 26.91570473 | 0.000415194 |  | 29.85412788 | 31.91821289 | 60.21836853 | 42.31115341 | 59.86918259 | 66.13959503
1534.482422 | 2.945797285 | 33.8033886 | 0.000432202 |  | 29.86057091 | 31.88171005 | 60.21777725 | 42.41119385 | 59.89647675 | 66.13568878
1534.582031 | 2.946264111 | 29.70276833 | 0.000430911 |  | 29.87765312 | 31.87665176 | 60.19980621 | 42.60595322 | 59.8885231 | 66.13096619
1534.681641 | 2.946246648 | 21.37712288 | 0.000463892 |  | 29.87517357 | 31.92316246 | 60.24301529 | 42.74978256 | 59.94831085 | 66.14068604
1534.78125 | 2.946646884 | 25.41371727 | 0.000402411 |  | 29.91036415 | 31.90900612 | 60.23386765 | 42.88716125 | 59.9333992 | 66.15473938
1534.880859 | 2.945552114 | 25.74364662 | 0.00044282 |  | 29.85545349 | 31.89958382 | 60.23386765 | 43.03507996 | 59.97141647 | 66.1754303
1534.980469 | 2.945635701 | 21.02964973 | 0.000439782 |  | 29.85756493 | 31.9322319 | 60.26753616 | 43.12683868 | 59.98469925 | 66.17609406
1535.080078 | 2.94643268 | 29.71848869 | 0.000487166 |  | 29.86007118 | 31.91015053 | 60.27743149 | 43.1813736 | 59.97060013 | 66.15616608
1535.179688 | 2.945300657 | 30.05023766 | 0.000435793 |  | 29.85499382 | 31.92819214 | 60.24858093 | 43.23167419 | 60.02256393 | 66.16834259
1535.279297 | 2.945360728 | 32.0783329 | 0.000438194 |  | 29.86405945 | 31.94322014 | 60.28482819 | 43.26240158 | 60.03596878 | 66.19023132
1535.378906 | 2.945596352 | 29.07208061 | 0.000405015 |  | 29.85247231 | 31.93721581 | 60.28414536 | 43.30263519 | 60.04959106 | 66.17916107
1535.478516 | 2.945712302 | 33.08679771 | 0.000443931 |  | 29.84665489 | 31.92270088 | 60.34176254 | 43.35791397 | 60.04559326 | 66.19667053
1535.578125 | 2.945800778 | 29.81783104 | 0.000394259 |  | 29.87571526 | 31.94049454 | 60.28439331 | 43.35919571 | 60.08059692 | 66.21335602
1535.677734 | 2.946222667 | 27.21669579 | 0.000390091 |  | 29.84721184 | 31.96794701 | 60.35580063 | 43.38741302 | 60.08929443 | 66.19223022
1535.777344 | 2.946466208 | 27.46846962 | 0.000446642 |  | 29.82917595 | 31.94851112 | 60.30793762 | 43.38669205 | 60.09838867 | 66.21905518
1535.876953 | 2.946013119 | 29.2090168 | 0.000433118 |  | 29.85292435 | 31.9558773 | 60.29681396 | 43.40271378 | 60.0724144 | 66.24502563
1535.976563 | 2.946035704 | 26.96811104 | 0.000373471 |  | 29.85433006 | 31.93159866 | 60.2645607 | 43.39599228 | 60.0910759 | 66.2417984
1536.076172 | 2.946141409 | 26.10182381 | 0.000403448 |  | 29.87801552 | 31.91591644 | 60.29335022 | 43.38683701 | 60.10404968 | 66.2588501
1536.175781 | 2.945561428 | 27.29211235 | 0.00043193 |  | 29.86567688 | 31.93161583 | 60.25592422 | 43.39228821 | 60.08670425 | 66.24622345
1536.275391 | 2.945943968 | 30.2833271 | 0.000400854 |  | 29.83343887 | 31.92537689 | 60.25156784 | 43.40671921 | 60.10378265 | 66.2831192
1536.375 | 2.946606372 | 28.44959068 | 0.000425943 |  | 29.82325745 | 31.93860435 | 60.24694061 | 43.38832092 | 60.05664825 | 66.27476501
1536.474609 | 2.946204506 | 26.5474987 | 0.000410866 |  | 29.85592461 | 31.91775513 | 60.20933914 | 43.39624405 | 60.06418991 | 66.27510834
1536.574219 | 2.945594257 | 26.56937599 | 0.000414206 |  | 29.80637169 | 31.92127037 | 60.20772934 | 43.39668274 | 60.01977539 | 66.30917358
1536.673828 | 2.945908345 | 28.98845863 | 0.000439846 |  | 29.86684608 | 31.90114784 | 60.21061325 | 43.39694977 | 60.04434204 | 66.2926712
1536.773438 | 2.945779357 | 30.06345558 | 0.000413809 |  | 29.86237717 | 31.90357971 | 60.18438339 | 43.43930817 | 60.01883316 | 66.28884888
1536.873047 | 2.946206834 | 27.93214607 | 0.000427016 |  | 29.84304619 | 31.92459488 | 60.12617111 | 43.43717957 | 60.04986954 | 66.29542542
1536.972656 | 2.945788903 | 27.87791634 | 0.000414738 |  | 29.81075859 | 31.91433525 | 60.14619064 | 43.43558884 | 60.01633453 | 66.31660461
1537.072266 | 2.946462249 | 30.02585793 | 0.000389832 |  | 29.82051086 | 31.8983593 | 60.12953186 | 43.48718643 | 60.01446915 | 66.36616516
1537.171875 | 2.94607901 | 28.30399513 | 0.000467585 |  | 29.84592056 | 31.88446617 | 60.11639023 | 43.57386017 | 60.03225327 | 66.31610107
1537.271484 | 2.94514792 | 31.67845726 | 0.000411394 |  | 29.81484032 | 31.89026833 | 60.09801483 | 43.63757324 | 60.00331116 | 66.31472778
1537.371094 | 2.94512976 | 34.05219841 | 0.000411227 |  | 29.85294151 | 31.89849091 | 60.08540344 | 43.68706512 | 59.99246979 | 66.32276154
1537.470703 | 2.94593256 | 26.93051338 | 0.000423182 |  | 29.8605938 | 31.88694191 | 60.04935837 | 43.7827034 | 59.99642563 | 66.32124329
1537.570313 | 2.945853164 | 24.5098362 | 0.00041065 |  | 29.83169746 | 31.91196823 | 60.06134033 | 43.83978653 | 59.98604965 | 66.33511353
1537.669922 | 2.945608925 | 26.91752815 | 0.000459997 |  | 29.8165741 | 31.9141922 | 60.00642776 | 43.93624115 | 59.98707581 | 66.37252808
1537.769531 | 2.945810556 | 31.83703804 | 0.000425551 |  | 29.84350395 | 31.8962326 | 59.97656631 | 43.94928741 | 59.96372223 | 66.41412354
1537.869141 | 2.946221037 | 21.74099922 | 0.000417366 |  | 29.86046982 | 31.90335083 | 59.98921204 | 43.96304703 | 59.95970535 | 66.4196167
1537.96875 | 2.94639077 | 26.46342278 | 0.000440506 |  | 29.83213043 | 31.91732979 | 59.97839355 | 43.95261765 | 59.91200256 | 66.4178772
1538.068359 | 2.946292982 | 28.43113518 | 0.000447107 |  | 29.84201813 | 31.9256916 | 59.92253494 | 43.94244766 | 59.89271545 | 66.41201019
1538.167969 | 2.946387976 | 35.5548687 | 0.000416763 |  | 29.84210777 | 31.87865829 | 59.94229889 | 43.94641495 | 59.90211868 | 66.39214325
1538.267578 | 2.946168883 | 30.0313282 | 0.000432182 |  | 29.83360481 | 31.91562462 | 59.90129089 | 43.94297409 | 59.85207748 | 66.43977356
1538.367188 | 2.946811263 | 23.08691216 | 0.000449289 |  | 29.84501266 | 31.94479942 | 59.91265106 | 43.94650269 | 59.84242249 | 66.45350647
1538.466797 | 2.945796121 | 30.66133308 | 0.000425587 |  | 29.84459114 | 31.93069458 | 59.88879395 | 43.97216415 | 59.83577347 | 66.42598724
1538.566406 | 2.94639077 | 25.89880943 | 0.000358699 |  | 29.86882973 | 31.92556572 | 59.88874054 | 43.97124863 | 59.80881119 | 66.40488434
1538.666016 | 2.946309047 | 27.01823997 | 0.000421512 |  | 29.8501358 | 31.92049789 | 59.85187531 | 43.97845078 | 59.80376053 | 66.44815826
1538.765625 | 2.946001245 | 26.96719933 | 0.000412451 |  | 29.83306313 | 31.90974617 | 59.86302567 | 44.03380203 | 59.77338409 | 66.41233826
1538.865234 | 2.945943968 | 24.46791267 | 0.000440877 |  | 29.84915733 | 31.94069099 | 59.83904648 | 44.07958221 | 59.76988983 | 66.385849
1538.964844 | 2.945875749 | 22.43047523 | 0.000388202 |  | 29.85091209 | 31.93031311 | 59.8130722 | 44.08971024 | 59.74760056 | 66.39716339
1539.064453 | 2.945968416 | 21.09436226 | 0.000394891 |  | 29.86743546 | 31.96653938 | 59.79442978 | 44.13723373 | 59.70882416 | 66.4115448
1539.164063 | 2.946351422 | 23.45101738 | 0.000447127 |  | 29.85700798 | 31.94740868 | 59.76699829 | 44.14477158 | 59.70198059 | 66.40365601
1539.263672 | 2.945396584 | 25.66686058 | 0.00041533 |  | 29.85738182 | 31.95888329 | 59.77923584 | 44.10859299 | 59.65667343 | 66.38811493
1539.363281 | 2.945713466 | 24.75842094 | 0.000443447 |  | 29.84002495 | 31.96936607 | 59.77070999 | 44.0579834 | 59.65856171 | 66.39652252
1539.462891 | 2.94572697 | 19.14829445 | 0.000434073 |  | 29.86637688 | 31.95590019 | 59.80585098 | 43.99572754 | 59.65104675 | 66.41689301
1539.5625 | 2.945917193 | 20.81912041 | 0.00039229 |  | 29.85146713 | 31.95757675 | 59.7463913 | 43.93128967 | 59.62410736 | 66.36480713
1539.662109 | 2.94594164 | 27.92234612 | 0.000393312 |  | 29.87690544 | 31.95571899 | 59.77569199 | 43.88136673 | 59.5987854 | 66.4172821
1539.761719 | 2.94582569 | 24.37586021 | 0.000436116 |  | 29.87934113 | 31.94857979 | 59.73463058 | 43.82871628 | 59.58955002 | 66.39745331
1539.861328 | 2.946524881 | 24.19585609 | 0.000420535 |  | 29.87217903 | 31.97611237 | 59.74595261 | 43.71075439 | 59.52946091 | 66.38908386
1539.960938 | 2.945917193 | 25.6233387 | 0.000410771 |  | 29.883461 | 31.99197578 | 59.7503891 | 43.68376541 | 59.52196121 | 66.3968811
1540.060547 | 2.946367953 | 18.96669579 | 0.000394381 |  | 29.87295723 | 31.9711895 | 59.72259521 | 43.5774231 | 59.51491928 | 66.40063477
1540.160156 | 2.945882035 | 20.29780006 | 0.000386399 |  | 29.85964012 | 31.98067093 | 59.7000618 | 43.45890045 | 59.50547791 | 66.36933136
1540.259766 | 2.945821965 | 20.32696342 | 0.000440539 |  | 29.88653946 | 31.98372269 | 59.71157074 | 43.35483551 | 59.52973175 | 66.38458252
1540.359375 | 2.945717191 | 20.54319191 | 0.000375014 |  | 29.87083626 | 31.97084045 | 59.69536209 | 43.30495453 | 59.49957275 | 66.34877014
1540.458984 | 2.946710214 | 22.07662392 | 0.000432525 |  | 29.85672188 | 31.95407295 | 59.69087219 | 43.24923706 | 59.5316124 | 66.34280396
1540.558594 | 2.946056891 | 19.27087975 | 0.000415113 |  | 29.86737633 | 31.98537254 | 59.67106247 | 43.23563766 | 59.53891754 | 66.32949829
1540.658203 | 2.945985179 | 20.82869148 | 0.000411327 |  | 29.8579464 | 31.97611809 | 59.63277817 | 43.19696045 | 59.53860474 | 66.28393555
1540.757813 | 2.946180059 | 20.99433708 | 0.000406588 |  | 29.8657608 | 31.95094109 | 59.65497971 | 43.20795441 | 59.55509567 | 66.28242493
1540.857422 | 2.946471795 | 20.20027733 | 0.000399576 |  | 29.87972069 | 31.98735428 | 59.61616135 | 43.15986252 | 59.58650208 | 66.27006531
1540.957031 | 2.945809392 | 25.3392086 | 0.000426556 |  | 29.87962914 | 31.95512009 | 59.59428787 | 43.12126923 | 59.6010437 | 66.2700119
1541.056641 | 2.946371911 | 21.92146111 | 0.000410403 |  | 29.87979889 | 31.96681023 | 59.59399796 | 43.10831451 | 59.57290268 | 66.26300049
1541.15625 | 2.945195651 | 25.03320503 | 0.000460829 |  | 29.88816452 | 31.97055244 | 59.57913971 | 43.06648636 | 59.5560379 | 66.26294708
1541.255859 | 2.946319291 | 24.17238808 | 0.000417756 |  | 29.87551498 | 31.99724388 | 59.57413483 | 43.03840256 | 59.57671356 | 66.25730133
1541.355469 | 2.945509041 | 18.86143303 | 0.000431229 |  | 29.8997612 | 31.98403358 | 59.57084274 | 43.02274704 | 59.58890152 | 66.27090454
1541.455078 | 2.946235938 | 26.68603325 | 0.000412874 |  | 29.90047455 | 31.97711563 | 59.53555298 | 42.97650528 | 59.58236694 | 66.24491119
1541.554688 | 2.946192631 | 19.03117943 | 0.000442454 |  | 29.92168999 | 31.97013664 | 59.51180649 | 42.94431305 | 59.58471298 | 66.2641983
1541.654297 | 2.946170513 | 21.71160698 | 0.000447477 |  | 29.89809418 | 31.97911835 | 59.52499008 | 42.91756439 | 59.56181717 | 66.26103973
1541.753906 | 2.946211724 | 22.45827293 | 0.000418653 |  | 29.90275192 | 32.00456619 | 59.47880936 | 42.88882828 | 59.58778763 | 66.27945709
1541.853516 | 2.945739077 | 23.50934792 | 0.000447693 |  | 29.90312767 | 31.98757744 | 59.43232727 | 42.85313034 | 59.58224487 | 66.26623535
1541.953125 | 2.945977496 | 24.44512749 | 0.000418856 |  | 29.88930702 | 32.0112648 | 59.42471695 | 42.81846619 | 59.55158234 | 66.27905273
1542.052734 | 2.945365384 | 18.94322777 | 0.000390813 |  | 29.86471176 | 31.98320198 | 59.40169144 | 42.80632782 | 59.54456711 | 66.27355194
1542.152344 | 2.94663501 | 29.37375069 | 0.000421154 |  | 29.87942123 | 31.98002815 | 59.33919907 | 42.77327728 | 59.55656815 | 66.30827332
1542.251953 | 2.945871325 | 25.56728935 | 0.00042376 |  | 29.88409424 | 31.98771858 | 59.35426331 | 42.73524475 | 59.55160904 | 66.29707336
1542.351563 | 2.945882501 | 27.37277412 | 0.000397419 |  | 29.90267181 | 32.01544571 | 59.27216339 | 42.67181396 | 59.50584793 | 66.29090118
1542.451172 | 2.945701592 | 28.26184273 | 0.000416035 |  | 29.91440392 | 32.01002884 | 59.25418472 | 42.62296677 | 59.4841423 | 66.31809998
1542.550781 | 2.945357934 | 25.12092781 | 0.000395999 |  | 29.90795135 | 32.00905228 | 59.19615936 | 42.57769012 | 59.45837402 | 66.29911041
1542.650391 | 2.945721382 | 29.21744728 | 0.000433308 |  | 29.9139061 | 32.03120041 | 59.21050262 | 42.47211075 | 59.45893478 | 66.35786438
1542.75 | 2.946425928 | 33.49898338 | 0.00042948 |  | 29.89710999 | 32.00767136 | 59.14925385 | 42.39596176 | 59.43033218 | 66.29975128
1542.849609 | 2.945434069 | 29.30129814 | 0.000418425 |  | 29.88332939 | 32.03015518 | 59.11211395 | 42.3080864 | 59.44760132 | 66.34597778
1542.949219 | 2.946574241 | 22.19715691 | 0.000423562 |  | 29.8863945 | 32.00871277 | 59.07272339 | 42.15925217 | 59.43757629 | 66.36113739
1543.048828 | 2.94586271 | 29.3735218 | 0.000420718 |  | 29.8917141 | 32.01651001 | 59.06036758 | 42.03833389 | 59.44178391 | 66.36211395
1543.148438 | 2.945783315 | 32.24398232 | 0.000403509 |  | 29.89588928 | 32.02453613 | 59.02080154 | 41.92111969 | 59.43673706 | 66.4217453
1543.248047 | 2.946361201 | 31.75774574 | 0.000430926 |  | 29.90330696 | 32.00678635 | 58.98549271 | 41.7869339 | 59.47509384 | 66.41483307
1543.347656 | 2.946166089 | 24.38747978 | 0.000412247 |  | 29.9042778 | 32.02113342 | 58.93915176 | 41.67641449 | 59.45062637 | 66.39012146
1543.447266 | 2.94605922 | 29.47537422 | 0.000432921 |  | 29.89395714 | 32.02091217 | 58.89844513 | 41.54459381 | 59.48519897 | 66.38805389
1543.546875 | 2.945918357 | 25.92797661 | 0.000421157 |  | 29.84127808 | 32.00668716 | 58.87693024 | 41.4442215 | 59.48830414 | 66.45517731
1543.646484 | 2.945623826 | 26.70038414 | 0.000439355 |  | 29.88533974 | 31.99370766 | 58.82933807 | 41.278862 | 59.52489471 | 66.45218658
1543.746094 | 2.946201013 | 33.25586128 | 0.000401143 |  | 29.86132431 | 32.00090027 | 58.79473877 | 41.18505859 | 59.53441238 | 66.44284058
1543.845703 | 2.946065273 | 27.60836983 | 0.000406214 |  | 29.87162971 | 32.00630569 | 58.75701141 | 41.10551071 | 59.54737854 | 66.46099091
1543.945313 | 2.945991 | 25.90838051 | 0.000422878 |  | 29.89707184 | 32.03174591 | 58.73242188 | 41.06890869 | 59.56596375 | 66.49315643
1544.044922 | 2.945696237 | 24.3801899 | 0.000412668 |  | 29.87721825 | 32.01086044 | 58.65464783 | 41.02402496 | 59.60180283 | 66.45533752
1544.144531 | 2.945871791 | 26.21073723 | 0.000388286 |  | 29.87903404 | 32.00309753 | 58.64046478 | 40.98958969 | 59.57158661 | 66.45428467
1544.244141 | 2.946183318 | 25.93890953 | 0.000391484 |  | 29.86167145 | 32.01171875 | 58.58695221 | 40.95606232 | 59.57510757 | 66.48803711
1544.34375 | 2.945595188 | 30.0673275 | 0.000394893 |  | 29.86589432 | 32.01187515 | 58.55875397 | 40.93473816 | 59.59487152 | 66.48834991
1544.443359 | 2.945761662 | 24.50118065 | 0.000423417 |  | 29.88633156 | 31.98819351 | 58.52325821 | 40.87014008 | 59.57784653 | 66.49514771
1544.542969 | 2.945863875 | 27.78176308 | 0.000423752 |  | 29.86947441 | 32.00621033 | 58.45206833 | 40.84568024 | 59.59669876 | 66.52914429
1544.642578 | 2.945580753 | 28.44048119 | 0.000416306 |  | 29.87401772 | 31.97346115 | 58.41917419 | 40.76312256 | 59.57087326 | 66.51699066
1544.742188 | 2.94595235 | 26.70334816 | 0.000455272 |  | 29.86375046 | 32.00155258 | 58.34946442 | 40.67290878 | 59.58409882 | 66.55548096
1544.841797 | 2.945694607 | 25.46817589 | 0.000436252 |  | 29.83894348 | 31.98857498 | 58.32860565 | 40.63995743 | 59.52510834 | 66.55973816
1544.941406 | 2.945654327 | 23.11812782 | 0.000436858 |  | 29.84127808 | 31.97773743 | 58.25217438 | 40.54603958 | 59.5398674 | 66.56545258
1545.041016 | 2.946232911 | 24.34828758 | 0.000404394 |  | 29.83306313 | 31.96784782 | 58.22127914 | 40.46605301 | 59.51561356 | 66.58553314
1545.140625 | 2.94585363 | 31.45698357 | 0.000444466 |  | 29.83294487 | 31.99623871 | 58.1469841 | 40.37010574 | 59.47410583 | 66.62458038
1545.240234 | 2.945920685 | 28.0624752 | 0.000410043 |  | 29.82855034 | 32.00465775 | 58.0842514 | 40.2616539 | 59.47639465 | 66.63580322
1545.339844 | 2.946102293 | 25.35652733 | 0.000416671 |  | 29.80291367 | 31.98122597 | 58.04431534 | 40.14731598 | 59.45687485 | 66.6169281
1545.439453 | 2.945631742 | 25.48457909 | 0.000395135 |  | 29.80927467 | 31.94891167 | 57.96074677 | 40.04901886 | 59.44763565 | 66.64508057
1545.539063 | 2.945193555 | 22.2033062 | 0.00041942 |  | 29.77994537 | 31.94203758 | 57.92071915 | 40.01549911 | 59.43631744 | 66.6501236
1545.638672 | 2.946048975 | 26.81818581 | 0.000403935 |  | 29.80037689 | 31.93745422 | 57.81982803 | 39.9529686 | 59.42058182 | 66.67510223
1545.738281 | 2.945838496 | 21.81960869 | 0.000419233 |  | 29.8116169 | 31.9259243 | 57.7993927 | 39.86309433 | 59.42467499 | 66.64547729
1545.837891 | 2.946332796 | 26.89975548 | 0.000420653 |  | 29.80389404 | 31.88796234 | 57.7122612 | 39.77677155 | 59.40629196 | 66.65259552
1545.9375 | 2.945753746 | 22.75311089 | 0.000374098 |  | 29.79337311 | 31.91199875 | 57.67441559 | 39.69996643 | 59.41695023 | 66.64578247
1546.037109 | 2.946382156 | 23.31703758 | 0.000396376 |  | 29.78689384 | 31.90302658 | 57.59445953 | 39.60651398 | 59.36903763 | 66.67995453
1546.136719 | 2.945377724 | 28.4329586 | 0.000443816 |  | 29.80596924 | 31.89489365 | 57.56414032 | 39.51559067 | 59.34418488 | 66.7231369
1546.236328 | 2.945670858 | 21.55120277 | 0.000431005 |  | 29.78829956 | 31.87112427 | 57.49359131 | 39.41686249 | 59.32965469 | 66.70043182
1546.335938 | 2.945858752 | 22.23726082 | 0.000399914 |  | 29.7717495 | 31.86492348 | 57.43473434 | 39.38267899 | 59.32299805 | 66.69622803
1546.435547 | 2.945387969 | 23.99625969 | 0.000371017 |  | 29.7600193 | 31.83288193 | 57.39069748 | 39.41428375 | 59.29951477 | 66.68946838
1546.535156 | 2.946265973 | 22.87068367 | 0.000381337 |  | 29.7666111 | 31.8298111 | 57.32342148 | 39.39914703 | 59.2933197 | 66.72379303
1546.634766 | 2.945823595 | 23.42937279 | 0.000417253 |  | 29.77198219 | 31.78637505 | 57.28575134 | 39.46601868 | 59.30435562 | 66.69783783
1546.734375 | 2.945636632 | 24.12089348 | 0.000403484 |  | 29.75920105 | 31.78695679 | 57.25041962 | 39.54632568 | 59.30980301 | 66.70724487
1546.833984 | 2.946043154 | 22.50224876 | 0.000411765 |  | 29.77783585 | 31.76352501 | 57.21316147 | 39.57643509 | 59.3061409 | 66.69195557
1546.933594 | 2.946249908 | 25.4658947 | 0.000411474 |  | 29.76121712 | 31.78619385 | 57.15273666 | 39.60969162 | 59.30144501 | 66.68582153
1547.033203 | 2.945699962 | 26.17222786 | 0.000399935 |  | 29.75215912 | 31.72944641 | 57.12250519 | 39.58704376 | 59.28608322 | 66.74094391
1547.132813 | 2.945051994 | 26.07562065 | 0.000426755 |  | 29.74414825 | 31.7347393 | 57.12711716 | 39.58356094 | 59.2538147 | 66.73144531
1547.232422 | 2.946448512 | 20.95149803 | 0.000421973 |  | 29.75593185 | 31.76081657 | 57.06713104 | 39.55775833 | 59.25476837 | 66.70158386
1547.332031 | 2.946437337 | 16.92948723 | 0.000403006 |  | 29.74761391 | 31.7712574 | 57.03323364 | 39.52179337 | 59.2294426 | 66.73991394
1547.431641 | 2.94601731 | 22.92354393 | 0.000369943 |  | 29.73476219 | 31.69965172 | 57.01389313 | 39.50925446 | 59.2109642 | 66.75720215
1547.53125 | 2.946009859 | 26.42104149 | 0.000404999 |  | 29.74276543 | 31.73952866 | 56.95905304 | 39.49458313 | 59.16876602 | 66.74515533
1547.630859 | 2.945968416 | 21.14380455 | 0.000409115 |  | 29.7221756 | 31.74415207 | 56.95795822 | 39.47211075 | 59.14032745 | 66.77259827
1547.730469 | 2.946315799 | 18.99381447 | 0.000433063 |  | 29.73160553 | 31.72672081 | 56.88898849 | 39.50204849 | 59.16231918 | 66.84170532
1547.830078 | 2.94648204 | 19.87741661 | 0.000464361 |  | 29.74950981 | 31.72974014 | 56.89155579 | 39.47695923 | 59.15896988 | 66.83563232
1547.929688 | 2.94600823 | 23.96891975 | 0.000423456 |  | 29.72999191 | 31.69878387 | 56.82039261 | 39.4871254 | 59.13340759 | 66.84976959
1548.029297 | 2.945965854 | 20.83598137 | 0.000447193 |  | 29.72618866 | 31.68980789 | 56.82817078 | 39.53426361 | 59.10658646 | 66.86653137
1548.128906 | 2.945779357 | 16.24093056 | 0.000450464 |  | 29.69168282 | 31.70495987 | 56.79515076 | 39.59967804 | 59.13622665 | 66.88905334
1548.228516 | 2.945507178 | 18.58801079 | 0.000383832 |  | 29.70610046 | 31.72163963 | 56.74903107 | 39.68094254 | 59.14835739 | 66.88047791
1548.328125 | 2.945768647 | 19.79994392 | 0.000421034 |  | 29.70344543 | 31.69024467 | 56.73480988 | 39.84103394 | 59.1699791 | 66.92607117
1548.427734 | 2.945834305 | 15.99507713 | 0.000444751 |  | 29.69245911 | 31.68611526 | 56.67905045 | 39.96394348 | 59.15073013 | 66.93914032
1548.527344 | 2.945226384 | 18.97512627 | 0.000476734 |  | 29.70319557 | 31.69266129 | 56.68352509 | 40.11789322 | 59.2016983 | 66.92797089
1548.626953 | 2.945692977 | 21.02008629 | 0.000429809 |  | 29.72265625 | 31.69502068 | 56.66778946 | 40.28689957 | 59.20330429 | 66.93695068
1548.726563 | 2.94581498 | 20.84213066 | 0.000423162 |  | 29.72760963 | 31.69839096 | 56.63663101 | 40.40526199 | 59.18148804 | 66.95597839
1548.826172 | 2.945914865 | 20.04511452 | 0.000416757 |  | 29.68552589 | 31.70990944 | 56.62281799 | 40.55818558 | 59.21715546 | 66.99234772
1548.925781 | 2.945150249 | 22.83080864 | 0.000410092 |  | 29.67226791 | 31.67884254 | 56.6145668 | 40.64376831 | 59.26767731 | 66.98279572
1549.025391 | 2.945833141 | 23.50251198 | 0.000446087 |  | 29.67965317 | 31.65237236 | 56.60517502 | 40.70726776 | 59.27197266 | 67.02613068
1549.125 | 2.945900895 | 20.23742104 | 0.000419204 |  | 29.69837952 | 31.68388939 | 56.58896637 | 40.78014755 | 59.27122879 | 67.03572845
1549.224609 | 2.94596795 | 25.04004097 | 0.000416913 |  | 29.68802261 | 31.66085815 | 56.56716919 | 40.7598114 | 59.30709076 | 67.03852081
1549.324219 | 2.945347689 | 18.4089222 | 0.000448272 |  | 29.68648911 | 31.67630959 | 56.58708954 | 40.76382065 | 59.33050156 | 67.05381775
1549.423828 | 2.945162123 | 20.2376461 | 0.00040214 |  | 29.68728828 | 31.65717697 | 56.5628891 | 40.77330399 | 59.34615326 | 67.0621109
1549.523438 | 2.946022199 | 20.64618111 | 0.000419638 |  | 29.69522858 | 31.67251587 | 56.5553627 | 40.86165619 | 59.3745079 | 67.08560181
1549.623047 | 2.945611952 | 18.57160378 | 0.000480345 |  | 29.69664383 | 31.64264107 | 56.54349136 | 40.91836929 | 59.35091019 | 67.09571075
1549.722656 | 2.946045483 | 19.68830299 | 0.000409645 |  | 29.70607567 | 31.64688492 | 56.56337357 | 40.9475708 | 59.37732315 | 67.10771942
1549.822266 | 2.945537912 | 20.29141808 | 0.000402436 |  | 29.67627907 | 31.67310333 | 56.50747681 | 40.99356461 | 59.36840057 | 67.10765076
1549.921875 | 2.946404507 | 26.24627876 | 0.000434509 |  | 29.67547989 | 31.69680405 | 56.49631882 | 40.9765358 | 59.37723541 | 67.12735748
1550.021484 | 2.945580054 | 22.05224419 | 0.000450872 |  | 29.66719055 | 31.64302444 | 56.48458862 | 40.9569664 | 59.34356308 | 67.10764313
1550.121094 | 2.94657005 | 18.29522514 | 0.000414146 |  | 29.63976288 | 31.66588211 | 56.46832657 | 40.88241577 | 59.35039902 | 67.09848022
1550.220703 | 2.945683897 | 21.97318077 | 0.000452203 |  | 29.66801643 | 31.66131973 | 56.46158218 | 40.81760025 | 59.33496857 | 67.12237549
1550.320313 | 2.945417073 | 19.05214119 | 0.00041731 |  | 29.66136169 | 31.65097427 | 56.44929123 | 40.67853546 | 59.30944443 | 67.09851074
1550.419922 | 2.945840592 | 18.2617321 | 0.000405059 |  | 29.66112518 | 31.67840576 | 56.43047333 | 40.58398819 | 59.30814362 | 67.12309265
1550.519531 | 2.94615631 | 22.46328545 | 0.000381304 |  | 29.66571617 | 31.65354538 | 56.4201088 | 40.48730469 | 59.31095123 | 67.1220932
1550.619141 | 2.946044784 | 27.25952721 | 0.000380443 |  | 29.6586113 | 31.7009697 | 56.44659042 | 40.44307709 | 59.2508316 | 67.14890289
1550.71875 | 2.945180284 | 22.38126183 | 0.000426701 |  | 29.64530182 | 31.67631531 | 56.40220642 | 40.36365128 | 59.2201767 | 67.13218689
1550.818359 | 2.946374938 | 22.70799446 | 0.00038953 |  | 29.63066292 | 31.69079399 | 56.42238235 | 40.24945068 | 59.16207504 | 67.13359833
1550.917969 | 2.945796121 | 25.98220253 | 0.000404311 |  | 29.65105438 | 31.66432762 | 56.43608093 | 40.12885284 | 59.13908005 | 67.164711
1551.017578 | 2.945799846 | 27.96176338 | 0.000396819 |  | 29.66527748 | 31.69197464 | 56.42124557 | 39.99111557 | 59.07748413 | 67.16830444
1551.117188 | 2.94563733 | 23.941576 | 0.000402809 |  | 29.66288948 | 31.70481682 | 56.43427658 | 39.9218483 | 59.02584457 | 67.14576721
1551.216797 | 2.945587737 | 28.44845009 | 0.000421754 |  | 29.65997505 | 31.68353844 | 56.41010284 | 39.90068436 | 59.00576019 | 67.13354492
1551.316406 | 2.946342342 | 27.23082161 | 0.000428696 |  | 29.63052559 | 31.66862106 | 56.41300201 | 39.87400055 | 58.96598816 | 67.13491821
1551.416016 | 2.945300657 | 22.97754097 | 0.00039104 |  | 29.63658333 | 31.68359756 | 56.35336685 | 39.89968109 | 58.9131546 | 67.13526917
1551.515625 | 2.946281573 | 20.28822899 | 0.000422367 |  | 29.61519623 | 31.70585442 | 56.40789032 | 39.92052078 | 58.87892532 | 67.13327789
1551.615234 | 2.946434543 | 26.69423485 | 0.00041342 |  | 29.61859322 | 31.68276024 | 56.37711334 | 39.96569061 | 58.8335762 | 67.16252899
1551.714844 | 2.946249908 | 25.65888405 | 0.00045218 |  | 29.67311859 | 31.72493935 | 56.39047623 | 39.9576416 | 58.79892731 | 67.1219101
1551.814453 | 2.945695305 | 28.89230537 | 0.000415758 |  | 29.64762306 | 31.72028923 | 56.36807632 | 39.94391632 | 58.77375793 | 67.11730957
1551.914063 | 2.945848508 | 26.18248558 | 0.000408537 |  | 29.65321732 | 31.71595001 | 56.40497589 | 39.92564392 | 58.78906631 | 67.13742065
1552.013672 | 2.945749788 | 24.38611031 | 0.000418347 |  | 29.62693596 | 31.7067318 | 56.37379456 | 39.90830612 | 58.75927734 | 67.09703064
1552.113281 | 2.945842221 | 22.18507957 | 0.000391411 |  | 29.64059448 | 31.73711014 | 56.37801361 | 39.92810059 | 58.72148514 | 67.09467316
1552.212891 | 2.94606667 | 27.08978081 | 0.00039035 |  | 29.64926147 | 31.71673393 | 56.3786087 | 39.95114517 | 58.72403336 | 67.08795929
1552.3125 | 2.945385873 | 27.52953529 | 0.000428355 |  | 29.61864281 | 31.7370224 | 56.37314987 | 40.06973267 | 58.69878006 | 67.06613159
1552.412109 | 2.945845015 | 24.84750938 | 0.000409979 |  | 29.62020874 | 31.7079277 | 56.41492844 | 40.18166351 | 58.70358276 | 67.08376312
1552.511719 | 2.945851302 | 25.61171913 | 0.000424504 |  | 29.62859726 | 31.69662476 | 56.42911148 | 40.3025589 | 58.69618225 | 67.09187317
1552.611328 | 2.945852466 | 24.20747566 | 0.000414951 |  | 29.63052559 | 31.72380447 | 56.44345474 | 40.39639664 | 58.68359756 | 67.06309509
1552.710938 | 2.945289249 | 27.76330757 | 0.000413877 |  | 29.63819504 | 31.71946907 | 56.43030548 | 40.45791245 | 58.66601563 | 67.08535767
1552.810547 | 2.946071094 | 24.82244682 | 0.000415598 |  | 29.64409065 | 31.71515083 | 56.46180344 | 40.50288391 | 58.67054749 | 67.06452179
1552.910156 | 2.945678541 | 28.39058113 | 0.000429622 |  | 29.65086174 | 31.69984627 | 56.47488785 | 40.50330353 | 58.65467834 | 67.04508209
1553.009766 | 2.945520449 | 22.976408 | 0.000385432 |  | 29.63305664 | 31.70149803 | 56.45976639 | 40.54592133 | 58.59482956 | 67.01094818
1553.109375 | 2.946067834 | 22.95657921 | 0.000448961 |  | 29.6336441 | 31.69765472 | 56.46551514 | 40.46459961 | 58.56022644 | 66.99760437
1553.208984 | 2.946443856 | 22.40085793 | 0.000395995 |  | 29.66364288 | 31.67733574 | 56.50278091 | 40.43077469 | 58.47186279 | 66.97173309
1553.308594 | 2.945973305 | 25.99086189 | 0.000408299 |  | 29.64406204 | 31.69044685 | 56.50147629 | 40.40739822 | 58.36768341 | 66.90364838
1553.408203 | 2.945966553 | 17.87643623 | 0.000368167 |  | 29.61440659 | 31.68121719 | 56.49806595 | 40.46183014 | 58.3080864 | 66.87355804
1553.507813 | 2.945537912 | 20.47711754 | 0.000415923 |  | 29.64932442 | 31.69229126 | 56.52388763 | 40.54601288 | 58.22566986 | 66.79473114
1553.607422 | 2.945565153 | 25.28748512 | 0.000427333 |  | 29.63585281 | 31.68223572 | 56.53778458 | 40.71146011 | 58.17325211 | 66.73534393
1553.707031 | 2.945888322 | 25.9270649 | 0.000426575 |  | 29.631073 | 31.65270615 | 56.53759003 | 40.89476395 | 58.12888718 | 66.66371918
1553.806641 | 2.946079709 | 24.12112617 | 0.000405825 |  | 29.6248951 | 31.67186928 | 56.55823135 | 41.09667206 | 58.07228851 | 66.615448
1553.90625 | 2.94597121 | 20.60949898 | 0.000413569 |  | 29.62031937 | 31.6486969 | 56.56303787 | 41.33729172 | 58.06632614 | 66.53427887
1554.005859 | 2.945432905 | 23.09944344 | 0.000390639 |  | 29.65201378 | 31.64769554 | 56.60976028 | 41.54198456 | 58.06227493 | 66.49157715
1554.105469 | 2.945905784 | 29.80894661 | 0.0004246 |  | 29.61049843 | 31.64295197 | 56.61828995 | 41.78042984 | 58.08464432 | 66.45900726
1554.205078 | 2.946114168 | 24.82723045 | 0.000388573 |  | 29.63150024 | 31.63347626 | 56.61992645 | 41.97158432 | 58.10327148 | 66.42680359
1554.304688 | 2.946498571 | 23.24298668 | 0.000418462 |  | 29.6454258 | 31.64356804 | 56.64492798 | 42.09170532 | 58.10806656 | 66.38417816
1554.404297 | 2.945770277 | 22.71619987 | 0.00039279 |  | 29.62914658 | 31.6351738 | 56.6603775 | 42.21485901 | 58.12480545 | 66.33986664
1554.503906 | 2.946282271 | 19.3401432 | 0.000414921 |  | 29.66049576 | 31.64170456 | 56.68043137 | 42.35665131 | 58.12871552 | 66.36624146
1554.603516 | 2.946093213 | 19.7571125 | 0.000399428 |  | 29.6592617 | 31.62799644 | 56.710392 | 42.44796753 | 58.12762833 | 66.29658508
1554.703125 | 2.945908811 | 25.47979546 | 0.000357738 |  | 29.64300346 | 31.605196 | 56.7081871 | 42.57389832 | 58.1358757 | 66.27600861
1554.802734 | 2.945800778 | 23.50775337 | 0.00039169 |  | 29.62612152 | 31.61787415 | 56.70546722 | 42.71219635 | 58.12556076 | 66.27958679
1554.902344 | 2.945042215 | 19.68078041 | 0.000422941 |  | 29.63076591 | 31.62802124 | 56.74180984 | 42.78883743 | 58.11560822 | 66.22402954
1555.001953 | 2.946211258 | 22.81349373 | 0.000380409 |  | 29.65345573 | 31.60810661 | 56.7647934 | 42.88414764 | 58.11049652 | 66.22729492
1555.101563 | 2.945450367 | 19.47252464 | 0.000408865 |  | 29.63547897 | 31.63659859 | 56.74626923 | 42.98398972 | 58.10983276 | 66.22803497
1555.201172 | 2.94586597 | 22.01692772 | 0.000427691 |  | 29.64658356 | 31.62982368 | 56.78636169 | 43.03208542 | 58.0397377 | 66.18009186
1555.300781 | 2.945996122 | 17.12612343 | 0.000405177 |  | 29.61930084 | 31.63139343 | 56.7837677 | 43.12976837 | 58.06243515 | 66.14438629
1555.400391 | 2.945870161 | 20.90296745 | 0.00042343 |  | 29.62831497 | 31.62344933 | 56.78367615 | 43.18967056 | 58.00050735 | 66.12145233
1555.5 | 2.945688786 | 18.24873924 | 0.000463635 |  | 29.65841675 | 31.60346603 | 56.78344727 | 43.22371674 | 57.99032593 | 66.05599213
1555.599609 | 2.945115091 | 18.71674538 | 0.000399056 |  | 29.62046623 | 31.63631248 | 56.81827545 | 43.32774353 | 57.9625473 | 66.0449295
1555.699219 | 2.945851302 | 18.59051704 | 0.000414556 |  | 29.64255714 | 31.60640717 | 56.79914093 | 43.29247665 | 57.93925476 | 65.98246002
1555.798828 | 2.945545828 | 18.7299633 | 0.000412745 |  | 29.62712288 | 31.61431122 | 56.80445862 | 43.33864975 | 57.92724991 | 65.98258209
1555.898438 | 2.946087159 | 22.5254879 | 0.000414037 |  | 29.64527321 | 31.6171627 | 56.80387497 | 43.3754425 | 57.91295624 | 65.95488739
1555.998047 | 2.94594327 | 20.87881279 | 0.000410626 |  | 29.6228466 | 31.63982773 | 56.78594971 | 43.40456772 | 57.8662796 | 65.9414978
1556.097656 | 2.945917193 | 17.95527077 | 0.000426431 |  | 29.63003922 | 31.64022255 | 56.78661346 | 43.41798782 | 57.86876678 | 65.90399933
1556.197266 | 2.946466208 | 23.02425575 | 0.000410235 |  | 29.62052727 | 31.64984512 | 56.78406143 | 43.45911026 | 57.8444519 | 65.89161682
1556.296875 | 2.945478307 | 18.59985924 | 0.000382015 |  | 29.62003517 | 31.63045502 | 56.78052139 | 43.40316772 | 57.84263611 | 65.86206055
1556.396484 | 2.94541195 | 17.58114433 | 0.000403822 |  | 29.60636139 | 31.66142654 | 56.74781799 | 43.44586563 | 57.82904816 | 65.87940216
1556.496094 | 2.945067827 | 20.18227959 | 0.000397215 |  | 29.59574127 | 31.66417694 | 56.74014664 | 43.52209091 | 57.81093979 | 65.85868073
1556.595703 | 2.94572697 | 13.72683144 | 0.000412776 |  | 29.62298203 | 31.65629387 | 56.70967102 | 43.54021072 | 57.80796051 | 65.81204224
1556.695313 | 2.945666667 | 15.91692543 | 0.0004229 |  | 29.59964561 | 31.66448021 | 56.73074341 | 43.56111526 | 57.78487015 | 65.84255219
1556.794922 | 2.945577027 | 22.79344368 | 0.000425929 |  | 29.61763382 | 31.65568733 | 56.72168732 | 43.46696472 | 57.80504608 | 65.80964661
1556.894531 | 2.945593558 | 19.46181297 | 0.000396546 |  | 29.61135292 | 31.65184021 | 56.7436409 | 43.39794159 | 57.81090927 | 65.81594849
1556.994141 | 2.9459293 | 18.86872292 | 0.000417078 |  | 29.60022545 | 31.63941574 | 56.7116394 | 43.36797714 | 57.78817749 | 65.79354858
1557.09375 | 2.945595188 | 16.91764259 | 0.000405242 |  | 29.63036346 | 31.61948776 | 56.71632767 | 43.39506531 | 57.82241058 | 65.77862549
1557.193359 | 2.946277149 | 17.79532051 | 0.000397646 |  | 29.62457466 | 31.61522102 | 56.74980545 | 43.41553497 | 57.79946518 | 65.80525208
1557.292969 | 2.946452005 | 23.96367836 | 0.000430303 |  | 29.63827515 | 31.64611244 | 56.73477554 | 43.47303391 | 57.79644394 | 65.77970123
1557.392578 | 2.946187975 | 15.83170891 | 0.00038315 |  | 29.63662529 | 31.63610458 | 56.72379684 | 43.51198196 | 57.79695129 | 65.7585907
1557.492188 | 2.946117194 | 16.15616798 | 0.00041063 |  | 29.6119976 | 31.61607742 | 56.70716095 | 43.58945847 | 57.83291245 | 65.77289581
1557.591797 | 2.946142107 | 20.29529381 | 0.000406076 |  | 29.64087486 | 31.59900093 | 56.66089249 | 43.63662338 | 57.82085419 | 65.79324341
1557.691406 | 2.94603291 | 18.74659538 | 0.000419645 |  | 29.6166954 | 31.63073158 | 56.65939331 | 43.68287659 | 57.79457855 | 65.79694366
1557.791016 | 2.946408931 | 20.99137306 | 0.000393737 |  | 29.61808777 | 31.6139431 | 56.68523026 | 43.71345139 | 57.82017517 | 65.78405762
1557.890625 | 2.94571626 | 22.37693214 | 0.000405211 |  | 29.64612007 | 31.57935524 | 56.70308304 | 43.71327591 | 57.79365158 | 65.78322601
1557.990234 | 2.945750952 | 25.39252663 | 0.000434176 |  | 29.61951637 | 31.60898972 | 56.63061142 | 43.73700714 | 57.81364822 | 65.78225708
1558.089844 | 2.946180757 | 17.51506233 | 0.000386136 |  | 29.60433006 | 31.5921669 | 56.64627457 | 43.73005295 | 57.79692841 | 65.77627563
1558.189453 | 2.945680637 | 20.09341621 | 0.000418386 |  | 29.65999222 | 31.58145714 | 56.64154434 | 43.8097229 | 57.78572845 | 65.76256561
1558.289063 | 2.945747459 | 22.27417183 | 0.000436818 |  | 29.63123703 | 31.60694122 | 56.63134384 | 43.81729889 | 57.7651062 | 65.77663422
1558.388672 | 2.946477151 | 19.41921043 | 0.000438986 |  | 29.64437294 | 31.63158989 | 56.61420059 | 43.81721497 | 57.78598404 | 65.74803162
1558.488281 | 2.946485532 | 24.19038963 | 0.000427964 |  | 29.64266968 | 31.59957695 | 56.6372757 | 43.79444504 | 57.78673553 | 65.78312683
1558.587891 | 2.946655266 | 22.301054 | 0.000412392 |  | 29.58673286 | 31.61136627 | 56.66094589 | 43.76365662 | 57.81364441 | 65.76919556
1558.6875 | 2.946186345 | 21.33611107 | 0.000379373 |  | 29.6321373 | 31.61546898 | 56.64293289 | 43.74700546 | 57.76272202 | 65.80214691
1558.787109 | 2.945945598 | 24.93340874 | 0.000399003 |  | 29.63432312 | 31.63871765 | 56.67908859 | 43.7805748 | 57.77681351 | 65.76034546
1558.886719 | 2.946598455 | 26.76281929 | 0.000385654 |  | 29.63590431 | 31.62205505 | 56.64505386 | 43.82331848 | 57.78212357 | 65.76150513
1558.986328 | 2.946608234 | 24.28198814 | 0.000448277 |  | 29.6139698 | 31.61481857 | 56.68078995 | 43.88222122 | 57.7461586 | 65.76790619
1559.085938 | 2.945963293 | 23.00966835 | 0.00046521 |  | 29.62704277 | 31.63663101 | 56.64995956 | 43.92707443 | 57.74885178 | 65.78979492
1559.185547 | 2.94673373 | 29.53507042 | 0.000414637 |  | 29.61865807 | 31.61266899 | 56.65028381 | 43.90576172 | 57.7218132 | 65.74721527
1559.285156 | 2.945838496 | 23.07392311 | 0.00045408 |  | 29.61616135 | 31.61110115 | 56.6329155 | 43.9178009 | 57.72427368 | 65.72142029
1559.384766 | 2.946319757 | 19.67189598 | 0.000430016 |  | 29.62272453 | 31.6031456 | 56.63785172 | 43.91025543 | 57.69013977 | 65.7144928
1559.484375 | 2.946611028 | 23.14683342 | 0.000427818 |  | 29.6479702 | 31.63723564 | 56.6524353 | 43.92266083 | 57.68148422 | 65.69820404
1559.583984 | 2.945934655 | 20.11437798 | 0.000420574 |  | 29.65031624 | 31.59122467 | 56.66741562 | 43.95179367 | 57.62173843 | 65.69613647
1559.683594 | 2.94674607 | 23.95000648 | 0.000418274 |  | 29.61112976 | 31.61940765 | 56.65100479 | 44.05501175 | 57.6334343 | 65.65085602
1559.783203 | 2.945882035 | 25.85278511 | 0.000410592 |  | 29.65916634 | 31.62787628 | 56.671772 | 44.12661362 | 57.65819931 | 65.64456177
1559.882813 | 2.945962129 | 21.18732262 | 0.000476967 |  | 29.62068748 | 31.60121346 | 56.67144775 | 44.14790726 | 57.64387512 | 65.61303711
1559.982422 | 2.946075052 | 20.92666435 | 0.000424362 |  | 29.63258171 | 31.59711647 | 56.67528915 | 44.14351273 | 57.5978508 | 65.56865692
1560.082031 | 2.946134657 | 24.78234673 | 0.000395126 |  | 29.65128517 | 31.62158203 | 56.64928055 | 44.11697006 | 57.63127518 | 65.51769257
1560.181641 | 2.946570516 | 23.86023521 | 0.000445782 |  | 29.64212608 | 31.59900093 | 56.67677689 | 44.12494278 | 57.57551575 | 65.48475647
1560.28125 | 2.946486231 | 22.05930519 | 0.00038508 |  | 29.61388016 | 31.58131981 | 56.60756683 | 44.13153458 | 57.54252243 | 65.43839264
1560.380859 | 2.94644013 | 25.19361305 | 0.000435734 |  | 29.66077423 | 31.59811211 | 56.58005524 | 44.11680603 | 57.51062775 | 65.38346863
1560.480469 | 2.946384251 | 21.37803841 | 0.000417999 |  | 29.60362053 | 31.5966835 | 56.58227158 | 44.12983704 | 57.45573807 | 65.33631134
1560.580078 | 2.946212422 | 26.79631233 | 0.000425883 |  | 29.61697769 | 31.5946064 | 56.58249664 | 44.19651413 | 57.39651871 | 65.2793808
1560.679688 | 2.946163062 | 24.84044456 | 0.000451746 |  | 29.6295948 | 31.59211922 | 56.57967758 | 44.22891235 | 57.31176376 | 65.21724701
1560.779297 | 2.94608064 | 23.56927299 | 0.00043866 |  | 29.63007545 | 31.58293343 | 56.51750565 | 44.26781464 | 57.28296661 | 65.14031219
1560.878906 | 2.946313936 | 18.71424294 | 0.000414429 |  | 29.63463974 | 31.59145164 | 56.54254913 | 44.27968979 | 57.21839142 | 65.11581421
1560.978516 | 2.946823835 | 17.65929604 | 0.000430655 |  | 29.63040543 | 31.58520699 | 56.55033875 | 44.30588913 | 57.20090866 | 65.08528137
1561.078125 | 2.946105087 | 24.29451942 | 0.000424629 |  | 29.64115143 | 31.62366104 | 56.54808807 | 44.34290695 | 57.1515007 | 65.03181458
1561.177734 | 2.946970286 | 20.70314598 | 0.000457019 |  | 29.61996651 | 31.6215229 | 56.55140686 | 44.35476303 | 57.09284973 | 65.00090027
1561.277344 | 2.946284367 | 26.3005085 | 0.000402912 |  | 29.64170265 | 31.62358093 | 56.54678345 | 44.34996033 | 57.10310364 | 64.97271729
1561.376953 | 2.94666132 | 20.56598091 | 0.000431693 |  | 29.63606071 | 31.62829781 | 56.57051849 | 44.37848282 | 57.0762291 | 64.96327972
1561.476563 | 2.946551889 | 22.75356865 | 0.000417837 |  | 29.61873817 | 31.62402725 | 56.56966782 | 44.34320068 | 57.07157135 | 64.94191742
1561.576172 | 2.946771448 | 26.7728405 | 0.000401954 |  | 29.63277245 | 31.61327934 | 56.58130264 | 44.33555603 | 57.10508728 | 64.93836975
1561.675781 | 2.947161207 | 24.4902401 | 0.000432116 |  | 29.61587906 | 31.64203835 | 56.61687469 | 44.28887939 | 57.09578323 | 64.92591858
1561.775391 | 2.946048509 | 25.36655235 | 0.000410506 |  | 29.62414932 | 31.62862587 | 56.64295197 | 44.21653748 | 57.14336777 | 64.90956879
1561.875 | 2.947079251 | 24.22661781 | 0.000423621 |  | 29.63241005 | 31.65979576 | 56.65473175 | 44.18149567 | 57.11468506 | 64.9185257
1561.974609 | 2.946362365 | 24.95391655 | 0.000443805 |  | 29.62911797 | 31.62261581 | 56.7073288 | 44.16918945 | 57.13331604 | 64.84261322
1562.074219 | 2.946811961 | 23.0370121 | 0.000438718 |  | 29.62815285 | 31.63166046 | 56.7505722 | 44.15544128 | 57.14477921 | 64.85435486
1562.173828 | 2.945834771 | 28.49538994 | 0.000440657 |  | 29.62992287 | 31.61437988 | 56.75659561 | 44.18941879 | 57.14500046 | 64.81189728
1562.273438 | 2.947048051 | 23.06549263 | 0.000399207 |  | 29.61928177 | 31.64284134 | 56.75909805 | 44.24154282 | 57.14500427 | 64.7826004
1562.373047 | 2.946459921 | 27.64300346 | 0.00041456 |  | 29.61733246 | 31.65894508 | 56.80270767 | 44.28454971 | 57.17397308 | 64.7760849
1562.472656 | 2.946152817 | 29.12516975 | 0.000417091 |  | 29.63383675 | 31.64967728 | 56.78620529 | 44.28861618 | 57.17913055 | 64.73487854
1562.572266 | 2.94610858 | 24.05436516 | 0.000374681 |  | 29.58893394 | 31.64574051 | 56.83067322 | 44.29892349 | 57.21531677 | 64.75921631
1562.671875 | 2.946809167 | 23.31248283 | 0.000389684 |  | 29.6042099 | 31.61836624 | 56.84049988 | 44.25289154 | 57.22249985 | 64.71971893
1562.771484 | 2.946433844 | 25.22824669 | 0.000397685 |  | 29.61256599 | 31.63372803 | 56.8615036 | 44.20681763 | 57.24798584 | 64.7486496
1562.871094 | 2.946743276 | 20.66554832 | 0.000373813 |  | 29.62302399 | 31.69066429 | 56.84705734 | 44.17341995 | 57.29270172 | 64.72444916
1562.970703 | 2.946321853 | 24.03317451 | 0.000408361 |  | 29.63421249 | 31.66240883 | 56.89296722 | 44.14156342 | 57.3130455 | 64.68396759
1563.070313 | 2.9464697 | 21.21011162 | 0.000400933 |  | 29.61096954 | 31.66973877 | 56.85577393 | 44.12927246 | 57.35472107 | 64.70050049
1563.169922 | 2.946343506 | 19.56731224 | 0.00040951 |  | 29.62261009 | 31.65891075 | 56.88050461 | 44.11463928 | 57.3873291 | 64.72939301
1563.269531 | 2.94648041 | 17.4991169 | 0.000412903 |  | 29.59865189 | 31.69273376 | 56.87042618 | 44.09533691 | 57.40504456 | 64.70733643
1563.369141 | 2.946278313 | 24.28745461 | 0.000412542 |  | 29.62203979 | 31.67159462 | 56.87576675 | 44.06615829 | 57.42534256 | 64.70189667
1563.46875 | 2.946861554 | 25.3196125 | 0.000387704 |  | 29.60623169 | 31.68317413 | 56.86411667 | 44.08534241 | 57.44962692 | 64.72000885
1563.568359 | 2.94647878 | 19.73933601 | 0.000434644 |  | 29.61935043 | 31.68413544 | 56.85955811 | 44.16184235 | 57.5044136 | 64.73279572
1563.667969 | 2.946044784 | 19.90019798 | 0.000424042 |  | 29.59824371 | 31.65669632 | 56.8288002 | 44.20516586 | 57.51217651 | 64.73008728
1563.767578 | 2.946903463 | 14.83304024 | 0.000419196 |  | 29.62201881 | 31.66911888 | 56.84973145 | 44.34211731 | 57.53535461 | 64.75925446
1563.867188 | 2.94659636 | 27.75419044 | 0.000427534 |  | 29.60246086 | 31.68440247 | 56.8227272 | 44.40515137 | 57.54891205 | 64.72951508
1563.966797 | 2.946545137 | 24.45401192 | 0.000378561 |  | 29.59334946 | 31.63780975 | 56.78972626 | 44.49459839 | 57.58944702 | 64.74555206
1564.066406 | 2.946650609 | 22.7859211 | 0.000438391 |  | 29.60390472 | 31.67319679 | 56.75937271 | 44.52245331 | 57.6506691 | 64.80258179
1564.166016 | 2.946182853 | 24.38451576 | 0.000428379 |  | 29.62038994 | 31.67840958 | 56.77988434 | 44.5944252 | 57.65500641 | 64.76832581
1564.265625 | 2.946460387 | 17.47792625 | 0.000404263 |  | 29.58194733 | 31.65621185 | 56.77453995 | 44.615345 | 57.66489029 | 64.81861877
1564.365234 | 2.94662104 | 19.65571785 | 0.000416897 |  | 29.61254501 | 31.66483498 | 56.72117996 | 44.62441254 | 57.71142197 | 64.84614563
1564.464844 | 2.946443856 | 15.11830711 | 0.000378498 |  | 29.59504318 | 31.64849854 | 56.73044968 | 44.63093185 | 57.73955917 | 64.8312149
1564.564453 | 2.947014757 | 18.50325203 | 0.000430218 |  | 29.62823486 | 31.63575935 | 56.73860168 | 44.69935226 | 57.78164673 | 64.86073303
1564.664063 | 2.946302062 | 22.59202003 | 0.000439672 |  | 29.62791252 | 31.65535164 | 56.73847961 | 44.6953125 | 57.79081726 | 64.85679626
1564.763672 | 2.946176799 | 20.62977409 | 0.000445767 |  | 29.60189819 | 31.65895844 | 56.73550797 | 44.74481583 | 57.83361053 | 64.888237
1564.863281 | 2.946084132 | 20.52519035 | 0.000430411 |  | 29.60552406 | 31.67000771 | 56.74413681 | 44.8418808 | 57.8647995 | 64.91223907
1564.962891 | 2.946637571 | 22.31427193 | 0.000440434 |  | 29.59127808 | 31.6624794 | 56.74173737 | 44.93806458 | 57.89512253 | 64.91036224
1565.0625 | 2.947005443 | 20.57600594 | 0.000418378 |  | 29.62436104 | 31.67886543 | 56.76156616 | 45.03671646 | 57.90970612 | 64.93312073
1565.162109 | 2.946253866 | 19.96604729 | 0.000449575 |  | 29.60895538 | 31.66791534 | 56.74922562 | 45.16834641 | 57.93214798 | 64.90182495
1565.261719 | 2.946369117 | 17.98899651 | 0.000411245 |  | 29.63023567 | 31.65240288 | 56.77354813 | 45.26911926 | 57.96853256 | 64.90608978
1565.361328 | 2.946937457 | 18.46588326 | 0.000437172 |  | 29.62438965 | 31.64417458 | 56.7756424 | 45.36079025 | 57.98192978 | 64.90843964
1565.460938 | 2.945712768 | 17.9796505 | 0.000428627 |  | 29.61575127 | 31.65261078 | 56.8143425 | 45.43553162 | 57.94771576 | 64.89807129
1565.560547 | 2.94674607 | 18.71765709 | 0.000421834 |  | 29.58810234 | 31.63850975 | 56.82748032 | 45.50592041 | 57.97179794 | 64.88640594
1565.660156 | 2.946909983 | 17.16098595 | 0.000425756 |  | 29.58851433 | 31.63926506 | 56.84851074 | 45.6007576 | 57.98044205 | 64.82085419
1565.759766 | 2.946192631 | 17.74496651 | 0.000420045 |  | 29.61591721 | 31.65089607 | 56.87286758 | 45.66725922 | 57.97834015 | 64.79387665
1565.859375 | 2.94669345 | 20.90365028 | 0.00042047 |  | 29.5908432 | 31.64512825 | 56.87649536 | 45.73018646 | 57.95758057 | 64.81597137
1565.958984 | 2.946283901 | 21.32426262 | 0.000436095 |  | 29.61226845 | 31.64661407 | 56.91088104 | 45.78522491 | 57.97849274 | 64.78613281
1566.058594 | 2.947001718 | 24.27628899 | 0.000407464 |  | 29.6189537 | 31.65382004 | 56.93357849 | 45.78212357 | 57.96192551 | 64.73492432
1566.158203 | 2.946498571 | 29.14362526 | 0.000400877 |  | 29.59378815 | 31.66145325 | 56.96828842 | 45.78990555 | 57.96860504 | 64.73255157
1566.257813 | 2.947022207 | 24.43737984 | 0.000393159 |  | 29.60874557 | 31.66683388 | 56.96120453 | 45.71318817 | 57.96071625 | 64.71376801
1566.357422 | 2.946926048 | 22.21242332 | 0.000383213 |  | 29.59208107 | 31.68811035 | 57.02016449 | 45.72554398 | 57.95119858 | 64.70896149
1566.457031 | 2.946446417 | 20.38232994 | 0.000409552 |  | 29.63934135 | 31.68609428 | 57.01792908 | 45.67980957 | 57.95439911 | 64.69199371
1566.556641 | 2.94619659 | 20.62567329 | 0.00036967 |  | 29.62778664 | 31.68023109 | 57.06248474 | 45.64226913 | 57.92175293 | 64.65644836
1566.65625 | 2.945961431 | 24.89832115 | 0.000388768 |  | 29.60680389 | 31.69181824 | 57.08166122 | 45.68083954 | 57.93035507 | 64.61760712
1566.755859 | 2.946348628 | 22.02900505 | 0.00040174 |  | 29.62690353 | 31.68100166 | 57.10520172 | 45.6543808 | 57.93626785 | 64.62657166
1566.855469 | 2.946151653 | 18.9029026 | 0.000408032 |  | 29.60488701 | 31.63884354 | 57.12044907 | 45.71308136 | 57.9509697 | 64.61200714
1566.955078 | 2.947238274 | 19.63726234 | 0.000387302 |  | 29.60235214 | 31.67269707 | 57.14096451 | 45.7804451 | 57.95453644 | 64.60527802
1567.054688 | 2.947047586 | 18.6322155 | 0.000434408 |  | 29.59620476 | 31.64818382 | 57.16871643 | 45.82068253 | 57.95066452 | 64.62348938
1567.154297 | 2.946371445 | 19.37887764 | 0.000408567 |  | 29.62856293 | 31.66041183 | 57.18806076 | 45.8659935 | 57.90055466 | 64.62421417
1567.253906 | 2.946282271 | 18.45540047 | 0.000426085 |  | 29.61591721 | 31.66490555 | 57.22724533 | 45.97943115 | 57.90089798 | 64.60720062
1567.353516 | 2.947165165 | 19.38480186 | 0.000414705 |  | 29.61691093 | 31.64092636 | 57.2514534 | 46.0265274 | 57.87251663 | 64.62931061
1567.453125 | 2.946995432 | 25.57594872 | 0.000386203 |  | 29.62465096 | 31.65335083 | 57.25798798 | 46.13619232 | 57.9030571 | 64.63785553
1567.552734 | 2.946408931 | 23.95502281 | 0.000414561 |  | 29.61342621 | 31.67577362 | 57.2756424 | 46.20233536 | 57.85476685 | 64.60887909
1567.652344 | 2.946662018 | 24.965765 | 0.000413125 |  | 29.62812614 | 31.65293503 | 57.30022812 | 46.22124863 | 57.84734344 | 64.64550781
1567.751953 | 2.94657168 | 28.10895348 | 0.000382655 |  | 29.60995293 | 31.64372063 | 57.31689072 | 46.22294235 | 57.82313919 | 64.66140747
1567.851563 | 2.946862485 | 21.90983772 | 0.00043939 |  | 29.63529396 | 31.64805603 | 57.3359375 | 46.24620056 | 57.78537369 | 64.65001678
1567.951172 | 2.946562599 | 25.84594917 | 0.000428333 |  | 29.62659264 | 31.65279007 | 57.32498932 | 46.22886658 | 57.75165939 | 64.66197205
1568.050781 | 2.946014749 | 27.86333656 | 0.000416227 |  | 29.61499977 | 31.67099953 | 57.34773636 | 46.19197083 | 57.72333908 | 64.66307068
1568.150391 | 2.94664898 | 33.4101162 | 0.000372001 |  | 29.61437607 | 31.6667881 | 57.33500671 | 46.19337082 | 57.72732925 | 64.62805176
1568.25 | 2.946254797 | 25.95417595 | 0.000396093 |  | 29.62963486 | 31.67146111 | 57.34175873 | 46.18746185 | 57.69164658 | 64.65312195
1568.349609 | 2.946463181 | 23.22453117 | 0.000388813 |  | 29.62023544 | 31.64400673 | 57.33262253 | 46.19393158 | 57.61626053 | 64.63370514
1568.449219 | 2.945921151 | 24.63287544 | 0.000409276 |  | 29.61374283 | 31.67340088 | 57.33043671 | 46.16913986 | 57.57718277 | 64.62869263
1568.548828 | 2.946925582 | 26.81659126 | 0.000403084 |  | 29.62549019 | 31.68585205 | 57.31581116 | 46.11057281 | 57.57323456 | 64.59568024
1568.648438 | 2.947601024 | 25.42921257 | 0.000435115 |  | 29.57977295 | 31.70295715 | 57.33886337 | 46.10065079 | 57.54841614 | 64.57767487
1568.748047 | 2.946392866 | 27.69290352 | 0.000427871 |  | 29.59552002 | 31.67297554 | 57.34252548 | 46.00246048 | 57.49573517 | 64.55251312
1568.847656 | 2.946678549 | 23.38676262 | 0.000401826 |  | 29.60210037 | 31.69676208 | 57.35416794 | 46.03368759 | 57.44435883 | 64.55410767
1568.947266 | 2.945995424 | 25.21616936 | 0.000422748 |  | 29.59258842 | 31.67710304 | 57.34928513 | 45.97819901 | 57.39069748 | 64.52085114
1569.046875 | 2.946505556 | 27.16748238 | 0.000439214 |  | 29.60871124 | 31.70388985 | 57.34070587 | 45.96205902 | 57.3033905 | 64.46765137
1569.146484 | 2.946830587 | 21.62775993 | 0.000432514 |  | 29.59778786 | 31.67907906 | 57.37924957 | 45.92822266 | 57.28828049 | 64.44670105
1569.246094 | 2.946362831 | 28.43774605 | 0.000406348 |  | 29.57995796 | 31.69326973 | 57.40213394 | 45.84202194 | 57.24874115 | 64.40480042
1569.345703 | 2.946365857 | 23.83015633 | 0.00041644 |  | 29.59943771 | 31.66452217 | 57.36763 | 45.76425171 | 57.27217102 | 64.39752197
1569.445313 | 2.946570516 | 30.60938454 | 0.00045767 |  | 29.59798241 | 31.69963074 | 57.37718201 | 45.64680099 | 57.2378273 | 64.36000824
1569.544922 | 2.945753746 | 30.78710747 | 0.000432277 |  | 29.57727051 | 31.7042408 | 57.32891083 | 45.53021622 | 57.25910568 | 64.3704071
1569.644531 | 2.946347697 | 23.92836189 | 0.000404789 |  | 29.59359169 | 31.69771385 | 57.3649292 | 45.44913101 | 57.24580002 | 64.35542297
1569.744141 | 2.946090419 | 27.12965965 | 0.000424672 |  | 29.55339241 | 31.6784153 | 57.33948517 | 45.44055557 | 57.20516586 | 64.33840179
1569.84375 | 2.946418477 | 26.29709435 | 0.000423386 |  | 29.58213043 | 31.69176483 | 57.3491478 | 45.45258331 | 57.24398422 | 64.32736969
1569.943359 | 2.946344903 | 27.11393166 | 0.000365739 |  | 29.59288597 | 31.68475914 | 57.35134125 | 45.48268509 | 57.22743988 | 64.34927368
1570.042969 | 2.946114633 | 33.19024467 | 0.000402551 |  | 29.56292152 | 31.71411896 | 57.33120728 | 45.52271652 | 57.22237396 | 64.34212494
1570.142578 | 2.946246648 | 25.7263279 | 0.000402582 |  | 29.56896019 | 31.72903061 | 57.35692596 | 45.5056572 | 57.21390915 | 64.3352356
1570.242188 | 2.946388442 | 28.99392891 | 0.000426346 |  | 29.55365372 | 31.70528221 | 57.36224747 | 45.52869797 | 57.20561981 | 64.29820251
1570.341797 | 2.946437337 | 20.72797966 | 0.000406513 |  | 29.56601715 | 31.70870399 | 57.33246994 | 45.52273941 | 57.23952866 | 64.30132294
1570.441406 | 2.946781227 | 27.29142952 | 0.00039125 |  | 29.53528023 | 31.73921204 | 57.32847595 | 45.55454636 | 57.24176788 | 64.31007385
1570.541016 | 2.946933499 | 21.39056969 | 0.000415707 |  | 29.58071899 | 31.72048378 | 57.34008408 | 45.53742218 | 57.24657822 | 64.30002594
1570.640625 | 2.94655934 | 29.17187691 | 0.00041952 |  | 29.58756447 | 31.76364517 | 57.35648346 | 45.50483322 | 57.271698 | 64.28281403
1570.740234 | 2.946434543 | 28.28052711 | 0.000405245 |  | 29.60733032 | 31.79770851 | 57.34865952 | 45.45608902 | 57.28017044 | 64.29182434
1570.839844 | 2.946411027 | 21.31378365 | 0.000427957 |  | 29.60695648 | 31.7747345 | 57.3639946 | 45.47174835 | 57.27948761 | 64.2721405
1570.939453 | 2.946266904 | 18.64975548 | 0.000404276 |  | 29.55958748 | 31.78244209 | 57.33499146 | 45.44544983 | 57.29660416 | 64.24118805
1571.039063 | 2.946489491 | 24.56337929 | 0.000381784 |  | 29.5690403 | 31.7813549 | 57.34352112 | 45.3809166 | 57.34105682 | 64.19828033
1571.138672 | 2.946597291 | 26.95853996 | 0.000438893 |  | 29.61218834 | 31.8002224 | 57.33267975 | 45.36655807 | 57.30728149 | 64.22581482
1571.238281 | 2.946433844 | 21.05676842 | 0.000414444 |  | 29.57168007 | 31.80920601 | 57.38757706 | 45.31644058 | 57.3446312 | 64.18395996
1571.337891 | 2.94656679 | 25.2970562 | 0.000420819 |  | 29.59073257 | 31.80199051 | 57.33288193 | 45.22064972 | 57.31661224 | 64.18701172
1571.4375 | 2.946442924 | 22.1746006 | 0.000410107 |  | 29.57864761 | 31.821455 | 57.3503952 | 45.16762161 | 57.36635208 | 64.1652832
1571.537109 | 2.946495311 | 23.91856575 | 0.000460789 |  | 29.58968163 | 31.82488632 | 57.34005356 | 45.07201385 | 57.3423233 | 64.13648987
1571.636719 | 2.946692053 | 24.08512306 | 0.000388214 |  | 29.56350136 | 31.84465599 | 57.35163879 | 44.99205017 | 57.31871414 | 64.10858154
1571.736328 | 2.946385648 | 20.87220955 | 0.000422062 |  | 29.57637978 | 31.83963585 | 57.31496429 | 44.93215942 | 57.31708527 | 64.09780884
1571.835938 | 2.946208464 | 23.6082325 | 0.000387419 |  | 29.57253456 | 31.8139801 | 57.33507538 | 44.86491013 | 57.32965851 | 64.03426361
1571.935547 | 2.945800778 | 21.4263401 | 0.00040816 |  | 29.5562439 | 31.81599998 | 57.33045959 | 44.80668259 | 57.28720474 | 64.0150528
1572.035156 | 2.946710214 | 21.53024101 | 0.00045002 |  | 29.54355431 | 31.80597687 | 57.32315826 | 44.75642014 | 57.30278015 | 63.98283005
1572.134766 | 2.946437802 | 21.93626976 | 0.000439761 |  | 29.55905533 | 31.84305954 | 57.29614639 | 44.7416954 | 57.30882263 | 63.98478699
1572.234375 | 2.946399851 | 21.77472496 | 0.000447795 |  | 29.55089951 | 31.84533501 | 57.30657196 | 44.72382355 | 57.28594971 | 63.95724869
1572.333984 | 2.946510445 | 23.45876503 | 0.000415425 |  | 29.54615211 | 31.84682465 | 57.30798721 | 44.77551651 | 57.26169968 | 63.97264099
1572.433594 | 2.946839202 | 21.27527428 | 0.000417837 |  | 29.55600929 | 31.8263073 | 57.26968765 | 44.82875443 | 57.27228165 | 63.91275024
1572.533203 | 2.946982393 | 23.55309105 | 0.00040199 |  | 29.53051567 | 31.84782219 | 57.25298309 | 44.89437103 | 57.22931671 | 63.90375519
1572.632813 | 2.946089255 | 20.07131767 | 0.000460506 |  | 29.53983116 | 31.86537361 | 57.26295853 | 44.93727112 | 57.2026825 | 63.87606812
1572.732422 | 2.946300432 | 19.64933968 | 0.000409764 |  | 29.53431511 | 31.84366035 | 57.2632637 | 45.01165009 | 57.17002487 | 63.86171341
1572.832031 | 2.946427558 | 21.3449955 | 0.000442996 |  | 29.55993271 | 31.83055496 | 57.25197983 | 45.08712006 | 57.16849899 | 63.84073257
1572.931641 | 2.946104389 | 24.91654778 | 0.000435136 |  | 29.51509285 | 31.84906769 | 57.2530365 | 45.12401199 | 57.11764908 | 63.855793
1573.03125 | 2.945696935 | 24.60530281 | 0.000430143 |  | 29.51891899 | 31.87439728 | 57.22203827 | 45.15516281 | 57.15545654 | 63.83375931
1573.130859 | 2.946131863 | 22.43184471 | 0.000451335 |  | 29.4982338 | 31.88432121 | 57.22953415 | 45.17193222 | 57.09219742 | 63.79493332
1573.230469 | 2.946634311 | 22.54576683 | 0.000412613 |  | 29.52361679 | 31.85822487 | 57.24794388 | 45.16135788 | 57.08070755 | 63.7971077
1573.330078 | 2.946719993 | 20.210989 | 0.000423914 |  | 29.50619125 | 31.88397408 | 57.24095154 | 45.1474762 | 57.06104279 | 63.82725525
1573.429688 | 2.946277848 | 19.19500542 | 0.000409992 |  | 29.49611473 | 31.8835144 | 57.21194458 | 45.11083603 | 57.10128021 | 63.79783249
1573.529297 | 2.945807064 | 22.2857914 | 0.000417079 |  | 29.48827553 | 31.86217499 | 57.21786118 | 45.06090546 | 57.08596039 | 63.80192184
1573.628906 | 2.946291817 | 18.79877281 | 0.000394138 |  | 29.50495338 | 31.87645531 | 57.20345688 | 45.0127449 | 57.10904312 | 63.84651566
1573.728516 | 2.94670742 | 23.72990608 | 0.000430843 |  | 29.48775482 | 31.88048744 | 57.20834351 | 44.9732666 | 57.05050659 | 63.82696915
1573.828125 | 2.946395427 | 20.24835396 | 0.000448432 |  | 29.47448349 | 31.87366295 | 57.1652565 | 44.98170471 | 57.1088829 | 63.82824326
1573.927734 | 2.946241293 | 23.36375237 | 0.00042804 |  | 29.48163605 | 31.8526535 | 57.2026825 | 44.95925903 | 57.12651062 | 63.84780502
1574.027344 | 2.946491586 | 20.820261 | 0.000417905 |  | 29.47513962 | 31.87745285 | 57.13033295 | 44.88354492 | 57.09827805 | 63.83098984
1574.126953 | 2.946343971 | 23.01878548 | 0.000401448 |  | 29.4761219 | 31.87114525 | 57.14723587 | 44.83529663 | 57.11733246 | 63.89802551
1574.226563 | 2.946015913 | 22.38878059 | 0.000402482 |  | 29.46829033 | 31.86472702 | 57.11260223 | 44.77946854 | 57.08834457 | 63.89203644
1574.326172 | 2.946009161 | 25.24829674 | 0.000424163 |  | 29.45991707 | 31.88048172 | 57.14922714 | 44.71130753 | 57.1375885 | 63.9027977
1574.425781 | 2.946145367 | 24.72401619 | 0.000442212 |  | 29.48382759 | 31.86641884 | 57.08350372 | 44.62347412 | 57.12845993 | 63.948246
1574.525391 | 2.946318127 | 25.00358772 | 0.000437036 |  | 29.46483803 | 31.88589859 | 57.12218094 | 44.52051926 | 57.15241623 | 63.98290253
1574.625 | 2.94610695 | 17.07964516 | 0.00039598 |  | 29.46019363 | 31.85829735 | 57.11078644 | 44.45109558 | 57.1252327 | 64.00001526
1574.724609 | 2.946162364 | 19.95101357 | 0.000417091 |  | 29.4527359 | 31.91231155 | 57.0777626 | 44.40760422 | 57.14860153 | 63.97155762
1574.824219 | 2.945509041 | 20.94056511 | 0.000414951 |  | 29.45076752 | 31.88907814 | 57.08097839 | 44.34460068 | 57.11657715 | 64.04557037
1574.923828 | 2.94643105 | 20.99114799 | 0.000454244 |  | 29.47281075 | 31.91649055 | 57.07012177 | 44.29885101 | 57.12373352 | 64.05490112
1575.023438 | 2.946600085 | 23.20060921 | 0.00045134 |  | 29.45178604 | 31.88846779 | 57.07546234 | 44.27698517 | 57.1191597 | 64.01428223
1575.123047 | 2.946282737 | 25.49893379 | 0.000421282 |  | 29.46216202 | 31.88402557 | 57.0573349 | 44.22443008 | 57.10266113 | 64.04974365
1575.222656 | 2.946362365 | 21.34636497 | 0.000422264 |  | 29.47151947 | 31.89288521 | 57.08119202 | 44.19926071 | 57.09151459 | 64.07554626
1575.322266 | 2.946620109 | 18.79558372 | 0.000459924 |  | 29.4875679 | 31.88736534 | 57.06017303 | 44.12267303 | 57.07915497 | 64.0871048
1575.421875 | 2.946828492 | 22.545084 | 0.000369252 |  | 29.47201538 | 31.9309082 | 57.06415176 | 44.10287857 | 57.05017853 | 64.0845108
1575.521484 | 2.945601009 | 25.81176949 | 0.000419775 |  | 29.4782753 | 31.89388657 | 57.04580688 | 44.09337616 | 57.04177475 | 64.10913849
1575.621094 | 2.946270863 | 20.7421093 | 0.000436927 |  | 29.46117783 | 31.90691376 | 57.04998016 | 44.0318985 | 57.02828598 | 64.15009308
1575.720703 | 2.945766784 | 22.37716103 | 0.000429093 |  | 29.47943687 | 31.9186058 | 57.06580353 | 44.01184845 | 57.00674057 | 64.11878204
1575.820313 | 2.946519526 | 19.88652611 | 0.000356467 |  | 29.4657402 | 31.93717575 | 57.07500839 | 43.98019409 | 57.02352142 | 64.19771576
1575.919922 | 2.946624765 | 21.03967857 | 0.000409823 |  | 29.4673748 | 31.91137886 | 57.0207634 | 43.90980148 | 57.03122711 | 64.20179749
1576.019531 | 2.946536755 | 18.1762867 | 0.000421243 |  | 29.47512817 | 31.92845726 | 57.0422287 | 43.82727432 | 57.02794266 | 64.21244812
1576.119141 | 2.946238499 | 20.35384941 | 0.000417191 |  | 29.44021988 | 31.93956566 | 57.05731201 | 43.72481918 | 57.05841064 | 64.24432373
1576.21875 | 2.946480876 | 18.62993431 | 0.000398976 |  | 29.4977417 | 31.96303558 | 57.04537582 | 43.61632538 | 57.01037216 | 64.21459961
1576.318359 | 2.946220338 | 17.30362129 | 0.000400832 |  | 29.4359951 | 31.93190193 | 57.0734787 | 43.56354523 | 57.03992844 | 64.27068329
1576.417969 | 2.946050139 | 19.32374001 | 0.000427666 |  | 29.44531441 | 31.94603348 | 57.08325195 | 43.51743317 | 57.01285934 | 64.28813171
1576.517578 | 2.946633147 | 19.94258308 | 0.000427186 |  | 29.45218849 | 31.95735359 | 57.08192062 | 43.46695709 | 57.04104614 | 64.27771759
1576.617188 | 2.946256194 | 21.41540337 | 0.000420843 |  | 29.43168831 | 31.94818115 | 57.0693779 | 43.38297653 | 57.02954483 | 64.29522705
1576.716797 | 2.946390072 | 16.10581398 | 0.000449185 |  | 29.466959 | 31.98778152 | 57.13705444 | 43.32021713 | 57.01703262 | 64.31489563
1576.816406 | 2.946225693 | 18.09175301 | 0.000450902 |  | 29.43325996 | 31.94921684 | 57.15024567 | 43.2886734 | 57.00743866 | 64.32617188
1576.916016 | 2.94596958 | 23.58590508 | 0.000423624 |  | 29.42999458 | 31.98045158 | 57.16127396 | 43.22489166 | 56.97835541 | 64.31233215
1577.015625 | 2.94675515 | 19.93141747 | 0.00044051 |  | 29.43714714 | 31.98103905 | 57.17367172 | 43.14707184 | 56.95847321 | 64.32327271
1577.115234 | 2.946015447 | 20.09091377 | 0.000424137 |  | 29.45597649 | 31.99158287 | 57.23848343 | 43.10918427 | 56.93774796 | 64.3658905
1577.214844 | 2.946269698 | 18.06828499 | 0.000445421 |  | 29.42982674 | 32.00725555 | 57.2081604 | 43.00981903 | 56.92883301 | 64.34456635
1577.314453 | 2.946575172 | 22.8549633 | 0.000438327 |  | 29.42246246 | 31.9859581 | 57.21108627 | 42.92878342 | 56.96500015 | 64.35588074
1577.414063 | 2.946479712 | 19.67736244 | 0.000412194 |  | 29.4312973 | 31.98972321 | 57.24293137 | 42.82624817 | 56.94049072 | 64.33380127
1577.513672 | 2.94652977 | 18.8575573 | 0.000433955 |  | 29.44297791 | 32.00708008 | 57.26915359 | 42.81167221 | 56.94184113 | 64.35765839
1577.613281 | 2.946321387 | 22.44847679 | 0.00038549 |  | 29.41437149 | 31.98986435 | 57.27033615 | 42.69026566 | 56.96360397 | 64.36993408
1577.712891 | 2.946512774 | 16.54442406 | 0.000449871 |  | 29.43461609 | 32.00569534 | 57.29706192 | 42.58551025 | 56.96377182 | 64.37168121
1577.8125 | 2.946470166 | 17.74154472 | 0.000457669 |  | 29.4196434 | 32.00377274 | 57.31728745 | 42.5104332 | 56.95835114 | 64.37819672
1577.912109 | 2.94651906 | 19.26882744 | 0.000451367 |  | 29.42454529 | 31.99736214 | 57.33948135 | 42.37680817 | 56.96533585 | 64.39183044
1578.011719 | 2.94572534 | 18.90882683 | 0.000460812 |  | 29.38571739 | 31.9938755 | 57.35716248 | 42.29529572 | 56.94425964 | 64.36162567
1578.111328 | 2.946081338 | 15.92216682 | 0.000408752 |  | 29.42410469 | 32.0127182 | 57.34658813 | 42.19537735 | 56.94698334 | 64.36489105
1578.210938 | 2.946377732 | 16.19421577 | 0.000449609 |  | 29.40881348 | 31.98404694 | 57.41165924 | 42.1135788 | 56.93461609 | 64.37413788
1578.310547 | 2.946534893 | 20.57714272 | 0.000456248 |  | 29.42098427 | 31.98905373 | 57.42923355 | 42.05226898 | 56.93842316 | 64.38425446
1578.410156 | 2.945704386 | 17.47519112 | 0.000429254 |  | 29.40309143 | 32.01190186 | 57.42477036 | 41.96428299 | 56.92457962 | 64.37256622
1578.509766 | 2.945826389 | 18.13390541 | 0.000398141 |  | 29.42622185 | 32.00605011 | 57.42770767 | 41.85174179 | 56.89956665 | 64.37948608
1578.609375 | 2.946397522 | 22.98187065 | 0.000439406 |  | 29.42204475 | 31.98812485 | 57.42510605 | 41.72726059 | 56.94145966 | 64.38167572
1578.708984 | 2.946361201 | 23.53098869 | 0.000445281 |  | 29.40346527 | 32.01163864 | 57.42352676 | 41.64279938 | 56.91288757 | 64.37230682
1578.808594 | 2.946017776 | 22.42614555 | 0.000459588 |  | 29.43877602 | 31.99472237 | 57.44172287 | 41.59768677 | 56.89463425 | 64.3755722
1578.908203 | 2.946611494 | 16.58703041 | 0.000448916 |  | 29.43638039 | 32.03403473 | 57.41571808 | 41.45452881 | 56.88452911 | 64.36135864
1579.007813 | 2.946576336 | 17.38017845 | 0.000471374 |  | 29.41944695 | 32.02600479 | 57.42333984 | 41.3678093 | 56.8507843 | 64.3842392
1579.107422 | 2.946355147 | 22.21766472 | 0.000450378 |  | 29.41246605 | 31.99788857 | 57.38412094 | 41.29947281 | 56.87885666 | 64.35453033
1579.207031 | 2.946099034 | 18.21183205 | 0.000441039 |  | 29.43626213 | 32.03317642 | 57.39750671 | 41.24354935 | 56.8482933 | 64.38536835
1579.306641 | 2.946048975 | 20.65005684 | 0.000431872 |  | 29.43341827 | 32.03864288 | 57.36859512 | 41.20969391 | 56.85911179 | 64.36444855
1579.40625 | 2.946516266 | 18.89356041 | 0.000413572 |  | 29.4346199 | 32.02415085 | 57.34639359 | 41.16674805 | 56.83679581 | 64.35644531
1579.505859 | 2.946039429 | 16.65356255 | 0.000442446 |  | 29.42968941 | 32.02724075 | 57.31280136 | 41.08369827 | 56.81097412 | 64.32035065
1579.605469 | 2.945922781 | 16.27009392 | 0.000457047 |  | 29.44914055 | 32.04102707 | 57.3312645 | 41.0349884 | 56.79400253 | 64.37268066
1579.705078 | 2.946551889 | 17.97919655 | 0.00041955 |  | 29.44969559 | 32.04198456 | 57.2648201 | 40.93913269 | 56.77090073 | 64.35087585
1579.804688 | 2.946841531 | 20.15015221 | 0.000436595 |  | 29.46265793 | 32.00152588 | 57.3174057 | 40.90869904 | 56.78806686 | 64.34786224
1579.904297 | 2.946109744 | 20.06903648 | 0.000457442 |  | 29.48793793 | 32.01459885 | 57.289608 | 40.86108017 | 56.7652092 | 64.35719299
1580.003906 | 2.946498105 | 19.31075096 | 0.000430346 |  | 29.45732498 | 32.00351334 | 57.28625488 | 40.86648178 | 56.77686691 | 64.34523773
1580.103516 | 2.946348628 | 13.51287651 | 0.000437973 |  | 29.48711205 | 32.0149498 | 57.29959869 | 40.8431778 | 56.7400322 | 64.33690643
1580.203125 | 2.946489025 | 17.63240623 | 0.000451929 |  | 29.45974731 | 31.99296951 | 57.29803085 | 40.79970169 | 56.76393127 | 64.33692932
1580.302734 | 2.946166089 | 15.39491844 | 0.000436104 |  | 29.46445084 | 31.99089622 | 57.28915787 | 40.77936554 | 56.72866821 | 64.32051086
1580.402344 | 2.946454333 | 17.41731453 | 0.000411056 |  | 29.49277496 | 31.96368217 | 57.27973557 | 40.74572372 | 56.74505234 | 64.37010193
1580.501953 | 2.946521854 | 14.81253624 | 0.000453028 |  | 29.47016335 | 31.97596741 | 57.29865646 | 40.76214981 | 56.6854248 | 64.32267761
1580.601563 | 2.94674281 | 12.23623466 | 0.000449034 |  | 29.48491287 | 31.9579792 | 57.28346252 | 40.73342896 | 56.71483231 | 64.31324768
1580.701172 | 2.946586115 | 17.8026104 | 0.00041887 |  | 29.46493721 | 31.94920349 | 57.28667068 | 40.74168015 | 56.72169495 | 64.29734039
1580.800781 | 2.946232911 | 19.74594688 | 0.000467244 |  | 29.49999809 | 31.97425079 | 57.28366089 | 40.71585464 | 56.72994995 | 64.28986359
1580.900391 | 2.946584485 | 19.22530556 | 0.000470199 |  | 29.49723625 | 31.95940399 | 57.30060959 | 40.74393845 | 56.69880295 | 64.29695892
1581 | 2.946150489 | 22.85541725 | 0.00045198 |  | 29.45550346 | 31.94460678 | 57.27334976 | 40.75553894 | 56.68900299 | 64.27326965
1581.099609 | 2.945906948 | 19.03664589 | 0.000422224 |  | 29.49126244 | 31.93080139 | 57.29814529 | 40.79301071 | 56.68716049 | 64.29237366
1581.199219 | 2.946588211 | 13.6252079 | 0.00045475 |  | 29.48806763 | 31.94001198 | 57.26125336 | 40.82052994 | 56.67181015 | 64.21353912
1581.298828 | 2.946246648 | 19.12049675 | 0.000436128 |  | 29.45803833 | 31.92169952 | 57.31562805 | 40.87142181 | 56.68372345 | 64.25650787
1581.398438 | 2.945755376 | 15.72051811 | 0.000448023 |  | 29.48152924 | 31.9329834 | 57.26213074 | 40.91001511 | 56.65470886 | 64.2181778
1581.498047 | 2.946089255 | 19.45384407 | 0.000483258 |  | 29.48626518 | 31.94086266 | 57.30751801 | 40.97915268 | 56.65948868 | 64.22584534
1581.597656 | 2.946131863 | 21.75900078 | 0.000436939 |  | 29.47828865 | 31.9320488 | 57.33218002 | 40.95804977 | 56.63455963 | 64.16890717
1581.697266 | 2.946068766 | 16.5193615 | 0.000446979 |  | 29.47663879 | 31.91995621 | 57.31736374 | 40.98756027 | 56.61191177 | 64.21019745
1581.796875 | 2.946708119 | 20.64389992 | 0.000424585 |  | 29.48052597 | 31.91308212 | 57.34236526 | 40.95358658 | 56.60816193 | 64.16834259
1581.896484 | 2.945910441 | 18.54289818 | 0.000447672 |  | 29.50933838 | 31.89834023 | 57.35141754 | 40.9356041 | 56.60621262 | 64.15808105
1581.996094 | 2.946073888 | 24.80353355 | 0.000421523 |  | 29.48970413 | 31.88092804 | 57.39238358 | 40.91041946 | 56.60200119 | 64.14009094
1582.095703 | 2.946384251 | 15.4714756 | 0.000431933 |  | 29.50588989 | 31.89223289 | 57.39474869 | 40.87475967 | 56.55836868 | 64.11048889
1582.195313 | 2.946616616 | 20.08156776 | 0.00041648 |  | 29.51157188 | 31.88116264 | 57.41214371 | 40.85990906 | 56.59091949 | 64.08135986
1582.294922 | 2.946519526 | 21.72846794 | 0.000435746 |  | 29.49714088 | 31.90138245 | 57.43300247 | 40.83734512 | 56.57990265 | 64.06371307
1582.394531 | 2.945926739 | 22.25753593 | 0.000459053 |  | 29.4776268 | 31.87563896 | 57.47219849 | 40.83089066 | 56.56345367 | 64.06012726
1582.494141 | 2.946473425 | 16.76885414 | 0.00047593 |  | 29.50473785 | 31.87757301 | 57.48936844 | 40.81415939 | 56.59922409 | 64.05541229
1582.59375 | 2.946624067 | 19.98017311 | 0.000434677 |  | 29.49730492 | 31.88020325 | 57.51765442 | 40.77934265 | 56.64193344 | 64.05987549
1582.693359 | 2.946037566 | 21.69543266 | 0.000409165 |  | 29.49518394 | 31.8484726 | 57.51682663 | 40.71480942 | 56.6170845 | 64.0565033
1582.792969 | 2.946217079 | 22.81759453 | 0.00043716 |  | 29.52632904 | 31.85128212 | 57.53376007 | 40.70059967 | 56.58909225 | 64.07017517
1582.892578 | 2.946641529 | 21.8091259 | 0.000435857 |  | 29.48465157 | 31.85584259 | 57.52460098 | 40.66648483 | 56.58620834 | 64.06430054
1582.992188 | 2.946080174 | 24.59117699 | 0.00043592 |  | 29.50219154 | 31.86581421 | 57.54296875 | 40.62714386 | 56.5819397 | 64.08534241
1583.091797 | 2.946407767 | 23.08600044 | 0.000462005 |  | 29.48964119 | 31.84773064 | 57.56552124 | 40.62656403 | 56.56132507 | 64.08557892
1583.191406 | 2.946182387 | 19.672575 | 0.000434911 |  | 29.50904846 | 31.88088036 | 57.54729462 | 40.61417007 | 56.55913162 | 64.07276154
1583.291016 | 2.946313936 | 21.91599083 | 0.000430313 |  | 29.49890137 | 31.86791611 | 57.5825882 | 40.61075211 | 56.55664825 | 64.06397247
1583.390625 | 2.946496243 | 19.601717 | 0.000418387 |  | 29.50264359 | 31.87236595 | 57.58257294 | 40.62322617 | 56.54309464 | 64.07098389
1583.490234 | 2.946433146 | 19.45635033 | 0.000424108 |  | 29.51352882 | 31.84859085 | 57.57477188 | 40.65211487 | 56.56167984 | 64.05760193
1583.589844 | 2.946073888 | 21.16454124 | 0.000421748 |  | 29.49344444 | 31.90798187 | 57.57471466 | 40.70121002 | 56.55776978 | 64.08248138
1583.689453 | 2.945674816 | 23.46309471 | 0.000414467 |  | 29.51039124 | 31.85180092 | 57.55266953 | 40.75937271 | 56.52891541 | 64.07632446
1583.789063 | 2.945831046 | 19.65708351 | 0.000420011 |  | 29.51158714 | 31.87517166 | 57.62793732 | 40.75463486 | 56.53124237 | 64.09191895
1583.888672 | 2.946227323 | 19.55478096 | 0.000458544 |  | 29.50508308 | 31.85350037 | 57.59825897 | 40.74196243 | 56.46731567 | 64.07867432
1583.988281 | 2.946287394 | 22.87409782 | 0.000410952 |  | 29.4919281 | 31.83415985 | 57.61738586 | 40.71445847 | 56.48020554 | 64.09520721
1584.087891 | 2.946268069 | 21.27596092 | 0.000442832 |  | 29.51790619 | 31.85798454 | 57.63297653 | 40.70352554 | 56.45737839 | 64.04613495
1584.1875 | 2.945838496 | 21.33155251 | 0.000464035 |  | 29.53204536 | 31.85445023 | 57.62876892 | 40.70178604 | 56.44345856 | 64.0900116
1584.287109 | 2.947258996 | 19.27110481 | 0.000442068 |  | 29.48957253 | 31.85894775 | 57.62475967 | 40.74099731 | 56.39317322 | 64.05109406
1584.386719 | 2.946399851 | 21.89685249 | 0.000423358 |  | 29.4816494 | 31.85380173 | 57.63232803 | 40.74367142 | 56.41341782 | 64.0743866
1584.486328 | 2.946229419 | 22.64032555 | 0.000429884 |  | 29.49539566 | 31.83791161 | 57.69814682 | 40.70933533 | 56.38533401 | 64.04414368
1584.585938 | 2.946378896 | 20.6669178 | 0.000393452 |  | 29.51382637 | 31.86894226 | 57.67366028 | 40.74799728 | 56.36405563 | 64.04908752
1584.685547 | 2.94589065 | 19.50077629 | 0.000468496 |  | 29.54013252 | 31.82114983 | 57.64203644 | 40.77244949 | 56.3422966 | 64.04408264
1584.785156 | 2.945614513 | 25.37156487 | 0.000446966 |  | 29.51815033 | 31.84774971 | 57.70436096 | 40.79829788 | 56.30860901 | 64.03281403
1584.884766 | 2.946398687 | 22.27212334 | 0.00048341 |  | 29.50567245 | 31.85831833 | 57.72136307 | 40.76805878 | 56.30959702 | 64.02799988
1584.984375 | 2.94683408 | 23.28537178 | 0.000498631 |  | 29.51072502 | 31.87217331 | 57.73521805 | 40.77544022 | 56.29577255 | 64.03318024
1585.083984 | 2.946575871 | 24.04524803 | 0.000410728 |  | 29.51988792 | 31.83528328 | 57.77470398 | 40.7582283 | 56.28868866 | 63.9956665
1585.183594 | 2.945916494 | 23.64605522 | 0.000413665 |  | 29.51169777 | 31.84424019 | 57.79389191 | 40.77366257 | 56.28860474 | 63.95648193
1585.283203 | 2.946460387 | 18.3922863 | 0.000426974 |  | 29.51591301 | 31.85467148 | 57.84403229 | 40.74338913 | 56.30609894 | 63.96392059
1585.382813 | 2.946433844 | 24.35375786 | 0.000429176 |  | 29.52540779 | 31.84212875 | 57.88839722 | 40.74163055 | 56.34947968 | 63.92929459
1585.482422 | 2.946521156 | 19.25811958 | 0.000424322 |  | 29.51169777 | 31.84856224 | 57.89924622 | 40.71043015 | 56.31376648 | 63.92756271
1585.582031 | 2.94650346 | 21.41380882 | 0.000437647 |  | 29.53322411 | 31.80629921 | 57.95806122 | 40.72843552 | 56.30531311 | 63.93691254
1585.681641 | 2.945884829 | 20.89590645 | 0.000433003 |  | 29.52851105 | 31.79307747 | 58.02020645 | 40.67117691 | 56.32327652 | 63.91122437
1585.78125 | 2.946377732 | 23.91742516 | 0.000423438 |  | 29.51547432 | 31.81580925 | 58.03549576 | 40.65147018 | 56.34996414 | 63.9173584
1585.880859 | 2.946476452 | 20.09797478 | 0.000401565 |  | 29.50848961 | 31.7564373 | 58.10767746 | 40.60522842 | 56.35641479 | 63.95146179
1585.980469 | 2.946547465 | 17.38678551 | 0.000460826 |  | 29.53765678 | 31.77594376 | 58.13534164 | 40.51880264 | 56.34889603 | 63.97301865
1586.080078 | 2.946199849 | 22.43229866 | 0.000409752 |  | 29.53332329 | 31.76752853 | 58.20030212 | 40.48522186 | 56.35666656 | 63.96451569
1586.179688 | 2.946589375 | 25.01566505 | 0.000406033 |  | 29.54256439 | 31.75730133 | 58.22997665 | 40.41802597 | 56.36975098 | 63.98450851
1586.279297 | 2.947049215 | 19.97402382 | 0.000449462 |  | 29.50251961 | 31.72013664 | 58.29125977 | 40.32491302 | 56.36945343 | 64.00259399
1586.378906 | 2.945826855 | 15.09871483 | 0.000448559 |  | 29.53052139 | 31.70317268 | 58.31586456 | 40.24879456 | 56.34558487 | 63.97294617
1586.478516 | 2.946910681 | 18.42691994 | 0.000466485 |  | 29.54109573 | 31.68281364 | 58.35078049 | 40.14599228 | 56.37630844 | 64.00688934
1586.578125 | 2.946212422 | 15.68975639 | 0.00048158 |  | 29.5394783 | 31.6771965 | 58.40415955 | 40.08826065 | 56.35441971 | 64.01498413
1586.677734 | 2.946020104 | 21.14904594 | 0.00046149 |  | 29.53373718 | 31.6679039 | 58.44139481 | 40.04341888 | 56.37302399 | 63.9964447
1586.777344 | 2.946515568 | 18.30000877 | 0.000433682 |  | 29.54133797 | 31.67637062 | 58.50190353 | 39.95582581 | 56.37213516 | 63.97184753
1586.876953 | 2.946146764 | 16.98440361 | 0.000406975 |  | 29.54452705 | 31.65415192 | 58.55819321 | 39.8895607 | 56.35139084 | 63.97542572
1586.976563 | 2.946373541 | 20.78448677 | 0.000396642 |  | 29.52467155 | 31.66796875 | 58.5826683 | 39.78833389 | 56.40164566 | 63.99289322
1587.076172 | 2.946062014 | 18.90244484 | 0.000439812 |  | 29.54694939 | 31.66136932 | 58.62633896 | 39.62566376 | 56.41497421 | 63.98657227
1587.175781 | 2.945937682 | 15.84902382 | 0.000432298 |  | 29.53237152 | 31.66041374 | 58.72154236 | 39.51789856 | 56.44923782 | 63.96744156
1587.275391 | 2.946300432 | 16.0262928 | 0.000429642 |  | 29.53088951 | 31.64465714 | 58.74464417 | 39.39651489 | 56.46331406 | 63.97573471
1587.375 | 2.946422435 | 17.15551567 | 0.000456196 |  | 29.53360176 | 31.66716003 | 58.79664612 | 39.29263306 | 56.49597168 | 63.98460388
1587.474609 | 2.946102293 | 18.29796028 | 0.000421264 |  | 29.5154953 | 31.64025116 | 58.80083466 | 39.16878891 | 56.53281021 | 63.99119949
1587.574219 | 2.946266439 | 8.838762283 | 0.000448384 |  | 29.53229141 | 31.6223793 | 58.84378433 | 39.05996704 | 56.55345917 | 63.99755096
1587.673828 | 2.946150489 | 19.92184639 | 0.000415706 |  | 29.5492878 | 31.6801815 | 58.87635803 | 38.93099213 | 56.54321671 | 63.96772003
1587.773438 | 2.946173772 | 14.36572075 | 0.000459378 |  | 29.51943207 | 31.62158394 | 58.88993454 | 38.84519958 | 56.58201981 | 64.01148987
1587.873047 | 2.946231747 | 12.8892498 | 0.000436693 |  | 29.49999619 | 31.64291 | 58.91782761 | 38.71975327 | 56.58958817 | 64.00463104
1587.972656 | 2.946433146 | 16.81693459 | 0.000413545 |  | 29.50987434 | 31.61405754 | 58.95219421 | 38.67186356 | 56.60554123 | 64.01078796
1588.072266 | 2.94650346 | 12.82795906 | 0.000465436 |  | 29.51475525 | 31.64064407 | 58.97430038 | 38.54776001 | 56.63411331 | 64.03748322
1588.171875 | 2.945880406 | 16.43505669 | 0.000442116 |  | 29.50459862 | 31.62662315 | 58.97029495 | 38.50555038 | 56.64415359 | 64.05640411
1588.271484 | 2.946085762 | 12.75163078 | 0.000445036 |  | 29.49861908 | 31.63349152 | 58.96433258 | 38.45435333 | 56.70512772 | 64.0439682
1588.371094 | 2.94584455 | 19.25606728 | 0.000432575 |  | 29.50023079 | 31.60482788 | 58.99217606 | 38.3936348 | 56.76603699 | 64.07536316
1588.470703 | 2.946366323 | 22.43070412 | 0.000438768 |  | 29.51247406 | 31.62279701 | 58.94103241 | 38.29528427 | 56.78830338 | 64.05921173
1588.570313 | 2.946266439 | 21.31993294 | 0.000415388 |  | 29.49452591 | 31.64397812 | 58.95360947 | 38.18124008 | 56.80786896 | 64.03859711
1588.669922 | 2.945806365 | 17.42164803 | 0.000423768 |  | 29.50610352 | 31.5990696 | 58.89287567 | 38.14398193 | 56.83306885 | 64.02841949
1588.769531 | 2.946123714 | 17.27240562 | 0.000422053 |  | 29.47540092 | 31.63783073 | 58.89099121 | 38.0382843 | 56.86631012 | 64.01686859
1588.869141 | 2.946380991 | 15.86247063 | 0.000409933 |  | 29.4628067 | 31.59806252 | 58.83079529 | 37.9709053 | 56.88712311 | 64.00321198
1588.96875 | 2.94612837 | 14.88339424 | 0.000445819 |  | 29.45358086 | 31.58853149 | 58.83824921 | 37.88723755 | 56.9148407 | 63.96239471
1589.068359 | 2.946217079 | 14.72709084 | 0.000433793 |  | 29.47372818 | 31.60353088 | 58.79225159 | 37.83421326 | 56.95407486 | 63.97476196
1589.167969 | 2.946004504 | 14.39078712 | 0.000455428 |  | 29.38259506 | 31.60294914 | 58.7519722 | 37.76220322 | 56.98883438 | 63.98248672
1589.267578 | 2.946226625 | 14.74851036 | 0.000459344 |  | 29.46206474 | 31.59127235 | 58.71302795 | 37.689888 | 57.02036667 | 63.9610939
1589.367188 | 2.946424764 | 12.20570183 | 0.000389338 |  | 29.45769882 | 31.60386086 | 58.70674896 | 37.67827606 | 57.08532333 | 63.96685028
1589.466797 | 2.946620109 | 18.9582653 | 0.000460608 |  | 29.44171143 | 31.60065651 | 58.65437317 | 37.64683533 | 57.07570267 | 63.96059799
1589.566406 | 2.946201712 | 26.40532112 | 0.000348977 |  | 29.43502045 | 31.61317253 | 58.63393784 | 37.63725281 | 57.07881927 | 63.98058701
1589.666016 | 2.94602965 | 21.26137733 | 0.00038607 |  | 29.43010712 | 31.61146164 | 58.57353592 | 37.60144424 | 57.11323929 | 63.94805145
1589.765625 | 2.946814755 | 21.00117302 | 0.000432373 |  | 29.45495033 | 31.58659935 | 58.54636383 | 37.5711937 | 57.07599258 | 63.94074631
1589.865234 | 2.946098335 | 17.65473747 | 0.000425759 |  | 29.39725494 | 31.59529877 | 58.48908234 | 37.57954788 | 57.07713699 | 63.96633148
1589.964844 | 2.945822896 | 23.10126686 | 0.000436996 |  | 29.43506813 | 31.61932945 | 58.4713974 | 37.57926941 | 57.04338455 | 63.94810867
1590.064453 | 2.946679713 | 14.90641212 | 0.000427629 |  | 29.43610954 | 31.58709908 | 58.45801926 | 37.59441376 | 57.07533646 | 63.92523193
1590.164063 | 2.946021734 | 19.62974358 | 0.000452686 |  | 29.44668388 | 31.60430717 | 58.41789627 | 37.60572815 | 57.07081604 | 63.92274475
1590.263672 | 2.945933025 | 19.55751228 | 0.000491884 |  | 29.43414497 | 31.60152245 | 58.39877701 | 37.58625031 | 57.07810974 | 63.914608
1590.363281 | 2.946159104 | 18.02499199 | 0.000392321 |  | 29.37314224 | 31.64462852 | 58.37689209 | 37.6116066 | 57.04148865 | 63.87781525
1590.462891 | 2.945508342 | 19.20297813 | 0.000429233 |  | 29.40929031 | 31.58859062 | 58.36204147 | 37.60246658 | 57.03211594 | 63.87839127
1590.5625 | 2.94634304 | 17.35352135 | 0.00043035 |  | 29.42429161 | 31.60204124 | 58.3366394 | 37.60984421 | 56.9950676 | 63.90479279
1590.662109 | 2.946501831 | 17.10972023 | 0.000443533 |  | 29.42049217 | 31.61981583 | 58.3238945 | 37.60645676 | 56.98438263 | 63.87192154
1590.761719 | 2.945792861 | 22.4142971 | 0.00043234 |  | 29.41556549 | 31.62932396 | 58.35028458 | 37.59296036 | 56.9691658 | 63.84972
1590.861328 | 2.946363296 | 20.3962307 | 0.000434951 |  | 29.4286232 | 31.58919716 | 58.34416962 | 37.61405945 | 56.93419647 | 63.87147903
1590.960938 | 2.946351422 | 19.32943535 | 0.000414451 |  | 29.40831184 | 31.64844131 | 58.33954239 | 37.6195755 | 56.9243927 | 63.81843185
1591.060547 | 2.946221968 | 21.96406746 | 0.000446287 |  | 29.41084099 | 31.64144897 | 58.34725952 | 37.62312317 | 56.90802002 | 63.77705765
1591.160156 | 2.946621738 | 18.10223579 | 0.000451549 |  | 29.42590714 | 31.63122368 | 58.34270477 | 37.65296173 | 56.93121719 | 63.7318306
1591.259766 | 2.946704626 | 22.40176582 | 0.000439382 |  | 29.43105698 | 31.62059975 | 58.34525299 | 37.70701599 | 56.93960571 | 63.76322556
1591.359375 | 2.946833149 | 25.71219826 | 0.000411488 |  | 29.41771889 | 31.63843536 | 58.33405304 | 37.71764755 | 56.92617035 | 63.74534225
1591.458984 | 2.946406137 | 13.99113655 | 0.000426305 |  | 29.43469238 | 31.67370987 | 58.34344864 | 37.77778244 | 56.9536171 | 63.72740173
1591.558594 | 2.945897169 | 16.27396584 | 0.000434127 |  | 29.42038918 | 31.67921257 | 58.30187607 | 37.82933807 | 56.96082687 | 63.74256516
1591.658203 | 2.946328372 | 20.85398293 | 0.000476254 |  | 29.39782715 | 31.66099358 | 58.31494522 | 37.85191727 | 56.95723724 | 63.73649979
1591.757813 | 2.946590539 | 19.52948952 | 0.000449344 |  | 29.43202782 | 31.68974113 | 58.30359268 | 37.92268753 | 56.97871017 | 63.73939133
1591.857422 | 2.946587047 | 18.29909706 | 0.000439956 |  | 29.43178177 | 31.67190552 | 58.2832756 | 37.95334244 | 56.97779465 | 63.74301529
1591.957031 | 2.946340246 | 17.02610207 | 0.000450325 |  | 29.43414688 | 31.67891884 | 58.2629776 | 38.03940582 | 57.03104401 | 63.74287415
1592.056641 | 2.946894383 | 18.47681999 | 0.000448355 |  | 29.43864632 | 31.70937538 | 58.2843132 | 38.06972504 | 57.04098511 | 63.7564888
1592.15625 | 2.946089953 | 13.7673893 | 0.000433038 |  | 29.39951134 | 31.69451714 | 58.2798996 | 38.11824036 | 57.07390976 | 63.79180908
1592.255859 | 2.946500201 | 17.91539955 | 0.000439757 |  | 29.4150219 | 31.70182228 | 58.28137589 | 38.16828537 | 57.0913353 | 63.79336166
1592.355469 | 2.946203807 | 20.0884037 | 0.000430511 |  | 29.41921806 | 31.69817734 | 58.30820847 | 38.21331024 | 57.14331055 | 63.79294586
1592.455078 | 2.946552355 | 15.18780327 | 0.000434592 |  | 29.41696167 | 31.71866035 | 58.26601028 | 38.23991776 | 57.12955856 | 63.84327316
1592.554688 | 2.946214052 | 13.36158562 | 0.000443277 |  | 29.42463112 | 31.68869591 | 58.30430603 | 38.29875183 | 57.14680099 | 63.82770538
1592.654297 | 2.946868772 | 8.6933918 | 0.000460455 |  | 29.42660522 | 31.70838737 | 58.27779007 | 38.31018066 | 57.20104599 | 63.82810593
1592.753906 | 2.946602413 | 13.41399193 | 0.000475411 |  | 29.42968369 | 31.71685791 | 58.30170441 | 38.35687637 | 57.20354462 | 63.84506989
1592.853516 | 2.946321387 | 10.48953438 | 0.000426517 |  | 29.43933678 | 31.69405937 | 58.28705597 | 38.3860321 | 57.21945953 | 63.84805298
1592.953125 | 2.946410095 | 12.99315453 | 0.000451228 |  | 29.41971588 | 31.70721054 | 58.31848526 | 38.43537903 | 57.21968079 | 63.86844254
1593.052734 | 2.94662849 | 10.96824837 | 0.000497224 |  | 29.40916061 | 31.72637558 | 58.31882095 | 38.4724884 | 57.20319748 | 63.87464523
1593.152344 | 2.946601249 | 13.98863029 | 0.00045069 |  | 29.4162159 | 31.69635582 | 58.32225037 | 38.47128677 | 57.20772171 | 63.89940643
1593.251953 | 2.946192631 | 17.32275963 | 0.00045214 |  | 29.4253006 | 31.70417023 | 58.31627655 | 38.45729828 | 57.20561218 | 63.89302826
1593.351563 | 2.946885303 | 15.32041359 | 0.000410711 |  | 29.42930031 | 31.70754814 | 58.31845856 | 38.45249176 | 57.23587418 | 63.90891266
1593.451172 | 2.94595072 | 15.75993538 | 0.000431511 |  | 29.41926956 | 31.68801308 | 58.28851318 | 38.4222908 | 57.25363159 | 63.90124512
1593.550781 | 2.946537221 | 19.08130455 | 0.000440293 |  | 29.41640854 | 31.6883049 | 58.32227707 | 38.41493988 | 57.25195694 | 63.94273758
1593.650391 | 2.946302062 | 17.9755497 | 0.000406394 |  | 29.44312859 | 31.71817207 | 58.27381516 | 38.42764664 | 57.27471542 | 63.92332077
1593.75 | 2.946471795 | 15.99006462 | 0.000451566 |  | 29.41913223 | 31.71872902 | 58.2947731 | 38.46912003 | 57.27671051 | 63.9358902
1593.849609 | 2.946545137 | 14.49719048 | 0.000410886 |  | 29.4352684 | 31.71880913 | 58.31375504 | 38.53857422 | 57.32591629 | 63.93370438
1593.949219 | 2.946297172 | 13.03758049 | 0.000421696 |  | 29.38983154 | 31.70580864 | 58.2969017 | 38.57350922 | 57.33948517 | 63.9291687
1594.048828 | 2.946554916 | 13.42059898 | 0.000465202 |  | 29.43285179 | 31.70791626 | 58.29391861 | 38.6146698 | 57.35264587 | 63.91610718
1594.148438 | 2.946547931 | 18.08924675 | 0.000477275 |  | 29.4539299 | 31.68762589 | 58.28214645 | 38.58185196 | 57.3649559 | 63.96055603
1594.248047 | 2.94662849 | 15.69431496 | 0.000466471 |  | 29.43159485 | 31.6786499 | 58.2146225 | 38.62261581 | 57.38344955 | 63.90329361
1594.347656 | 2.946076915 | 18.09654045 | 0.000448848 |  | 29.45355988 | 31.69511795 | 58.21797562 | 38.62869263 | 57.41825104 | 63.9194603
1594.447266 | 2.946242457 | 13.29004097 | 0.000484961 |  | 29.43399239 | 31.66402245 | 58.15510941 | 38.65140152 | 57.45337296 | 63.9213295
1594.546875 | 2.946127905 | 17.39020348 | 0.000432541 |  | 29.45474625 | 31.70833588 | 58.14763641 | 38.62473679 | 57.45347214 | 63.93725967
1594.646484 | 2.946695546 | 16.21312904 | 0.000447691 |  | 29.42906761 | 31.69375992 | 58.09344101 | 38.6571312 | 57.46142578 | 63.90280914
1594.746094 | 2.946811961 | 11.83726692 | 0.000397954 |  | 29.4299469 | 31.67266273 | 58.11206436 | 38.64777374 | 57.49039459 | 63.92626953
1594.845703 | 2.94666877 | 15.65056801 | 0.000446809 |  | 29.42602348 | 31.67333221 | 58.05194855 | 38.67798233 | 57.51603317 | 63.91139221
1594.945313 | 2.945898101 | 13.3536129 | 0.000431267 |  | 29.40684891 | 31.68075752 | 58.05850601 | 38.73189545 | 57.5375061 | 63.94914627
1595.044922 | 2.946309512 | 16.73126411 | 0.000458638 |  | 29.44513893 | 31.66576004 | 58.0306282 | 38.76680374 | 57.55622482 | 63.94145966
1595.144531 | 2.946115797 | 16.30882454 | 0.000462714 |  | 29.42760086 | 31.67616844 | 58.02534485 | 38.8428421 | 57.58146667 | 63.96605682
1595.244141 | 2.946760273 | 15.31357765 | 0.000461953 |  | 29.45030403 | 31.71091461 | 58.01335526 | 38.98734283 | 57.58534622 | 63.95338821
1595.34375 | 2.946723951 | 14.52567101 | 0.000432175 |  | 29.44870758 | 31.70395088 | 57.98648834 | 39.09384155 | 57.59949112 | 63.96094513
1595.443359 | 2.94674281 | 16.2744236 | 0.00046568 |  | 29.45014 | 31.66653442 | 57.98374557 | 39.23476791 | 57.63811493 | 63.97454453
1595.542969 | 2.94584455 | 17.15574455 | 0.00044403 |  | 29.42980957 | 31.6613121 | 57.95828247 | 39.39578629 | 57.66659927 | 63.96991348
1595.642578 | 2.946706954 | 17.0812397 | 0.000449569 |  | 29.42995453 | 31.66348267 | 57.9605484 | 39.56794357 | 57.65732193 | 63.93529129
1595.742188 | 2.946484368 | 19.57756233 | 0.000463621 |  | 29.43839073 | 31.64610672 | 57.91520309 | 39.72273636 | 57.63527298 | 63.98708344
1595.841797 | 2.946413355 | 12.04255867 | 0.00047857 |  | 29.41920471 | 31.68734169 | 57.89152908 | 39.94418716 | 57.63456345 | 63.93787766
1595.941406 | 2.945863176 | 13.17884636 | 0.00046845 |  | 29.41807938 | 31.68236732 | 57.85784531 | 40.07765579 | 57.66648865 | 63.92951202
1596.041016 | 2.94612837 | 13.83027458 | 0.000472696 |  | 29.45186996 | 31.66556168 | 57.84011078 | 40.28041077 | 57.67232513 | 63.90901184
1596.140625 | 2.947101137 | 17.92450905 | 0.000428898 |  | 29.46684074 | 31.65651894 | 57.81952667 | 40.44142151 | 57.65320587 | 63.88774109
1596.240234 | 2.946514636 | 20.87767982 | 0.00044232 |  | 29.44910049 | 31.67285728 | 57.80152512 | 40.66857529 | 57.65029144 | 63.87205124
1596.339844 | 2.946522785 | 20.04944038 | 0.00046695 |  | 29.43079758 | 31.63479233 | 57.74267578 | 40.85668564 | 57.648983 | 63.86632156
1596.439453 | 2.946562134 | 16.74174309 | 0.000461174 |  | 29.42656898 | 31.64034653 | 57.71149826 | 40.98781204 | 57.61462402 | 63.82165909
1596.539063 | 2.946491586 | 19.59078026 | 0.000442329 |  | 29.40054131 | 31.61332512 | 57.69802856 | 41.15747833 | 57.61894989 | 63.8057251
1596.638672 | 2.946341876 | 21.95404243 | 0.000417686 |  | 29.41431046 | 31.59868622 | 57.67449951 | 41.24276733 | 57.62094879 | 63.76616669
1596.738281 | 2.946191467 | 16.21381187 | 0.000478272 |  | 29.4134407 | 31.59251976 | 57.65180588 | 41.34139252 | 57.62306976 | 63.72981262
1596.837891 | 2.94598029 | 20.30235481 | 0.000460664 |  | 29.46860123 | 31.6139183 | 57.5997963 | 41.34348679 | 57.6347847 | 63.74627304
1596.9375 | 2.946458757 | 17.11815071 | 0.000431011 |  | 29.40274048 | 31.56809235 | 57.59571457 | 41.37804031 | 57.60091782 | 63.69494629
1597.037109 | 2.946324181 | 19.53632545 | 0.000472822 |  | 29.43877792 | 31.56298828 | 57.51015091 | 41.37864304 | 57.56583023 | 63.6792984
1597.136719 | 2.946342342 | 19.47685432 | 0.000410881 |  | 29.42343712 | 31.55683327 | 57.51059341 | 41.35294724 | 57.53537369 | 63.65214157
1597.236328 | 2.946626861 | 20.36273384 | 0.000430107 |  | 29.4279232 | 31.55132675 | 57.45326233 | 41.3311348 | 57.49045563 | 63.62905502
1597.335938 | 2.945595887 | 18.94687462 | 0.000424257 |  | 29.4090538 | 31.59458923 | 57.40462494 | 41.30670166 | 57.45832062 | 63.58826447
1597.435547 | 2.946429886 | 21.79659462 | 0.000450495 |  | 29.41675758 | 31.58693886 | 57.37310028 | 41.28725815 | 57.42325974 | 63.55267715
1597.535156 | 2.946537221 | 16.65470314 | 0.000433269 |  | 29.43900108 | 31.5126133 | 57.34193039 | 41.25331497 | 57.39429092 | 63.53215408
1597.634766 | 2.9460683 | 19.56845284 | 0.000427187 |  | 29.41858292 | 31.52422333 | 57.291008 | 41.23382187 | 57.41133499 | 63.51277924
1597.734375 | 2.946022898 | 23.68182564 | 0.00044135 |  | 29.42485237 | 31.5479641 | 57.22721863 | 41.19960785 | 57.40816498 | 63.49128342
1597.833984 | 2.946502995 | 22.32224464 | 0.000436281 |  | 29.44908333 | 31.53167915 | 57.17177963 | 41.23693848 | 57.40035629 | 63.44608307
1597.933594 | 2.946757479 | 23.39428139 | 0.000446081 |  | 29.44814873 | 31.53237534 | 57.15629578 | 41.25548553 | 57.39498901 | 63.40130615
1598.033203 | 2.946594032 | 22.69569588 | 0.000427717 |  | 29.44791985 | 31.56009483 | 57.1180954 | 41.26209641 | 57.42464828 | 63.38546753
1598.132813 | 2.946030116 | 22.54394341 | 0.000430337 |  | 29.4225235 | 31.54932594 | 57.10698318 | 41.23520279 | 57.42549515 | 63.35060883
1598.232422 | 2.94663664 | 19.89974403 | 0.000456955 |  | 29.420681 | 31.5290966 | 57.04644775 | 41.23664856 | 57.41861725 | 63.32328415
1598.332031 | 2.946115797 | 23.84428596 | 0.000433752 |  | 29.44145775 | 31.51831627 | 57.03909683 | 41.15684509 | 57.41698074 | 63.31233978
1598.431641 | 2.946888097 | 23.74448586 | 0.000472609 |  | 29.43485832 | 31.53868103 | 57.03316498 | 41.12659836 | 57.44097519 | 63.29170227
1598.53125 | 2.946135122 | 26.17656136 | 0.000429699 |  | 29.44264984 | 31.53454208 | 56.99992752 | 41.08349609 | 57.4287262 | 63.27157211
1598.630859 | 2.946274122 | 21.35183144 | 0.000449896 |  | 29.46946144 | 31.53473663 | 56.95945358 | 41.01013565 | 57.44747925 | 63.24788284
1598.730469 | 2.946457127 | 23.50570107 | 0.000445043 |  | 29.44723892 | 31.56471062 | 56.93231201 | 40.97874832 | 57.46426392 | 63.18428421
1598.830078 | 2.946455032 | 23.21883583 | 0.000422389 |  | 29.46080399 | 31.54651642 | 56.93576813 | 40.92249298 | 57.45890045 | 63.19206238
1598.929688 | 2.946500201 | 13.04783821 | 0.000440864 |  | 29.4620533 | 31.55718422 | 56.92567444 | 40.90582275 | 57.45473099 | 63.15893555
1599.029297 | 2.946665976 | 17.56974983 | 0.000475093 |  | 29.45188904 | 31.53785896 | 56.90411377 | 40.9082756 | 57.44669342 | 63.15315628
1599.128906 | 2.946149558 | 19.02958488 | 0.000442191 |  | 29.47849464 | 31.57182312 | 56.91176605 | 40.84263229 | 57.49192047 | 63.10005569
1599.228516 | 2.946638269 | 16.93518639 | 0.000435886 |  | 29.48846817 | 31.56117249 | 56.89452362 | 40.8468132 | 57.4434967 | 63.10189819
1599.328125 | 2.946090885 | 20.42357445 | 0.000432045 |  | 29.48768806 | 31.57027626 | 56.88457108 | 40.77973175 | 57.44380188 | 63.09143066
1599.427734 | 2.946489491 | 22.86635399 | 0.000415208 |  | 29.46619225 | 31.54564095 | 56.87501526 | 40.77851868 | 57.42417908 | 63.07590485
1599.527344 | 2.946332097 | 13.97769356 | 0.000408741 |  | 29.46441841 | 31.55905533 | 56.88308334 | 40.75992584 | 57.42362976 | 63.03216553
1599.626953 | 2.946566092 | 22.09895515 | 0.00042096 |  | 29.4878788 | 31.56614304 | 56.86991501 | 40.74608612 | 57.43470764 | 63.04920959
1599.726563 | 2.945580054 | 13.94807243 | 0.000466998 |  | 29.51208687 | 31.58482933 | 56.89027786 | 40.77664566 | 57.43653107 | 63.04984283
1599.826172 | 2.946185879 | 20.47734261 | 0.000416115 |  | 29.47604561 | 31.58268547 | 56.89559937 | 40.79972076 | 57.40389633 | 63.02185059
1599.925781 | 2.946216613 | 18.54904747 | 0.000418797 |  | 29.49721146 | 31.56545639 | 56.87815475 | 40.90719986 | 57.3944931 | 63.01181793
1600.025391 | 2.945732791 | 23.04931831 | 0.000427275 |  | 29.48900414 | 31.56557465 | 56.92748642 | 40.9690094 | 57.40576935 | 63.00372314
1600.125 | 2.946516732 | 19.94645119 | 0.000482411 |  | 29.50188828 | 31.6013546 | 56.91225433 | 41.03046417 | 57.42431259 | 62.99486542
1600.224609 | 2.94669671 | 12.2152729 | 0.000437079 |  | 29.4697113 | 31.55856133 | 56.91468048 | 41.09444809 | 57.42736435 | 62.98108292
1600.324219 | 2.94585689 | 12.23851585 | 0.000395996 |  | 29.51246834 | 31.55569839 | 56.92319107 | 41.16678238 | 57.41357422 | 62.99131393
1600.423828 | 2.946219174 | 17.41412544 | 0.000483744 |  | 29.52431679 | 31.58616066 | 56.9287529 | 41.1939621 | 57.43033981 | 62.97288132
1600.523438 | 2.946291352 | 23.86524773 | 0.000449919 |  | 29.51161957 | 31.5779953 | 56.9204216 | 41.181427 | 57.4282074 | 62.97152328
1600.623047 | 2.946160734 | 12.7010479 | 0.000403529 |  | 29.51333237 | 31.58708954 | 56.9020462 | 41.15084076 | 57.41602325 | 62.93838882
1600.722656 | 2.946222667 | 23.21542168 | 0.000419005 |  | 29.5293026 | 31.57011032 | 56.93587494 | 41.11704636 | 57.43198395 | 62.93815994
1600.822266 | 2.946408931 | 13.70381737 | 0.000431555 |  | 29.50887489 | 31.54865646 | 56.93825531 | 41.13788223 | 57.41497421 | 62.95565796
1600.921875 | 2.945817774 | 16.89349174 | 0.000418868 |  | 29.52446938 | 31.57367134 | 56.96462631 | 41.08524323 | 57.41022491 | 62.9317894
1601.021484 | 2.946157474 | 15.05610847 | 0.000418697 |  | 29.55686188 | 31.59078789 | 56.96841431 | 41.06847382 | 57.45030975 | 62.91509628
1601.121094 | 2.945587272 | 20.40762138 | 0.00038756 |  | 29.56576157 | 31.56895828 | 56.93457031 | 41.06067276 | 57.45475388 | 62.92162704
1601.220703 | 2.946600085 | 17.3847332 | 0.000414353 |  | 29.55228615 | 31.55750084 | 56.98859406 | 41.0814476 | 57.48254013 | 62.94728088
1601.320313 | 2.946230117 | 18.14985847 | 0.000443245 |  | 29.53551865 | 31.60076141 | 57.00515366 | 40.97991562 | 57.48265076 | 62.92905807
1601.419922 | 2.946027555 | 16.83880424 | 0.000409324 |  | 29.55900574 | 31.58116531 | 57.01422882 | 41.00109482 | 57.46916199 | 62.94401169
1601.519531 | 2.945571439 | 12.55248833 | 0.000433338 |  | 29.57553482 | 31.56657219 | 56.97724152 | 41.05104828 | 57.43473816 | 62.95636368
1601.619141 | 2.946212888 | 16.59614754 | 0.000442867 |  | 29.58930016 | 31.62668419 | 56.98921204 | 41.08059692 | 57.42867661 | 62.97585678
1601.71875 | 2.946264111 | 12.64909554 | 0.00040362 |  | 29.59914398 | 31.61388969 | 57.06803131 | 41.13243103 | 57.44855118 | 62.97824478
1601.818359 | 2.946378198 | 13.78219795 | 0.000419138 |  | 29.59585381 | 31.59465981 | 57.03534698 | 41.15548325 | 57.43553162 | 62.97546005
1601.917969 | 2.946233377 | 12.76165581 | 0.000434468 |  | 29.59176445 | 31.611166 | 57.06334305 | 41.21383286 | 57.43440247 | 62.98679733
1602.017578 | 2.946191467 | 15.05109215 | 0.000462822 |  | 29.59444809 | 31.60736847 | 57.04101563 | 41.30850601 | 57.4291687 | 62.96771622
1602.117188 | 2.946422901 | 7.085226059 | 0.00045553 |  | 29.60915184 | 31.57718468 | 57.02218246 | 41.38957977 | 57.42923355 | 62.98772812
1602.216797 | 2.945964225 | 12.91932869 | 0.00042994 |  | 29.62774277 | 31.59566689 | 57.00854492 | 41.448452 | 57.38752365 | 62.94459534
1602.316406 | 2.946972148 | 11.20953941 | 0.000401974 |  | 29.58167267 | 31.60447502 | 57.02429581 | 41.53116608 | 57.42482758 | 62.93215942
1602.416016 | 2.946470631 | 9.013521194 | 0.000441676 |  | 29.60944557 | 31.59398651 | 57.00965881 | 41.54521942 | 57.42205048 | 62.95600128
1602.515625 | 2.946111374 | 8.867242813 | 0.000426867 |  | 29.62436295 | 31.57172394 | 57.01088715 | 41.64005661 | 57.39531326 | 62.97950363
1602.615234 | 2.946990076 | 10.07530403 | 0.000431501 |  | 29.61569786 | 31.61352348 | 56.97818375 | 41.67506409 | 57.40612793 | 62.99534607
1602.714844 | 2.94601731 | 11.90926933 | 0.000416387 |  | 29.57282066 | 31.62889099 | 57.01091385 | 41.68212891 | 57.41968536 | 63.00479126
1602.814453 | 2.945694141 | 7.934652328 | 0.000483238 |  | 29.59656715 | 31.57526016 | 57.00270844 | 41.70199203 | 57.40423584 | 63.01133347
1602.914063 | 2.946239663 | 6.281599045 | 0.000433228 |  | 29.6190052 | 31.57773399 | 56.97190857 | 41.73070145 | 57.44124985 | 63.00057602
1603.013672 | 2.946020104 | 14.11144066 | 0.000403945 |  | 29.57621002 | 31.59576797 | 56.95363617 | 41.75979614 | 57.47612 | 63.01758194
1603.113281 | 2.946123248 | 9.816465378 | 0.000452643 |  | 29.58769608 | 31.61535263 | 56.97222137 | 41.77852249 | 57.46308899 | 63.05989456
1603.212891 | 2.946502995 | 9.407930374 | 0.000412387 |  | 29.59989166 | 31.60203743 | 56.93878937 | 41.83971024 | 57.50625992 | 63.06124115
1603.3125 | 2.945967019 | 10.48885155 | 0.000444505 |  | 29.60468864 | 31.60816574 | 56.93822098 | 41.91962814 | 57.53554916 | 63.07305527
1603.412109 | 2.946054097 | 11.08559227 | 0.000416749 |  | 29.60139275 | 31.62491035 | 56.94009018 | 41.97589111 | 57.51753998 | 63.08037567
1603.511719 | 2.946545137 | 13.87128639 | 0.000416409 |  | 29.58964157 | 31.62921906 | 56.95149612 | 42.04123306 | 57.57816696 | 63.08757019
1603.611328 | 2.946007531 | 9.164358139 | 0.000436506 |  | 29.61236954 | 31.61782074 | 56.95248413 | 42.17679596 | 57.59355545 | 63.12365341
1603.710938 | 2.946808469 | 13.46525764 | 0.000412474 |  | 29.62483978 | 31.63796234 | 56.90312958 | 42.29285812 | 57.61739731 | 63.14563751
1603.810547 | 2.945875749 | 16.21518135 | 0.000421038 |  | 29.62948418 | 31.65204239 | 56.91451645 | 42.40001297 | 57.60726547 | 63.14375687
1603.910156 | 2.946696244 | 15.89459419 | 0.000447466 |  | 29.60134697 | 31.64971733 | 56.92850494 | 42.45130157 | 57.62942886 | 63.14779663
1604.009766 | 2.946864814 | 11.67435646 | 0.000400081 |  | 29.61804581 | 31.63408661 | 56.96981049 | 42.49243164 | 57.67217636 | 63.18259811
1604.109375 | 2.945805434 | 15.50292397 | 0.000445049 |  | 29.63924217 | 31.62304497 | 56.92238617 | 42.49111557 | 57.68881989 | 63.20505905
1604.208984 | 2.945465269 | 13.76191902 | 0.00042729 |  | 29.63293076 | 31.64727974 | 56.95487976 | 42.46676636 | 57.70703506 | 63.23603058
1604.308594 | 2.946500899 | 18.05985451 | 0.000435874 |  | 29.61865807 | 31.65308762 | 56.95191574 | 42.43600845 | 57.69813538 | 63.21356964
1604.408203 | 2.9458832 | 19.63042641 | 0.000432125 |  | 29.60474586 | 31.64587784 | 57.00936127 | 42.46533966 | 57.73574448 | 63.22608948
1604.507813 | 2.945997985 | 15.08481407 | 0.000385999 |  | 29.6099453 | 31.64826965 | 56.98395538 | 42.46935272 | 57.76995087 | 63.28547668
1604.607422 | 2.945842221 | 17.41185188 | 0.000423902 |  | 29.62168503 | 31.64297295 | 57.03221512 | 42.44112015 | 57.75388336 | 63.29384995
1604.707031 | 2.945706481 | 17.87985039 | 0.000423755 |  | 29.59000206 | 31.64936638 | 57.0326767 | 42.44477844 | 57.75109863 | 63.2768898
1604.806641 | 2.94616702 | 22.08459663 | 0.000438598 |  | 29.61144257 | 31.65743828 | 57.02662277 | 42.4212532 | 57.75288773 | 63.2824707
1604.90625 | 2.945449203 | 17.35420036 | 0.000401548 |  | 29.63689423 | 31.65921402 | 57.05468369 | 42.46263504 | 57.75841522 | 63.29325485
1605.005859 | 2.946309512 | 22.02421761 | 0.000422757 |  | 29.63405418 | 31.65680885 | 57.09806442 | 42.40710449 | 57.75325394 | 63.27207184
1605.105469 | 2.946243621 | 20.64686775 | 0.000437766 |  | 29.60632133 | 31.64652443 | 57.04811096 | 42.43450928 | 57.78860855 | 63.27436066
1605.205078 | 2.946442924 | 17.91152382 | 0.000420546 |  | 29.62408447 | 31.66731262 | 57.08097076 | 42.40368271 | 57.80126953 | 63.2707901
1605.304688 | 2.946218709 | 14.80866432 | 0.000419359 |  | 29.62617874 | 31.64569855 | 57.07778168 | 42.38486862 | 57.77768326 | 63.25516129
1605.404297 | 2.946856199 | 17.53579903 | 0.000423694 |  | 29.62174034 | 31.65178108 | 57.09639359 | 42.37599182 | 57.78222656 | 63.27928162
1605.503906 | 2.946249908 | 15.34821129 | 0.0004172 |  | 29.61585045 | 31.6582489 | 57.07284546 | 42.3921051 | 57.73965836 | 63.26075363
1605.603516 | 2.946151188 | 16.14112663 | 0.000427164 |  | 29.62545586 | 31.6432972 | 57.08042526 | 42.37207413 | 57.75079346 | 63.28983307
1605.703125 | 2.945958637 | 15.46714973 | 0.00043608 |  | 29.6170826 | 31.67610168 | 57.05812454 | 42.45969391 | 57.73483658 | 63.31569672
1605.802734 | 2.946406603 | 13.02755547 | 0.000437415 |  | 29.61169243 | 31.65364075 | 57.06540298 | 42.47891617 | 57.7262764 | 63.2793045
1605.902344 | 2.945959801 | 16.23067284 | 0.00045714 |  | 29.6508007 | 31.69240761 | 57.05280685 | 42.50824738 | 57.73392105 | 63.30446625
1606.001953 | 2.945936518 | 14.55005455 | 0.000437073 |  | 29.62293625 | 31.65871429 | 57.04665756 | 42.50536728 | 57.70752335 | 63.29027176
1606.101563 | 2.945720218 | 11.41278648 | 0.000463139 |  | 29.64054871 | 31.67397881 | 57.05986786 | 42.49046707 | 57.71553421 | 63.29389191
1606.201172 | 2.946757944 | 13.62475395 | 0.000417109 |  | 29.62712097 | 31.69225693 | 57.04679489 | 42.4530983 | 57.71337128 | 63.29675674
1606.300781 | 2.946320921 | 13.89407158 | 0.00043289 |  | 29.63767624 | 31.66205406 | 57.06077957 | 42.43946075 | 57.71552277 | 63.30974579
1606.400391 | 2.946268069 | 10.56540871 | 0.000377473 |  | 29.6441288 | 31.67504692 | 57.03186798 | 42.34154129 | 57.74373245 | 63.28491211
1606.5 | 2.946416847 | 9.88801384 | 0.000406753 |  | 29.63869667 | 31.6801796 | 57.00484467 | 42.32234573 | 57.75476837 | 63.29556656
1606.599609 | 2.945970045 | 11.92794991 | 0.000431249 |  | 29.62873077 | 31.67538452 | 56.98279953 | 42.30337524 | 57.74623108 | 63.30192947
1606.699219 | 2.946455497 | 13.88381767 | 0.000436361 |  | 29.62505722 | 31.6614399 | 56.96092224 | 42.24427414 | 57.76884842 | 63.2718811
1606.798828 | 2.945965854 | 15.93128014 | 0.000430727 |  | 29.62610817 | 31.6621933 | 56.99832916 | 42.20597839 | 57.77568436 | 63.2778511
1606.898438 | 2.946088091 | 15.14702034 | 0.000463514 |  | 29.60992622 | 31.66566086 | 56.96670914 | 42.18815994 | 57.79197693 | 63.30314636
1606.998047 | 2.946357243 | 14.70499229 | 0.000448984 |  | 29.6086483 | 31.65976143 | 56.9430542 | 42.14547348 | 57.79321289 | 63.28411484
1607.097656 | 2.946445253 | 11.90425682 | 0.000419763 |  | 29.60834312 | 31.61892891 | 56.93225861 | 42.1047287 | 57.80079269 | 63.27964401
1607.197266 | 2.946233377 | 10.31682396 | 0.000440748 |  | 29.63224411 | 31.61576653 | 56.97276688 | 42.06677628 | 57.81917953 | 63.28197098
1607.296875 | 2.945741173 | 13.42515755 | 0.000419165 |  | 29.61652374 | 31.65327835 | 56.94388962 | 41.99290466 | 57.83944702 | 63.2811203
1607.396484 | 2.945859451 | 9.3509655 | 0.000440463 |  | 29.61299324 | 31.59606743 | 56.98010254 | 41.97821045 | 57.82107544 | 63.31822205
1607.496094 | 2.946491586 | 11.45379829 | 0.000425838 |  | 29.62352562 | 31.58615112 | 56.94197083 | 41.96528625 | 57.80587769 | 63.32096481
1607.595703 | 2.946372377 | 13.43062401 | 0.000465661 |  | 29.62469482 | 31.57615852 | 56.94065475 | 41.97370911 | 57.81324387 | 63.27605057
1607.695313 | 2.945749322 | 7.257253647 | 0.00037988 |  | 29.62758064 | 31.54978561 | 56.95170975 | 41.96323776 | 57.78730392 | 63.29870224
1607.794922 | 2.946056891 | 11.07875633 | 0.000450421 |  | 29.61766624 | 31.52395821 | 56.95339966 | 41.97825241 | 57.7713623 | 63.29486084
1607.894531 | 2.946199384 | 4.75135994 | 0.000435409 |  | 29.63590813 | 31.55298805 | 56.98141861 | 41.9508934 | 57.73638153 | 63.26844025
1607.994141 | 2.946030116 | 5.202955246 | 0.00043606 |  | 29.59663773 | 31.53794098 | 56.99278641 | 41.99069977 | 57.73614883 | 63.28683472
1608.09375 | 2.946131164 | 8.175260544 | 0.000478242 |  | 29.63448715 | 31.52256393 | 57.02581787 | 41.97505569 | 57.70345688 | 63.29538345
1608.193359 | 2.946474357 | 12.35858727 | 0.000407488 |  | 29.65055847 | 31.50796127 | 57.00794983 | 42.01208878 | 57.6576004 | 63.21929169
1608.292969 | 2.946391702 | 7.601305008 | 0.00045278 |  | 29.62940598 | 31.49818802 | 57.01423264 | 42.09576797 | 57.62663269 | 63.24685287
1608.392578 | 2.945940476 | 12.46659279 | 0.000460268 |  | 29.60508537 | 31.52235222 | 57.04695129 | 42.09177399 | 57.61395645 | 63.22589493
1608.492188 | 2.946704626 | 5.505998611 | 0.000416846 |  | 29.63875961 | 31.49653625 | 57.06211472 | 42.15179443 | 57.5625267 | 63.22311783
1608.591797 | 2.94580427 | 8.075006485 | 0.000424767 |  | 29.61236191 | 31.4658947 | 57.0412178 | 42.1378212 | 57.53448105 | 63.21889496
1608.691406 | 2.946613822 | 4.714902878 | 0.000418189 |  | 29.60925102 | 31.48938942 | 57.05936432 | 42.15421295 | 57.51743698 | 63.217556
1608.791016 | 2.945963759 | 9.541219711 | 0.000443783 |  | 29.61783981 | 31.46862602 | 57.0486412 | 42.15734863 | 57.48902512 | 63.19672394
1608.890625 | 2.946349792 | 9.274179459 | 0.000420544 |  | 29.62555504 | 31.48505974 | 57.07620239 | 42.16527557 | 57.48561859 | 63.207798
1608.990234 | 2.946214052 | 8.427034378 | 0.00042879 |  | 29.61346626 | 31.47651863 | 57.04366302 | 42.15777969 | 57.47546768 | 63.17541504
1609.089844 | 2.946279477 | 2.802099228 | 0.000412254 |  | 29.62119484 | 31.4472847 | 57.04610443 | 42.20913315 | 57.40779877 | 63.17259979
1609.189453 | 2.946468536 | 1.775632858 | 0.000433466 |  | 29.62646866 | 31.42584229 | 57.04381561 | 42.1672554 | 57.41892624 | 63.17838287
1609.289063 | 2.946093213 | 10.00740242 | 0.000435254 |  | 29.61500359 | 31.41342926 | 57.06365585 | 42.184021 | 57.41233826 | 63.18718719
1609.388672 | 2.946551191 | 7.678777695 | 0.000459336 |  | 29.63085556 | 31.41906166 | 57.04774857 | 42.17833328 | 57.40875626 | 63.16065598
1609.488281 | 2.945916029 | 7.061304092 | 0.000444508 |  | 29.62571144 | 31.39309692 | 57.07749939 | 42.20717239 | 57.32931137 | 63.13891602
1609.587891 | 2.9458059 | 7.809106827 | 0.000478508 |  | 29.60632515 | 31.40746689 | 57.04285812 | 42.22916031 | 57.39395142 | 63.12986374
1609.6875 | 2.946452005 | 7.709077835 | 0.000424017 |  | 29.61676407 | 31.422369 | 57.13522339 | 42.26062775 | 57.36204147 | 63.12335968
1609.787109 | 2.945493208 | 9.029699326 | 0.000447713 |  | 29.64290237 | 31.40732002 | 57.10062027 | 42.24963379 | 57.37846756 | 63.07707596
1609.886719 | 2.945944434 | 11.55108833 | 0.000468836 |  | 29.62049294 | 31.3637104 | 57.08747101 | 42.29611588 | 57.35752487 | 63.07501984
1609.986328 | 2.946422901 | 10.59297752 | 0.000430195 |  | 29.62795067 | 31.40658188 | 57.08740997 | 42.3915329 | 57.38814163 | 63.05413818
1610.085938 | 2.945746295 | 4.150743484 | 0.000452088 |  | 29.62624741 | 31.40262985 | 57.09347153 | 42.48906326 | 57.39696121 | 63.02967834
1610.185547 | 2.945971675 | 6.803373337 | 0.000412889 |  | 29.60995102 | 31.40368271 | 57.1193161 | 42.58882904 | 57.40411377 | 63.00996399
1610.285156 | 2.946203807 | 5.4617939 | 0.000432779 |  | 29.60930824 | 31.38268661 | 57.11013794 | 42.7081604 | 57.35284805 | 63.01203918
1610.384766 | 2.946618246 | 4.4223423 | 0.000423501 |  | 29.5964756 | 31.37785339 | 57.11190796 | 42.83485031 | 57.37376022 | 62.99375153
1610.484375 | 2.945808927 | 10.93315697 | 0.000422898 |  | 29.59755135 | 31.37477875 | 57.13087463 | 42.91434097 | 57.33291626 | 62.94755936
1610.583984 | 2.946373541 | 4.131376266 | 0.000432613 |  | 29.60743332 | 31.37579536 | 57.12699127 | 42.94822693 | 57.31946564 | 62.94439316
1610.683594 | 2.946037101 | 3.296075821 | 0.000388607 |  | 29.57776642 | 31.37711334 | 57.11959076 | 42.99478912 | 57.28629303 | 62.85616302
1610.783203 | 2.945798682 | 7.524065018 | 0.000442217 |  | 29.57081413 | 31.37128258 | 57.12247467 | 43.04672241 | 57.2424469 | 62.86341095
1610.882813 | 2.945594257 | 2.299688339 | 0.000447097 |  | 29.61519623 | 31.38292885 | 57.11479568 | 43.03974915 | 57.20210648 | 62.81429672
1610.982422 | 2.94605922 | 10.0210743 | 0.000439359 |  | 29.61541557 | 31.3814373 | 57.14301682 | 43.03317261 | 57.17684555 | 62.79288101
1611.082031 | 2.946170513 | 1.072946548 | 0.000448246 |  | 29.57967949 | 31.3658371 | 57.12854767 | 43.03987885 | 57.16281891 | 62.74776459
1611.181641 | 2.945712768 | 0.595600128 | 0.000434038 |  | 29.54250145 | 31.3743763 | 57.13282394 | 43.0030365 | 57.1668396 | 62.73010254
1611.28125 | 2.946413355 | 3.319093704 | 0.000422702 |  | 29.5569458 | 31.36710548 | 57.12375259 | 42.98516846 | 57.16126251 | 62.69558716
1611.380859 | 2.945462475 | 3.611196518 | 0.000428297 |  | 29.58250237 | 31.38067627 | 57.1307373 | 42.95294952 | 57.15215683 | 62.68157196
1611.480469 | 2.945670392 | 0.802032471 | 0.000473197 |  | 29.56101608 | 31.36054993 | 57.1374054 | 42.94197845 | 57.11712646 | 62.68812943
1611.580078 | 2.945895074 | 2.578580856 | 0.000459016 |  | 29.55552292 | 31.37304688 | 57.12890244 | 42.91988754 | 57.09143829 | 62.69647217
1611.679688 | 2.945811721 | 3.408411026 | 0.000424667 |  | 29.56212234 | 31.35446358 | 57.11358261 | 42.89051056 | 57.08550262 | 62.62803268
1611.779297 | 2.946013119 | 4.46631813 | 0.000440353 |  | 29.56828117 | 31.3538456 | 57.099617 | 42.90034103 | 57.05441666 | 62.6109581
1611.878906 | 2.945935819 | 2.805517197 | 0.000397578 |  | 29.54589844 | 31.36207962 | 57.10321426 | 42.94937897 | 57.06581497 | 62.58493042
1611.978516 | 2.946162364 | 1.699304581 | 0.000429444 |  | 29.53402138 | 31.33298111 | 57.05949402 | 42.95154572 | 57.04839325 | 62.58483124
1612.078125 | 2.946431516 | 6.343118668 | 0.000470515 |  | 29.52358437 | 31.34887314 | 57.07682419 | 42.9679718 | 57.04140472 | 62.56955338
1612.177734 | 2.94597866 | 1.738721848 | 0.000461623 |  | 29.52854156 | 31.31554031 | 57.01913834 | 42.98997116 | 57.06050873 | 62.50969696
1612.277344 | 2.945925575 | 3.11243248 | 0.00043486 |  | 29.53031349 | 31.33443642 | 57.00047302 | 42.97829819 | 57.01417542 | 62.53026962
1612.376953 | 2.945967019 | 2.016244888 | 0.000417739 |  | 29.5343895 | 31.31818962 | 57.01156998 | 42.91592026 | 56.97037125 | 62.47978973
1612.476563 | 2.946280641 | 1.802293777 | 0.000441673 |  | 29.52709961 | 31.36617851 | 56.99042511 | 42.92681122 | 56.93967819 | 62.48743439
1612.576172 | 2.946518362 | 7.58490181 | 0.000433325 |  | 29.52461052 | 31.33507538 | 56.95363617 | 42.88203812 | 56.8790741 | 62.42612076
1612.675781 | 2.946838504 | 8.074098587 | 0.0004358 |  | 29.55017471 | 31.35847664 | 56.93296051 | 42.89266586 | 56.83171082 | 62.38438797
1612.775391 | 2.945854096 | 12.43605995 | 0.000421947 |  | 29.54707718 | 31.36155319 | 56.90636063 | 42.9065094 | 56.76020432 | 62.36115646
1612.875 | 2.945816144 | 5.348325729 | 0.000421892 |  | 29.50556755 | 31.35956383 | 56.87457275 | 42.90535355 | 56.70894623 | 62.3234787
1612.974609 | 2.945681103 | 6.404413223 | 0.000438352 |  | 29.49102592 | 31.33614731 | 56.83825302 | 42.84169388 | 56.64228439 | 62.25617218
1613.074219 | 2.945738379 | 5.834104538 | 0.000429429 |  | 29.52696228 | 31.31017494 | 56.83378601 | 42.80937576 | 56.59968567 | 62.20817947
1613.173828 | 2.946065972 | 6.089292526 | 0.000446967 |  | 29.51407242 | 31.31916809 | 56.8257103 | 42.80764389 | 56.58163452 | 62.20157242
1613.273438 | 2.946491586 | 7.192316055 | 0.000445451 |  | 29.49337006 | 31.32167435 | 56.76954269 | 42.83632278 | 56.57632446 | 62.14742279
1613.373047 | 2.945986344 | 5.669137955 | 0.000444775 |  | 29.51601028 | 31.32532883 | 56.73488617 | 42.8853302 | 56.55826187 | 62.1293869
1613.472656 | 2.945695771 | 2.21014595 | 0.000430884 |  | 29.52049065 | 31.32199287 | 56.68764496 | 42.90425491 | 56.49220276 | 62.10766602
1613.572266 | 2.946195193 | 7.550043106 | 0.000484398 |  | 29.51138306 | 31.31480598 | 56.7026062 | 42.95668793 | 56.47340012 | 62.09123611
1613.671875 | 2.946237568 | 3.433927536 | 0.000452932 |  | 29.52736664 | 31.29114151 | 56.67142487 | 42.95957565 | 56.48033905 | 62.09248352
1613.771484 | 2.946000779 | 7.460039139 | 0.000417311 |  | 29.46566582 | 31.30214882 | 56.65419388 | 42.99454498 | 56.44282532 | 62.05774307
1613.871094 | 2.945642918 | 9.036993027 | 0.000411658 |  | 29.51322174 | 31.32160568 | 56.61674881 | 43.03742599 | 56.49085999 | 62.04905701
1613.970703 | 2.945678076 | 2.284879684 | 0.000425904 |  | 29.48282051 | 31.27044487 | 56.6076622 | 43.05529404 | 56.46712112 | 62.0727005
1614.070313 | 2.946012653 | 9.638513565 | 0.000422088 |  | 29.50985909 | 31.27936363 | 56.57956314 | 43.07049561 | 56.50534058 | 62.05604553
1614.169922 | 2.945942804 | 7.372087479 | 0.000409197 |  | 29.48809624 | 31.282444 | 56.56062698 | 43.09006119 | 56.4691925 | 62.07930756
1614.269531 | 2.945495304 | 6.656187057 | 0.000458915 |  | 29.50491333 | 31.27235794 | 56.55385971 | 43.11322784 | 56.51255035 | 62.0831337
1614.369141 | 2.945514163 | 7.087049484 | 0.000403575 |  | 29.51334572 | 31.29028893 | 56.51612473 | 43.09932709 | 56.5124588 | 62.08520508
1614.46875 | 2.945920685 | 4.436239243 | 0.000392935 |  | 29.47941589 | 31.27150536 | 56.46669006 | 43.09478378 | 56.50050735 | 62.10533524
1614.568359 | 2.945741173 | 5.441518784 | 0.000441118 |  | 29.4892292 | 31.26903725 | 56.48193359 | 43.10667419 | 56.53261566 | 62.14251709
1614.667969 | 2.945790067 | 8.059740067 | 0.000457572 |  | 29.47815514 | 31.27804184 | 56.44722748 | 43.14073944 | 56.53323746 | 62.1227684
1614.767578 | 2.946181223 | 6.299371719 | 0.000471372 |  | 29.45019341 | 31.26453972 | 56.42206955 | 43.12425232 | 56.56646347 | 62.16945267
1614.867188 | 2.946336288 | 4.092870712 | 0.000447052 |  | 29.47591782 | 31.28270721 | 56.37648773 | 43.19446182 | 56.55486679 | 62.17357254
1614.966797 | 2.946030116 | 2.844705582 | 0.000443246 |  | 29.46142387 | 31.27363968 | 56.37126923 | 43.27235031 | 56.56936264 | 62.17440414
1615.066406 | 2.946479246 | 8.901647568 | 0.000423082 |  | 29.49767876 | 31.26428795 | 56.32130051 | 43.35477829 | 56.55868912 | 62.19770432
1615.166016 | 2.94601731 | 5.234857559 | 0.000427544 |  | 29.48646545 | 31.28037834 | 56.27160263 | 43.40219116 | 56.56490326 | 62.23600769
1615.265625 | 2.946386347 | 8.185972214 | 0.000451126 |  | 29.46952629 | 31.2638588 | 56.26646805 | 43.4492836 | 56.55590057 | 62.26887131
1615.365234 | 2.946083434 | 3.547624588 | 0.000408278 |  | 29.46354866 | 31.28928375 | 56.23051071 | 43.54444122 | 56.5202446 | 62.27645493
1615.464844 | 2.946088091 | 4.968500137 | 0.000451988 |  | 29.46841049 | 31.26652336 | 56.21140289 | 43.60897827 | 56.50245667 | 62.30278015
1615.564453 | 2.945970045 | 5.205690384 | 0.000427078 |  | 29.44889069 | 31.29507828 | 56.18273163 | 43.64528275 | 56.4747467 | 62.34231567
1615.664063 | 2.946194727 | 8.691801071 | 0.000501921 |  | 29.46165276 | 31.30845833 | 56.15730667 | 43.68273926 | 56.45919418 | 62.33665466
1615.763672 | 2.946309512 | 12.15853691 | 0.000418449 |  | 29.45073509 | 31.30107307 | 56.10963058 | 43.66711044 | 56.41496658 | 62.36874008
1615.863281 | 2.945968416 | 7.584672928 | 0.000455661 |  | 29.43434715 | 31.31062508 | 56.08610535 | 43.58234024 | 56.397789 | 62.39212036
1615.962891 | 2.946203342 | 4.851839066 | 0.000434793 |  | 29.42966652 | 31.32966995 | 56.01891327 | 43.48100281 | 56.37362671 | 62.40234375
1616.0625 | 2.945994958 | 3.3796978 | 0.000433815 |  | 29.43267059 | 31.34514809 | 56.01569748 | 43.36175537 | 56.36532211 | 62.42609024
1616.162109 | 2.945923479 | 4.483633041 | 0.000400137 |  | 29.45089531 | 31.34060097 | 55.97014999 | 43.18353653 | 56.3502388 | 62.43601608
1616.261719 | 2.946113003 | 7.675355911 | 0.00047457 |  | 29.44300079 | 31.3862896 | 55.98273468 | 43.06060028 | 56.33673096 | 62.46457672
1616.361328 | 2.94615631 | 4.132062912 | 0.00043264 |  | 29.4587059 | 31.33592033 | 55.94861984 | 42.89224243 | 56.33737946 | 62.4590416
1616.460938 | 2.94540124 | 7.030996323 | 0.000408343 |  | 29.43049622 | 31.34716415 | 55.95320129 | 42.72554779 | 56.31963348 | 62.45086288
1616.560547 | 2.946351422 | -0.751907349 | 0.000419995 |  | 29.42485237 | 31.3358078 | 55.89640808 | 42.52593994 | 56.29618073 | 62.46103287
1616.660156 | 2.945730463 | 8.929674149 | 0.000417186 |  | 29.41638565 | 31.36704826 | 55.90775681 | 42.36857986 | 56.29098129 | 62.5057869
1616.759766 | 2.945811022 | 9.281015396 | 0.000402597 |  | 29.41783905 | 31.35440445 | 55.88860321 | 42.18986511 | 56.25965881 | 62.51065445
1616.859375 | 2.946129069 | 8.195310593 | 0.000384393 |  | 29.40259933 | 31.35091209 | 55.86437225 | 42.0203743 | 56.21413803 | 62.48777771
1616.958984 | 2.94586271 | 12.1740284 | 0.00042375 |  | 29.41026115 | 31.35609818 | 55.8526535 | 41.96992493 | 56.2305069 | 62.50229645
1617.058594 | 2.94519146 | 4.070772171 | 0.000473022 |  | 29.42903328 | 31.39026451 | 55.827034 | 41.92896652 | 56.20484924 | 62.49815369
1617.158203 | 2.945972839 | 10.48087883 | 0.000447328 |  | 29.4246006 | 31.34849167 | 55.79901886 | 41.92832947 | 56.18313599 | 62.52144241
1617.257813 | 2.946501365 | 11.09197044 | 0.000433984 |  | 29.41066742 | 31.37208748 | 55.77387238 | 41.91501999 | 56.1978302 | 62.50122833
1617.357422 | 2.945976797 | 8.710252762 | 0.000427242 |  | 29.39708519 | 31.36968231 | 55.74430466 | 41.89345551 | 56.20088577 | 62.54521179
1617.457031 | 2.945741871 | 9.166181564 | 0.000436763 |  | 29.40432549 | 31.33620262 | 55.73039627 | 41.8567543 | 56.1892395 | 62.54834366
1617.556641 | 2.946023364 | 10.27854729 | 0.000463505 |  | 29.39901733 | 31.37134171 | 55.69121933 | 41.8816452 | 56.19174194 | 62.54916763
1617.65625 | 2.945540939 | 9.974596024 | 0.000409744 |  | 29.41426468 | 31.33253288 | 55.68567276 | 41.82359314 | 56.16533661 | 62.57457733
1617.755859 | 2.946484368 | 2.739213943 | 0.00044834 |  | 29.3999939 | 31.38087273 | 55.69031906 | 41.81442261 | 56.18354034 | 62.56753159
1617.855469 | 2.945594257 | 5.983572006 | 0.000417274 |  | 29.42932892 | 31.37566757 | 55.65457916 | 41.81763458 | 56.17258453 | 62.5647316
1617.955078 | 2.946372377 | 4.360139847 | 0.000442095 |  | 29.4038372 | 31.36019325 | 55.62821579 | 41.78762817 | 56.15885162 | 62.57717896
1618.054688 | 2.945641987 | 5.085161209 | 0.000443384 |  | 29.39607048 | 31.39790726 | 55.63639069 | 41.75675583 | 56.15594864 | 62.5736618
1618.154297 | 2.945872489 | 2.979822159 | 0.000411602 |  | 29.41903496 | 31.39039612 | 55.60404968 | 41.76131821 | 56.15651703 | 62.56477356
1618.253906 | 2.94590462 | 6.409421921 | 0.000429017 |  | 29.39663124 | 31.40014648 | 55.60561371 | 41.77281189 | 56.14398956 | 62.62487411
1618.353516 | 2.946113702 | 7.42814064 | 0.000419889 |  | 29.39274979 | 31.37213516 | 55.59165192 | 41.72311401 | 56.10615921 | 62.62138748
1618.453125 | 2.944650594 | -0.037368774 | 0.00042462 |  | 29.37691307 | 31.40018845 | 55.54277039 | 41.70331955 | 56.13550568 | 62.61080551
1618.552734 | 2.945210319 | 2.019433975 | 0.000430567 |  | 29.40472221 | 31.4145565 | 55.54346466 | 41.6783371 | 56.06686401 | 62.58215714
1618.652344 | 2.946274821 | 5.514200211 | 0.000408936 |  | 29.40346146 | 31.40411758 | 55.56859589 | 41.61079407 | 56.07845688 | 62.62215042
1618.751953 | 2.946357708 | 3.393369675 | 0.000441243 |  | 29.39218521 | 31.40639305 | 55.54270935 | 41.57629776 | 56.08788681 | 62.63367844
1618.851563 | 2.945859917 | 6.012506485 | 0.000429323 |  | 29.3822155 | 31.40004921 | 55.53953171 | 41.61608505 | 56.09617233 | 62.64878845
1618.951172 | 2.946173307 | 0.963804245 | 0.000419235 |  | 29.39751816 | 31.36037445 | 55.495224 | 41.61199188 | 56.09775543 | 62.64229584
1619.050781 | 2.94586434 | 1.983205795 | 0.000429862 |  | 29.40595627 | 31.39631462 | 55.53087997 | 41.66372299 | 56.10454941 | 62.67300415
1619.150391 | 2.945396584 | 1.000717163 | 0.000430332 |  | 29.38920403 | 31.40693855 | 55.4732933 | 41.69051361 | 56.07766342 | 62.67812347
1619.25 | 2.945788205 | 4.938650131 | 0.00043165 |  | 29.39694977 | 31.38778687 | 55.47441483 | 41.64722824 | 56.09247208 | 62.68710327
1619.349609 | 2.945769113 | 3.163473129 | 0.000433969 |  | 29.38519096 | 31.40352821 | 55.45611572 | 41.59745026 | 56.05275726 | 62.69304657
1619.449219 | 2.945828717 | 6.751653671 | 0.0004016 |  | 29.38417244 | 31.41765213 | 55.43142319 | 41.559021 | 56.06497192 | 62.72055435
1619.548828 | 2.945910906 | 3.99876976 | 0.00047316 |  | 29.40806961 | 31.42614746 | 55.41402817 | 41.54836655 | 56.03268051 | 62.72528458
1619.648438 | 2.945696935 | 2.702531815 | 0.000441685 |  | 29.40967369 | 31.40574837 | 55.42567444 | 41.52568817 | 55.99727249 | 62.75524139
1619.748047 | 2.945576562 | 3.908082962 | 0.000447883 |  | 29.41082191 | 31.42156029 | 55.37865067 | 41.47296524 | 55.99174118 | 62.75597763
1619.847656 | 2.945917193 | -0.078382492 | 0.000425302 |  | 29.38374519 | 31.42645073 | 55.37698746 | 41.40018845 | 55.97397232 | 62.79162598
1619.947266 | 2.9458676 | 3.733095169 | 0.000426143 |  | 29.40431404 | 31.4292717 | 55.35123062 | 41.3446579 | 55.97157288 | 62.79300308
1620.046875 | 2.945894375 | 3.838590622 | 0.000416921 |  | 29.41877365 | 31.46944046 | 55.33786392 | 41.32558823 | 55.95800018 | 62.80361938
1620.146484 | 2.945926273 | 6.978364944 | 0.000425502 |  | 29.38484192 | 31.44001961 | 55.27830887 | 41.25207901 | 55.90792847 | 62.8207283
1620.246094 | 2.945644781 | 0.243570328 | 0.000428173 |  | 29.41463661 | 31.47716904 | 55.28206253 | 41.21165848 | 55.87917328 | 62.81080627
1620.345703 | 2.945561893 | 0.630687714 | 0.000455375 |  | 29.4073925 | 31.4584198 | 55.24898529 | 41.19138718 | 55.87267303 | 62.83035278
1620.445313 | 2.946126275 | 0.49329567 | 0.000416682 |  | 29.41090393 | 31.5024662 | 55.24226761 | 41.16282272 | 55.80355072 | 62.79699326
1620.544922 | 2.946146764 | 5.060323715 | 0.000439435 |  | 29.4131794 | 31.49351501 | 55.24097443 | 41.17668533 | 55.80659866 | 62.81204987
1620.644531 | 2.946484368 | 6.238080978 | 0.000430917 |  | 29.40691376 | 31.50280952 | 55.21416092 | 41.16142273 | 55.75641632 | 62.79017639
1620.744141 | 2.945462009 | 6.230333328 | 0.000417278 |  | 29.43250465 | 31.5020504 | 55.16478348 | 41.18695831 | 55.73168945 | 62.81031799
1620.84375 | 2.945762826 | 4.767763138 | 0.000421471 |  | 29.41101646 | 31.50930595 | 55.17670059 | 41.14933395 | 55.70422745 | 62.85385895
1620.943359 | 2.945342101 | -0.408081055 | 0.000437552 |  | 29.43188477 | 31.52791023 | 55.16117859 | 41.07218933 | 55.68621445 | 62.84421539
1621.042969 | 2.945299959 | 3.815347672 | 0.000411382 |  | 29.44882965 | 31.51931953 | 55.13132095 | 41.0063591 | 55.69379807 | 62.88195038
1621.142578 | 2.946092049 | 2.098497391 | 0.000459311 |  | 29.43000031 | 31.55799294 | 55.13036346 | 40.91328812 | 55.71345901 | 62.85168839
1621.242188 | 2.945818473 | 5.603746414 | 0.000422256 |  | 29.44425774 | 31.52731133 | 55.10874939 | 40.84978104 | 55.72339249 | 62.83696747
1621.341797 | 2.945645712 | 3.563577652 | 0.000450923 |  | 29.43148041 | 31.56422997 | 55.11127472 | 40.78704453 | 55.73303223 | 62.86893082
1621.441406 | 2.946294611 | 4.412088394 | 0.000472335 |  | 29.44178772 | 31.54054832 | 55.08449936 | 40.75827789 | 55.77496338 | 62.90813828
1621.541016 | 2.945743036 | 3.037240982 | 0.000424817 |  | 29.45261002 | 31.55951309 | 55.13542175 | 40.73155975 | 55.79729843 | 62.8850174
1621.640625 | 2.9457747 | 5.285894394 | 0.000441735 |  | 29.46739578 | 31.59998322 | 55.10364532 | 40.6457901 | 55.80485916 | 62.89504623
1621.740234 | 2.945621498 | 7.036920547 | 0.000444566 |  | 29.44095993 | 31.58667374 | 55.11452866 | 40.63172531 | 55.87782669 | 62.95051956
1621.839844 | 2.945574233 | 5.801744461 | 0.000416969 |  | 29.45231247 | 31.58610916 | 55.07055664 | 40.59927368 | 55.89653397 | 62.94776917
1621.939453 | 2.945475979 | -0.849197388 | 0.000449674 |  | 29.4550724 | 31.60928154 | 55.05151749 | 40.65156174 | 55.91453552 | 62.9565506
1622.039063 | 2.946030116 | 3.85385704 | 0.000396496 |  | 29.43733025 | 31.58732605 | 55.07435608 | 40.65112305 | 55.95245743 | 62.96025848
1622.138672 | 2.946330002 | 1.652368546 | 0.000439362 |  | 29.47287941 | 31.60103226 | 55.06057358 | 40.6600647 | 55.98014069 | 62.98656464
1622.238281 | 2.945662243 | 5.01042366 | 0.000414347 |  | 29.43197823 | 31.60417938 | 55.03911591 | 40.68530273 | 55.99776077 | 62.97111511
1622.337891 | 2.945515327 | 8.420427322 | 0.0004243 |  | 29.46984291 | 31.59830475 | 55.05543137 | 40.65847397 | 56.01015854 | 62.95025253
1622.4375 | 2.945449902 | 6.512411118 | 0.000407743 |  | 29.48848343 | 31.63080215 | 55.04951477 | 40.65149307 | 56.03901291 | 62.96060562
1622.537109 | 2.945948625 | 7.048997879 | 0.000421204 |  | 29.49735451 | 31.61953926 | 55.04502869 | 40.6039238 | 56.06663132 | 62.95987701
1622.636719 | 2.945780521 | 1.910295486 | 0.000432876 |  | 29.48775291 | 31.65513229 | 55.0892601 | 40.58060837 | 56.039711 | 62.94828033
1622.736328 | 2.945970045 | 3.143873215 | 0.000423618 |  | 29.48423195 | 31.58122826 | 55.0782814 | 40.53160477 | 56.01821136 | 62.92152405
1622.835938 | 2.945672022 | -1.457557678 | 0.000436652 |  | 29.51677322 | 31.63508034 | 55.09308243 | 40.49018478 | 56.00904846 | 62.91286469
1622.935547 | 2.945705317 | 5.353338242 | 0.00044456 |  | 29.49501419 | 31.62566566 | 55.13014221 | 40.40945816 | 56.0281601 | 62.92423248
1623.035156 | 2.945655491 | 3.327978134 | 0.000452132 |  | 29.47246361 | 31.62270355 | 55.13171768 | 40.2695694 | 56.00610733 | 62.86202621
1623.134766 | 2.945955843 | 3.543523788 | 0.000467656 |  | 29.50943565 | 31.65791702 | 55.10997772 | 40.16407013 | 55.96387482 | 62.85616302
1623.234375 | 2.946412656 | 5.049158096 | 0.000421886 |  | 29.5175724 | 31.66377068 | 55.11644363 | 40.0712738 | 55.98087692 | 62.83255768
1623.333984 | 2.94563733 | 4.826089859 | 0.00044463 |  | 29.52230835 | 31.64776421 | 55.16019058 | 40.01234818 | 55.9461937 | 62.7939415
1623.433594 | 2.945506247 | 4.705560684 | 0.000483405 |  | 29.49956512 | 31.65018082 | 55.12931061 | 39.96949768 | 55.91830063 | 62.79869843
1623.533203 | 2.945640823 | 3.244356155 | 0.000437584 |  | 29.54318237 | 31.65915108 | 55.15142059 | 39.90429688 | 55.91213226 | 62.75871658
1623.632813 | 2.945811721 | 10.02927971 | 0.000448326 |  | 29.52928925 | 31.67611122 | 55.13215256 | 39.84466553 | 55.86618423 | 62.74057388
1623.732422 | 2.945607062 | 3.938844681 | 0.000429645 |  | 29.51773643 | 31.66770744 | 55.18291092 | 39.80277634 | 55.81801605 | 62.73345947
1623.832031 | 2.945534652 | 9.50362587 | 0.000433386 |  | 29.54893875 | 31.63955688 | 55.15816879 | 39.73994446 | 55.81483459 | 62.69892883
1623.931641 | 2.945601009 | 6.582590103 | 0.000411819 |  | 29.53596497 | 31.66201591 | 55.1844101 | 39.73591232 | 55.82572174 | 62.658741
1624.03125 | 2.945880871 | 9.019445419 | 0.000433694 |  | 29.54338837 | 31.66356087 | 55.21750259 | 39.68171692 | 55.78818893 | 62.6676712
1624.130859 | 2.945920685 | 4.020868301 | 0.000424932 |  | 29.54034424 | 31.67891884 | 55.21895981 | 39.65638733 | 55.75387955 | 62.59293365
1624.230469 | 2.94658239 | 4.122266769 | 0.000428633 |  | 29.51055336 | 31.66430664 | 55.23913956 | 39.62589264 | 55.74244308 | 62.56952667
1624.330078 | 2.945473883 | 10.46697807 | 0.000463473 |  | 29.54362488 | 31.6733799 | 55.25037766 | 39.62876129 | 55.70534897 | 62.5655899
1624.429688 | 2.94549088 | 8.195997238 | 0.000407271 |  | 29.55828285 | 31.65334892 | 55.25737 | 39.64019394 | 55.73652267 | 62.49898148
1624.529297 | 2.945791231 | 5.281335831 | 0.000397953 |  | 29.56931877 | 31.66403961 | 55.25405121 | 39.69049835 | 55.69535065 | 62.51078796
1624.628906 | 2.945753746 | 4.661355972 | 0.000386723 |  | 29.53526878 | 31.66135406 | 55.28399277 | 39.72591019 | 55.66591644 | 62.4824295
1624.728516 | 2.945525572 | 5.423288345 | 0.000444204 |  | 29.55220604 | 31.65416145 | 55.32154846 | 39.79288101 | 55.6572113 | 62.48490524
1624.828125 | 2.945436863 | 5.00564003 | 0.000408845 |  | 29.57047653 | 31.69296837 | 55.31159592 | 39.88384247 | 55.61788177 | 62.43437958
1624.927734 | 2.945876215 | 3.983961105 | 0.000391484 |  | 29.5843029 | 31.66397858 | 55.33816528 | 39.94649506 | 55.6153717 | 62.41620636
1625.027344 | 2.945309738 | 8.24247551 | 0.000430202 |  | 29.5847435 | 31.66714859 | 55.33841324 | 40.0142746 | 55.56127167 | 62.39078903
1625.126953 | 2.945088316 | 8.132425308 | 0.000414699 |  | 29.5602951 | 31.63417244 | 55.39181519 | 40.09245682 | 55.58089828 | 62.33927917
1625.226563 | 2.945809392 | 9.093950272 | 0.000437155 |  | 29.57823372 | 31.68228722 | 55.40586472 | 40.13996124 | 55.55284882 | 62.3069458
1625.326172 | 2.9453733 | 4.522596359 | 0.000396476 |  | 29.59690475 | 31.64585876 | 55.41018677 | 40.17480087 | 55.58574677 | 62.29288864
1625.425781 | 2.945507178 | 4.956193924 | 0.000406692 |  | 29.57891273 | 31.68177795 | 55.45288086 | 40.24521637 | 55.60736465 | 62.26282501
1625.525391 | 2.945589833 | 8.672430038 | 0.000466292 |  | 29.5537796 | 31.67916107 | 55.47977829 | 40.26819992 | 55.59567261 | 62.2567215
1625.625 | 2.946218243 | 10.31728172 | 0.000435866 |  | 29.59419632 | 31.66861343 | 55.50057602 | 40.32197571 | 55.6258316 | 62.24605942
1625.724609 | 2.945233136 | 7.29917717 | 0.000424154 |  | 29.5890274 | 31.69691658 | 55.5084877 | 40.38606644 | 55.64283752 | 62.22058105
1625.824219 | 2.946067834 | 6.636816025 | 0.00044873 |  | 29.61805344 | 31.684412 | 55.53823853 | 40.44551086 | 55.63358688 | 62.22012329
1625.923828 | 2.945154905 | 12.76006126 | 0.000395608 |  | 29.59817505 | 31.68156242 | 55.54931641 | 40.51610947 | 55.58913422 | 62.18761826
1626.023438 | 2.94521451 | 4.636751175 | 0.000434031 |  | 29.61052513 | 31.72016525 | 55.57332993 | 40.59812546 | 55.57497787 | 62.1732254
1626.123047 | 2.945602173 | 5.388883591 | 0.00039245 |  | 29.59681511 | 31.71496964 | 55.62129593 | 40.63933182 | 55.56757736 | 62.11768723
1626.222656 | 2.945681568 | 4.939790726 | 0.000385207 |  | 29.61453247 | 31.722332 | 55.62718582 | 40.72206497 | 55.53752899 | 62.10542297
1626.322266 | 2.944796113 | 10.98260307 | 0.000384512 |  | 29.59230614 | 31.70738029 | 55.64028931 | 40.79635239 | 55.56997681 | 62.06365585
1626.421875 | 2.945722546 | 10.52485085 | 0.000448712 |  | 29.58235168 | 31.72511101 | 55.63641739 | 40.92098236 | 55.54803848 | 62.05925751
1626.521484 | 2.944921376 | 4.55837059 | 0.000411363 |  | 29.60720634 | 31.72877121 | 55.65967941 | 40.95358658 | 55.54546738 | 62.00430298
1626.621094 | 2.946105087 | 8.301717758 | 0.000453527 |  | 29.58831596 | 31.72970963 | 55.64590073 | 41.06304169 | 55.5608902 | 62.00435638
1626.720703 | 2.94600823 | 5.332830429 | 0.000421676 |  | 29.57826805 | 31.71868896 | 55.66054153 | 41.13300323 | 55.57182693 | 61.9933548
1626.820313 | 2.945823595 | 3.292207718 | 0.000419918 |  | 29.61019897 | 31.74682426 | 55.64799118 | 41.19700241 | 55.58773422 | 61.98402023
1626.919922 | 2.945373999 | 3.093519211 | 0.000414432 |  | 29.60397148 | 31.72544479 | 55.66094589 | 41.21163559 | 55.57948303 | 61.95895386
1627.019531 | 2.945749322 | 5.438783646 | 0.000411375 |  | 29.6308651 | 31.74129295 | 55.67528915 | 41.24287415 | 55.6146431 | 61.93160629
1627.119141 | 2.945433604 | 2.864988327 | 0.000363367 |  | 29.60322762 | 31.72324753 | 55.71533966 | 41.25691605 | 55.6123848 | 61.96785355
1627.21875 | 2.945720917 | 3.186937332 | 0.000393823 |  | 29.61727905 | 31.74522018 | 55.69506073 | 41.22742081 | 55.66467285 | 61.93819046
1627.318359 | 2.94528692 | 2.23497963 | 0.000432241 |  | 29.59111214 | 31.73065186 | 55.723423 | 41.23126602 | 55.67963028 | 61.98668671
1627.417969 | 2.945442684 | 3.468336105 | 0.000421062 |  | 29.61406898 | 31.72460556 | 55.72230148 | 41.18745804 | 55.70149612 | 61.93239212
1627.517578 | 2.945806365 | 0.630914688 | 0.000428381 |  | 29.61781693 | 31.70555687 | 55.69573975 | 41.12977219 | 55.71464539 | 61.95020676
1627.617188 | 2.944997512 | 2.875696182 | 0.000436166 |  | 29.59519577 | 31.7173481 | 55.70889664 | 41.0978241 | 55.74840164 | 61.96523666
1627.716797 | 2.945357468 | 1.873613358 | 0.00040117 |  | 29.61354446 | 31.71180534 | 55.68001556 | 41.00295258 | 55.76385117 | 61.99210739
1627.816406 | 2.945327898 | 1.783838272 | 0.000427125 |  | 29.58806038 | 31.72498703 | 55.6890831 | 40.98600006 | 55.76007462 | 62.00154114
1627.916016 | 2.94588902 | 0.505371094 | 0.000439511 |  | 29.58446312 | 31.70094109 | 55.70132828 | 40.89473343 | 55.77171326 | 61.96494675
1628.015625 | 2.945213346 | 6.408967972 | 0.00046382 |  | 29.59103775 | 31.74388504 | 55.68826294 | 40.81782532 | 55.82725525 | 61.99252319
1628.115234 | 2.945419168 | -5.729063034 | 0.000471922 |  | 29.59465981 | 31.72184753 | 55.680439 | 40.7198143 | 55.83693695 | 62.00745392
1628.214844 | 2.944715321 | 1.567152023 | 0.000429204 |  | 29.58217049 | 31.72277451 | 55.65677261 | 40.62330246 | 55.86966324 | 62.04161072
1628.314453 | 2.945282497 | 4.128416061 | 0.000397642 |  | 29.57931519 | 31.70265198 | 55.64196014 | 40.57991028 | 55.935215 | 62.031147
1628.414063 | 2.945866669 | 4.440568924 | 0.000385581 |  | 29.58555794 | 31.72466087 | 55.63560104 | 40.5525589 | 55.93822098 | 62.07564163
1628.513672 | 2.945113927 | -0.667600632 | 0.000419163 |  | 29.6041851 | 31.72907257 | 55.61680222 | 40.49437714 | 56.0088501 | 62.06308365
1628.613281 | 2.945828252 | 0.092962265 | 0.000382138 |  | 29.55404091 | 31.76099205 | 55.60851669 | 40.39369965 | 56.01690674 | 62.09773254
1628.712891 | 2.946099965 | 6.663930893 | 0.000403426 |  | 29.58079147 | 31.769701 | 55.55683517 | 40.36928558 | 56.09393311 | 62.13194275
1628.8125 | 2.945333021 | 5.660707474 | 0.000383674 |  | 29.56479263 | 31.7647419 | 55.55749893 | 40.25302124 | 56.10368729 | 62.11060333
1628.912109 | 2.945370274 | 7.134214401 | 0.00041008 |  | 29.57390785 | 31.7550354 | 55.55449295 | 40.1485939 | 56.14103317 | 62.13593292
1629.011719 | 2.944872482 | 11.05186653 | 0.000400725 |  | 29.5766201 | 31.73716736 | 55.50255585 | 39.97535706 | 56.17267227 | 62.10879517
1629.111328 | 2.945320448 | 13.50125694 | 0.000388485 |  | 29.5551281 | 31.77079773 | 55.45979309 | 39.81890106 | 56.21395111 | 62.10787582
1629.210938 | 2.945656655 | 6.971300125 | 0.000430603 |  | 29.60514259 | 31.76168251 | 55.46064758 | 39.65394211 | 56.21460342 | 62.14504623
1629.310547 | 2.946285298 | 11.1685276 | 0.000424947 |  | 29.54821777 | 31.75335312 | 55.45326233 | 39.50864792 | 56.25905228 | 62.15557861
1629.410156 | 2.945564687 | 10.34348106 | 0.000428294 |  | 29.58429718 | 31.74508286 | 55.42337418 | 39.33877945 | 56.30021286 | 62.16095352
1629.509766 | 2.946197754 | 11.6563549 | 0.000400477 |  | 29.56105042 | 31.75920296 | 55.39955139 | 39.20398331 | 56.32796478 | 62.18355179
1629.609375 | 2.94544152 | 10.03314781 | 0.000418244 |  | 29.55693245 | 31.7305603 | 55.38212585 | 39.02046967 | 56.34115982 | 62.21776581
1629.708984 | 2.94575817 | 11.98217964 | 0.000430004 |  | 29.55856705 | 31.75034332 | 55.37664795 | 38.86362839 | 56.37907791 | 62.20833206
1629.808594 | 2.945543034 | 9.854516983 | 0.0004127 |  | 29.57069778 | 31.76290894 | 55.37031555 | 38.73675919 | 56.42269135 | 62.2158699
1629.908203 | 2.944883192 | 10.03360939 | 0.000364606 |  | 29.50896645 | 31.74956512 | 55.38524628 | 38.57881546 | 56.40933228 | 62.21776581
1630.007813 | 2.945665037 | 9.168916702 | 0.00037618 |  | 29.5628376 | 31.7741375 | 55.34956741 | 38.47367859 | 56.43966293 | 62.24345398
1630.107422 | 2.945665037 | 16.47880363 | 0.000410495 |  | 29.58220482 | 31.78189659 | 55.32767105 | 38.38247299 | 56.46812057 | 62.23375702
1630.207031 | 2.945817774 | 14.72686195 | 0.000430353 |  | 29.55814552 | 31.76113701 | 55.32206345 | 38.25186539 | 56.49453354 | 62.24990082
1630.306641 | 2.945033833 | 8.04766655 | 0.00039616 |  | 29.50744247 | 31.75334549 | 55.3318367 | 38.11730576 | 56.53385925 | 62.21183014
1630.40625 | 2.945535118 | 6.298913956 | 0.000390441 |  | 29.54227257 | 31.7566433 | 55.32268143 | 38.01030731 | 56.57433701 | 62.24934769
1630.505859 | 2.945422893 | 12.84892082 | 0.000424606 |  | 29.53389931 | 31.78594208 | 55.32226563 | 37.9294014 | 56.58097076 | 62.2650032
1630.605469 | 2.945681568 | 15.47603416 | 0.000401467 |  | 29.52202606 | 31.75676155 | 55.28836823 | 37.77759933 | 56.56858444 | 62.25336838
1630.705078 | 2.945889486 | 11.53286171 | 0.000409597 |  | 29.49642754 | 31.75807762 | 55.2743454 | 37.68798447 | 56.53490067 | 62.2408371
1630.804688 | 2.94576399 | 11.45083427 | 0.000422369 |  | 29.48560715 | 31.73085403 | 55.24515915 | 37.62989807 | 56.51004791 | 62.25666809
1630.904297 | 2.945209155 | 10.1208744 | 0.000433536 |  | 29.5083828 | 31.76576614 | 55.26620102 | 37.51855469 | 56.50830078 | 62.21438217
1631.003906 | 2.945586806 | 8.217412949 | 0.000404147 |  | 29.51980591 | 31.73296356 | 55.19285202 | 37.4415741 | 56.49710464 | 62.19121933
1631.103516 | 2.945563989 | 9.104661942 | 0.000429325 |  | 29.50509644 | 31.73472404 | 55.19310379 | 37.37436295 | 56.47140884 | 62.23116302
1631.203125 | 2.94519146 | 10.58318138 | 0.000380557 |  | 29.50706673 | 31.73993874 | 55.12003326 | 37.18884277 | 56.43901062 | 62.1799736
1631.302734 | 2.945493674 | 5.572526932 | 0.000381786 |  | 29.46208 | 31.74077606 | 55.07001495 | 37.10737991 | 56.41910553 | 62.17426682
1631.402344 | 2.945057582 | 8.621618271 | 0.000381657 |  | 29.47270584 | 31.7096405 | 55.02214813 | 36.96463013 | 56.42342758 | 62.22045898
1631.501953 | 2.945457818 | 10.76272392 | 0.000388947 |  | 29.44337082 | 31.70699501 | 54.97237396 | 36.77457809 | 56.42749023 | 62.19173431
1631.601563 | 2.945666201 | 7.788145065 | 0.000403395 |  | 29.45517921 | 31.71360588 | 54.93758392 | 36.65343094 | 56.43983841 | 62.18571854
1631.701172 | 2.945259213 | 5.568883896 | 0.00039657 |  | 29.45530319 | 31.72479248 | 54.88481522 | 36.50852585 | 56.44737244 | 62.16379547
1631.800781 | 2.945585642 | 14.59721565 | 0.000427201 |  | 29.42162323 | 31.71084595 | 54.87276077 | 36.3294487 | 56.49078751 | 62.2027092
1631.900391 | 2.946223132 | 12.38205528 | 0.000366484 |  | 29.45061684 | 31.68787384 | 54.82864761 | 36.21687317 | 56.48908234 | 62.20185089
1632 | 2.94650346 | 12.53904915 | 0.000425723 |  | 29.43711281 | 31.75268364 | 54.79150391 | 36.08863449 | 56.47397614 | 62.20975876
1632.099609 | 2.945553977 | 7.196874619 | 0.000452988 |  | 29.40869331 | 31.71027946 | 54.75894165 | 35.95149612 | 56.45140457 | 62.21467209
1632.199219 | 2.945892746 | 5.910203934 | 0.000429799 |  | 29.41505814 | 31.72266006 | 54.75582123 | 35.86146164 | 56.46706772 | 62.23051071
1632.298828 | 2.945811721 | 10.39725685 | 0.000421737 |  | 29.41500664 | 31.7109375 | 54.75730515 | 35.71666336 | 56.47731018 | 62.2093277
1632.398438 | 2.945705317 | 6.76281929 | 0.000410804 |  | 29.42448616 | 31.70341682 | 54.70743942 | 35.60795975 | 56.44995117 | 62.22252274
1632.498047 | 2.94539216 | 10.57246971 | 0.000412662 |  | 29.38227844 | 31.66733551 | 54.68595123 | 35.45701218 | 56.44475174 | 62.1912117
1632.597656 | 2.94590462 | 8.769041061 | 0.000414867 |  | 29.40896606 | 31.68050575 | 54.71906662 | 35.36484909 | 56.46466446 | 62.21913147
1632.697266 | 2.945064567 | 9.755857468 | 0.000388026 |  | 29.40341377 | 31.6798439 | 54.70984268 | 35.21590042 | 56.4863472 | 62.25385666
1632.796875 | 2.945696935 | 5.80812645 | 0.00039747 |  | 29.3940773 | 31.66245651 | 54.69065094 | 35.07972336 | 56.47899246 | 62.24159622
1632.896484 | 2.94527295 | 11.50916481 | 0.000411542 |  | 29.38293457 | 31.66746521 | 54.69626236 | 35.01571655 | 56.50053787 | 62.26276779
1632.996094 | 2.946044318 | 9.767934799 | 0.000385022 |  | 29.35536385 | 31.66300392 | 54.73160553 | 34.9453392 | 56.49324036 | 62.27156067
1633.095703 | 2.945770742 | 11.33759499 | 0.00042346 |  | 29.35788536 | 31.65466118 | 54.70326233 | 34.84204865 | 56.50630188 | 62.26799393
1633.195313 | 2.945740707 | 11.28313637 | 0.00041019 |  | 29.35736465 | 31.61617088 | 54.68970871 | 34.77701187 | 56.50437164 | 62.28435516
1633.294922 | 2.945553279 | 12.64180565 | 0.000418092 |  | 29.35294914 | 31.64766121 | 54.68214417 | 34.68530273 | 56.50692368 | 62.28227234
1633.394531 | 2.945375163 | 5.785570145 | 0.000349353 |  | 29.33791733 | 31.61449051 | 54.68886566 | 34.60652542 | 56.50614548 | 62.29652786
1633.494141 | 2.945332089 | 4.97829628 | 0.000368212 |  | 29.3502636 | 31.60656166 | 54.6275177 | 34.48791504 | 56.51934814 | 62.30607605
1633.59375 | 2.946037566 | 6.768285751 | 0.000427854 |  | 29.33917046 | 31.54832458 | 54.68148804 | 34.43134308 | 56.54145432 | 62.33826828
1633.693359 | 2.944916254 | 7.110292435 | 0.000390477 |  | 29.32881546 | 31.55964851 | 54.66641998 | 34.32154083 | 56.51828003 | 62.32968903
1633.792969 | 2.94522359 | 13.31191444 | 0.000405033 |  | 29.29761124 | 31.54702568 | 54.68478394 | 34.31413269 | 56.57189941 | 62.36492538
1633.892578 | 2.945664106 | 6.510591507 | 0.000449831 |  | 29.30506706 | 31.52448463 | 54.680439 | 34.23090744 | 56.56423569 | 62.37644577
1633.992188 | 2.945526037 | 12.61788368 | 0.000383964 |  | 29.29899597 | 31.55204773 | 54.73251343 | 34.13916016 | 56.58455276 | 62.35068893
1634.091797 | 2.946357243 | 6.166532516 | 0.000474397 |  | 29.30934906 | 31.53858376 | 54.73165512 | 34.07090759 | 56.63885498 | 62.36750793
1634.191406 | 2.945250599 | 7.198694229 | 0.000403438 |  | 29.30133057 | 31.53220558 | 54.74280548 | 34.06487274 | 56.63658142 | 62.38830948
1634.291016 | 2.945730463 | 7.687662125 | 0.000386475 |  | 29.28059959 | 31.50085068 | 54.74386978 | 34.05904388 | 56.65869522 | 62.4249382
1634.390625 | 2.945422893 | 6.842565536 | 0.000398185 |  | 29.27918625 | 31.46544266 | 54.76877975 | 34.07986832 | 56.6791687 | 62.40219879
1634.490234 | 2.945408458 | 6.483472824 | 0.000391127 |  | 29.24263382 | 31.43850136 | 54.78303528 | 34.10637283 | 56.69361877 | 62.42975235
1634.589844 | 2.94549251 | 8.61501503 | 0.00041124 |  | 29.26072693 | 31.45330811 | 54.78826523 | 34.12422943 | 56.70056534 | 62.426754
1634.689453 | 2.945182612 | 9.476968765 | 0.000409297 |  | 29.28333473 | 31.43066788 | 54.78746796 | 34.17529297 | 56.73093414 | 62.46951294
1634.789063 | 2.945672488 | 9.181447983 | 0.000423437 |  | 29.28919601 | 31.42632675 | 54.82956314 | 34.20737076 | 56.77238464 | 62.44821167
1634.888672 | 2.944727428 | 3.497499466 | 0.000407524 |  | 29.26788902 | 31.4202137 | 54.84916306 | 34.25935745 | 56.78020859 | 62.45414734
1634.988281 | 2.945943968 | 5.612176895 | 0.00041371 |  | 29.30456161 | 31.43287086 | 54.84695816 | 34.26522827 | 56.78432465 | 62.45039368
1635.087891 | 2.94527295 | 7.244722366 | 0.00043128 |  | 29.33272934 | 31.41434288 | 54.89070511 | 34.31061554 | 56.73840714 | 62.4174614
1635.1875 | 2.945197979 | 4.466772079 | 0.00045338 |  | 29.33952904 | 31.41989708 | 54.90763474 | 34.26273346 | 56.68497086 | 62.42067337
1635.287109 | 2.945510903 | 2.273942947 | 0.000439433 |  | 29.34644318 | 31.40578842 | 54.92163467 | 34.21992111 | 56.70241928 | 62.38659668
1635.386719 | 2.945748391 | -1.573987961 | 0.000460742 |  | 29.34389687 | 31.38267899 | 54.93101883 | 34.25642014 | 56.67495728 | 62.35691452
1635.486328 | 2.94544152 | 2.972078323 | 0.000382161 |  | 29.36810303 | 31.37000847 | 54.9639473 | 34.32677078 | 56.65296936 | 62.36761856
1635.585938 | 2.945385175 | 4.226617813 | 0.000408628 |  | 29.39577866 | 31.35394096 | 55.00436401 | 34.40651321 | 56.61138153 | 62.34729004
1635.685547 | 2.945762826 | 5.177892685 | 0.0003942 |  | 29.41248322 | 31.36567497 | 55.01845932 | 34.48455048 | 56.56047821 | 62.32183838
1635.785156 | 2.945588436 | 3.965501785 | 0.000384282 |  | 29.42273521 | 31.33396721 | 55.03000259 | 34.57725143 | 56.549263 | 62.31407547
1635.884766 | 2.945641987 | 5.34604454 | 0.000398016 |  | 29.42915154 | 31.3681469 | 55.0830307 | 34.57315445 | 56.52471924 | 62.33725357
1635.984375 | 2.94567598 | 1.002765656 | 0.000436301 |  | 29.45546913 | 31.35876656 | 55.11847687 | 34.58295059 | 56.519207 | 62.26390457
1636.083984 | 2.945471089 | 7.604040146 | 0.000396816 |  | 29.49158287 | 31.38046265 | 55.11685944 | 34.58631516 | 56.51684952 | 62.26778793
1636.183594 | 2.945428248 | 6.141241074 | 0.000425872 |  | 29.49651909 | 31.38373375 | 55.14637375 | 34.60296249 | 56.47072983 | 62.24578857
1636.283203 | 2.945569111 | 6.905450821 | 0.000412595 |  | 29.51841927 | 31.35920334 | 55.14572144 | 34.58963776 | 56.46643448 | 62.2127037
1636.382813 | 2.945720917 | 0.072454453 | 0.000440248 |  | 29.55030632 | 31.37581253 | 55.18524551 | 34.62652206 | 56.46321487 | 62.19265747
1636.482422 | 2.945710672 | -0.956287384 | 0.000369775 |  | 29.5726738 | 31.35647392 | 55.19836044 | 34.70380783 | 56.43198013 | 62.15435791
1636.582031 | 2.945991699 | 8.038324356 | 0.000393723 |  | 29.60398102 | 31.34275246 | 55.22361374 | 34.80904388 | 56.41779709 | 62.14638519
1636.681641 | 2.94504012 | 6.989526749 | 0.000412338 |  | 29.61544609 | 31.36744308 | 55.24316025 | 34.94255447 | 56.4237175 | 62.10538101
1636.78125 | 2.945720218 | 9.912164688 | 0.000371955 |  | 29.64677429 | 31.36602211 | 55.31180191 | 35.11882019 | 56.40575409 | 62.07032394
1636.880859 | 2.94504757 | 12.16332436 | 0.000361286 |  | 29.693367 | 31.38422775 | 55.26189041 | 35.29732132 | 56.40458679 | 62.0303688
1636.980469 | 2.945475047 | 9.392663956 | 0.000426318 |  | 29.70758438 | 31.33133125 | 55.29987717 | 35.48443985 | 56.36995316 | 61.99774551
1637.080078 | 2.945416374 | 11.63493919 | 0.000391617 |  | 29.73599434 | 31.34685135 | 55.3444519 | 35.59241867 | 56.38580322 | 61.97242355
1637.179688 | 2.946265042 | 13.75212288 | 0.000413343 |  | 29.77715492 | 31.37091255 | 55.39809799 | 35.66965103 | 56.3671875 | 61.9339447
1637.279297 | 2.945616841 | 7.627283096 | 0.000397718 |  | 29.82546616 | 31.3587513 | 55.37518311 | 35.66176224 | 56.36161041 | 61.91775513
1637.378906 | 2.945296234 | 8.495843887 | 0.000437517 |  | 29.85960388 | 31.38153648 | 55.39899826 | 35.67669296 | 56.30887604 | 61.90759277
1637.478516 | 2.945409622 | 13.06150627 | 0.000385975 |  | 29.88725471 | 31.36894417 | 55.40698242 | 35.63657761 | 56.29508591 | 61.89336777
1637.578125 | 2.945407992 | 12.66960335 | 0.000418798 |  | 29.90199089 | 31.38389206 | 55.42496109 | 35.58320236 | 56.31793213 | 61.87694931
1637.677734 | 2.945526503 | 11.01746559 | 0.00042309 |  | 29.9488163 | 31.37894249 | 55.42123795 | 35.57291794 | 56.32139587 | 61.86409378
1637.777344 | 2.945928602 | 13.66804695 | 0.000415147 |  | 29.98960495 | 31.4061203 | 55.44308853 | 35.60857773 | 56.31182861 | 61.87836075
1637.876953 | 2.945353044 | 10.66042137 | 0.000403876 |  | 30.02262878 | 31.40758705 | 55.46593094 | 35.60527802 | 56.28382111 | 61.84867477
1637.976563 | 2.945774235 | 12.05258751 | 0.00039531 |  | 30.0401516 | 31.40387726 | 55.49106216 | 35.60585022 | 56.29475403 | 61.8310585
1638.076172 | 2.945336513 | 11.68734169 | 0.000385138 |  | 30.0531044 | 31.40709305 | 55.53493118 | 35.61883163 | 56.28533936 | 61.87250519
1638.175781 | 2.945432905 | 12.5620594 | 0.000438802 |  | 30.07523918 | 31.41606903 | 55.5059166 | 35.63841629 | 56.27181625 | 61.8465538
1638.275391 | 2.945787739 | 8.049943924 | 0.000375979 |  | 30.10260391 | 31.47126389 | 55.53993225 | 35.74865723 | 56.28363037 | 61.88989258
1638.375 | 2.945296234 | 7.036466599 | 0.000430016 |  | 30.13209152 | 31.46482658 | 55.56694031 | 35.84611511 | 56.25931168 | 61.84632111
1638.474609 | 2.945232671 | 6.95284462 | 0.000387443 |  | 30.13298988 | 31.47622299 | 55.55334091 | 35.9716568 | 56.29539108 | 61.88499832
1638.574219 | 2.945878776 | 0.147190094 | 0.00044302 |  | 30.12983322 | 31.47507668 | 55.59296036 | 35.96985245 | 56.297966 | 61.85528564
1638.673828 | 2.945769578 | 6.956720352 | 0.000440896 |  | 30.12121391 | 31.50032806 | 55.63157654 | 35.97555923 | 56.28982544 | 61.85993576
1638.773438 | 2.945195651 | 9.915807724 | 0.000422686 |  | 30.16601563 | 31.46382904 | 55.63824844 | 35.90756989 | 56.30223465 | 61.8891449
1638.873047 | 2.945387037 | 3.03587532 | 0.000422563 |  | 30.18791771 | 31.48026085 | 55.63905716 | 35.83502197 | 56.29099274 | 61.90335846
1638.972656 | 2.945479471 | 1.63801384 | 0.000388111 |  | 30.16674232 | 31.44753838 | 55.6359787 | 35.74516296 | 56.28089905 | 61.90053558
1639.072266 | 2.945166081 | 4.274236679 | 0.000428185 |  | 30.16923523 | 31.46466637 | 55.65136719 | 35.63486099 | 56.32448578 | 61.92690277
1639.171875 | 2.945837565 | 5.066473007 | 0.000416506 |  | 30.17707825 | 31.46970367 | 55.64941025 | 35.53543472 | 56.3382225 | 61.89720154
1639.271484 | 2.946144203 | 4.407075882 | 0.000404344 |  | 30.18770409 | 31.46445656 | 55.66305161 | 35.44432449 | 56.36122513 | 61.87663651
1639.371094 | 2.945301123 | 2.9301548 | 0.00040897 |  | 30.18832207 | 31.4632988 | 55.66897202 | 35.35366058 | 56.36431122 | 61.90384293
1639.470703 | 2.945566783 | -0.678993225 | 0.000432276 |  | 30.17086792 | 31.45821953 | 55.68273544 | 35.25217056 | 56.37538147 | 61.90681839
1639.570313 | 2.945520449 | 2.355970383 | 0.000431418 |  | 30.1499958 | 31.46434593 | 55.67881012 | 35.16432953 | 56.40320206 | 61.90583801
1639.669922 | 2.945105312 | 2.885721207 | 0.000399625 |  | 30.17651749 | 31.45092964 | 55.67102432 | 35.056427 | 56.41625977 | 61.884655
1639.769531 | 2.945550485 | 2.112627029 | 0.00039952 |  | 30.16222954 | 31.45925331 | 55.6880722 | 34.92648315 | 56.42325974 | 61.90841675
1639.869141 | 2.94527784 | -3.840185165 | 0.000378747 |  | 30.15592766 | 31.48581505 | 55.66867447 | 34.81018829 | 56.39579391 | 61.88354492
1639.96875 | 2.945095766 | 4.731077194 | 0.000424765 |  | 30.12808228 | 31.46236992 | 55.68619156 | 34.778862 | 56.3708992 | 61.84128571
1640.068359 | 2.945615212 | -2.159791946 | 0.000419157 |  | 30.15147591 | 31.48393822 | 55.67253113 | 34.67001343 | 56.3493576 | 61.85860062
1640.167969 | 2.945037792 | 1.417226791 | 0.000407359 |  | 30.15456772 | 31.49227333 | 55.68697739 | 34.58227921 | 56.3377533 | 61.84893036
1640.267578 | 2.945546992 | -4.573863983 | 0.000456707 |  | 30.13790703 | 31.46337891 | 55.67892075 | 34.51057434 | 56.27591324 | 61.83946991
1640.367188 | 2.945764456 | 2.937669754 | 0.000443416 |  | 30.11117172 | 31.49175644 | 55.66939545 | 34.45191956 | 56.3117218 | 61.8382225
1640.466797 | 2.94536259 | -0.311016083 | 0.000400828 |  | 30.12546349 | 31.51968384 | 55.65652084 | 34.40048981 | 56.29257584 | 61.78394699
1640.566406 | 2.945014043 | 0.580789566 | 0.000442915 |  | 30.07518768 | 31.50173187 | 55.66745377 | 34.33969498 | 56.25426865 | 61.78653336
1640.666016 | 2.945879241 | -0.563247681 | 0.000423995 |  | 30.09448814 | 31.46660805 | 55.67882156 | 34.265625 | 56.22204208 | 61.77803421
1640.765625 | 2.945655491 | 4.56064415 | 0.000399752 |  | 30.09563255 | 31.4819622 | 55.67736053 | 34.20870209 | 56.17336655 | 61.76184082
1640.865234 | 2.945576562 | -2.740125656 | 0.000388261 |  | 30.10725975 | 31.51881027 | 55.66388321 | 34.17578506 | 56.12084961 | 61.75843048
1640.964844 | 2.945360728 | 1.950853348 | 0.000398655 |  | 30.10745049 | 31.49232483 | 55.68471909 | 34.15461731 | 56.10154343 | 61.77459335
1641.064453 | 2.945977496 | -2.194652557 | 0.000408138 |  | 30.08363914 | 31.51437378 | 55.67370987 | 34.12937927 | 56.04468918 | 61.76875305
1641.164063 | 2.944489941 | 1.251810074 | 0.000436984 |  | 30.07315445 | 31.48685455 | 55.69482422 | 34.17000961 | 56.01525116 | 61.76361465
1641.263672 | 2.945332555 | 3.97028923 | 0.000421135 |  | 30.07353783 | 31.50531197 | 55.704422 | 34.20510483 | 55.95584106 | 61.78219223
1641.363281 | 2.945423359 | -2.065462112 | 0.000409057 |  | 30.05249596 | 31.48699379 | 55.71707535 | 34.23583221 | 55.95536423 | 61.79566956
1641.462891 | 2.945652697 | 6.075620651 | 0.000432488 |  | 30.0640583 | 31.50868797 | 55.74892044 | 34.23584366 | 55.92433929 | 61.80356216
1641.5625 | 2.945683431 | 1.784521103 | 0.000427789 |  | 30.05344009 | 31.48079491 | 55.72569275 | 34.27909851 | 55.86942673 | 61.81472778
1641.662109 | 2.945536282 | 2.751974106 | 0.000386255 |  | 30.06032944 | 31.50947762 | 55.75164413 | 34.36801147 | 55.87849426 | 61.81060028
1641.761719 | 2.945114626 | 4.438066483 | 0.000404101 |  | 30.04899025 | 31.5069294 | 55.72820663 | 34.41939545 | 55.82732391 | 61.82714844
1641.861328 | 2.945645712 | 5.953268051 | 0.000398545 |  | 30.04191971 | 31.50331879 | 55.78299332 | 34.50208664 | 55.84619522 | 61.8431282
1641.960938 | 2.945934189 | 4.243024826 | 0.000415283 |  | 30.02722168 | 31.48696518 | 55.76931 | 34.59175873 | 55.82107925 | 61.84852982
1642.060547 | 2.945703687 | 7.575101852 | 0.000417822 |  | 30.03052139 | 31.51413536 | 55.78911209 | 34.7352562 | 55.80957794 | 61.82679749
1642.160156 | 2.945628716 | 3.434381485 | 0.000388964 |  | 30.02948189 | 31.53985786 | 55.80799866 | 34.81183624 | 55.80130768 | 61.84870148
1642.259766 | 2.945740707 | -1.818698883 | 0.000391125 |  | 30.01482391 | 31.55992508 | 55.80470657 | 34.95029831 | 55.81724548 | 61.83862686
1642.359375 | 2.945251064 | 3.012861252 | 0.00042379 |  | 30.0080452 | 31.54136467 | 55.82196045 | 35.09170532 | 55.8202858 | 61.84085846
1642.458984 | 2.945152344 | -0.851476669 | 0.000393908 |  | 30.00699234 | 31.55216789 | 55.84425354 | 35.24732208 | 55.83721161 | 61.85030365
1642.558594 | 2.945210319 | 7.040567398 | 0.000406645 |  | 30.02410889 | 31.52499962 | 55.83930588 | 35.35578537 | 55.84115982 | 61.83707047
1642.658203 | 2.945300657 | 0.33288765 | 0.000417419 |  | 30.06322479 | 31.55761147 | 55.84474182 | 35.47299957 | 55.84675217 | 61.84727859
1642.757813 | 2.945575863 | 2.772481918 | 0.000433013 |  | 30.0156498 | 31.57266617 | 55.87120819 | 35.53893661 | 55.84160995 | 61.84046555
1642.857422 | 2.945906948 | 3.719881058 | 0.000402668 |  | 30.04036713 | 31.5722084 | 55.88452911 | 35.62759399 | 55.85952759 | 61.8404808
1642.957031 | 2.945661312 | 3.677499771 | 0.00040286 |  | 30.00491142 | 31.5743084 | 55.85754013 | 35.68359375 | 55.8318367 | 61.8100853
1643.056641 | 2.945624758 | 3.24549675 | 0.000434955 |  | 29.97805977 | 31.55447006 | 55.86700821 | 35.71275711 | 55.86180496 | 61.82098007
1643.15625 | 2.945586108 | -3.625551224 | 0.00040775 |  | 29.96070862 | 31.5617218 | 55.88466644 | 35.74772644 | 55.86445618 | 61.82122803
1643.255859 | 2.945155837 | -1.660572052 | 0.000420169 |  | 29.99344063 | 31.58010483 | 55.87000275 | 35.73603821 | 55.90001678 | 61.82369232
1643.355469 | 2.946192631 | 5.338983536 | 0.00039423 |  | 30.00584221 | 31.60179901 | 55.86823654 | 35.73502731 | 55.93107605 | 61.80482864
1643.455078 | 2.9460683 | 0.646408081 | 0.000393271 |  | 30.02499771 | 31.57696915 | 55.88718796 | 35.68387985 | 55.92739487 | 61.81149292
1643.554688 | 2.945786109 | 6.026632309 | 0.00042323 |  | 29.99230194 | 31.55205345 | 55.91162491 | 35.59648132 | 55.91606903 | 61.79851151
1643.654297 | 2.946438966 | 0.632968903 | 0.000435272 |  | 30.01858902 | 31.59532738 | 55.94969559 | 35.51924896 | 55.91804504 | 61.77200317
1643.753906 | 2.945516957 | 4.274923325 | 0.000428895 |  | 30.01756287 | 31.59304428 | 55.93047333 | 35.45735168 | 55.9393959 | 61.76728821
1643.853516 | 2.945535583 | -1.835559845 | 0.000416442 |  | 30.00319862 | 31.60191727 | 55.94366455 | 35.40464401 | 55.94598007 | 61.7237854
1643.953125 | 2.945770742 | 6.078813553 | 0.000409569 |  | 30.04532814 | 31.58597374 | 55.9491806 | 35.35556793 | 55.93190765 | 61.72162628
1644.052734 | 2.945509041 | 1.922826767 | 0.000423058 |  | 30.05520058 | 31.58827209 | 55.95735931 | 35.28843689 | 55.94401169 | 61.71603394
1644.152344 | 2.9453733 | -2.363262177 | 0.00042804 |  | 30.06755257 | 31.58073044 | 55.95767975 | 35.23580551 | 55.95331955 | 61.69717026
1644.251953 | 2.945540939 | 4.161684036 | 0.000406218 |  | 30.07833672 | 31.5565033 | 55.96866226 | 35.14971542 | 55.95368958 | 61.69919205
1644.351563 | 2.945431275 | 1.97659874 | 0.000430196 |  | 30.10694504 | 31.58236504 | 55.96092606 | 35.09564209 | 55.94584274 | 61.72612381
1644.451172 | 2.944991225 | 5.019536972 | 0.000407365 |  | 30.13388634 | 31.57596588 | 55.9962883 | 35.05026245 | 55.93637466 | 61.69116592
1644.550781 | 2.945542568 | 1.393529892 | 0.000378577 |  | 30.15496254 | 31.58551979 | 55.98659134 | 34.99294662 | 55.97457886 | 61.68787003
1644.650391 | 2.945073647 | 1.306034088 | 0.000402377 |  | 30.1721077 | 31.55598831 | 55.99610138 | 34.94701385 | 55.95514297 | 61.70256424
1644.75 | 2.946175402 | 9.491552353 | 0.000408664 |  | 30.17990494 | 31.57872391 | 55.95896912 | 34.92694092 | 55.94571686 | 61.67095566
1644.849609 | 2.945190994 | 4.742471695 | 0.000443104 |  | 30.20461655 | 31.54788017 | 56.00143814 | 34.8546257 | 55.96705627 | 61.68040848
1644.949219 | 2.945104381 | 6.975400925 | 0.000414093 |  | 30.25446129 | 31.55963326 | 55.97545624 | 34.81121445 | 55.96106339 | 61.69047165
1645.048828 | 2.946012653 | 4.591405869 | 0.000422989 |  | 30.25811386 | 31.55009842 | 55.9852829 | 34.76647949 | 56.03823853 | 61.67254639
1645.148438 | 2.945956774 | 11.91222954 | 0.000378527 |  | 30.28705025 | 31.55597115 | 55.94409943 | 34.71250153 | 56.04362869 | 61.70892334
1645.248047 | 2.945192158 | 9.016256332 | 0.000415506 |  | 30.29076767 | 31.5496254 | 55.95342255 | 34.68434525 | 55.99462509 | 61.69636536
1645.347656 | 2.945660613 | 6.3469944 | 0.000374633 |  | 30.34285736 | 31.55460358 | 55.95983124 | 34.68600845 | 56.01424789 | 61.70265961
1645.447266 | 2.94568832 | 5.400503159 | 0.000392677 |  | 30.36908531 | 31.53705978 | 55.92792892 | 34.62846375 | 55.99852753 | 61.69158554
1645.546875 | 2.945848508 | 6.309171677 | 0.0004186 |  | 30.40423203 | 31.56815529 | 55.94953156 | 34.61272049 | 56.01579666 | 61.69728851
1645.646484 | 2.945832675 | 1.513380051 | 0.000424274 |  | 30.42139435 | 31.5599823 | 55.9434967 | 34.6222229 | 56.07030869 | 61.70187759
1645.746094 | 2.946308348 | 5.536531448 | 0.000428662 |  | 30.44664574 | 31.59074211 | 55.96154022 | 34.60144043 | 56.09928131 | 61.69739151
1645.845703 | 2.945372369 | 5.52604866 | 0.000388656 |  | 30.457407 | 31.54864693 | 55.94192886 | 34.61601639 | 56.07927322 | 61.69281769
1645.945313 | 2.94593256 | 7.69950676 | 0.000438009 |  | 30.48656845 | 31.58915138 | 55.97208405 | 34.65063095 | 56.08987045 | 61.70733261
1646.044922 | 2.945760032 | 6.070383072 | 0.000417217 |  | 30.4742794 | 31.58931732 | 55.93595505 | 34.66724396 | 56.10614395 | 61.71619797
1646.144531 | 2.945573768 | 4.671609879 | 0.000356934 |  | 30.51337624 | 31.58461571 | 55.95008469 | 34.6997757 | 56.12886429 | 61.69469833
1646.244141 | 2.946087159 | 6.605146408 | 0.000402621 |  | 30.53078461 | 31.56566811 | 56.00032043 | 34.68085861 | 56.12145996 | 61.68177795
1646.34375 | 2.945359563 | 5.278600693 | 0.000415239 |  | 30.52933884 | 31.5505085 | 55.96714783 | 34.72749329 | 56.13500214 | 61.68775177
1646.443359 | 2.94590299 | 1.687685013 | 0.00042354 |  | 30.53951836 | 31.57203102 | 56.00407028 | 34.76567078 | 56.14283752 | 61.6704216
1646.542969 | 2.94567761 | 3.324102402 | 0.00039445 |  | 30.55757713 | 31.55687714 | 56.00093842 | 34.80106354 | 56.14071655 | 61.6935463
1646.642578 | 2.945959335 | 3.126787186 | 0.000401918 |  | 30.5598278 | 31.57860947 | 56.00412369 | 34.84872818 | 56.13779068 | 61.68198776
1646.742188 | 2.945936983 | 2.135412216 | 0.000409846 |  | 30.58672333 | 31.57087326 | 55.9906311 | 34.84049225 | 56.14757919 | 61.68281555
1646.841797 | 2.946231747 | 0.520864487 | 0.000420939 |  | 30.57150078 | 31.57083893 | 56.04031754 | 34.83184814 | 56.14344788 | 61.66646576
1646.941406 | 2.945996588 | 5.198854446 | 0.000424303 |  | 30.57196808 | 31.63983536 | 56.01667023 | 34.80872726 | 56.16974258 | 61.6685791
1647.041016 | 2.945659682 | -4.827917099 | 0.000441433 |  | 30.57159233 | 31.59703064 | 56.04084778 | 34.78199005 | 56.14519501 | 61.66586304
1647.140625 | 2.945636632 | 2.683843613 | 0.000409275 |  | 30.61084366 | 31.61598969 | 56.04193878 | 34.74604797 | 56.13787842 | 61.68623352
1647.240234 | 2.94598192 | 0.035999298 | 0.00040686 |  | 30.57535553 | 31.59301949 | 56.05693817 | 34.66503906 | 56.17938232 | 61.67171478
1647.339844 | 2.946064807 | -1.579000473 | 0.000412326 |  | 30.59890366 | 31.61360359 | 56.07047272 | 34.62553024 | 56.15673828 | 61.68194199
1647.439453 | 2.946286928 | -5.132780075 | 0.000394412 |  | 30.62789536 | 31.58699417 | 56.10532379 | 34.63842773 | 56.18161774 | 61.67093658
1647.539063 | 2.94615794 | -0.391674042 | 0.000418612 |  | 30.6044178 | 31.62231636 | 56.08768082 | 34.68788147 | 56.20103073 | 61.67167282
1647.638672 | 2.946336754 | 0.147190094 | 0.000408993 |  | 30.60322762 | 31.64259911 | 56.10981369 | 34.74664688 | 56.20699692 | 61.70265579
1647.738281 | 2.945799846 | -5.734304428 | 0.000394528 |  | 30.59378815 | 31.62015724 | 56.1173439 | 34.85616302 | 56.20208359 | 61.67758179
1647.837891 | 2.946212422 | -5.127767563 | 0.00039118 |  | 30.61137962 | 31.64325714 | 56.15007019 | 34.88393784 | 56.21829224 | 61.65262985
1647.9375 | 2.946069464 | -0.550485611 | 0.000421108 |  | 30.62501144 | 31.63199997 | 56.12405777 | 34.95481491 | 56.19739914 | 61.66476822
1648.037109 | 2.9465314 | -3.984415054 | 0.000386203 |  | 30.57872009 | 31.6098175 | 56.14322662 | 34.9850769 | 56.20498657 | 61.60504532
1648.136719 | 2.94610695 | -2.469894409 | 0.00042081 |  | 30.57446861 | 31.62924004 | 56.17163467 | 34.99946213 | 56.13267899 | 61.60347748
1648.236328 | 2.946202643 | -3.996490479 | 0.000411823 |  | 30.56103516 | 31.62688065 | 56.17839813 | 35.02119827 | 56.09734344 | 61.591465
1648.335938 | 2.946185879 | -3.290838242 | 0.000396594 |  | 30.53877831 | 31.61553192 | 56.20627975 | 35.03036118 | 56.04269028 | 61.56592178
1648.435547 | 2.946409397 | -1.563964844 | 0.000391752 |  | 30.56406593 | 31.62577629 | 56.17329025 | 35.05894089 | 55.95702744 | 61.54387283
1648.535156 | 2.94599263 | -4.516674042 | 0.000395679 |  | 30.57681847 | 31.63181305 | 56.18832397 | 35.03310013 | 55.8680954 | 61.48611832
1648.634766 | 2.946686465 | -0.995023727 | 0.000362782 |  | 30.54814148 | 31.60435104 | 56.19868088 | 34.98443222 | 55.82294464 | 61.43138504
1648.734375 | 2.946501831 | 3.189897537 | 0.000373704 |  | 30.56061745 | 31.60862732 | 56.20156479 | 34.96835709 | 55.75864792 | 61.43488312
1648.833984 | 2.945056651 | -6.982011795 | 0.000399836 |  | 30.52156639 | 31.60124588 | 56.18544006 | 34.93409348 | 55.7327919 | 61.39139175
1648.933594 | 2.94571789 | 1.885004044 | 0.000411193 |  | 30.51635742 | 31.62031364 | 56.26576614 | 34.88890457 | 55.69358826 | 61.36733246
1649.033203 | 2.945597982 | 0.888158798 | 0.000387937 |  | 30.51735306 | 31.60725594 | 56.23013306 | 34.89006042 | 55.67753983 | 61.37308884
1649.132813 | 2.945709974 | 0.963804245 | 0.000414091 |  | 30.51313782 | 31.5789547 | 56.25758362 | 34.95923233 | 55.69083405 | 61.34439087
1649.232422 | 2.946025459 | 2.725313187 | 0.000373737 |  | 30.5038147 | 31.60522652 | 56.26124573 | 34.95570755 | 55.6809082 | 61.29399872
1649.332031 | 2.946606372 | 0.942159653 | 0.000431866 |  | 30.4833107 | 31.58629227 | 56.29044724 | 34.98896027 | 55.68946075 | 61.28212357
1649.431641 | 2.946139779 | -1.144264221 | 0.000413613 |  | 30.49863625 | 31.59195518 | 56.28745651 | 34.97907257 | 55.64971542 | 61.24555206
1649.53125 | 2.946419176 | 4.904470444 | 0.00042072 |  | 30.47744179 | 31.60544586 | 56.29188919 | 35.03709793 | 55.59823608 | 61.21627045
1649.630859 | 2.946501365 | 4.758420944 | 0.00041248 |  | 30.48587227 | 31.56766319 | 56.31604767 | 35.0387001 | 55.57016754 | 61.20240784
1649.730469 | 2.946117194 | 1.151327133 | 0.00040195 |  | 30.47252846 | 31.59226227 | 56.34324646 | 35.07332993 | 55.49910736 | 61.18007278
1649.830078 | 2.94581498 | 2.161615372 | 0.000428755 |  | 30.46115112 | 31.60586739 | 56.33634186 | 35.07946014 | 55.48243713 | 61.134552
1649.929688 | 2.946187975 | -0.558233261 | 0.000421265 |  | 30.43610191 | 31.59687424 | 56.33405304 | 35.11307144 | 55.42354965 | 61.11851883
1650.029297 | 2.945884364 | 4.991514206 | 0.000390632 |  | 30.43894196 | 31.5927906 | 56.35069656 | 35.2415123 | 55.38959885 | 61.03759384
1650.128906 | 2.945888322 | 1.033071518 | 0.000411034 |  | 30.45207214 | 31.6177578 | 56.35680389 | 35.41768646 | 55.32620239 | 61.02666092
1650.228516 | 2.946449211 | 2.10556221 | 0.000411526 |  | 30.41176414 | 31.59929276 | 56.35632706 | 35.53018188 | 55.29023361 | 61.00950623
1650.328125 | 2.946214052 | 1.761507034 | 0.000422977 |  | 30.40671158 | 31.63541794 | 56.35255814 | 35.64224625 | 55.25092316 | 60.94897461
1650.427734 | 2.945887856 | -5.404150009 | 0.000405063 |  | 30.39753914 | 31.58075714 | 56.3990593 | 35.69548035 | 55.17874146 | 60.92374802
1650.527344 | 2.94567761 | 2.190320969 | 0.000378259 |  | 30.39473534 | 31.60169411 | 56.44766998 | 35.71932983 | 55.10136032 | 60.88182449
1650.626953 | 2.946748864 | 0.455926895 | 0.00043548 |  | 30.39300156 | 31.59089851 | 56.46850586 | 35.70057678 | 55.04411697 | 60.83425903
1650.726563 | 2.946009161 | -4.710119247 | 0.000405528 |  | 30.38119888 | 31.61572456 | 56.48125076 | 35.69741058 | 54.97729874 | 60.80209351
1650.826172 | 2.945999149 | -4.01061821 | 0.000388262 |  | 30.40917397 | 31.61790466 | 56.54076004 | 35.67361832 | 54.9302063 | 60.77892303
1650.925781 | 2.946457127 | -2.573568344 | 0.000402141 |  | 30.35644341 | 31.617239 | 56.5705452 | 35.66440201 | 54.88101578 | 60.71035385
1651.025391 | 2.946088091 | -3.066179276 | 0.000381866 |  | 30.35556602 | 31.61706924 | 56.59822845 | 35.67211533 | 54.81325531 | 60.66238022
1651.125 | 2.946109045 | -3.951377869 | 0.000401511 |  | 30.35403252 | 31.63891029 | 56.61070633 | 35.74150848 | 54.80744553 | 60.60810852
1651.224609 | 2.94615794 | -4.606218338 | 0.000416725 |  | 30.37033653 | 31.61808968 | 56.64019012 | 35.86681747 | 54.79659653 | 60.56765747
1651.324219 | 2.945909277 | 3.30496788 | 0.000421332 |  | 30.35590553 | 31.64634132 | 56.64292526 | 36.03064346 | 54.76146317 | 60.49491501
1651.423828 | 2.945614513 | -2.045183182 | 0.000401831 |  | 30.33371735 | 31.62365723 | 56.68647766 | 36.22684097 | 54.68159866 | 60.45438004
1651.523438 | 2.946890192 | 2.421819687 | 0.000385971 |  | 30.33624649 | 31.62700272 | 56.67415619 | 36.40037537 | 54.61645126 | 60.42762756
1651.623047 | 2.946775639 | -0.081569672 | 0.000378168 |  | 30.35054588 | 31.63082123 | 56.67760849 | 36.5497551 | 54.57299805 | 60.38286209
1651.722656 | 2.946282271 | 4.227529526 | 0.000400357 |  | 30.35217476 | 31.62693405 | 56.67378235 | 36.59719467 | 54.49018097 | 60.35035706
1651.822266 | 2.946793335 | 0.117341995 | 0.00040778 |  | 30.33651733 | 31.6517086 | 56.72076035 | 36.59472656 | 54.43953705 | 60.29677582
1651.921875 | 2.94657168 | -4.711029053 | 0.00041709 |  | 30.33937263 | 31.65241623 | 56.6742363 | 36.57484055 | 54.41889572 | 60.28025818
1652.021484 | 2.946327673 | 1.749887466 | 0.000370971 |  | 30.3485508 | 31.65111351 | 56.6713028 | 36.52583313 | 54.37248993 | 60.23297882
1652.121094 | 2.946621738 | 4.765485764 | 0.00040478 |  | 30.32302666 | 31.64012527 | 56.66385269 | 36.43707657 | 54.34400558 | 60.21022797
1652.220703 | 2.946665976 | 3.077569962 | 0.000355378 |  | 30.34621429 | 31.67187119 | 56.65766907 | 36.43983459 | 54.29135132 | 60.19786453
1652.320313 | 2.946457826 | 7.076341629 | 0.000379238 |  | 30.31468391 | 31.66263199 | 56.67537689 | 36.35908127 | 54.30800247 | 60.19703293
1652.419922 | 2.946407301 | -0.849882126 | 0.000355108 |  | 30.3228054 | 31.65882111 | 56.64847565 | 36.39319992 | 54.27775574 | 60.17205811
1652.519531 | 2.946997061 | 1.211021423 | 0.00039998 |  | 30.32770538 | 31.66214752 | 56.67056656 | 36.46863174 | 54.2285347 | 60.13246918
1652.619141 | 2.946498105 | 0.792917252 | 0.000373291 |  | 30.30033875 | 31.6875515 | 56.67219925 | 36.50691605 | 54.20965576 | 60.11235428
1652.71875 | 2.946106484 | 5.819292068 | 0.000384784 |  | 30.2886734 | 31.65680122 | 56.67835617 | 36.56303787 | 54.17542648 | 60.1140976
1652.818359 | 2.946699504 | 8.790456772 | 0.000377166 |  | 30.2750206 | 31.71811104 | 56.64300537 | 36.59954453 | 54.09490204 | 60.06983566
1652.917969 | 2.946625696 | 7.689027786 | 0.000389386 |  | 30.26696587 | 31.70220566 | 56.63460159 | 36.63344955 | 54.02778625 | 60.01845932
1653.017578 | 2.946507651 | 2.808023453 | 0.000371622 |  | 30.29627037 | 31.69750404 | 56.63453293 | 36.70037842 | 53.96404266 | 60.02258682
1653.117188 | 2.946453635 | 4.572496414 | 0.000433539 |  | 30.31917953 | 31.70542908 | 56.65813065 | 36.74973679 | 53.87415314 | 59.95013046
1653.216797 | 2.946876222 | 5.65136528 | 0.000418912 |  | 30.28713799 | 31.7108345 | 56.61140823 | 36.81952286 | 53.81123734 | 59.95837784
1653.316406 | 2.946646186 | 1.293733597 | 0.000391944 |  | 30.2961483 | 31.70396614 | 56.61637497 | 36.86713791 | 53.78421783 | 59.90713882
1653.416016 | 2.946650609 | 0.274103165 | 0.000374486 |  | 30.28277588 | 31.72105026 | 56.60248184 | 36.85364151 | 53.80695343 | 59.86970901
1653.515625 | 2.946995432 | 1.044464111 | 0.0003755 |  | 30.26919556 | 31.70884323 | 56.6111145 | 36.82814789 | 53.82631683 | 59.87626648
1653.615234 | 2.945792861 | 2.683618546 | 0.000397557 |  | 30.29592514 | 31.70374107 | 56.56121063 | 36.76346207 | 53.8527565 | 59.84838486
1653.714844 | 2.946206369 | 0.753726959 | 0.000379055 |  | 30.27119255 | 31.73908615 | 56.54769897 | 36.73074341 | 53.82722855 | 59.86668777
1653.814453 | 2.9466087 | 8.520456314 | 0.000343103 |  | 30.25767899 | 31.7204895 | 56.53013992 | 36.71269989 | 53.84350204 | 59.82549667
1653.914063 | 2.946258523 | 5.919775009 | 0.000405252 |  | 30.25954819 | 31.75405884 | 56.55849838 | 36.73391342 | 53.86769485 | 59.82383347
1654.013672 | 2.945947461 | 8.288503647 | 0.000353209 |  | 30.25411987 | 31.69701767 | 56.49729156 | 36.74879456 | 53.91102219 | 59.80479813
1654.113281 | 2.946055029 | 4.655885696 | 0.000388136 |  | 30.23534775 | 31.7303257 | 56.4960289 | 36.76183319 | 53.89661789 | 59.81074524
1654.212891 | 2.947109286 | 1.739404678 | 0.000421602 |  | 30.25391769 | 31.71504021 | 56.49318695 | 36.76425171 | 53.89914322 | 59.82244873
1654.3125 | 2.946021035 | 2.164804459 | 0.000408367 |  | 30.23547554 | 31.72248077 | 56.48739243 | 36.83046722 | 53.94375992 | 59.81209564
1654.412109 | 2.945867134 | 4.126367569 | 0.000381235 |  | 30.2303257 | 31.73154259 | 56.49813843 | 36.95919418 | 53.94001007 | 59.80524826
1654.511719 | 2.946233377 | 1.442289352 | 0.000380465 |  | 30.21801949 | 31.75021935 | 56.47605133 | 37.1315918 | 53.8946228 | 59.81938934
1654.611328 | 2.946165157 | 1.262973785 | 0.000414351 |  | 30.23082352 | 31.74444962 | 56.48983383 | 37.27960587 | 53.85978317 | 59.80502319
1654.710938 | 2.946734196 | -0.596967697 | 0.00037633 |  | 30.24524879 | 31.77052689 | 56.46788788 | 37.44108963 | 53.85462189 | 59.78451538
1654.810547 | 2.946475288 | 1.369153976 | 0.000384812 |  | 30.23746872 | 31.78197861 | 56.48108292 | 37.64467621 | 53.86348343 | 59.73770142
1654.910156 | 2.946256194 | 3.192632675 | 0.000376171 |  | 30.21780396 | 31.79136658 | 56.46324539 | 37.80833054 | 53.84337616 | 59.72117996
1655.009766 | 2.9470101 | 2.610021591 | 0.000425908 |  | 30.22320366 | 31.78178406 | 56.46456146 | 37.98106766 | 53.85652161 | 59.72262955
1655.109375 | 2.946148394 | -1.530696869 | 0.000406879 |  | 30.19534302 | 31.74450111 | 56.43134689 | 38.17266464 | 53.87986374 | 59.7351532
1655.208984 | 2.946244786 | 2.393568039 | 0.000391351 |  | 30.2089386 | 31.75978279 | 56.48881531 | 38.35227966 | 53.89386749 | 59.69675446
1655.308594 | 2.946193097 | -0.894767761 | 0.000394659 |  | 30.20985603 | 31.76434326 | 56.47218704 | 38.52889633 | 53.88487625 | 59.70853424
1655.408203 | 2.946150489 | 3.489068985 | 0.000395747 |  | 30.19785118 | 31.77599525 | 56.47488785 | 38.71866989 | 53.89336014 | 59.68732834
1655.507813 | 2.946568886 | -0.8501091 | 0.000371598 |  | 30.19209671 | 31.78228378 | 56.44581604 | 38.8881073 | 53.91031265 | 59.70540619
1655.607422 | 2.947150962 | 1.584238052 | 0.000426909 |  | 30.19875336 | 31.75143051 | 56.4325943 | 39.06886673 | 53.98793411 | 59.67123032
1655.707031 | 2.94672465 | 0.26612854 | 0.000392586 |  | 30.17757797 | 31.78619385 | 56.39676666 | 39.23196793 | 53.95333862 | 59.67976761
1655.806641 | 2.946486697 | 3.667474747 | 0.000372233 |  | 30.20341492 | 31.7909832 | 56.4261322 | 39.39761734 | 53.97745514 | 59.70217514
1655.90625 | 2.946576336 | -2.082323074 | 0.000372902 |  | 30.19384956 | 31.76473236 | 56.37997055 | 39.52866745 | 54.03124237 | 59.68644714
1656.005859 | 2.946811961 | -1.272771835 | 0.000381778 |  | 30.18811607 | 31.78808784 | 56.39435577 | 39.66121292 | 54.00442505 | 59.71922302
1656.105469 | 2.946298802 | 1.735074997 | 0.000370569 |  | 30.18438911 | 31.79033279 | 56.35390091 | 39.68967438 | 54.02666855 | 59.71062469
1656.205078 | 2.946474822 | -3.884843826 | 0.000369615 |  | 30.18141556 | 31.78750229 | 56.33982086 | 39.70651245 | 54.06383133 | 59.74497986
1656.304688 | 2.947333036 | 0.586484909 | 0.000334603 |  | 30.17122078 | 31.77798843 | 56.36610413 | 39.68631363 | 54.06165695 | 59.75044632
1656.404297 | 2.946427092 | 7.358877182 | 0.000396595 |  | 30.179142 | 31.79988098 | 56.33980179 | 39.65118027 | 54.09788895 | 59.74819946
1656.503906 | 2.946121618 | -2.688177109 | 0.000368678 |  | 30.17027664 | 31.80319405 | 56.29113388 | 39.61635971 | 54.14571762 | 59.78012466
1656.603516 | 2.946836408 | 0.834159851 | 0.00040205 |  | 30.17724991 | 31.79795837 | 56.3515358 | 39.56181335 | 54.15234375 | 59.77568436
1656.703125 | 2.947220812 | -1.538217545 | 0.000364775 |  | 30.18573952 | 31.78360939 | 56.33952332 | 39.54011536 | 54.17917252 | 59.7713356
1656.802734 | 2.946854569 | -2.366451263 | 0.00038266 |  | 30.17267418 | 31.82264137 | 56.33380127 | 39.4929924 | 54.15584183 | 59.77257156
1656.902344 | 2.946615685 | 3.391775131 | 0.000394586 |  | 30.15584564 | 31.81992722 | 56.3560524 | 39.4677124 | 54.20760727 | 59.7624054
1657.001953 | 2.946247114 | 0.422206879 | 0.000392599 |  | 30.15502739 | 31.81543159 | 56.33873749 | 39.44509506 | 54.22816086 | 59.77812576
1657.101563 | 2.946714405 | 6.539983749 | 0.000386111 |  | 30.16238403 | 31.82833672 | 56.32584763 | 39.39422607 | 54.19011307 | 59.7890625
1657.201172 | 2.946763765 | 1.991865158 | 0.00037313 |  | 30.15873337 | 31.79314041 | 56.32511902 | 39.37811661 | 54.24298096 | 59.80619049
1657.300781 | 2.946479246 | 2.420907974 | 0.000397747 |  | 30.14419937 | 31.85642815 | 56.31371307 | 39.36543274 | 54.24879074 | 59.78440857
1657.400391 | 2.946819179 | -1.00481987 | 0.000436118 |  | 30.16263008 | 31.82052612 | 56.32962799 | 39.39553452 | 54.27709198 | 59.79037857
1657.5 | 2.946403576 | -0.526561737 | 0.00034282 |  | 30.16932678 | 31.85676384 | 56.31143951 | 39.35974503 | 54.24876404 | 59.77370071
1657.599609 | 2.946527442 | 0.212127686 | 0.000354327 |  | 30.14034653 | 31.8517437 | 56.28316116 | 39.40681458 | 54.21767044 | 59.8038826
1657.699219 | 2.946854103 | -4.332115173 | 0.000374796 |  | 30.1525135 | 31.81900597 | 56.27136612 | 39.40216446 | 54.17869949 | 59.74865341
1657.798828 | 2.947110217 | -5.09062767 | 0.000389732 |  | 30.15679359 | 31.84285355 | 56.30280304 | 39.43846512 | 54.12148666 | 59.75720596
1657.898438 | 2.946569584 | -6.805883408 | 0.000386938 |  | 30.14643097 | 31.84802437 | 56.30024338 | 39.54214478 | 54.09166718 | 59.75135803
1657.998047 | 2.946591005 | 2.508630753 | 0.000410773 |  | 30.1396389 | 31.84060669 | 56.27248764 | 39.55344009 | 54.07122421 | 59.72549057
1658.097656 | 2.946611028 | -2.830354691 | 0.000387208 |  | 30.16033173 | 31.8513031 | 56.25490189 | 39.62516785 | 54.03305817 | 59.72115326
1658.197266 | 2.946385182 | -0.099798203 | 0.000384911 |  | 30.15275955 | 31.82526588 | 56.25154877 | 39.66802979 | 54.04072571 | 59.71971893
1658.296875 | 2.946930006 | -1.098011017 | 0.000362876 |  | 30.1540966 | 31.81586838 | 56.24984741 | 39.68572617 | 54.0482254 | 59.70075989
1658.396484 | 2.947343281 | -3.341650009 | 0.000419281 |  | 30.14684677 | 31.8192997 | 56.22724915 | 39.73632813 | 54.01462173 | 59.67545319
1658.496094 | 2.946559805 | 5.088121414 | 0.000394795 |  | 30.13917542 | 31.84142494 | 56.20409393 | 39.74282837 | 54.06241989 | 59.70111465
1658.595703 | 2.946986817 | 4.409128189 | 0.000406509 |  | 30.12332344 | 31.81880569 | 56.1683197 | 39.80873108 | 54.07454681 | 59.6860733
1658.695313 | 2.946814755 | 4.555177689 | 0.000426057 |  | 30.13182259 | 31.81476593 | 56.19338226 | 39.87929535 | 54.10615921 | 59.71273422
1658.794922 | 2.946628025 | 2.228830338 | 0.000418121 |  | 30.13149452 | 31.82225609 | 56.13270569 | 39.97129059 | 54.15514374 | 59.70936203
1658.894531 | 2.947071567 | 2.939493179 | 0.000396546 |  | 30.12416077 | 31.82731628 | 56.13866043 | 40.06037903 | 54.14828873 | 59.75313187
1658.994141 | 2.946458757 | 1.152921677 | 0.000410939 |  | 30.12320709 | 31.8500042 | 56.11083984 | 40.22043228 | 54.16043091 | 59.73939133
1659.09375 | 2.946951194 | 0.569625854 | 0.000413967 |  | 30.12873077 | 31.85092545 | 56.08049393 | 40.36227798 | 54.22556305 | 59.8040123
1659.193359 | 2.946952358 | 5.32462883 | 0.000404594 |  | 30.12788963 | 31.83891296 | 56.08282089 | 40.4988327 | 54.2497673 | 59.77460861
1659.292969 | 2.947001718 | 1.947206497 | 0.000373072 |  | 30.12236023 | 31.85247803 | 56.04204178 | 40.6340065 | 54.29689407 | 59.82013702
1659.392578 | 2.947062952 | 4.068944931 | 0.000422363 |  | 30.1013546 | 31.84472084 | 56.04328918 | 40.81142426 | 54.27708435 | 59.7983284
1659.492188 | 2.947153756 | 5.768480301 | 0.000378925 |  | 30.13687325 | 31.85239792 | 56.0161171 | 40.94999313 | 54.32811737 | 59.8115921
1659.591797 | 2.946790308 | 3.490205765 | 0.000393482 |  | 30.11425591 | 31.84972191 | 55.98575211 | 41.09823608 | 54.35111618 | 59.81084824
1659.691406 | 2.947047586 | 6.734563828 | 0.000417055 |  | 30.11720848 | 31.8421936 | 55.97314072 | 41.23470306 | 54.32828522 | 59.80957413
1659.791016 | 2.946953289 | 6.096128464 | 0.000398019 |  | 30.10856438 | 31.81906319 | 55.97565842 | 41.36549759 | 54.36807251 | 59.78627777
1659.890625 | 2.947241301 | 2.716882706 | 0.000379826 |  | 30.10639 | 31.8307209 | 55.96022415 | 41.51659393 | 54.34558105 | 59.77317429
1659.990234 | 2.947517671 | 5.622655869 | 0.000384398 |  | 30.10059929 | 31.82975197 | 55.96601486 | 41.68756104 | 54.34989166 | 59.74806213
1660.089844 | 2.946919296 | 2.764051437 | 0.000370058 |  | 30.09342766 | 31.82748222 | 55.96495819 | 41.77883148 | 54.33198929 | 59.74142838
1660.189453 | 2.947197994 | 8.598608017 | 0.000363991 |  | 30.10233498 | 31.83415222 | 55.96159363 | 41.93075943 | 54.33358002 | 59.71266556
1660.289063 | 2.946589375 | 7.739156723 | 0.000395248 |  | 30.08451843 | 31.82643318 | 55.96243668 | 42.05784225 | 54.30878067 | 59.68305588
1660.388672 | 2.946855733 | 6.993173599 | 0.000410631 |  | 30.10740089 | 31.80896378 | 56.0100708 | 42.12095642 | 54.28023529 | 59.6888504
1660.488281 | 2.946957247 | 7.616346359 | 0.000385006 |  | 30.09752274 | 31.79269981 | 55.95700455 | 42.17297745 | 54.25704575 | 59.64136505
1660.587891 | 2.94677401 | 5.106348038 | 0.000408778 |  | 30.07961845 | 31.81583977 | 55.99452972 | 42.22382355 | 54.29423904 | 59.65003204
1660.6875 | 2.946972614 | 7.814115524 | 0.000379989 |  | 30.10216141 | 31.81439781 | 55.98029709 | 42.26269531 | 54.30293274 | 59.64276505
1660.787109 | 2.946214518 | 8.241796494 | 0.000404386 |  | 30.09200096 | 31.82229805 | 55.99241257 | 42.32825089 | 54.31162262 | 59.62635803
1660.886719 | 2.94739916 | 4.524190903 | 0.000406766 |  | 30.07064819 | 31.77816772 | 55.97751617 | 42.33881378 | 54.3191185 | 59.62957001
1660.986328 | 2.947435714 | 4.53991127 | 0.000415956 |  | 30.03371239 | 31.82050896 | 56.00806046 | 42.36885452 | 54.36080551 | 59.56641006
1661.085938 | 2.947683912 | 9.38719368 | 0.000412562 |  | 30.06962395 | 31.81903458 | 56.03310013 | 42.43514252 | 54.34501266 | 59.55982971
1661.185547 | 2.947308123 | 3.802816391 | 0.000439831 |  | 30.07491302 | 31.81640053 | 56.02303696 | 42.43171692 | 54.313591 | 59.52539444
1661.285156 | 2.946831984 | 8.955648422 | 0.000361745 |  | 30.06305313 | 31.78181076 | 56.02766037 | 42.37636185 | 54.33031082 | 59.49522781
1661.384766 | 2.946485067 | 8.134477615 | 0.000404004 |  | 30.03572083 | 31.81178284 | 56.02058411 | 42.37200165 | 54.32520676 | 59.514534
1661.484375 | 2.946370747 | 4.513483047 | 0.000427192 |  | 30.04013824 | 31.80134583 | 56.0090332 | 42.31074905 | 54.32875824 | 59.50781631
1661.583984 | 2.947043162 | 10.38950539 | 0.00039085 |  | 30.05079079 | 31.7904644 | 56.02093506 | 42.25860214 | 54.30295181 | 59.53235245
1661.683594 | 2.946936293 | 4.164190292 | 0.000400934 |  | 30.01370239 | 31.78310776 | 56.03794479 | 42.19918442 | 54.3244133 | 59.52207184
1661.783203 | 2.947366564 | 3.750413895 | 0.000389883 |  | 30.02737808 | 31.76982689 | 56.05808258 | 42.13550568 | 54.31104279 | 59.52012634
1661.882813 | 2.947101137 | 3.816717148 | 0.000386854 |  | 30.01356316 | 31.76663017 | 56.04671097 | 42.08527374 | 54.32397079 | 59.5023613
1661.982422 | 2.947229892 | 2.272348404 | 0.00040028 |  | 30.01394844 | 31.78416443 | 56.02709961 | 42.05649185 | 54.32592392 | 59.48785782
1662.082031 | 2.946760273 | 1.775178909 | 0.000400478 |  | 29.99533653 | 31.75002289 | 56.01986313 | 42.02437973 | 54.35161972 | 59.50437164
1662.181641 | 2.946981229 | 3.991933823 | 0.000412351 |  | 30.01316452 | 31.78572655 | 56.04614258 | 42.00328827 | 54.39119339 | 59.50893021
1662.28125 | 2.946918597 | 4.678216934 | 0.000360283 |  | 29.96841431 | 31.76639748 | 56.00460434 | 41.98501205 | 54.3924408 | 59.49900436
1662.380859 | 2.946913708 | 7.063810349 | 0.000366587 |  | 30.02040291 | 31.75659561 | 56.008461 | 42.00832748 | 54.43445969 | 59.53829575
1662.480469 | 2.947884612 | 5.209337234 | 0.000408578 |  | 29.99774361 | 31.72093773 | 56.02050018 | 42.04774857 | 54.47091675 | 59.50851822
1662.580078 | 2.947595902 | 6.414892197 | 0.000409116 |  | 29.95681953 | 31.74178505 | 56.01769257 | 42.12593079 | 54.49160385 | 59.52301788
1662.679688 | 2.947842935 | 8.111234665 | 0.000419465 |  | 29.98912811 | 31.72353363 | 55.99084473 | 42.19507599 | 54.51677704 | 59.52516937
1662.779297 | 2.947734902 | 4.476568222 | 0.000404679 |  | 29.97239494 | 31.71835899 | 56.0413475 | 42.26529312 | 54.56384659 | 59.50075531
1662.878906 | 2.947201952 | -0.326738358 | 0.000401181 |  | 29.95296669 | 31.72057915 | 56.03183746 | 42.37230301 | 54.52124405 | 59.51130676
1662.978516 | 2.947323024 | 1.406744003 | 0.000406815 |  | 29.9285183 | 31.73473549 | 55.98678589 | 42.40198517 | 54.53652191 | 59.49228668
1663.078125 | 2.946799854 | -2.394475937 | 0.000378511 |  | 29.94019127 | 31.71223831 | 56.0259819 | 42.40171051 | 54.54105377 | 59.47826004
1663.177734 | 2.947635017 | 2.824884415 | 0.000372858 |  | 29.94072342 | 31.72967529 | 56.0066185 | 42.38317871 | 54.55554199 | 59.49246979
1663.277344 | 2.947225701 | -1.377126694 | 0.000400282 |  | 29.93903351 | 31.73111343 | 55.99896622 | 42.41381836 | 54.5526886 | 59.4627533
1663.376953 | 2.946988447 | -1.325632095 | 0.000411309 |  | 29.92850304 | 31.70585823 | 55.9771843 | 42.38374329 | 54.59354401 | 59.47212982
1663.476563 | 2.94670742 | 0.402154922 | 0.00039387 |  | 29.89556503 | 31.68352127 | 55.98974991 | 42.38258743 | 54.58623505 | 59.45248413
1663.576172 | 2.94782361 | -3.358510971 | 0.000382239 |  | 29.91804314 | 31.69017029 | 55.98880386 | 42.35621643 | 54.60919189 | 59.44634628
1663.675781 | 2.947487636 | 0.783575058 | 0.000394571 |  | 29.91572189 | 31.66087151 | 56.01536942 | 42.33459854 | 54.61083221 | 59.48226166
1663.775391 | 2.947792411 | 2.344121933 | 0.000379346 |  | 29.88590813 | 31.67002296 | 55.98173141 | 42.2862587 | 54.62097168 | 59.47612
1663.875 | 2.946926048 | -1.034896851 | 0.00036324 |  | 29.88714218 | 31.63125801 | 55.98632813 | 42.26782227 | 54.6263237 | 59.45552444
1663.974609 | 2.947048517 | -2.313135147 | 0.000381271 |  | 29.85993004 | 31.64110756 | 55.96127701 | 42.18692017 | 54.58721542 | 59.43484116
1664.074219 | 2.947693691 | -1.397403717 | 0.000403631 |  | 29.89208412 | 31.63645935 | 55.95589828 | 42.14773941 | 54.57376862 | 59.46559525
1664.173828 | 2.947953064 | -3.744716644 | 0.000415933 |  | 29.83452606 | 31.61711311 | 55.93867874 | 42.1378479 | 54.55859375 | 59.451931
1664.273438 | 2.947758418 | -8.007335663 | 0.000405594 |  | 29.84059715 | 31.59755707 | 55.9255867 | 42.11504745 | 54.5434227 | 59.45541
1664.373047 | 2.947162371 | -1.564647675 | 0.000411301 |  | 29.84595871 | 31.57835579 | 55.90349197 | 42.0788765 | 54.5430069 | 59.46084595
1664.472656 | 2.947611967 | -0.643447876 | 0.000415999 |  | 29.83118439 | 31.59346771 | 55.88021088 | 42.04570007 | 54.52548599 | 59.46865082
1664.572266 | 2.946676221 | -5.075817108 | 0.000400475 |  | 29.84618378 | 31.60240555 | 55.83422089 | 42.04218674 | 54.49229813 | 59.4757576
1664.671875 | 2.947569359 | 1.971586227 | 0.000407997 |  | 29.83821487 | 31.56655884 | 55.79185104 | 42.00270462 | 54.48827744 | 59.46713257
1664.771484 | 2.947850851 | -4.42940712 | 0.000403344 |  | 29.8182373 | 31.57977295 | 55.78297806 | 42.00440216 | 54.46957397 | 59.47622681
1664.871094 | 2.94709811 | -7.236976624 | 0.000384917 |  | 29.84138298 | 31.620924 | 55.7591629 | 42.00198364 | 54.45184708 | 59.48788071
1664.970703 | 2.947743051 | -3.31385231 | 0.000446863 |  | 29.84515953 | 31.58943558 | 55.75785065 | 41.98989105 | 54.43666077 | 59.50179672
1665.070313 | 2.94718775 | -8.521366119 | 0.000431571 |  | 29.82541275 | 31.61408806 | 55.74724197 | 41.94616699 | 54.41560364 | 59.54143143
1665.169922 | 2.947743982 | -7.349306107 | 0.000430083 |  | 29.8032093 | 31.63677597 | 55.7491684 | 41.94396591 | 54.42248535 | 59.50611115
1665.269531 | 2.947473899 | -9.331373215 | 0.000433691 |  | 29.79575157 | 31.62584686 | 55.7673378 | 41.86397934 | 54.41188049 | 59.54287338
1665.369141 | 2.947405679 | -5.842077255 | 0.000410118 |  | 29.81536865 | 31.66143227 | 55.77048874 | 41.83123779 | 54.42541885 | 59.52351379
1665.46875 | 2.94780382 | -10.5460434 | 0.000389431 |  | 29.81070328 | 31.67237091 | 55.75037384 | 41.75125885 | 54.42014313 | 59.52497864
1665.568359 | 2.947567729 | -6.832998276 | 0.00040217 |  | 29.80283356 | 31.64185143 | 55.81422424 | 41.68899155 | 54.40727997 | 59.55649948
1665.667969 | 2.948031994 | -8.235872269 | 0.000398589 |  | 29.82698441 | 31.64003372 | 55.78387833 | 41.66875458 | 54.40422821 | 59.55394363
1665.767578 | 2.947728382 | -8.297389984 | 0.000439927 |  | 29.7945385 | 31.66134834 | 55.8061142 | 41.64201736 | 54.44168091 | 59.55261993
1665.867188 | 2.947309986 | -6.225093842 | 0.000395022 |  | 29.79533005 | 31.65267181 | 55.84350204 | 41.64188004 | 54.3733139 | 59.58892822
1665.966797 | 2.947838977 | 0.923931122 | 0.000416486 |  | 29.77612305 | 31.65424347 | 55.8686409 | 41.60075378 | 54.40024948 | 59.60560226
1666.066406 | 2.948414767 | -8.18756485 | 0.000422271 |  | 29.79297447 | 31.65016747 | 55.8697319 | 41.54353333 | 54.3902359 | 59.63622284
1666.166016 | 2.947538625 | -6.219169617 | 0.000389365 |  | 29.79527092 | 31.62876511 | 55.92948532 | 41.50779343 | 54.38115692 | 59.65103531
1666.265625 | 2.948247129 | -3.106508255 | 0.000405892 |  | 29.77449417 | 31.64148521 | 55.9119072 | 41.47307968 | 54.35369873 | 59.6419487
1666.365234 | 2.947743516 | -5.963748932 | 0.000400232 |  | 29.78922081 | 31.64103889 | 55.94791794 | 41.39349747 | 54.31288528 | 59.62128067
1666.464844 | 2.947526518 | -9.468540192 | 0.000392754 |  | 29.80078316 | 31.64365387 | 55.9648056 | 41.37060547 | 54.28373718 | 59.63777924
1666.564453 | 2.947761677 | -4.886247635 | 0.000398027 |  | 29.77749252 | 31.63977623 | 55.97198868 | 41.28987503 | 54.24649429 | 59.64429092
1666.664063 | 2.947523957 | -7.72161293 | 0.000404838 |  | 29.73772812 | 31.66848946 | 56.02013397 | 41.22148514 | 54.27098465 | 59.65415955
1666.763672 | 2.947812201 | -12.0197773 | 0.000428771 |  | 29.74127769 | 31.65038872 | 55.99657059 | 41.17134857 | 54.19753647 | 59.67863464
1666.863281 | 2.947473433 | -9.210157394 | 0.000424607 |  | 29.77386856 | 31.64808273 | 56.03007889 | 41.12973022 | 54.18644714 | 59.688591
1666.962891 | 2.948557027 | -5.738178253 | 0.000393262 |  | 29.74422455 | 31.69908524 | 56.01912689 | 41.0737381 | 54.16982651 | 59.67327881
1667.0625 | 2.947692527 | -1.12603569 | 0.00042237 |  | 29.74475098 | 31.63411522 | 56.05661392 | 41.03282928 | 54.15219879 | 59.67708206
1667.162109 | 2.947430359 | -6.187042236 | 0.000378396 |  | 29.76127625 | 31.66597176 | 56.05060577 | 40.98347473 | 54.15953064 | 59.69556427
1667.261719 | 2.947904868 | 0.97747612 | 0.000403107 |  | 29.76127243 | 31.65965271 | 56.05156708 | 40.89673233 | 54.15684891 | 59.67939377
1667.361328 | 2.947957022 | -2.892557144 | 0.000446019 |  | 29.75897408 | 31.6519928 | 56.06918335 | 40.84351349 | 54.11691284 | 59.71140671
1667.460938 | 2.94736377 | -8.297389984 | 0.000399014 |  | 29.76589966 | 31.65670586 | 56.08401489 | 40.77597809 | 54.0993309 | 59.71331406
1667.560547 | 2.948259702 | -4.071453094 | 0.000362897 |  | 29.72074318 | 31.65598869 | 56.08347702 | 40.78424835 | 54.08863449 | 59.69914627
1667.660156 | 2.947767964 | -0.102306366 | 0.000391012 |  | 29.71831131 | 31.66439819 | 56.10487747 | 40.84796906 | 54.07389832 | 59.73625946
1667.759766 | 2.947666449 | -1.414720535 | 0.000405637 |  | 29.75084305 | 31.68823433 | 56.08198166 | 40.95330811 | 54.11774063 | 59.72681046
1667.859375 | 2.948071575 | -0.653474808 | 0.000414543 |  | 29.73899078 | 31.68538857 | 56.1013298 | 41.06206512 | 54.07423019 | 59.70006943
1667.958984 | 2.94745015 | -3.001470566 | 0.000433073 |  | 29.74910736 | 31.69352531 | 56.10754395 | 41.18671799 | 54.09643555 | 59.72396088
1668.058594 | 2.947368892 | -2.891418457 | 0.000442398 |  | 29.72698975 | 31.69816399 | 56.12777328 | 41.3350563 | 54.07976532 | 59.72917938
1668.158203 | 2.94845039 | -4.988323212 | 0.000413661 |  | 29.74445724 | 31.70386696 | 56.16324234 | 41.4364357 | 54.06721497 | 59.68520355
1668.257813 | 2.948215464 | -3.813072205 | 0.000443015 |  | 29.71717644 | 31.69261742 | 56.17089844 | 41.57597733 | 54.05562592 | 59.71002197
1668.357422 | 2.948294394 | -0.679676056 | 0.000407744 |  | 29.73367882 | 31.6974678 | 56.18695068 | 41.66280746 | 54.07896042 | 59.69422531
1668.457031 | 2.94793956 | 3.262815475 | 0.000443895 |  | 29.72576904 | 31.71445084 | 56.15961456 | 41.75232315 | 54.05436325 | 59.67449951
1668.556641 | 2.948272275 | -4.101074219 | 0.000443901 |  | 29.70875549 | 31.71241379 | 56.1510849 | 41.79113007 | 54.05178452 | 59.6690979
1668.65625 | 2.947756788 | -1.152238846 | 0.000404941 |  | 29.7204895 | 31.74888611 | 56.22549438 | 41.86321259 | 54.02735901 | 59.65256882
1668.755859 | 2.948678099 | 1.042642593 | 0.000455087 |  | 29.72939491 | 31.76530075 | 56.21654892 | 41.93117142 | 54.06233215 | 59.66841507
1668.855469 | 2.947542584 | -0.848287582 | 0.000405844 |  | 29.71160507 | 31.76028061 | 56.21552277 | 42.02612686 | 54.07842636 | 59.68442535
1668.955078 | 2.94794864 | 1.526140213 | 0.000404879 |  | 29.71692085 | 31.73744392 | 56.21780014 | 42.11296463 | 54.13027573 | 59.67343521
1669.054688 | 2.948155859 | 0.264076233 | 0.000438545 |  | 29.73011208 | 31.78136253 | 56.21514511 | 42.21348572 | 54.11897659 | 59.65276718
1669.154297 | 2.94803828 | 0.161315918 | 0.000366105 |  | 29.68832016 | 31.78391075 | 56.22913742 | 42.25874329 | 54.14268494 | 59.65762711
1669.253906 | 2.948612208 | -0.847831726 | 0.000436838 |  | 29.70549011 | 31.78054237 | 56.25734329 | 42.30496216 | 54.16213608 | 59.65424728
1669.353516 | 2.947760047 | -1.869966507 | 0.000419278 |  | 29.71810341 | 31.81145287 | 56.26315689 | 42.3542099 | 54.17511368 | 59.65245819
1669.453125 | 2.948777983 | -0.308965683 | 0.000415712 |  | 29.69981384 | 31.80906677 | 56.23250198 | 42.34112549 | 54.19391251 | 59.69805527
1669.552734 | 2.948755864 | -2.317235947 | 0.000457899 |  | 29.72227478 | 31.78838158 | 56.26176834 | 42.37161636 | 54.21253204 | 59.73531723
1669.652344 | 2.947935602 | 1.938093185 | 0.000442422 |  | 29.73006248 | 31.80165291 | 56.22822952 | 42.31018829 | 54.2569313 | 59.74145126
1669.751953 | 2.948452253 | -3.658590317 | 0.000433651 |  | 29.70893288 | 31.77513885 | 56.2381897 | 42.25456619 | 54.26576614 | 59.76807785
1669.851563 | 2.947359812 | 3.000558853 | 0.000451132 |  | 29.67771339 | 31.7985878 | 56.24671555 | 42.206707 | 54.27995682 | 59.79211426
1669.951172 | 2.948483452 | 0.258153915 | 0.000405221 |  | 29.70921898 | 31.82264519 | 56.24701691 | 42.12756729 | 54.31394958 | 59.81560135
1670.050781 | 2.947591478 | 4.357858658 | 0.000431903 |  | 29.66728783 | 31.8098793 | 56.2024231 | 42.0396843 | 54.3650856 | 59.84388351
1670.150391 | 2.948246198 | -2.23179245 | 0.000415153 |  | 29.67524147 | 31.82794762 | 56.2371254 | 41.97607422 | 54.35453033 | 59.86554718
1670.25 | 2.947900211 | 4.211809158 | 0.000406626 |  | 29.67192841 | 31.80217171 | 56.2244072 | 41.90703583 | 54.39970398 | 59.91566467
1670.349609 | 2.948333044 | 4.663408279 | 0.000405671 |  | 29.68326569 | 31.82627678 | 56.25951385 | 41.8285408 | 54.40695953 | 59.87013245
1670.449219 | 2.948733745 | 3.202890396 | 0.000421735 |  | 29.67716217 | 31.82053375 | 56.25569916 | 41.76789856 | 54.39076996 | 59.91794968
1670.548828 | 2.948449692 | 4.309099197 | 0.000417015 |  | 29.6742115 | 31.84539795 | 56.26396942 | 41.70352554 | 54.40465546 | 59.9667511
1670.648438 | 2.948528621 | -0.49899292 | 0.000434082 |  | 29.67886543 | 31.79967499 | 56.29362488 | 41.67779541 | 54.40551758 | 59.96522522
1670.748047 | 2.948179608 | 2.142473221 | 0.000407786 |  | 29.67020035 | 31.82226944 | 56.28238297 | 41.65939713 | 54.41641617 | 60.00467682
1670.847656 | 2.947867382 | 2.67404747 | 0.000407683 |  | 29.65766907 | 31.78846169 | 56.29746246 | 41.68447113 | 54.40436935 | 59.98112488
1670.947266 | 2.948550973 | 4.388845444 | 0.000444729 |  | 29.64015961 | 31.84515381 | 56.31698608 | 41.62955093 | 54.42604446 | 59.98233414
1671.046875 | 2.948187524 | 6.625654221 | 0.000410577 |  | 29.64595985 | 31.8132267 | 56.36696243 | 41.57767868 | 54.42682648 | 60.01801682
1671.146484 | 2.948151203 | 7.709535599 | 0.000436863 |  | 29.6718502 | 31.83568573 | 56.34300995 | 41.51039124 | 54.47038269 | 60.00880051
1671.246094 | 2.948179143 | 3.120409012 | 0.000390688 |  | 29.65374565 | 31.79358864 | 56.34665298 | 41.43370819 | 54.45954132 | 59.95047379
1671.345703 | 2.947556088 | 3.109472275 | 0.000404549 |  | 29.64922523 | 31.82954407 | 56.36661148 | 41.36478043 | 54.4840889 | 59.95245743
1671.445313 | 2.94812466 | 7.941717148 | 0.000361262 |  | 29.6569252 | 31.82336235 | 56.39043427 | 41.31504822 | 54.48659134 | 59.9630928
1671.544922 | 2.948123496 | 7.522699356 | 0.000397256 |  | 29.66109848 | 31.8105011 | 56.40849686 | 41.24032593 | 54.47002029 | 59.92499542
1671.644531 | 2.948343288 | 9.572210312 | 0.000404694 |  | 29.64041519 | 31.80894852 | 56.42929459 | 41.15971375 | 54.47153473 | 59.96711349
1671.744141 | 2.94818636 | 7.956296921 | 0.000420398 |  | 29.63539505 | 31.83475494 | 56.44493103 | 41.0166893 | 54.46734238 | 59.94506836
1671.84375 | 2.948489971 | 2.10966301 | 0.000395707 |  | 29.62093735 | 31.82512856 | 56.44441986 | 40.98114777 | 54.48902893 | 59.93304443
1671.943359 | 2.947277389 | 6.361574173 | 0.000398764 |  | 29.63186836 | 31.80284882 | 56.49280167 | 40.90559769 | 54.46386719 | 59.94573593
1672.042969 | 2.948361449 | 6.359525681 | 0.000400161 |  | 29.64299583 | 31.84398842 | 56.52778625 | 40.81121445 | 54.46284103 | 59.97328186
1672.142578 | 2.948491368 | 5.071260452 | 0.000434765 |  | 29.63152885 | 31.83899689 | 56.51301193 | 40.72908783 | 54.45800018 | 59.99079132
1672.242188 | 2.94882874 | 0.000684738 | 0.000424043 |  | 29.63460541 | 31.82704163 | 56.53025436 | 40.70012283 | 54.43856812 | 59.98073578
1672.341797 | 2.947965637 | 4.533761978 | 0.000420611 |  | 29.64424706 | 31.83515167 | 56.52663422 | 40.60574341 | 54.43422318 | 60.01320267
1672.441406 | 2.948179608 | 1.419733047 | 0.000426686 |  | 29.62821388 | 31.85399246 | 56.57277679 | 40.52611542 | 54.41644287 | 59.99596024
1672.541016 | 2.948095556 | 6.188405991 | 0.000440329 |  | 29.61315155 | 31.82548904 | 56.57443619 | 40.48222733 | 54.40296555 | 59.9727211
1672.640625 | 2.948545851 | 5.879217148 | 0.000432568 |  | 29.62470245 | 31.82333946 | 56.61068726 | 40.41423798 | 54.41865921 | 60.02243423
1672.740234 | 2.948337467 | 0.814792633 | 0.000409089 |  | 29.60593605 | 31.85326385 | 56.62705231 | 40.38341141 | 54.42967987 | 59.96924591
1672.839844 | 2.948353998 | -1.136972427 | 0.000377193 |  | 29.61906624 | 31.80169106 | 56.6211853 | 40.29177094 | 54.3849678 | 59.99791336
1672.939453 | 2.948239679 | 3.365118027 | 0.000441208 |  | 29.58745384 | 31.82629395 | 56.66906738 | 40.25841141 | 54.39069366 | 60.0143013
1673.039063 | 2.948452253 | 4.711709976 | 0.000367182 |  | 29.6052494 | 31.78531456 | 56.64281082 | 40.15871429 | 54.40409088 | 59.99467087
1673.138672 | 2.948535141 | 3.055242538 | 0.000392711 |  | 29.57370758 | 31.78118134 | 56.66925049 | 40.11018372 | 54.36431885 | 60.00651169
1673.238281 | 2.948398236 | 0.560054779 | 0.000406369 |  | 29.56080055 | 31.79128647 | 56.68675613 | 39.96775436 | 54.35015106 | 59.99033356
1673.337891 | 2.947676694 | 5.989038467 | 0.000375781 |  | 29.58013725 | 31.78670692 | 56.68622589 | 39.83457565 | 54.35968018 | 60.00068665
1673.4375 | 2.94740824 | -1.939689636 | 0.000453933 |  | 29.59093666 | 31.760746 | 56.69852829 | 39.73581314 | 54.35104752 | 60.01812744
1673.537109 | 2.948914887 | 2.199666977 | 0.000432002 |  | 29.55882263 | 31.76009369 | 56.73932648 | 39.66615677 | 54.36730576 | 60.00617599
1673.636719 | 2.948140493 | 5.807672501 | 0.000418331 |  | 29.58528709 | 31.75702667 | 56.74092865 | 39.50092697 | 54.35161209 | 59.98592377
1673.736328 | 2.948216628 | 1.775178909 | 0.000468943 |  | 29.57939911 | 31.78162766 | 56.72886276 | 39.39764786 | 54.36536407 | 59.99180222
1673.835938 | 2.948579146 | 4.426214218 | 0.000446218 |  | 29.57282639 | 31.76534081 | 56.75893021 | 39.30790329 | 54.34685135 | 59.97504425
1673.935547 | 2.948410576 | 1.717988968 | 0.000456351 |  | 29.56149101 | 31.76858521 | 56.740448 | 39.17341995 | 54.31983948 | 59.97721481
1674.035156 | 2.948689507 | 6.330133438 | 0.000440769 |  | 29.54628754 | 31.76885223 | 56.73972702 | 39.08295822 | 54.35040665 | 59.97486877
1674.134766 | 2.948730486 | 3.52712059 | 0.000471187 |  | 29.53402138 | 31.76257133 | 56.7281189 | 38.91662979 | 54.32865906 | 59.94013214
1674.234375 | 2.948725829 | 2.862478256 | 0.000406999 |  | 29.54098129 | 31.71355629 | 56.72516632 | 38.82740402 | 54.31605911 | 59.94589615
1674.333984 | 2.948265988 | 6.567323685 | 0.000427216 |  | 29.53622818 | 31.74496269 | 56.73070145 | 38.71841049 | 54.28678894 | 59.91838074
1674.433594 | 2.948541427 | 1.204185486 | 0.000423914 |  | 29.53347588 | 31.73282242 | 56.72269821 | 38.64043045 | 54.27717972 | 59.92163467
1674.533203 | 2.948562382 | 5.331464767 | 0.000451387 |  | 29.54587555 | 31.70258331 | 56.75308609 | 38.57135773 | 54.3562088 | 59.91410828
1674.632813 | 2.948445268 | 11.88853264 | 0.00042035 |  | 29.53948593 | 31.74591446 | 56.7222023 | 38.49931717 | 54.31391907 | 59.9094429
1674.732422 | 2.948327223 | 7.527482986 | 0.000429249 |  | 29.54270172 | 31.75635338 | 56.7104454 | 38.40742874 | 54.35306168 | 59.88194656
1674.832031 | 2.948225709 | 7.050367355 | 0.000441522 |  | 29.52254677 | 31.75645638 | 56.75605392 | 38.35185623 | 54.34336472 | 59.8830452
1674.931641 | 2.948995447 | 9.38719368 | 0.000429135 |  | 29.50032806 | 31.76034546 | 56.72566986 | 38.28173447 | 54.3602066 | 59.85244751
1675.03125 | 2.949018264 | 6.984289169 | 0.000459078 |  | 29.51893425 | 31.76876068 | 56.73018646 | 38.21277237 | 54.34192276 | 59.82200623
1675.130859 | 2.948903013 | 2.681341171 | 0.000420005 |  | 29.49995995 | 31.75656128 | 56.70960236 | 38.12633896 | 54.35806274 | 59.84210968
1675.230469 | 2.948250622 | 3.262815475 | 0.000417549 |  | 29.48029137 | 31.73693848 | 56.75249863 | 38.03609467 | 54.37905121 | 59.81409836
1675.330078 | 2.948033856 | 8.302629471 | 0.000406415 |  | 29.497509 | 31.73015976 | 56.69869614 | 37.97715378 | 54.37687683 | 59.79419708
1675.429688 | 2.948515117 | 8.504049301 | 0.000415984 |  | 29.50698471 | 31.6893158 | 56.68625641 | 37.98544693 | 54.37319946 | 59.75778198
1675.529297 | 2.948160283 | 9.793680191 | 0.000424738 |  | 29.44559669 | 31.69917679 | 56.66627884 | 37.97854614 | 54.38199234 | 59.74769592
1675.628906 | 2.94862478 | 7.155858994 | 0.000411773 |  | 29.46339798 | 31.67969704 | 56.67412567 | 38.01190948 | 54.41969681 | 59.7829895
1675.728516 | 2.948568435 | 8.774282455 | 0.000408418 |  | 29.47723198 | 31.66889572 | 56.66755295 | 38.05670547 | 54.43454361 | 59.77721024
1675.828125 | 2.948348178 | 6.192281723 | 0.000414904 |  | 29.45243454 | 31.66168404 | 56.66042709 | 38.11116028 | 54.44644928 | 59.77806091
1675.927734 | 2.948595677 | 10.39748192 | 0.000421503 |  | 29.4792347 | 31.62942123 | 56.651474 | 38.17266846 | 54.45986176 | 59.73932266
1676.027344 | 2.949086949 | 14.37438011 | 0.000486849 |  | 29.47995186 | 31.65821648 | 56.63436508 | 38.22707367 | 54.45774841 | 59.76542664
1676.126953 | 2.949210582 | 10.01059151 | 0.000424119 |  | 29.44537354 | 31.62582016 | 56.57263565 | 38.24499512 | 54.52648163 | 59.75970078
1676.226563 | 2.949083922 | 13.75690651 | 0.000459486 |  | 29.47527122 | 31.62731552 | 56.59200287 | 38.3248291 | 54.49806213 | 59.74372101
1676.326172 | 2.948492533 | 14.97909355 | 0.000441805 |  | 29.46415138 | 31.58391571 | 56.57758331 | 38.43732071 | 54.51819611 | 59.7743721
1676.425781 | 2.948682755 | 7.334951401 | 0.000437234 |  | 29.46971893 | 31.59415245 | 56.55971909 | 38.57297897 | 54.51941299 | 59.73992157
1676.525391 | 2.948729321 | 11.21409798 | 0.000463993 |  | 29.47233009 | 31.58114243 | 56.54944229 | 38.74669266 | 54.55272293 | 59.74944305
1676.625 | 2.948871814 | 15.19304466 | 0.000437936 |  | 29.4481678 | 31.61122131 | 56.52947998 | 38.9029007 | 54.54365921 | 59.74385452
1676.724609 | 2.948894398 | 2.976861954 | 0.000434415 |  | 29.45618248 | 31.5350647 | 56.57859802 | 39.14085388 | 54.58942413 | 59.75600052
1676.824219 | 2.948885784 | 4.171705246 | 0.000428813 |  | 29.44032478 | 31.57139206 | 56.52707672 | 39.30002975 | 54.60838699 | 59.76916885
1676.923828 | 2.948833629 | 7.276166916 | 0.000400554 |  | 29.41521645 | 31.55411148 | 56.54855347 | 39.4607048 | 54.59677124 | 59.81217575
1677.023438 | 2.948899055 | 8.088907242 | 0.00040844 |  | 29.41772652 | 31.54935646 | 56.51944351 | 39.57922363 | 54.61046982 | 59.82531738
1677.123047 | 2.949800342 | 9.347322464 | 0.000424379 |  | 29.4408989 | 31.57888222 | 56.55125809 | 39.67204666 | 54.60287476 | 59.79763031
1677.222656 | 2.949115122 | 9.886415482 | 0.000458952 |  | 29.42406845 | 31.55194855 | 56.55244827 | 39.73384094 | 54.59828568 | 59.81409073
1677.322266 | 2.949141897 | 4.388620377 | 0.000428013 |  | 29.43195534 | 31.5316925 | 56.57096863 | 39.80986786 | 54.62818909 | 59.82304001
1677.421875 | 2.949019894 | 9.004865646 | 0.000460855 |  | 29.40207481 | 31.52110863 | 56.54141998 | 39.87384796 | 54.6180687 | 59.82660294
1677.521484 | 2.949328162 | 8.409948349 | 0.000413667 |  | 29.42412186 | 31.52245712 | 56.57363129 | 39.93878555 | 54.61869812 | 59.84392166
1677.621094 | 2.949269256 | 5.945745468 | 0.000430885 |  | 29.38844872 | 31.51476669 | 56.57010269 | 40.07997894 | 54.65187454 | 59.87103653
1677.720703 | 2.94939219 | 3.709856033 | 0.000391163 |  | 29.40844345 | 31.51304245 | 56.57661819 | 40.23888779 | 54.67770004 | 59.86768341
1677.820313 | 2.949032467 | 9.470136642 | 0.000423126 |  | 29.42754555 | 31.47371292 | 56.55402756 | 40.32869339 | 54.68110275 | 59.87750244
1677.919922 | 2.949396381 | 5.627668381 | 0.000402894 |  | 29.40107727 | 31.50978851 | 56.54963684 | 40.44190216 | 54.70041275 | 59.92810059
1678.019531 | 2.949143527 | 9.413625717 | 0.000408311 |  | 29.40488625 | 31.47284508 | 56.56107712 | 40.54124451 | 54.70759583 | 59.9377861
1678.119141 | 2.948820125 | 4.898550034 | 0.000397182 |  | 29.4215107 | 31.50015068 | 56.51658249 | 40.6059761 | 54.72795868 | 59.95718384
1678.21875 | 2.949107904 | 7.274568558 | 0.000441154 |  | 29.40405083 | 31.48513412 | 56.51099014 | 40.67684555 | 54.73918915 | 59.97890854
1678.318359 | 2.95034959 | 11.76116753 | 0.000458231 |  | 29.4002285 | 31.46879196 | 56.48691559 | 40.74040222 | 54.77169037 | 59.97879791
1678.417969 | 2.949154936 | 3.393598557 | 0.000456877 |  | 29.42166328 | 31.48301506 | 56.4565773 | 40.75665665 | 54.7673378 | 59.96675873
1678.517578 | 2.949195914 | 6.855554581 | 0.000435361 |  | 29.39985847 | 31.45970917 | 56.46263123 | 40.74110031 | 54.8129921 | 60.01298523
1678.617188 | 2.949622227 | 6.444055557 | 0.000438918 |  | 29.41068268 | 31.45040894 | 56.4413147 | 40.71256256 | 54.80459213 | 60.02773666
1678.716797 | 2.949347487 | 10.94067955 | 0.000440389 |  | 29.36976814 | 31.463974 | 56.4587326 | 40.62446976 | 54.84880447 | 60.03339005
1678.816406 | 2.948975423 | 4.943433762 | 0.000400656 |  | 29.44001007 | 31.44857216 | 56.45284653 | 40.60939407 | 54.80331802 | 60.06542969
1678.916016 | 2.949173097 | 5.624479294 | 0.000445565 |  | 29.39563751 | 31.42729759 | 56.43095779 | 40.56912994 | 54.80459595 | 60.11946487
1679.015625 | 2.949557034 | 9.794591904 | 0.000413726 |  | 29.40355301 | 31.44270515 | 56.46196747 | 40.57087708 | 54.8240509 | 60.10740662
1679.115234 | 2.949091373 | 13.43221855 | 0.00039432 |  | 29.38943863 | 31.45582008 | 56.48298645 | 40.62064362 | 54.86722183 | 60.13390732
1679.214844 | 2.948840614 | 3.872087479 | 0.000413088 |  | 29.38948822 | 31.42593956 | 56.49934006 | 40.62035751 | 54.83156586 | 60.14364243
1679.314453 | 2.949130023 | 2.993268967 | 0.000416063 |  | 29.36973 | 31.42940331 | 56.50580597 | 40.67752075 | 54.84823227 | 60.14726257
1679.414063 | 2.948979614 | 3.736284256 | 0.00041155 |  | 29.38640976 | 31.44651413 | 56.51213837 | 40.72202682 | 54.86881638 | 60.13898849
1679.513672 | 2.948955167 | 6.321245193 | 0.00039225 |  | 29.3909626 | 31.47890282 | 56.55361557 | 40.75127792 | 54.87221146 | 60.18144989
1679.613281 | 2.949008718 | -2.242273331 | 0.000391695 |  | 29.35616112 | 31.45036888 | 56.52902603 | 40.76870346 | 54.89136124 | 60.20222855
1679.712891 | 2.949499059 | 8.749898911 | 0.000436879 |  | 29.35953331 | 31.42361069 | 56.56863022 | 40.80162048 | 54.85758591 | 60.18451309
1679.8125 | 2.949315822 | 5.271085739 | 0.0003839 |  | 29.37966347 | 31.4291954 | 56.524086 | 40.81434631 | 54.91690826 | 60.23796844
1679.912109 | 2.948693465 | 9.067293167 | 0.000431558 |  | 29.36891556 | 31.44873047 | 56.60716629 | 40.84482574 | 54.91232681 | 60.25373077
1680.011719 | 2.949333284 | 4.821763992 | 0.000404109 |  | 29.36713409 | 31.42126083 | 56.60475922 | 40.86335373 | 54.8938446 | 60.29217148
1680.111328 | 2.949429676 | 4.01061821 | 0.00044493 |  | 29.37106895 | 31.43903351 | 56.59002304 | 40.91065216 | 54.88573074 | 60.28668213
1680.210938 | 2.949157963 | 3.944997787 | 0.000425551 |  | 29.35433006 | 31.4380703 | 56.6016655 | 40.98423386 | 54.84418869 | 60.31171799
1680.310547 | 2.949162852 | 5.389108658 | 0.000434595 |  | 29.34570885 | 31.45082664 | 56.60816574 | 41.08366394 | 54.83342361 | 60.2979126
1680.410156 | 2.949133283 | 7.371408463 | 0.000410896 |  | 29.37471771 | 31.43386078 | 56.59863281 | 41.11806107 | 54.83446503 | 60.29917145
1680.509766 | 2.949252492 | 4.122491837 | 0.000427657 |  | 29.36347198 | 31.44815445 | 56.61942673 | 41.19408417 | 54.79141235 | 60.29049301
1680.609375 | 2.949505346 | 6.701982498 | 0.000405858 |  | 29.33472824 | 31.42958641 | 56.61889648 | 41.26068878 | 54.79372787 | 60.2902565
1680.708984 | 2.949547255 | 3.965501785 | 0.000412972 |  | 29.34413147 | 31.49046326 | 56.64382172 | 41.29761887 | 54.77190018 | 60.27590561
1680.808594 | 2.949090907 | 1.836698532 | 0.000435106 |  | 29.37436104 | 31.48974609 | 56.66999817 | 41.32281494 | 54.75418472 | 60.30804443
1680.908203 | 2.949561924 | 7.705888748 | 0.000399654 |  | 29.36513138 | 31.50564003 | 56.65353775 | 41.32649994 | 54.69996262 | 60.2903595
1681.007813 | 2.94987089 | 3.772283554 | 0.000412084 |  | 29.34862328 | 31.48219872 | 56.67026901 | 41.29319763 | 54.67737961 | 60.27962875
1681.107422 | 2.949365182 | 9.700948715 | 0.000400094 |  | 29.34355354 | 31.52029419 | 56.71510315 | 41.21302795 | 54.64053345 | 60.24693298
1681.207031 | 2.949502319 | 9.964567184 | 0.000452507 |  | 29.36419296 | 31.5144062 | 56.7393837 | 41.1451416 | 54.57926178 | 60.21129608
1681.306641 | 2.949023852 | 7.263860703 | 0.000438849 |  | 29.35149384 | 31.5171814 | 56.76237869 | 41.04164124 | 54.5503006 | 60.21793747
1681.40625 | 2.948760986 | 5.15943718 | 0.000451773 |  | 29.35559273 | 31.53904152 | 56.78550339 | 40.94168091 | 54.51953506 | 60.17574692
1681.505859 | 2.949493239 | 6.086332321 | 0.000425602 |  | 29.38781738 | 31.54005241 | 56.75791931 | 40.86607361 | 54.5222168 | 60.14742279
1681.605469 | 2.94916518 | 10.26054573 | 0.00047929 |  | 29.38430023 | 31.55174065 | 56.74372101 | 40.76642227 | 54.51740265 | 60.12423325
1681.705078 | 2.949309535 | 9.575399399 | 0.000422321 |  | 29.34502602 | 31.52507591 | 56.76397705 | 40.71459579 | 54.49381256 | 60.10158157
1681.804688 | 2.948739566 | 7.982728958 | 0.000428361 |  | 29.35697937 | 31.5737896 | 56.77753067 | 40.67041397 | 54.51154327 | 60.06312943
1681.904297 | 2.949336777 | 4.120439529 | 0.000444519 |  | 29.3590641 | 31.56599045 | 56.7329483 | 40.59906769 | 54.46558762 | 60.04069519
1682.003906 | 2.948723035 | 1.213983536 | 0.00045608 |  | 29.38746834 | 31.52992249 | 56.76341629 | 40.54522324 | 54.47198486 | 60.01665497
1682.103516 | 2.948612208 | 0.651651382 | 0.000416025 |  | 29.38207817 | 31.5917511 | 56.73490524 | 40.50906754 | 54.47219849 | 60.01968765
1682.203125 | 2.948697424 | 7.092290878 | 0.000423263 |  | 29.38099098 | 31.57069016 | 56.737957 | 40.48985672 | 54.45584869 | 59.99577713
1682.302734 | 2.949713264 | 3.749956131 | 0.000405423 |  | 29.37219048 | 31.57904434 | 56.70331955 | 40.51760101 | 54.42747498 | 59.97682571
1682.402344 | 2.94943084 | 7.92827034 | 0.00040774 |  | 29.35318756 | 31.5984726 | 56.72343826 | 40.53508759 | 54.44660187 | 59.97458649
1682.501953 | 2.949513961 | 7.95971489 | 0.00042175 |  | 29.37053108 | 31.58918571 | 56.71829224 | 40.52393723 | 54.41975021 | 59.96640015
1682.601563 | 2.948839916 | 0.163368225 | 0.000441173 |  | 29.37822914 | 31.586689 | 56.70758057 | 40.49231339 | 54.39435196 | 59.94638062
1682.701172 | 2.948801266 | 4.629228592 | 0.000444504 |  | 29.38244247 | 31.58308601 | 56.7203064 | 40.42645645 | 54.36996841 | 59.92162323
1682.800781 | 2.948994283 | 4.921106339 | 0.000480383 |  | 29.38562393 | 31.60223007 | 56.69246292 | 40.38595963 | 54.36116409 | 59.91641235
1682.900391 | 2.9493724 | 7.023935318 | 0.000424939 |  | 29.38028145 | 31.61001968 | 56.72101593 | 40.3145752 | 54.33883286 | 59.91739273
1683 | 2.948749112 | 11.15075493 | 0.000407877 |  | 29.3889389 | 31.61458206 | 56.68701935 | 40.25523376 | 54.28264236 | 59.9217453
1683.099609 | 2.949601272 | 11.07214928 | 0.000396052 |  | 29.3868885 | 31.63912582 | 56.66207886 | 40.24623489 | 54.280056 | 59.90793228
1683.199219 | 2.949297661 | 9.345724106 | 0.0004282 |  | 29.37207222 | 31.61779213 | 56.63085556 | 40.22236633 | 54.22216415 | 59.86695862
1683.298828 | 2.949000103 | 8.432050705 | 0.000392558 |  | 29.39394379 | 31.60072517 | 56.64638519 | 40.22018814 | 54.20002747 | 59.88924026
1683.398438 | 2.949028509 | 12.09018135 | 0.000416464 |  | 29.37658882 | 31.64598083 | 56.56748962 | 40.21222305 | 54.17993927 | 59.86993408
1683.498047 | 2.948471578 | 9.625982285 | 0.000430819 |  | 29.39968872 | 31.64043617 | 56.5856781 | 40.3194313 | 54.20074081 | 59.86270523
1683.597656 | 2.948824549 | 6.631349564 | 0.000421489 |  | 29.39782715 | 31.60631943 | 56.53992844 | 40.38360596 | 54.15733719 | 59.87034607
1683.697266 | 2.949118614 | 10.25302696 | 0.000439389 |  | 29.38036346 | 31.62405014 | 56.48989105 | 40.51515198 | 54.15143204 | 59.8470459
1683.796875 | 2.948875539 | 7.861967087 | 0.000459277 |  | 29.39213943 | 31.61559486 | 56.48995972 | 40.67740631 | 54.17285538 | 59.82743454
1683.896484 | 2.948393114 | 8.227209091 | 0.000422718 |  | 29.38401031 | 31.59197998 | 56.48225784 | 40.77377319 | 54.1640358 | 59.8170929
1683.996094 | 2.949317917 | 7.268873215 | 0.000412489 |  | 29.36594582 | 31.58628654 | 56.42622375 | 40.89216614 | 54.17059326 | 59.81964493
1684.095703 | 2.949103247 | 11.1211338 | 0.000432936 |  | 29.38898277 | 31.57982826 | 56.41339111 | 41.03731155 | 54.16648865 | 59.8051796
1684.195313 | 2.94879009 | 11.03204536 | 0.000402511 |  | 29.42185211 | 31.58629608 | 56.42258453 | 41.19104767 | 54.14370728 | 59.84858322
1684.294922 | 2.948837588 | 11.61192513 | 0.000415803 |  | 29.39843369 | 31.61820602 | 56.37976837 | 41.28084183 | 54.17575073 | 59.78557587
1684.394531 | 2.948728623 | 9.800516129 | 0.000424785 |  | 29.38961029 | 31.59991264 | 56.37042999 | 41.35718536 | 54.17619705 | 59.75888824
1684.494141 | 2.948431764 | 9.786161423 | 0.000413806 |  | 29.40021896 | 31.58211327 | 56.35006332 | 41.46170807 | 54.18272018 | 59.75001144
1684.59375 | 2.948241308 | 8.732355118 | 0.000430871 |  | 29.38243103 | 31.58270836 | 56.36828995 | 41.61425018 | 54.18200302 | 59.73666382
1684.693359 | 2.948832 | 15.76130104 | 0.000431075 |  | 29.37699127 | 31.55218887 | 56.32959747 | 41.74166107 | 54.16705322 | 59.73369598
1684.792969 | 2.949025948 | 11.88329124 | 0.000400534 |  | 29.40109634 | 31.58507347 | 56.33086777 | 41.85330963 | 54.1429863 | 59.71246338
1684.892578 | 2.949329326 | 15.2657299 | 0.000428944 |  | 29.40422249 | 31.5581131 | 56.29201889 | 41.95372391 | 54.15373611 | 59.68431473
1684.992188 | 2.948395908 | 5.84025383 | 0.000393029 |  | 29.39066696 | 31.58644104 | 56.27084732 | 42.02442169 | 54.14092255 | 59.68384552
1685.091797 | 2.948613372 | 10.24117851 | 0.00044908 |  | 29.38708115 | 31.55865097 | 56.27044678 | 42.12224579 | 54.15701675 | 59.66905212
1685.191406 | 2.948985202 | 9.498842239 | 0.00046562 |  | 29.38511467 | 31.56619835 | 56.27488708 | 42.22261047 | 54.15097809 | 59.65942001
1685.291016 | 2.948290203 | 9.326589584 | 0.000468812 |  | 29.39637566 | 31.54506493 | 56.24502563 | 42.28462982 | 54.17529297 | 59.66126251
1685.390625 | 2.94883945 | 8.8353405 | 0.000430765 |  | 29.39729881 | 31.53851509 | 56.24029541 | 42.38100433 | 54.16676331 | 59.63246918
1685.490234 | 2.948590321 | 9.376256943 | 0.000438941 |  | 29.39522552 | 31.5313549 | 56.27223969 | 42.40433121 | 54.18374252 | 59.63748932
1685.589844 | 2.94857868 | 8.112146378 | 0.000472595 |  | 29.36615562 | 31.55805588 | 56.23155975 | 42.43029785 | 54.20253372 | 59.63214493
1685.689453 | 2.949479735 | 11.29703712 | 0.000433697 |  | 29.39148903 | 31.53734398 | 56.21686554 | 42.41740417 | 54.20529556 | 59.63075256
1685.789063 | 2.948381007 | 7.299631119 | 0.000438497 |  | 29.41118431 | 31.53200531 | 56.23713303 | 42.45029068 | 54.20942307 | 59.63516998
1685.888672 | 2.948259702 | 10.11449623 | 0.000455633 |  | 29.38016319 | 31.55286598 | 56.22080231 | 42.45822525 | 54.19820786 | 59.62361908
1685.988281 | 2.948444802 | 8.965444565 | 0.000424049 |  | 29.39455605 | 31.55641365 | 56.20836639 | 42.49439621 | 54.1783638 | 59.62075424
1686.087891 | 2.948509995 | 7.985235214 | 0.000452272 |  | 29.3866787 | 31.53326225 | 56.237957 | 42.5504837 | 54.16123199 | 59.63568497
1686.1875 | 2.948239679 | 9.188055038 | 0.00041031 |  | 29.40468788 | 31.54440117 | 56.21908569 | 42.61114502 | 54.1537323 | 59.63459396
1686.287109 | 2.948334673 | 11.42987251 | 0.00040982 |  | 29.38672256 | 31.5489254 | 56.2183609 | 42.69256592 | 54.15050507 | 59.61560059
1686.386719 | 2.94866832 | 8.640760422 | 0.000412405 |  | 29.35280609 | 31.54051781 | 56.22500229 | 42.71350098 | 54.11893845 | 59.58889771
1686.486328 | 2.948545851 | 7.642320633 | 0.000475332 |  | 29.39912796 | 31.53606987 | 56.23760605 | 42.73692703 | 54.14070129 | 59.60316467
1686.585938 | 2.948297188 | 8.146551132 | 0.000466043 |  | 29.34545898 | 31.54219055 | 56.23439407 | 42.78914261 | 54.10374451 | 59.6012764
1686.685547 | 2.94801197 | 8.716859818 | 0.000480732 |  | 29.38438988 | 31.52395058 | 56.26694107 | 42.7896843 | 54.07351303 | 59.58872986
1686.785156 | 2.948570298 | 8.848787308 | 0.000426034 |  | 29.40749741 | 31.50497437 | 56.22591782 | 42.82683182 | 54.04321289 | 59.57117844
1686.884766 | 2.948069479 | 6.408514023 | 0.000482584 |  | 29.37187195 | 31.50985146 | 56.25722504 | 42.81119156 | 54.02400589 | 59.56288528
1686.984375 | 2.948369831 | 6.693323135 | 0.000443716 |  | 29.38826752 | 31.49231148 | 56.23034286 | 42.8521347 | 53.98393631 | 59.52035904
1687.083984 | 2.948228503 | 13.60698128 | 0.000455426 |  | 29.39839935 | 31.4910965 | 56.23487091 | 42.88601303 | 53.92271805 | 59.51795959
1687.183594 | 2.947812201 | 5.931852341 | 0.000395 |  | 29.38318825 | 31.51310921 | 56.2272377 | 42.9022522 | 53.87644577 | 59.46988297
1687.283203 | 2.947900211 | 9.450307846 | 0.000426971 |  | 29.42139816 | 31.48602486 | 56.23264694 | 42.87794876 | 53.86829376 | 59.44836426
1687.382813 | 2.948255744 | 8.231767654 | 0.000425823 |  | 29.42536545 | 31.48319435 | 56.26157379 | 42.86374283 | 53.80873489 | 59.43427277
1687.482422 | 2.948358888 | 4.058694839 | 0.0004204 |  | 29.44463921 | 31.51785088 | 56.22987366 | 42.91574097 | 53.77357864 | 59.40823364
1687.582031 | 2.948411973 | 9.132459641 | 0.000440671 |  | 29.44045258 | 31.48278618 | 56.20864487 | 42.94303131 | 53.72968674 | 59.37988281
1687.681641 | 2.948355628 | 7.94376564 | 0.000435931 |  | 29.47442055 | 31.4821701 | 56.17781448 | 42.94373703 | 53.66518402 | 59.33111191
1687.78125 | 2.948742826 | 4.194490433 | 0.000447314 |  | 29.52147675 | 31.47896767 | 56.1661377 | 42.98880768 | 53.59263992 | 59.32238007
1687.880859 | 2.947819186 | 3.248914719 | 0.000455618 |  | 29.52827835 | 31.45979881 | 56.1675148 | 43.0099411 | 53.54972839 | 59.24706268
1687.980469 | 2.94817402 | 12.15876198 | 0.000418348 |  | 29.53372765 | 31.45318985 | 56.13510132 | 42.98688889 | 53.4523201 | 59.22952271
1688.080078 | 2.948387992 | 5.7807827 | 0.000446109 |  | 29.5358963 | 31.49349022 | 56.1446991 | 42.97431564 | 53.47327805 | 59.18359375
1688.179688 | 2.948445966 | 3.281949997 | 0.000414983 |  | 29.52980804 | 31.48965263 | 56.07675171 | 42.96527481 | 53.39395523 | 59.1556015
1688.279297 | 2.947653178 | 8.840581894 | 0.000415856 |  | 29.56625748 | 31.4681797 | 56.05820847 | 43.00914383 | 53.34334946 | 59.10283279
1688.378906 | 2.947729547 | 14.62137032 | 0.00042907 |  | 29.57883453 | 31.47447014 | 56.02672958 | 42.96299362 | 53.31219101 | 59.07459259
1688.478516 | 2.948187524 | 10.02699852 | 0.000457292 |  | 29.56254005 | 31.49511909 | 56.01285934 | 42.99510193 | 53.28959656 | 59.02449799
1688.578125 | 2.94753979 | 2.887769699 | 0.000452274 |  | 29.58251762 | 31.49367332 | 55.97851944 | 42.94455719 | 53.18701553 | 59.00465012
1688.677734 | 2.947885077 | 8.553720474 | 0.000432385 |  | 29.58085823 | 31.4935379 | 55.95944595 | 42.87868118 | 53.13267136 | 58.97225189
1688.777344 | 2.947832225 | 3.841779709 | 0.000435142 |  | 29.58050728 | 31.49864388 | 55.89773941 | 42.85965347 | 53.05739975 | 58.94129562
1688.876953 | 2.9481682 | 5.212526321 | 0.000442455 |  | 29.55318069 | 31.51314354 | 55.89494705 | 42.81702805 | 53.01391983 | 58.866642
1688.976563 | 2.947858302 | 3.005571365 | 0.000459096 |  | 29.59776688 | 31.55039597 | 55.85244751 | 42.7705574 | 52.98470306 | 58.84651184
1689.076172 | 2.948276699 | 6.673959732 | 0.000443034 |  | 29.57916641 | 31.52160454 | 55.82110214 | 42.70845413 | 52.93675232 | 58.81889725
1689.175781 | 2.948217094 | 7.874040604 | 0.00042811 |  | 29.60468864 | 31.5263443 | 55.7843132 | 42.68381882 | 52.90781403 | 58.78121948
1689.275391 | 2.947188215 | 6.108888626 | 0.000412093 |  | 29.59222031 | 31.51303673 | 55.766819 | 42.64245605 | 52.91080093 | 58.74156952
1689.375 | 2.947665751 | 6.443601608 | 0.000428787 |  | 29.58287621 | 31.54422569 | 55.69159698 | 42.69342804 | 52.87202454 | 58.71753311
1689.474609 | 2.947944682 | 5.114553452 | 0.000434089 |  | 29.58062935 | 31.53120804 | 55.64605713 | 42.67941284 | 52.8712883 | 58.68446732
1689.574219 | 2.947603352 | 9.420690536 | 0.000423272 |  | 29.58842087 | 31.5655899 | 55.60294342 | 42.75940704 | 52.84002686 | 58.68571472
1689.673828 | 2.947794506 | 9.686590195 | 0.000454982 |  | 29.59425354 | 31.57871056 | 55.5375061 | 42.82640457 | 52.84620667 | 58.6829071
1689.773438 | 2.947664587 | 7.267278671 | 0.000421482 |  | 29.58618546 | 31.59862328 | 55.55561066 | 42.93932724 | 52.82151794 | 58.67956161
1689.873047 | 2.94794119 | 5.926836014 | 0.00047794 |  | 29.6037674 | 31.57676315 | 55.51457977 | 43.04146194 | 52.83649445 | 58.62553787
1689.972656 | 2.947482979 | 6.992494583 | 0.00041936 |  | 29.60351372 | 31.61246872 | 55.50489807 | 43.11249161 | 52.81812668 | 58.67975616
1690.072266 | 2.948190318 | 5.165590286 | 0.000456481 |  | 29.59362984 | 31.60099602 | 55.46667862 | 43.18538666 | 52.81362152 | 58.6564064
1690.171875 | 2.947655041 | 1.474645615 | 0.000440786 |  | 29.6178112 | 31.61388206 | 55.49563599 | 43.26587296 | 52.80018616 | 58.65493774
1690.271484 | 2.947476227 | 7.873586655 | 0.000429848 |  | 29.59394836 | 31.59111786 | 55.5055275 | 43.27414322 | 52.75870132 | 58.63550568
1690.371094 | 2.947570989 | -0.23081398 | 0.000443442 |  | 29.59202766 | 31.59023285 | 55.46059799 | 43.30050659 | 52.74069214 | 58.65643692
1690.470703 | 2.947299276 | 2.751974106 | 0.000433619 |  | 29.56545639 | 31.59511948 | 55.46286392 | 43.33111954 | 52.74992752 | 58.65875244
1690.570313 | 2.947433153 | 7.067453384 | 0.000469064 |  | 29.6073246 | 31.63631821 | 55.48097229 | 43.36793137 | 52.7507515 | 58.66938782
1690.669922 | 2.947523957 | 4.963716507 | 0.000460558 |  | 29.59474373 | 31.62353134 | 55.45206451 | 43.3605957 | 52.7063446 | 58.63997269
1690.769531 | 2.947344445 | 5.796049118 | 0.00043384 |  | 29.61423302 | 31.63576317 | 55.49811172 | 43.39700699 | 52.71600723 | 58.64099503
1690.869141 | 2.947276225 | 6.191827774 | 0.000419405 |  | 29.59646034 | 31.63667297 | 55.46289825 | 43.38773727 | 52.71676636 | 58.62730026
1690.96875 | 2.947731176 | 7.768777847 | 0.000432005 |  | 29.58392525 | 31.6527729 | 55.45920944 | 43.30895996 | 52.72102356 | 58.64170456
1691.068359 | 2.947327448 | 12.85872078 | 0.000427077 |  | 29.58819389 | 31.66062737 | 55.49930191 | 43.21108627 | 52.72418594 | 58.6105957
1691.167969 | 2.946936293 | 6.171548843 | 0.000458463 |  | 29.63100052 | 31.64976692 | 55.48012543 | 43.10045242 | 52.77983093 | 58.61902618
1691.267578 | 2.94723548 | 5.261285782 | 0.000406602 |  | 29.57261658 | 31.65746117 | 55.48667145 | 42.98052216 | 52.82100677 | 58.62737656
1691.367188 | 2.946665045 | 15.96226692 | 0.000439372 |  | 29.59995461 | 31.64331436 | 55.50534439 | 42.90599823 | 52.78596878 | 58.64441681
1691.466797 | 2.94734491 | 9.185777664 | 0.000416751 |  | 29.60162544 | 31.66603279 | 55.49800873 | 42.80498123 | 52.83522797 | 58.64495468
1691.566406 | 2.947258065 | 15.34046364 | 0.000439411 |  | 29.61061859 | 31.65602112 | 55.50668335 | 42.6950531 | 52.85936737 | 58.65678024
1691.666016 | 2.947479719 | 10.00421715 | 0.000439374 |  | 29.60783768 | 31.66060066 | 55.51567078 | 42.54195023 | 52.82078171 | 58.64828873
1691.765625 | 2.947472734 | 6.747552872 | 0.000441049 |  | 29.59045792 | 31.65384293 | 55.51093292 | 42.43593979 | 52.84152222 | 58.63760757
1691.865234 | 2.947254106 | 6.543626785 | 0.00047551 |  | 29.58837891 | 31.65255356 | 55.5184021 | 42.33568192 | 52.83638 | 58.67708969
1691.964844 | 2.946763299 | 11.69531822 | 0.000442587 |  | 29.58650398 | 31.69002724 | 55.50074005 | 42.29254913 | 52.85171509 | 58.66378784
1692.064453 | 2.947279951 | 9.272813797 | 0.000438043 |  | 29.57912064 | 31.69453239 | 55.45517731 | 42.2467804 | 52.83943939 | 58.69120407
1692.164063 | 2.947002184 | 12.49917412 | 0.000419128 |  | 29.58382797 | 31.6678772 | 55.49037552 | 42.27928162 | 52.83812714 | 58.69734955
1692.263672 | 2.946585417 | 8.61979866 | 0.000476753 |  | 29.58439255 | 31.66138268 | 55.48399353 | 42.28258133 | 52.88566589 | 58.71455383
1692.363281 | 2.946817083 | 10.63672447 | 0.000421691 |  | 29.570158 | 31.69403648 | 55.48086166 | 42.32275009 | 52.89005661 | 58.71250153
1692.462891 | 2.947676694 | 9.256639481 | 0.000425018 |  | 29.60738564 | 31.70225334 | 55.45495224 | 42.31606293 | 52.8980751 | 58.71084976
1692.5625 | 2.946740948 | 16.23477364 | 0.000445627 |  | 29.59493065 | 31.70042992 | 55.44306564 | 42.36461639 | 52.88632965 | 58.70087814
1692.662109 | 2.947411034 | 12.08585167 | 0.00042771 |  | 29.59116936 | 31.70011902 | 55.43026352 | 42.43774414 | 52.93280792 | 58.71278763
1692.761719 | 2.947132103 | 11.16192055 | 0.0004571 |  | 29.58959389 | 31.70571327 | 55.40469742 | 42.48694229 | 52.93570709 | 58.74026871
1692.861328 | 2.94648041 | 9.274641037 | 0.000402647 |  | 29.57505989 | 31.71126938 | 55.41939545 | 42.56086731 | 52.96198273 | 58.7195015
1692.960938 | 2.94735143 | 4.061201096 | 0.000433114 |  | 29.58004951 | 31.7272892 | 55.39743042 | 42.66717529 | 52.99415588 | 58.76356888
1693.060547 | 2.946887398 | 6.981782913 | 0.000438242 |  | 29.59244156 | 31.73565674 | 55.36768723 | 42.78149414 | 53.02038574 | 58.73731995
1693.160156 | 2.946556546 | 7.688116074 | 0.000447892 |  | 29.58449745 | 31.72735596 | 55.36508179 | 42.91572571 | 53.01610565 | 58.79414368
1693.259766 | 2.946097869 | 6.50967598 | 0.000464984 |  | 29.58436012 | 31.7320652 | 55.31891632 | 43.01038361 | 53.00922012 | 58.7371254
1693.359375 | 2.946906723 | 6.987932205 | 0.000464685 |  | 29.59498596 | 31.72485352 | 55.28924942 | 43.10892487 | 53.00053406 | 58.77944183
1693.458984 | 2.946901834 | 5.542226791 | 0.000461416 |  | 29.57495308 | 31.73234367 | 55.27310944 | 43.17778015 | 53.01380157 | 58.78877258
1693.558594 | 2.947217319 | 12.41987801 | 0.000464664 |  | 29.56274223 | 31.75346375 | 55.27337646 | 43.19129181 | 52.99298859 | 58.77742386
1693.658203 | 2.946863649 | 0.05696106 | 0.00045907 |  | 29.53159142 | 31.73384666 | 55.25410461 | 43.23770142 | 52.96672058 | 58.76374054
1693.757813 | 2.946714871 | 4.901510239 | 0.000484806 |  | 29.58137131 | 31.72015572 | 55.23077393 | 43.17813492 | 52.96520996 | 58.76615143
1693.857422 | 2.946212422 | 8.694303513 | 0.000422887 |  | 29.57785225 | 31.74211311 | 55.177948 | 43.15328598 | 52.95191193 | 58.72267151
1693.957031 | 2.946206834 | 1.919408798 | 0.00042105 |  | 29.57085037 | 31.7204628 | 55.10820389 | 43.06035614 | 52.90855026 | 58.70944595
1694.056641 | 2.946395427 | 2.753793716 | 0.00042704 |  | 29.58282661 | 31.77488136 | 55.11869812 | 43.00527573 | 52.86065292 | 58.74700546
1694.15625 | 2.946695546 | 4.602342606 | 0.000423041 |  | 29.55233574 | 31.74505997 | 55.09674072 | 42.94094849 | 52.8119545 | 58.68387222
1694.255859 | 2.946538851 | 3.982820511 | 0.000418769 |  | 29.56149483 | 31.74569702 | 55.06083298 | 42.90396118 | 52.8188591 | 58.67778397
1694.355469 | 2.946358407 | 4.917001724 | 0.00043567 |  | 29.57871628 | 31.76656914 | 55.0308342 | 42.86396027 | 52.7636528 | 58.6729393
1694.455078 | 2.946638269 | 5.002218246 | 0.000426919 |  | 29.56600761 | 31.76699257 | 55.01240158 | 42.83859253 | 52.71783829 | 58.65979385
1694.554688 | 2.946260152 | 5.802202225 | 0.000428554 |  | 29.54397583 | 31.77680588 | 55.01072693 | 42.79219055 | 52.70638275 | 58.61883163
1694.654297 | 2.946144203 | 2.410429001 | 0.00046163 |  | 29.55452538 | 31.72523117 | 54.96286774 | 42.78559875 | 52.65785599 | 58.62749481
1694.753906 | 2.94601731 | 5.569791794 | 0.000468994 |  | 29.53911591 | 31.77925301 | 54.93314743 | 42.76305389 | 52.63142395 | 58.60832977
1694.853516 | 2.945637796 | 7.304647446 | 0.00045766 |  | 29.56160164 | 31.75652122 | 54.90618134 | 42.79524612 | 52.62983704 | 58.55869293
1694.953125 | 2.945949556 | 0.973373413 | 0.000451627 |  | 29.53087044 | 31.75876045 | 54.90742874 | 42.84394455 | 52.59439468 | 58.55929947
1695.052734 | 2.946244786 | 4.520772934 | 0.000483224 |  | 29.53285789 | 31.76914406 | 54.82865524 | 42.92541122 | 52.58274078 | 58.52080536
1695.152344 | 2.946214052 | 1.699304581 | 0.00043831 |  | 29.54967308 | 31.79171562 | 54.79715729 | 42.97702408 | 52.55924225 | 58.5367012
1695.251953 | 2.94665643 | 2.605924606 | 0.000467043 |  | 29.52977562 | 31.73010063 | 54.74606323 | 42.98252106 | 52.5491066 | 58.52420044
1695.351563 | 2.946494147 | 2.5409832 | 0.000505417 |  | 29.55500603 | 31.75544548 | 54.64038467 | 42.97179031 | 52.56370926 | 58.51603317
1695.451172 | 2.946242923 | 5.993139267 | 0.000417737 |  | 29.5435524 | 31.7747612 | 54.61839294 | 42.95132828 | 52.61351395 | 58.50104141
1695.550781 | 2.945715096 | -2.424781799 | 0.00043973 |  | 29.56599045 | 31.7383728 | 54.58104706 | 42.95077133 | 52.62069321 | 58.4439888
1695.650391 | 2.946455032 | 6.136003494 | 0.000420082 |  | 29.53451347 | 31.77321243 | 54.51717758 | 42.90582275 | 52.65364075 | 58.47665787
1695.75 | 2.946476452 | 2.855417252 | 0.000427289 |  | 29.5323925 | 31.75543594 | 54.49303055 | 42.87400818 | 52.62247086 | 58.46849823
1695.849609 | 2.946544206 | 6.380029678 | 0.000411714 |  | 29.53617859 | 31.75638771 | 54.4548111 | 42.90338898 | 52.65260696 | 58.45584106
1695.949219 | 2.945601707 | 1.812547684 | 0.000417828 |  | 29.51909828 | 31.75246429 | 54.39798355 | 42.89448547 | 52.6456337 | 58.48123932
1696.048828 | 2.94606993 | 0.296886444 | 0.000429161 |  | 29.53809166 | 31.76968002 | 54.36629868 | 42.95076752 | 52.69159698 | 58.44308472
1696.148438 | 2.945638262 | 7.964727402 | 0.000478699 |  | 29.51278305 | 31.77487183 | 54.29795456 | 42.9776535 | 52.7134285 | 58.42694855
1696.248047 | 2.9457747 | 8.064069748 | 0.000456661 |  | 29.52921104 | 31.75705338 | 54.29890442 | 43.01506042 | 52.7035408 | 58.45258331
1696.347656 | 2.94605922 | 5.700353622 | 0.000435529 |  | 29.52075005 | 31.77563667 | 54.25688934 | 43.007267 | 52.71952438 | 58.46248245
1696.447266 | 2.945433604 | 4.032262802 | 0.000436337 |  | 29.51756668 | 31.78841972 | 54.23340607 | 42.93190002 | 52.73815536 | 58.45809555
1696.546875 | 2.94576725 | 5.188375473 | 0.000427667 |  | 29.49430466 | 31.75136185 | 54.18767548 | 42.86732864 | 52.72493744 | 58.42393875
1696.646484 | 2.946358407 | 0.901374817 | 0.000470124 |  | 29.52270889 | 31.76620102 | 54.14480209 | 42.78495026 | 52.71820068 | 58.42630768
1696.746094 | 2.946565626 | 6.317602158 | 0.000436394 |  | 29.51410866 | 31.75706482 | 54.13565445 | 42.71540451 | 52.73940277 | 58.43913651
1696.845703 | 2.945960499 | 6.08200264 | 0.000436699 |  | 29.50050735 | 31.79159927 | 54.14328003 | 42.67430878 | 52.7328186 | 58.4560318
1696.945313 | 2.946103457 | 8.473745346 | 0.000419827 |  | 29.51593971 | 31.76790619 | 54.10206223 | 42.6543808 | 52.75830078 | 58.4509201
1697.044922 | 2.945530228 | 4.179456711 | 0.000434529 |  | 29.49928284 | 31.78356552 | 54.10392761 | 42.68861008 | 52.76408005 | 58.43138885
1697.144531 | 2.945818473 | 4.475889206 | 0.000445357 |  | 29.47710609 | 31.79100609 | 54.09549713 | 42.73571777 | 52.7642746 | 58.46761322
1697.244141 | 2.945991 | 7.058111191 | 0.000464216 |  | 29.48699379 | 31.77493095 | 54.10015488 | 42.79870605 | 52.79318237 | 58.45431519
1697.34375 | 2.94577796 | 3.410459518 | 0.000427039 |  | 29.48308182 | 31.75071144 | 54.13536835 | 42.8463974 | 52.75410461 | 58.48119354
1697.443359 | 2.946175402 | 2.720529556 | 0.000484171 |  | 29.47000122 | 31.77432632 | 54.127491 | 42.81171417 | 52.82359314 | 58.4685936
1697.542969 | 2.946079709 | 3.339143753 | 0.000435572 |  | 29.49383354 | 31.76820564 | 54.12723923 | 42.78419495 | 52.79536819 | 58.52206421
1697.642578 | 2.945791231 | 6.572336197 | 0.000421706 |  | 29.48559761 | 31.78285217 | 54.16250992 | 42.74371338 | 52.84095001 | 58.46916199
1697.742188 | 2.945710672 | 2.253210068 | 0.000428014 |  | 29.4698925 | 31.80368614 | 54.19364166 | 42.67562485 | 52.8231163 | 58.49664688
1697.841797 | 2.945898566 | 4.000593185 | 0.000463196 |  | 29.49412346 | 31.78951263 | 54.2293396 | 42.54908752 | 52.86495209 | 58.4909935
1697.941406 | 2.945880406 | 3.57998085 | 0.000478569 |  | 29.49649429 | 31.79395676 | 54.24186325 | 42.41235352 | 52.84344101 | 58.49351501
1698.041016 | 2.945468528 | 4.03909874 | 0.000465866 |  | 29.46938896 | 31.81562424 | 54.26782227 | 42.29655075 | 52.86105347 | 58.45741653
1698.140625 | 2.945822896 | 6.00066185 | 0.0004548 |  | 29.45642662 | 31.83449745 | 54.28369141 | 42.14794922 | 52.86287689 | 58.49329758
1698.240234 | 2.945935354 | 2.948381424 | 0.000433037 |  | 29.47466278 | 31.80990791 | 54.3349762 | 42.00581741 | 52.90626526 | 58.50866699
1698.339844 | 2.945468528 | 8.450277328 | 0.000434737 |  | 29.44656563 | 31.83101463 | 54.3628273 | 41.8905983 | 52.89205551 | 58.49268341
1698.439453 | 2.946002409 | 7.352720261 | 0.000426718 |  | 29.46995354 | 31.82507896 | 54.38468933 | 41.75850677 | 52.94207382 | 58.5066185
1698.539063 | 2.945092274 | 4.65155983 | 0.000430102 |  | 29.46043587 | 31.81061363 | 54.40763855 | 41.61759949 | 52.97343445 | 58.50951767
1698.638672 | 2.945462009 | 9.232942581 | 0.000478634 |  | 29.45344162 | 31.84654617 | 54.45713806 | 41.55215836 | 52.9536171 | 58.54017258
1698.738281 | 2.945874585 | 11.83909035 | 0.000432657 |  | 29.45978546 | 31.83158302 | 54.45369339 | 41.49528122 | 52.96344757 | 58.53664398
1698.837891 | 2.945731627 | 8.896635056 | 0.000414425 |  | 29.4653511 | 31.84806442 | 54.52939987 | 41.47260284 | 52.96566391 | 58.55706787
1698.9375 | 2.945959801 | 5.140523911 | 0.000464013 |  | 29.45474815 | 31.85423088 | 54.54266739 | 41.49603271 | 52.99208069 | 58.57515717
1699.037109 | 2.945052925 | 3.145238876 | 0.000450832 |  | 29.45114136 | 31.85594368 | 54.56865311 | 41.57661438 | 52.95846176 | 58.57636261
1699.136719 | 2.94525479 | 6.068788528 | 0.00043781 |  | 29.43983841 | 31.83023071 | 54.57815552 | 41.59675598 | 52.965168 | 58.61220169
1699.236328 | 2.94589228 | 7.267965317 | 0.000403791 |  | 29.44662285 | 31.83395767 | 54.64284897 | 41.64659119 | 52.96248245 | 58.62394714
1699.335938 | 2.945053857 | 3.111291885 | 0.000460552 |  | 29.44081306 | 31.86005592 | 54.66085815 | 41.72388458 | 52.95539856 | 58.64682007
1699.435547 | 2.945739543 | 5.242830276 | 0.000456045 |  | 29.4327755 | 31.83545494 | 54.66521072 | 41.7874527 | 52.93330002 | 58.66657257
1699.535156 | 2.945700893 | -1.807991028 | 0.000432997 |  | 29.45510292 | 31.88173103 | 54.71419525 | 41.81388855 | 52.94300079 | 58.63700485
1699.634766 | 2.944872482 | 4.506189346 | 0.000441243 |  | 29.44916916 | 31.8637352 | 54.68998718 | 41.87591934 | 52.93426514 | 58.66876221
1699.734375 | 2.94590299 | 7.93488121 | 0.00040208 |  | 29.44005775 | 31.85861206 | 54.82345581 | 41.90367508 | 52.90129852 | 58.66732025
1699.833984 | 2.944984473 | -5.269716263 | 0.000392907 |  | 29.44524956 | 31.8477993 | 54.8355217 | 41.94138718 | 52.90924454 | 58.68159485
1699.933594 | 2.945521614 | 3.639677048 | 0.000384378 |  | 29.46715355 | 31.82988358 | 54.84643555 | 42.026577 | 52.91339874 | 58.65624237
1700.033203 | 2.944948152 | -0.517448425 | 0.000441947 |  | 29.45635414 | 31.85341644 | 54.87774277 | 42.09071732 | 52.92927933 | 58.65562057
1700.132813 | 2.944984473 | 2.712327957 | 0.000457645 |  | 29.46433258 | 31.85735893 | 54.9369812 | 42.1490097 | 52.9507637 | 58.65945816
1700.232422 | 2.945234766 | 0.25929451 | 0.000472644 |  | 29.45518875 | 31.84836197 | 54.96858978 | 42.24463272 | 52.94933701 | 58.6865921
1700.332031 | 2.944862936 | 0.571220398 | 0.000456627 |  | 29.4361496 | 31.85124779 | 55.01806641 | 42.35453033 | 52.99296188 | 58.65628052
1700.431641 | 2.945501124 | -0.834615707 | 0.000419351 |  | 29.4751339 | 31.83638 | 55.0655632 | 42.4455986 | 52.97955322 | 58.67964554
1700.53125 | 2.945383079 | -0.041923523 | 0.000456397 |  | 29.46599579 | 31.8415699 | 55.1077919 | 42.49638367 | 53.00974274 | 58.65683746
1700.630859 | 2.94464035 | 0.886791229 | 0.000425958 |  | 29.47533989 | 31.85894775 | 55.16813278 | 42.55154419 | 52.99150848 | 58.65359116
1700.730469 | 2.944403095 | -0.257926941 | 0.000491738 |  | 29.48937607 | 31.84259033 | 55.23915482 | 42.57120132 | 53.00291824 | 58.67340851
1700.830078 | 2.945048036 | -0.863098145 | 0.000434218 |  | 29.47291565 | 31.85420036 | 55.31895065 | 42.52711868 | 53.00233459 | 58.68019867
1700.929688 | 2.945309039 | -1.989587784 | 0.000464188 |  | 29.48714638 | 31.85774803 | 55.35212708 | 42.51277542 | 53.00474548 | 58.61474991
1701.029297 | 2.944831736 | -0.948083878 | 0.000422457 |  | 29.46289253 | 31.86135674 | 55.39730835 | 42.54155731 | 53.0194397 | 58.62796783
1701.128906 | 2.945183776 | 0.32673645 | 0.000435544 |  | 29.49038124 | 31.86232758 | 55.4588089 | 42.52170563 | 53.04843903 | 58.66195297
1701.228516 | 2.944051055 | 4.551534653 | 0.000399025 |  | 29.49571419 | 31.8458271 | 55.51141357 | 42.60785675 | 53.05261612 | 58.64545441
1701.328125 | 2.944325795 | 2.342298508 | 0.000388143 |  | 29.4864502 | 31.8649292 | 55.57400894 | 42.6848793 | 53.07341385 | 58.66572189
1701.427734 | 2.944101114 | 1.546873093 | 0.000402489 |  | 29.48639679 | 31.86845207 | 55.60754013 | 42.74697495 | 53.09038162 | 58.64013672
1701.527344 | 2.94438377 | -2.803239822 | 0.000458714 |  | 29.51498032 | 31.86135864 | 55.674366 | 42.76539612 | 53.13159561 | 58.6245842
1701.626953 | 2.94406293 | -1.974321365 | 0.00040606 |  | 29.46948242 | 31.84712982 | 55.69829941 | 42.76534653 | 53.13634872 | 58.63689041
1701.726563 | 2.944567241 | -5.328275681 | 0.000416356 |  | 29.52757835 | 31.84849167 | 55.77176285 | 42.74414825 | 53.14899063 | 58.63320541
1701.826172 | 2.943933709 | -3.404310226 | 0.000444066 |  | 29.52885056 | 31.85276985 | 55.79393387 | 42.70586777 | 53.19066238 | 58.60911179
1701.925781 | 2.944944194 | 0.526561737 | 0.000417356 |  | 29.51435852 | 31.88191223 | 55.86181641 | 42.64418411 | 53.19801331 | 58.61310577
1702.025391 | 2.943616128 | -3.545120239 | 0.000454017 |  | 29.51750374 | 31.87615967 | 55.87554169 | 42.56594849 | 53.22232819 | 58.64595413
1702.125 | 2.943927888 | 1.66649437 | 0.00044285 |  | 29.52935982 | 31.85507774 | 55.94273376 | 42.47655869 | 53.21983719 | 58.61493301
1702.224609 | 2.943596337 | 0.359773636 | 0.000448174 |  | 29.50161743 | 31.84404564 | 55.93403244 | 42.42341995 | 53.23056793 | 58.59971237
1702.324219 | 2.943089465 | -3.756565094 | 0.000419749 |  | 29.53839493 | 31.84054565 | 55.96440887 | 42.33375168 | 53.26931 | 58.60198593
1702.423828 | 2.943174448 | -0.983175278 | 0.000450917 |  | 29.53991508 | 31.84992981 | 56.02216339 | 42.32909012 | 53.26862717 | 58.62171173
1702.523438 | 2.943864325 | 1.761964798 | 0.000390874 |  | 29.50625038 | 31.84683228 | 56.03544998 | 42.31700897 | 53.26683044 | 58.57580566
1702.623047 | 2.943776781 | -5.347415924 | 0.000433788 |  | 29.5292263 | 31.85022736 | 56.05598831 | 42.33142471 | 53.29390717 | 58.58618164
1702.722656 | 2.943651751 | -4.40776062 | 0.000438271 |  | 29.52797127 | 31.85075569 | 56.05233765 | 42.31796646 | 53.2823143 | 58.57062149
1702.822266 | 2.943950705 | 1.513834 | 0.000453872 |  | 29.51981926 | 31.84080124 | 56.11779785 | 42.34574509 | 53.30363464 | 58.58154678
1702.921875 | 2.943399362 | -6.868997574 | 0.000422169 |  | 29.51792336 | 31.8626709 | 56.09770203 | 42.358078 | 53.26911163 | 58.57355118
1703.021484 | 2.943316475 | -3.503425598 | 0.000424067 |  | 29.51320839 | 31.87477303 | 56.14642715 | 42.35447311 | 53.28887177 | 58.58494568
1703.121094 | 2.943608677 | -2.199436188 | 0.00041829 |  | 29.51391602 | 31.84298515 | 56.12841034 | 42.35214996 | 53.31006622 | 58.56330109
1703.220703 | 2.94301426 | -4.220695496 | 0.000428715 |  | 29.49840736 | 31.86639977 | 56.16062546 | 42.34957504 | 53.3213768 | 58.57509232
1703.320313 | 2.942833351 | 2.257997513 | 0.00045864 |  | 29.50161171 | 31.85290909 | 56.17838287 | 42.34894943 | 53.32809448 | 58.56585312
1703.419922 | 2.943375614 | 0.606079102 | 0.000448063 |  | 29.54173279 | 31.86079025 | 56.18948746 | 42.31393433 | 53.32230759 | 58.57537842
1703.519531 | 2.943445928 | -0.488512039 | 0.000425739 |  | 29.49670601 | 31.89882851 | 56.1590004 | 42.30328751 | 53.36754227 | 58.57404709
1703.619141 | 2.943041036 | 1.247249603 | 0.000432443 |  | 29.52631378 | 31.89356804 | 56.17383194 | 42.23733139 | 53.37865829 | 58.60529709
1703.71875 | 2.943161409 | 4.027021408 | 0.000458234 |  | 29.51335526 | 31.86656952 | 56.21071625 | 42.16032028 | 53.36431885 | 58.59406281
1703.818359 | 2.942762338 | 4.816522598 | 0.000396595 |  | 29.50220871 | 31.88228989 | 56.21724319 | 42.08489227 | 53.36022568 | 58.58309174
1703.917969 | 2.942373976 | 4.11520195 | 0.000416709 |  | 29.50507927 | 31.90260696 | 56.2196579 | 41.98241043 | 53.38694 | 58.58669662
1704.017578 | 2.942476654 | -2.862253189 | 0.000452711 |  | 29.51984787 | 31.85630417 | 56.20709229 | 41.87346649 | 53.38728333 | 58.5909729
1704.117188 | 2.942080377 | 1.370061874 | 0.000426749 |  | 29.52209282 | 31.88848305 | 56.22687149 | 41.77089691 | 53.41488266 | 58.59064102
1704.216797 | 2.942920197 | 0.457977295 | 0.000444817 |  | 29.51563644 | 31.9169445 | 56.1894722 | 41.64483643 | 53.44149399 | 58.61926651
1704.316406 | 2.942571184 | -1.500164032 | 0.000427269 |  | 29.52680206 | 31.89709854 | 56.21585083 | 41.56515884 | 53.42490768 | 58.62353134
1704.416016 | 2.942413324 | 1.746015549 | 0.000463144 |  | 29.50853157 | 31.89608574 | 56.20014572 | 41.47439194 | 53.44636536 | 58.59883499
1704.515625 | 2.942205407 | 2.9538517 | 0.000417043 |  | 29.51823997 | 31.90204239 | 56.18704987 | 41.4080162 | 53.47940063 | 58.6124382
1704.615234 | 2.941714833 | -0.028711319 | 0.000470742 |  | 29.48323059 | 31.90982628 | 56.18559265 | 41.3625679 | 53.4804039 | 58.62073898
1704.714844 | 2.942441031 | 2.148168564 | 0.000411806 |  | 29.50069427 | 31.89751434 | 56.15705872 | 41.23317719 | 53.48157883 | 58.59692383
1704.814453 | 2.942422871 | 4.548345566 | 0.000481967 |  | 29.48615265 | 31.88417625 | 56.19366455 | 41.22297287 | 53.51768112 | 58.60179901
1704.914063 | 2.942221239 | -1.683128357 | 0.000432757 |  | 29.50852966 | 31.92739677 | 56.15990067 | 41.1613884 | 53.48972321 | 58.63658905
1705.013672 | 2.942256397 | 3.803503036 | 0.000434675 |  | 29.50496483 | 31.92241669 | 56.15670395 | 41.0875473 | 53.53570175 | 58.62048721
1705.113281 | 2.941944869 | 0.743701935 | 0.000442026 |  | 29.5128212 | 31.91687965 | 56.15530014 | 41.06616211 | 53.55049515 | 58.59962463
1705.212891 | 2.942433115 | 0.481218338 | 0.000452724 |  | 29.49332237 | 31.90311241 | 56.15408325 | 41.03154373 | 53.56245804 | 58.62521362
1705.3125 | 2.942128805 | 2.490629196 | 0.000432447 |  | 29.52277946 | 31.8740921 | 56.16162491 | 41.00583649 | 53.5788765 | 58.61112976
1705.412109 | 2.942259191 | 5.945745468 | 0.000419374 |  | 29.51128769 | 31.92190361 | 56.14627075 | 40.99754715 | 53.59893799 | 58.63300705
1705.511719 | 2.942482941 | 2.633947372 | 0.000431524 |  | 29.50672531 | 31.88480377 | 56.13549042 | 41.01805496 | 53.59412384 | 58.62359619
1705.611328 | 2.941918559 | -0.180458069 | 0.000456295 |  | 29.5025959 | 31.91657448 | 56.1340065 | 41.05040741 | 53.59423447 | 58.58905029
1705.710938 | 2.942114137 | -0.068584442 | 0.000405301 |  | 29.52042961 | 31.90799522 | 56.17326355 | 41.18544388 | 53.65332031 | 58.63406754
1705.810547 | 2.941861749 | 0.110961914 | 0.000395733 |  | 29.51917648 | 31.91191673 | 56.13710785 | 41.23448944 | 53.62636948 | 58.60093307
1705.910156 | 2.942222403 | -2.039941788 | 0.000473547 |  | 29.52751541 | 31.91044044 | 56.14454269 | 41.32518768 | 53.66762543 | 58.62613297
1706.009766 | 2.941655228 | -0.42083931 | 0.000436514 |  | 29.4958725 | 31.93434334 | 56.13346863 | 41.37561798 | 53.64321518 | 58.62288666
1706.109375 | 2.941705985 | 5.657976151 | 0.00043732 |  | 29.49824142 | 31.94893265 | 56.12513351 | 41.42537689 | 53.64547348 | 58.62306976
1706.208984 | 2.941952553 | 0.964715958 | 0.00045348 |  | 29.52453423 | 31.89375496 | 56.12680054 | 41.41007996 | 53.68725204 | 58.64480209
1706.308594 | 2.942208201 | 3.145471573 | 0.000465251 |  | 29.51593208 | 31.9219799 | 56.13342285 | 41.46899033 | 53.70864487 | 58.64537811
1706.408203 | 2.941724844 | 6.568689346 | 0.000483443 |  | 29.52338982 | 31.91503906 | 56.07341003 | 41.47267151 | 53.7025032 | 58.66381454
1706.507813 | 2.941989107 | 4.477708817 | 0.000431532 |  | 29.51541138 | 31.91953468 | 56.09208679 | 41.490242 | 53.74603653 | 58.66146851
1706.607422 | 2.941654064 | 3.595476151 | 0.000438534 |  | 29.50609016 | 31.89829636 | 56.09812546 | 41.49448395 | 53.765625 | 58.66128922
1706.707031 | 2.941605169 | 2.605009079 | 0.000458606 |  | 29.52261353 | 31.91294289 | 56.08574677 | 41.42951965 | 53.75238419 | 58.68208313
1706.806641 | 2.941619605 | 4.944574356 | 0.000398262 |  | 29.51760292 | 31.89723587 | 56.07636642 | 41.43470001 | 53.76277161 | 58.68973923
1706.90625 | 2.94099329 | -0.169063568 | 0.000447591 |  | 29.51714325 | 31.83828163 | 56.04413605 | 41.38520432 | 53.7585907 | 58.68653488
1707.005859 | 2.941783983 | 4.215227127 | 0.000452058 |  | 29.5219326 | 31.85682678 | 56.03924179 | 41.33839798 | 53.78493118 | 58.69901276
1707.105469 | 2.941549756 | 2.853368759 | 0.000434477 |  | 29.51843452 | 31.84070969 | 56.04652023 | 41.27019119 | 53.78416061 | 58.66202545
1707.205078 | 2.941920888 | 5.375436783 | 0.000456133 |  | 29.51525116 | 31.85678482 | 56.06346893 | 41.20680237 | 53.7752037 | 58.70324326
1707.304688 | 2.940752544 | 0.593091965 | 0.000413084 |  | 29.51682091 | 31.79679108 | 56.0190773 | 41.10443115 | 53.79655075 | 58.66181946
1707.404297 | 2.941719489 | -4.525787354 | 0.000439731 |  | 29.50802994 | 31.83027077 | 56.01697922 | 40.99550629 | 53.77951431 | 58.68258667
1707.503906 | 2.94183474 | -1.552116394 | 0.000441763 |  | 29.49027061 | 31.80658531 | 55.99149704 | 40.85486603 | 53.81074905 | 58.6837616
1707.603516 | 2.940677572 | -1.011426926 | 0.000435829 |  | 29.53721428 | 31.79961777 | 56.00409698 | 40.7565918 | 53.77326202 | 58.7063446
1707.703125 | 2.942062216 | -2.394021988 | 0.000435225 |  | 29.50673294 | 31.77772331 | 55.9956665 | 40.67716599 | 53.83127594 | 58.69665909
1707.802734 | 2.941488987 | -5.40278244 | 0.000405024 |  | 29.51546097 | 31.80265808 | 55.97436142 | 40.56163406 | 53.82697678 | 58.69467545
1707.902344 | 2.94120959 | -3.905578613 | 0.000423695 |  | 29.49104691 | 31.78138351 | 55.98846817 | 40.43600845 | 53.85007477 | 58.70895004
1708.001953 | 2.941455925 | -2.481515884 | 0.000425502 |  | 29.47060585 | 31.81301117 | 55.97426605 | 40.3626442 | 53.855896 | 58.71818542
1708.101563 | 2.9415756 | 4.820623398 | 0.000443218 |  | 29.45962715 | 31.77316093 | 55.99691772 | 40.39396286 | 53.87249756 | 58.69206619
1708.201172 | 2.941416577 | 6.604917526 | 0.000463637 |  | 29.46761322 | 31.74261665 | 55.99649811 | 40.45014191 | 53.88249207 | 58.71965027
1708.300781 | 2.940809354 | 0.429952621 | 0.00039286 |  | 29.49166679 | 31.75328255 | 55.99718857 | 40.55552292 | 53.89041901 | 58.73132706
1708.400391 | 2.941389568 | -1.899129868 | 0.000419314 |  | 29.45659637 | 31.74747849 | 56.04010773 | 40.63721848 | 53.86956406 | 58.70433426
1708.5 | 2.941131825 | -3.215419769 | 0.000396362 |  | 29.46517944 | 31.71990585 | 56.01752472 | 40.71263885 | 53.90129852 | 58.72329712
1708.599609 | 2.941336716 | -3.391321182 | 0.000427667 |  | 29.46696663 | 31.71331024 | 55.97563934 | 40.76398849 | 53.92232895 | 58.73049927
1708.699219 | 2.941155573 | -4.159402847 | 0.000371165 |  | 29.47249794 | 31.70926857 | 55.96448517 | 40.84846115 | 53.90854645 | 58.75024796
1708.798828 | 2.941319719 | -6.181573868 | 0.000441671 |  | 29.45707703 | 31.69282341 | 55.9655571 | 40.91646576 | 53.93864822 | 58.77861786
1708.898438 | 2.941414015 | -6.175649643 | 0.00041328 |  | 29.44403267 | 31.7217083 | 55.95401001 | 41.02190399 | 53.93716431 | 58.76087952
1708.998047 | 2.940818435 | -3.22111702 | 0.00039681 |  | 29.45808983 | 31.69787025 | 55.95281601 | 41.13264465 | 54.01898575 | 58.77155685
1709.097656 | 2.941105748 | -1.164085388 | 0.000384375 |  | 29.43432045 | 31.69348335 | 55.92013168 | 41.20067215 | 53.95288086 | 58.76919937
1709.197266 | 2.941538347 | -6.293449402 | 0.000443446 |  | 29.4374733 | 31.66676712 | 55.88700867 | 41.31915665 | 53.97725677 | 58.79206467
1709.296875 | 2.940949984 | -1.265024185 | 0.000432424 |  | 29.44447517 | 31.65520859 | 55.85515213 | 41.46989059 | 54.01291275 | 58.77988815
1709.396484 | 2.941679209 | -0.294153214 | 0.000429802 |  | 29.43589592 | 31.66591835 | 55.83371353 | 41.62860489 | 54.01781082 | 58.79150772
1709.496094 | 2.941898303 | -1.723686218 | 0.000410729 |  | 29.43983078 | 31.65321922 | 55.76618958 | 41.71477127 | 54.03079987 | 58.79309082
1709.595703 | 2.941832412 | -0.80704689 | 0.000428189 |  | 29.43174362 | 31.66004753 | 55.76390457 | 41.83613968 | 54.01544571 | 58.81589127
1709.695313 | 2.940397244 | 0.940565109 | 0.000440333 |  | 29.40856361 | 31.6595211 | 55.73697281 | 41.93152618 | 54.05776215 | 58.83231735
1709.794922 | 2.941567218 | -7.276849747 | 0.000444101 |  | 29.37623596 | 31.67125893 | 55.71264267 | 41.97962952 | 54.09074402 | 58.83442688
1709.894531 | 2.941036364 | -4.920879364 | 0.000461829 |  | 29.3951683 | 31.6223526 | 55.69472885 | 42.01113892 | 54.11487198 | 58.83195496
1709.994141 | 2.941164654 | 0.015037537 | 0.000385867 |  | 29.40535545 | 31.67525482 | 55.626297 | 42.03993607 | 54.1207695 | 58.84350586
1710.09375 | 2.94161588 | -2.495641708 | 0.000401555 |  | 29.39251709 | 31.68276215 | 55.60252762 | 42.09843826 | 54.12522888 | 58.86912918
1710.193359 | 2.94120959 | -0.984312057 | 0.000424317 |  | 29.38471603 | 31.6542778 | 55.56212234 | 42.10635757 | 54.10466766 | 58.87577057
1710.292969 | 2.941618906 | 1.013250351 | 0.000405466 |  | 29.37307167 | 31.66420937 | 55.52334213 | 42.10133362 | 54.11896133 | 58.88826752
1710.392578 | 2.940905746 | -3.227725983 | 0.000429412 |  | 29.3877964 | 31.67504692 | 55.48949814 | 42.14170456 | 54.10317993 | 58.86925125
1710.492188 | 2.941542771 | -3.082130432 | 0.000403865 |  | 29.38230515 | 31.65285683 | 55.45606995 | 42.06361008 | 54.1019249 | 58.86452484
1710.591797 | 2.941636601 | -0.318763733 | 0.000474775 |  | 29.35274887 | 31.6487484 | 55.41840744 | 42.04037476 | 54.14214706 | 58.91199112
1710.691406 | 2.941486426 | -6.438817978 | 0.000415077 |  | 29.39056015 | 31.64003944 | 55.35757446 | 41.98297882 | 54.16437149 | 58.9263649
1710.791016 | 2.941558138 | -1.628671646 | 0.000417657 |  | 29.37866211 | 31.66012192 | 55.37176132 | 41.93445587 | 54.15396881 | 58.88050461
1710.890625 | 2.94157397 | -6.710186005 | 0.000408652 |  | 29.35515594 | 31.64886665 | 55.31847382 | 41.88245773 | 54.14422226 | 58.89135742
1710.990234 | 2.941537183 | -9.537805557 | 0.000404253 |  | 29.37488365 | 31.66638947 | 55.30294037 | 41.86911392 | 54.13386917 | 58.90950394
1711.089844 | 2.941262443 | -2.510225296 | 0.000438446 |  | 29.35966492 | 31.62994766 | 55.2189064 | 41.82639694 | 54.12721252 | 58.92366409
1711.189453 | 2.942141611 | -5.385238647 | 0.000459733 |  | 29.36021614 | 31.68597221 | 55.19371796 | 41.9056282 | 54.14068604 | 58.93493271
1711.289063 | 2.941236133 | -4.18674469 | 0.000389696 |  | 29.32080841 | 31.66769028 | 55.16719818 | 41.90297318 | 54.13219452 | 58.95137405
1711.388672 | 2.940884326 | -4.875535965 | 0.000426163 |  | 29.34723854 | 31.67686844 | 55.14756012 | 41.89990616 | 54.11055374 | 58.92206955
1711.488281 | 2.941471292 | -6.730920792 | 0.000428206 |  | 29.36423302 | 31.69879341 | 55.08796692 | 41.85913849 | 54.12952423 | 58.95431137
1711.587891 | 2.941334387 | -0.407852173 | 0.000427675 |  | 29.33387375 | 31.69347572 | 55.02867508 | 41.80923843 | 54.10678101 | 58.97366333
1711.6875 | 2.94174836 | -5.202047348 | 0.000391661 |  | 29.31017685 | 31.70041084 | 55.02111816 | 41.76344299 | 54.15225983 | 58.94955444
1711.787109 | 2.941617742 | -1.89730835 | 0.00041465 |  | 29.32097626 | 31.70196915 | 54.97937775 | 41.69225693 | 54.14138412 | 59.00967407
1711.886719 | 2.941602375 | 1.532518387 | 0.000414074 |  | 29.33026123 | 31.70066643 | 54.95351028 | 41.59768295 | 54.15339661 | 58.98026276
1711.986328 | 2.942019608 | -2.357337952 | 0.000443634 |  | 29.31998634 | 31.70178604 | 54.95381927 | 41.50131607 | 54.15888977 | 59.01690292
1712.085938 | 2.942003077 | 4.407533646 | 0.000410082 |  | 29.31934166 | 31.66539192 | 54.94434357 | 41.39051819 | 54.15802002 | 59.02633667
1712.185547 | 2.94206175 | -0.109596252 | 0.000437857 |  | 29.3328476 | 31.68481827 | 54.92508698 | 41.29652786 | 54.13250732 | 58.99075699
1712.285156 | 2.941834042 | -3.556056976 | 0.000420756 |  | 29.30313301 | 31.69386292 | 54.90810394 | 41.1929512 | 54.12107086 | 58.97966766
1712.384766 | 2.94191693 | 1.345911026 | 0.000397232 |  | 29.29269409 | 31.67473602 | 54.91797638 | 41.10222244 | 54.0871048 | 58.9877243
1712.484375 | 2.94174836 | -3.244358063 | 0.000392774 |  | 29.29386711 | 31.66957855 | 54.92665482 | 41.03060532 | 54.08763504 | 58.96837234
1712.583984 | 2.941956744 | 0.794057846 | 0.000443468 |  | 29.30263901 | 31.68174362 | 54.93899918 | 40.96531296 | 54.10391235 | 58.91710281
1712.683594 | 2.941779559 | 3.228181839 | 0.000391917 |  | 29.26453018 | 31.67399406 | 54.91273499 | 40.86818314 | 54.08662415 | 58.96730804
1712.783203 | 2.941989107 | -1.225606918 | 0.000382533 |  | 29.2898922 | 31.66871834 | 54.92668915 | 40.85902786 | 54.10076523 | 58.95207977
1712.882813 | 2.941566752 | 3.474485397 | 0.000407025 |  | 29.29444885 | 31.64286232 | 54.97200394 | 40.82823181 | 54.08078766 | 58.92204285
1712.982422 | 2.942135092 | 4.616697311 | 0.000436483 |  | 29.2640419 | 31.66571617 | 54.97266388 | 40.84739685 | 54.07247925 | 58.90162277
1713.082031 | 2.942161635 | -1.872701645 | 0.000419554 |  | 29.28898048 | 31.64155769 | 54.99745178 | 40.83177185 | 54.09569931 | 58.91996002
1713.181641 | 2.941837534 | -0.488512039 | 0.000411318 |  | 29.25223732 | 31.66288567 | 55.00849533 | 40.84973907 | 54.13801575 | 58.92444229
1713.28125 | 2.942388179 | -3.722160339 | 0.000381132 |  | 29.26823807 | 31.62267303 | 54.9875946 | 40.84347534 | 54.16143036 | 58.90230942
1713.380859 | 2.942578867 | 5.777368546 | 0.000464749 |  | 29.27791786 | 31.66651917 | 55.00802231 | 40.82464218 | 54.15299988 | 58.94788361
1713.480469 | 2.942516003 | 0.028253555 | 0.000435363 |  | 29.27054024 | 31.65767288 | 55.00950623 | 40.75511551 | 54.16674805 | 58.87401581
1713.580078 | 2.9423167 | 0.730485916 | 0.000457254 |  | 29.26765633 | 31.65629005 | 55.04709625 | 40.77670288 | 54.20653534 | 58.90276718
1713.679688 | 2.942594234 | 2.348222733 | 0.000416087 |  | 29.26728249 | 31.6590538 | 55.04923248 | 40.76879883 | 54.2195816 | 58.91419601
1713.779297 | 2.942539053 | 6.321470261 | 0.000450913 |  | 29.26140785 | 31.65424347 | 55.03456879 | 40.77984238 | 54.20473862 | 58.92655945
1713.878906 | 2.942632418 | 5.450857162 | 0.000403472 |  | 29.2544899 | 31.65550613 | 55.04453659 | 40.81252289 | 54.26313782 | 58.90123367
1713.978516 | 2.94310879 | -1.94128418 | 0.000411656 |  | 29.25631714 | 31.64711952 | 55.00175476 | 40.86782455 | 54.25634766 | 58.89777756
1714.078125 | 2.942690859 | 0.173849106 | 0.00040207 |  | 29.25000191 | 31.66317749 | 55.04061127 | 40.94571304 | 54.29821014 | 58.90315628
1714.177734 | 2.942861756 | 4.161455154 | 0.000382818 |  | 29.24380112 | 31.65441132 | 55.00297165 | 40.96818542 | 54.32091904 | 58.92034912
1714.277344 | 2.943459433 | 3.007165909 | 0.000416575 |  | 29.25884056 | 31.65238571 | 55.04904938 | 41.04372025 | 54.34343338 | 58.95624542
1714.376953 | 2.943243599 | 3.160737991 | 0.000423239 |  | 29.23948097 | 31.62353706 | 55.00406647 | 41.101017 | 54.37018204 | 58.92191315
1714.476563 | 2.94380635 | 2.310400009 | 0.000410467 |  | 29.23516846 | 31.64406776 | 55.03618622 | 41.12040329 | 54.3693161 | 58.9054985
1714.576172 | 2.943476662 | -0.315572739 | 0.000435254 |  | 29.22576523 | 31.58937263 | 54.97513199 | 41.12745285 | 54.40693283 | 58.91259003
1714.675781 | 2.943280619 | -2.254577637 | 0.000420933 |  | 29.23999596 | 31.59957504 | 54.99648285 | 41.12646866 | 54.4177475 | 58.92212296
1714.775391 | 2.9436287 | 2.430929184 | 0.000395247 |  | 29.28034019 | 31.60213852 | 54.9282341 | 41.13061142 | 54.4100647 | 58.8895874
1714.875 | 2.944210777 | 1.777460098 | 0.000418217 |  | 29.25535965 | 31.59819031 | 54.93253708 | 41.09783936 | 54.42509079 | 58.89810944
1714.974609 | 2.944391686 | 2.952253342 | 0.000434874 |  | 29.24531937 | 31.59598541 | 54.92316055 | 41.03879547 | 54.46986771 | 58.92803955
1715.074219 | 2.943862695 | -3.446004868 | 0.000450577 |  | 29.24383926 | 31.58456612 | 54.89188766 | 40.97153473 | 54.43677902 | 58.92137146
1715.173828 | 2.944456879 | -4.637432098 | 0.000409248 |  | 29.22064018 | 31.59362221 | 54.87524796 | 40.94775391 | 54.42847443 | 58.91698456
1715.273438 | 2.945036627 | 4.868700027 | 0.000473381 |  | 29.2089138 | 31.59508514 | 54.82541275 | 40.84933853 | 54.40179825 | 58.90530777
1715.373047 | 2.944267355 | 2.903951645 | 0.00039386 |  | 29.2075119 | 31.55970001 | 54.81216049 | 40.79166031 | 54.41743469 | 58.93775177
1715.472656 | 2.944418462 | 1.144945145 | 0.000408923 |  | 29.19898796 | 31.56123161 | 54.78971863 | 40.75054932 | 54.38722992 | 58.8986969
1715.572266 | 2.944942331 | 2.290121078 | 0.000435104 |  | 29.197855 | 31.59967232 | 54.81132889 | 40.68750381 | 54.36073685 | 58.87420273
1715.671875 | 2.945052925 | 3.355093002 | 0.000447097 |  | 29.20004654 | 31.58464622 | 54.78056335 | 40.63646317 | 54.37470245 | 58.85846329
1715.771484 | 2.945145126 | -0.782894135 | 0.000416278 |  | 29.19039154 | 31.56925583 | 54.76241684 | 40.60875702 | 54.33803177 | 58.84209061
1715.871094 | 2.945000306 | 0.707927704 | 0.000403675 |  | 29.22703743 | 31.5524559 | 54.7977562 | 40.57690048 | 54.33431625 | 58.84965134
1715.970703 | 2.94509856 | 4.953233719 | 0.00039649 |  | 29.20462227 | 31.57060051 | 54.73411179 | 40.54637909 | 54.32687378 | 58.82543182
1716.070313 | 2.945306245 | -1.691558838 | 0.000423939 |  | 29.17924118 | 31.54686165 | 54.77490616 | 40.47438812 | 54.30690765 | 58.7959404
1716.169922 | 2.945036627 | 0.947628021 | 0.000432776 |  | 29.19075203 | 31.53710365 | 54.78398132 | 40.42401123 | 54.29673004 | 58.80484009
1716.269531 | 2.945695305 | 2.662881851 | 0.000433999 |  | 29.16976357 | 31.51351357 | 54.8223381 | 40.37084961 | 54.29021454 | 58.7856102
1716.369141 | 2.94521451 | 2.222677231 | 0.000427177 |  | 29.21245003 | 31.54605675 | 54.7931366 | 40.29373169 | 54.29999161 | 58.77056122
1716.46875 | 2.946129069 | 5.495973587 | 0.00042674 |  | 29.17442703 | 31.55592918 | 54.80804825 | 40.21017075 | 54.27910233 | 58.73278046
1716.568359 | 2.945394954 | 3.340509415 | 0.000403328 |  | 29.18410492 | 31.53831291 | 54.80510712 | 40.11545944 | 54.24124146 | 58.74471664
1716.667969 | 2.945704386 | 6.933706284 | 0.000401577 |  | 29.19965744 | 31.55365181 | 54.79951477 | 40.02778625 | 54.22029114 | 58.70563889
1716.767578 | 2.945964225 | 0.228303909 | 0.000396172 |  | 29.18412018 | 31.54026985 | 54.80337143 | 39.93183136 | 54.17782974 | 58.6841507
1716.867188 | 2.94644013 | -0.95401001 | 0.000379167 |  | 29.18984222 | 31.52687263 | 54.82905579 | 39.84391785 | 54.14108658 | 58.67672348
1716.966797 | 2.946231049 | 3.371267319 | 0.000404926 |  | 29.16673279 | 31.50484848 | 54.85492706 | 39.76049423 | 54.09981918 | 58.67609406
1717.066406 | 2.946297638 | -0.627500534 | 0.000381125 |  | 29.16643524 | 31.52377129 | 54.85564804 | 39.6836586 | 54.06587982 | 58.62991714
1717.166016 | 2.946056193 | -2.683847427 | 0.000428421 |  | 29.17304993 | 31.48244667 | 54.88119507 | 39.61674118 | 54.04710388 | 58.59519958
1717.265625 | 2.946261317 | 3.819223404 | 0.000439156 |  | 29.18250275 | 31.50081444 | 54.87374496 | 39.55115891 | 54.05813599 | 58.56897354
1717.365234 | 2.946650609 | 2.634401321 | 0.000404025 |  | 29.16093063 | 31.49309731 | 54.9021759 | 39.48476791 | 54.01472473 | 58.56322098
1717.464844 | 2.947025932 | -1.349100113 | 0.000393002 |  | 29.17036629 | 31.51643753 | 54.92910004 | 39.38837433 | 53.98789978 | 58.52395248
1717.564453 | 2.946520224 | 0.702459335 | 0.000392719 |  | 29.15942955 | 31.54582977 | 54.9603157 | 39.30988312 | 54.00886536 | 58.49316788
1717.664063 | 2.947161207 | -0.467777252 | 0.000424051 |  | 29.17741013 | 31.53247261 | 54.95377731 | 39.23703003 | 53.97517395 | 58.50992966
1717.763672 | 2.946387976 | 0.199825287 | 0.000392608 |  | 29.18969154 | 31.54161453 | 54.98661804 | 39.16710281 | 53.98923874 | 58.48381042
1717.863281 | 2.947254805 | -0.730031967 | 0.000411381 |  | 29.16589737 | 31.52760696 | 55.02387619 | 39.10208893 | 54.01173782 | 58.43398666
1717.962891 | 2.947450615 | -1.290998459 | 0.000423416 |  | 29.1529274 | 31.5348835 | 55.04374695 | 39.07426834 | 54.0171814 | 58.42928696
1718.0625 | 2.946997061 | -2.557619095 | 0.000387941 |  | 29.14984131 | 31.55337143 | 55.07249832 | 39.02612686 | 54.00602341 | 58.4210968
1718.162109 | 2.948178444 | 1.037401199 | 0.000422614 |  | 29.17646408 | 31.56490326 | 55.07650757 | 39.02342606 | 54.02915573 | 58.42417526
1718.261719 | 2.947916277 | -2.239994049 | 0.000420063 |  | 29.16189003 | 31.53822327 | 55.06797791 | 38.98348999 | 54.00919724 | 58.40635681
1718.361328 | 2.947980305 | 0.683322906 | 0.000448763 |  | 29.17601013 | 31.56335831 | 55.0976944 | 38.96354675 | 54.05925751 | 58.37424469
1718.460938 | 2.94781453 | 0.581016541 | 0.00038374 |  | 29.13993073 | 31.57152176 | 55.13042068 | 38.95507431 | 54.06453705 | 58.37911606
1718.560547 | 2.947323024 | -5.05850029 | 0.000409917 |  | 29.14646721 | 31.55306244 | 55.10602188 | 38.88978195 | 54.05846786 | 58.36786652
1718.660156 | 2.948148409 | -1.360494614 | 0.000407835 |  | 29.15950012 | 31.56585121 | 55.12336349 | 38.87408829 | 54.05463791 | 58.35339355
1718.759766 | 2.948201029 | -3.394512177 | 0.000413733 |  | 29.15376663 | 31.56236649 | 55.11706161 | 38.8368721 | 54.10927582 | 58.36802673
1718.859375 | 2.947862726 | -2.949520111 | 0.000430675 |  | 29.16053581 | 31.55220604 | 55.15255737 | 38.81050873 | 54.13751221 | 58.38631821
1718.958984 | 2.947617555 | 2.365766525 | 0.000400259 |  | 29.16110039 | 31.56594849 | 55.11959076 | 38.79544449 | 54.16996384 | 58.37513733
1719.058594 | 2.948684385 | -2.529819489 | 0.000399997 |  | 29.14100456 | 31.57874489 | 55.11559677 | 38.72393799 | 54.15148544 | 58.36330414
1719.158203 | 2.94813863 | -4.948221207 | 0.000406884 |  | 29.14243889 | 31.55025864 | 55.08259964 | 38.6860466 | 54.19892502 | 58.3454628
1719.257813 | 2.947790781 | -3.215877533 | 0.000395397 |  | 29.15356255 | 31.55443192 | 55.1097908 | 38.70223618 | 54.2112236 | 58.34632111
1719.357422 | 2.948300913 | -1.281658173 | 0.000422245 |  | 29.14792824 | 31.5617981 | 55.05978775 | 38.75148773 | 54.21889114 | 58.37725067
1719.457031 | 2.948625945 | -4.646776199 | 0.000412821 |  | 29.15095901 | 31.54520988 | 55.05647278 | 38.85060501 | 54.2423172 | 58.34879684
1719.556641 | 2.949034097 | -3.85317421 | 0.000400683 |  | 29.12949371 | 31.58409691 | 55.05303574 | 38.98967361 | 54.23512268 | 58.35889053
1719.65625 | 2.949114656 | 0.637523651 | 0.000335426 |  | 29.14198875 | 31.5749836 | 55.03944778 | 39.10680771 | 54.24313736 | 58.32241058
1719.755859 | 2.94882874 | -1.737358093 | 0.000429924 |  | 29.15755653 | 31.58297348 | 55.04521561 | 39.17557144 | 54.27562714 | 58.33339691
1719.855469 | 2.948196605 | 4.202466965 | 0.000413744 |  | 29.13864326 | 31.57929993 | 55.02653885 | 39.20594406 | 54.29000854 | 58.35636139
1719.955078 | 2.948926762 | 8.423845291 | 0.000429696 |  | 29.11662483 | 31.59420967 | 55.01714325 | 39.24300766 | 54.26353073 | 58.3542366
1720.054688 | 2.949375892 | 1.371427536 | 0.000378995 |  | 29.14377022 | 31.55786324 | 55.03382874 | 39.19395828 | 54.32585526 | 58.32808685
1720.154297 | 2.949216869 | 2.877973557 | 0.000384112 |  | 29.11339188 | 31.57085609 | 54.99951172 | 39.15235519 | 54.31454849 | 58.33369064
1720.253906 | 2.948520472 | 1.379858017 | 0.000410197 |  | 29.15328598 | 31.6163311 | 54.9652977 | 39.15402603 | 54.32302094 | 58.35647964
1720.353516 | 2.949728398 | 3.134305954 | 0.000405946 |  | 29.12647438 | 31.5846653 | 54.95846939 | 39.08252716 | 54.35643768 | 58.33054733
1720.453125 | 2.949317452 | 6.64456749 | 0.000410501 |  | 29.12025642 | 31.57791519 | 54.96213531 | 39.02832413 | 54.35292053 | 58.32667923
1720.552734 | 2.949113492 | 1.66649437 | 0.000428256 |  | 29.11813545 | 31.57361412 | 54.93481064 | 38.96879959 | 54.36304855 | 58.30400085
1720.652344 | 2.949070418 | -3.427322388 | 0.000426059 |  | 29.13958931 | 31.60993767 | 54.94006348 | 38.92597961 | 54.36073685 | 58.30867767
1720.751953 | 2.949063666 | -0.018228531 | 0.000385937 |  | 29.11740112 | 31.58794975 | 54.9116478 | 38.83234406 | 54.38980484 | 58.30453873
1720.851563 | 2.949189162 | 1.867002487 | 0.000412111 |  | 29.14325905 | 31.6049118 | 54.89575958 | 38.74687195 | 54.37210464 | 58.30209351
1720.951172 | 2.949613379 | 4.165555954 | 0.000415905 |  | 29.11823654 | 31.63146591 | 54.88111877 | 38.65705872 | 54.37727737 | 58.31278229
1721.050781 | 2.949630609 | 4.030439377 | 0.00039569 |  | 29.14171028 | 31.60037804 | 54.89291 | 38.54597473 | 54.33958435 | 58.28849792
1721.150391 | 2.949226648 | 6.445196152 | 0.000395133 |  | 29.14991188 | 31.58771515 | 54.86857986 | 38.50015259 | 54.31931686 | 58.23577881
1721.25 | 2.949902322 | 4.296796799 | 0.000391967 |  | 29.1477623 | 31.609869 | 54.86753082 | 38.47506714 | 54.30537796 | 58.22120285
1721.349609 | 2.949785674 | 9.095544815 | 0.000406532 |  | 29.12833595 | 31.6063385 | 54.84403229 | 38.55659103 | 54.23787308 | 58.19364929
1721.449219 | 2.950233174 | 5.218450546 | 0.000422373 |  | 29.12671852 | 31.59734917 | 54.82646561 | 38.59718704 | 54.20175552 | 58.16508865
1721.548828 | 2.950239461 | 7.497179031 | 0.000454626 |  | 29.11421204 | 31.61626816 | 54.80240631 | 38.63066864 | 54.16183472 | 58.1415863
1721.648438 | 2.950203139 | 6.865808487 | 0.000439054 |  | 29.15199089 | 31.60162544 | 54.84416199 | 38.73513412 | 54.15914154 | 58.1072197
1721.748047 | 2.949932823 | 6.151041031 | 0.000452134 |  | 29.13153076 | 31.59855843 | 54.8056221 | 38.80786514 | 54.10129929 | 58.05061722
1721.847656 | 2.950038761 | 5.335565567 | 0.000424105 |  | 29.13508415 | 31.58838654 | 54.79171371 | 38.90403366 | 54.04465485 | 58.05408859
1721.947266 | 2.950151917 | 12.5991993 | 0.000407493 |  | 29.11400795 | 31.57944107 | 54.78209686 | 38.99586868 | 54.02681351 | 58.00667572
1722.046875 | 2.949803369 | 10.20495033 | 0.000435916 |  | 29.13726997 | 31.59456825 | 54.77934265 | 39.0531311 | 53.97182465 | 57.99539948
1722.146484 | 2.950501628 | 2.121511459 | 0.000415913 |  | 29.11842346 | 31.60083008 | 54.73924255 | 39.06814194 | 53.93788147 | 57.95223618
1722.246094 | 2.94996961 | 7.200288773 | 0.000386919 |  | 29.12546349 | 31.58794212 | 54.72066116 | 39.09794617 | 53.91311264 | 57.9016571
1722.345703 | 2.949992428 | 5.859392166 | 0.000424353 |  | 29.11704445 | 31.58551025 | 54.70059204 | 39.07980347 | 53.87907791 | 57.89902878
1722.445313 | 2.950778697 | 5.545415878 | 0.000432901 |  | 29.11170006 | 31.57352448 | 54.69226837 | 38.99868774 | 53.82213211 | 57.87443161
1722.544922 | 2.950706054 | 3.992845535 | 0.000435703 |  | 29.11651039 | 31.61365318 | 54.71221161 | 38.94480515 | 53.82509995 | 57.8560257
1722.644531 | 2.950796857 | 7.674448013 | 0.000420286 |  | 29.07678223 | 31.58827782 | 54.66547394 | 38.93561935 | 53.83272934 | 57.79887772
1722.744141 | 2.950520488 | 1.54117775 | 0.000439575 |  | 29.11437988 | 31.61323166 | 54.64779663 | 38.90711212 | 53.78855133 | 57.77689743
1722.84375 | 2.951017115 | 7.098672867 | 0.000386626 |  | 29.13293457 | 31.60461426 | 54.65301132 | 38.87981415 | 53.78185654 | 57.73853302
1722.943359 | 2.950657858 | 7.487382889 | 0.000390338 |  | 29.11395264 | 31.59252739 | 54.65276337 | 38.87212753 | 53.7563858 | 57.70756912
1723.042969 | 2.950538648 | 8.746255875 | 0.000403619 |  | 29.1078701 | 31.64604378 | 54.60475922 | 38.87852478 | 53.71224976 | 57.68883896
1723.142578 | 2.95087113 | 4.993333817 | 0.00043478 |  | 29.13496017 | 31.61684608 | 54.6036377 | 38.88767242 | 53.65384293 | 57.6823349
1723.242188 | 2.950352384 | 6.573701859 | 0.000446988 |  | 29.09923744 | 31.60806465 | 54.54817581 | 38.83415604 | 53.58890915 | 57.6506958
1723.341797 | 2.95107346 | 8.661268234 | 0.000385902 |  | 29.12854385 | 31.6520195 | 54.58250809 | 38.83895874 | 53.53768158 | 57.63961792
1723.441406 | 2.950765658 | 0.422206879 | 0.000419634 |  | 29.0825119 | 31.63559723 | 54.53436279 | 38.81748199 | 53.48696136 | 57.63155746
1723.541016 | 2.951611765 | 6.445196152 | 0.000431012 |  | 29.08400726 | 31.65329933 | 54.46966934 | 38.75699615 | 53.41410065 | 57.60377502
1723.640625 | 2.950604307 | 1.612722397 | 0.000402954 |  | 29.08825684 | 31.65392685 | 54.50767136 | 38.69116592 | 53.37189865 | 57.58866501
1723.740234 | 2.950972877 | 3.796434402 | 0.000379683 |  | 29.09364319 | 31.66753387 | 54.45994186 | 38.59084702 | 53.31690216 | 57.54977417
1723.839844 | 2.951301401 | 1.507913589 | 0.000379283 |  | 29.09825134 | 31.65619659 | 54.44337082 | 38.4801712 | 53.25883102 | 57.53294373
1723.939453 | 2.950998489 | 0.025062561 | 0.000373052 |  | 29.08104515 | 31.68642807 | 54.4256134 | 38.37753296 | 53.22170639 | 57.52471542
1724.039063 | 2.95102736 | 3.871854782 | 0.00037824 |  | 29.06098747 | 31.70987511 | 54.44308853 | 38.35214615 | 53.19683075 | 57.47916031
1724.138672 | 2.951375907 | 1.208286285 | 0.000394444 |  | 29.10252953 | 31.6622448 | 54.41667938 | 38.30572891 | 53.10501862 | 57.47480392
1724.238281 | 2.951316303 | 8.479211807 | 0.000452658 |  | 29.08121109 | 31.69264412 | 54.42272186 | 38.28316879 | 53.12536621 | 57.42995453
1724.337891 | 2.950976836 | 6.298460007 | 0.000434099 |  | 29.07305527 | 31.69292259 | 54.37373734 | 38.20643997 | 53.09650421 | 57.39422989
1724.4375 | 2.950723516 | 6.712007523 | 0.000418621 |  | 29.07215881 | 31.6788044 | 54.38644409 | 38.12389755 | 53.02946091 | 57.40290451
1724.537109 | 2.951236442 | 7.285734177 | 0.000413123 |  | 29.10453224 | 31.70522118 | 54.38714218 | 37.97758865 | 53.04801559 | 57.42607498
1724.636719 | 2.951298608 | 1.410619736 | 0.000437457 |  | 29.0857029 | 31.69976997 | 54.38623047 | 37.92224503 | 53.0080719 | 57.37756348
1724.736328 | 2.950859955 | 5.310274124 | 0.000409487 |  | 29.08944321 | 31.69663048 | 54.38955688 | 37.82035446 | 52.98627853 | 57.36534119
1724.835938 | 2.950762864 | 6.003393173 | 0.000420761 |  | 29.08773041 | 31.72310066 | 54.3889389 | 37.71049118 | 52.98323059 | 57.34448624
1724.935547 | 2.950922353 | 8.735773087 | 0.000420449 |  | 29.06470108 | 31.67821503 | 54.38162994 | 37.56631088 | 52.93309784 | 57.32603455
1725.035156 | 2.951245522 | 6.768060684 | 0.00036942 |  | 29.0305481 | 31.722929 | 54.40460968 | 37.49406815 | 52.88976288 | 57.34601974
1725.134766 | 2.951581031 | 6.673501968 | 0.00039179 |  | 29.04208565 | 31.71376991 | 54.39685059 | 37.41971207 | 52.85852814 | 57.31563187
1725.234375 | 2.951422706 | 2.156827927 | 0.000404789 |  | 29.07889938 | 31.73449707 | 54.40644455 | 37.2767067 | 52.81231689 | 57.2371254
1725.333984 | 2.951730276 | 9.883680344 | 0.000395397 |  | 29.04464912 | 31.73466492 | 54.38725281 | 37.18449783 | 52.75170898 | 57.23448563
1725.433594 | 2.951114904 | 6.625654221 | 0.000383302 |  | 29.03710175 | 31.76630592 | 54.40368271 | 37.08123398 | 52.72254562 | 57.25132751
1725.533203 | 2.951055765 | 9.101247787 | 0.000440535 |  | 29.06933403 | 31.77182198 | 54.41941071 | 36.99601746 | 52.7184639 | 57.22531891
1725.632813 | 2.951624105 | 5.907014847 | 0.000402641 |  | 29.05435371 | 31.75753212 | 54.40523911 | 36.92705536 | 52.68692398 | 57.21101379
1725.732422 | 2.951818984 | 6.987707138 | 0.000355606 |  | 29.02983475 | 31.76982307 | 54.42139053 | 36.84730148 | 52.64504242 | 57.19554901
1725.832031 | 2.951534931 | 10.33528328 | 0.00036701 |  | 29.05014801 | 31.78516006 | 54.43442917 | 36.78477097 | 52.59084702 | 57.15294647
1725.931641 | 2.952366136 | 7.938070297 | 0.000409235 |  | 29.06777191 | 31.79669571 | 54.42803955 | 36.76502609 | 52.57641602 | 57.14751434
1726.03125 | 2.951666713 | 3.984415054 | 0.00041226 |  | 29.04388809 | 31.80022812 | 54.43609619 | 36.76121902 | 52.54087067 | 57.14277267
1726.130859 | 2.951373113 | 1.491052628 | 0.000375912 |  | 29.05002213 | 31.79797745 | 54.44898605 | 36.77852249 | 52.49837494 | 57.09115601
1726.230469 | 2.95136054 | 4.892625809 | 0.000380997 |  | 29.0486412 | 31.79673386 | 54.43706512 | 36.88542938 | 52.43829727 | 57.04859924
1726.330078 | 2.951363102 | 3.985780716 | 0.000371297 |  | 29.02573967 | 31.79892159 | 54.43848419 | 36.94224548 | 52.39418411 | 57.02423477
1726.429688 | 2.951439936 | 3.56152153 | 0.000437542 |  | 29.03874969 | 31.80933952 | 54.4393425 | 37.06131363 | 52.3532486 | 56.99038696
1726.529297 | 2.951270901 | 2.102830887 | 0.000374815 |  | 29.0446701 | 31.80959511 | 54.43548965 | 37.14284515 | 52.32033539 | 56.92838669
1726.628906 | 2.951114438 | -2.765417099 | 0.000405396 |  | 29.03473663 | 31.82445335 | 54.4529686 | 37.18603897 | 52.2507782 | 56.91495514
1726.728516 | 2.951356117 | -0.74757576 | 0.000409945 |  | 29.03946686 | 31.82939529 | 54.42667007 | 37.19992828 | 52.19569778 | 56.88792801
1726.828125 | 2.951292088 | -0.518815994 | 0.000443215 |  | 29.04411697 | 31.83001518 | 54.42033386 | 37.19121552 | 52.22353745 | 56.85269547
1726.927734 | 2.951613395 | 4.666597366 | 0.000406328 |  | 29.0245533 | 31.85175133 | 54.4159584 | 37.13437653 | 52.22230148 | 56.80302811
1727.027344 | 2.951158443 | 0.516990662 | 0.000386183 |  | 29.04171562 | 31.83953857 | 54.40046692 | 37.12374496 | 52.19161987 | 56.75971603
1727.126953 | 2.951196628 | 2.413160324 | 0.000408542 |  | 29.06249809 | 31.87890816 | 54.35552979 | 37.10647964 | 52.21108246 | 56.74814606
1727.226563 | 2.950975904 | 3.679323196 | 0.000416114 |  | 29.05497742 | 31.84243393 | 54.42073822 | 37.04232025 | 52.19613647 | 56.76940918
1727.326172 | 2.951008733 | -0.848287582 | 0.000458052 |  | 29.04406548 | 31.82248878 | 54.37601089 | 36.98589325 | 52.15003586 | 56.76214218
1727.425781 | 2.95095006 | 0.001365662 | 0.000396367 |  | 29.02843475 | 31.87752342 | 54.41379547 | 36.97486496 | 52.14359665 | 56.74874115
1727.525391 | 2.951272763 | -2.722126007 | 0.000388814 |  | 29.04850388 | 31.87379265 | 54.36787796 | 36.91289139 | 52.18386841 | 56.76035309
1727.625 | 2.950630616 | 2.966836929 | 0.00042904 |  | 29.04632568 | 31.88226318 | 54.38531494 | 36.89105606 | 52.18182373 | 56.76292419
1727.724609 | 2.951101633 | 8.91850853 | 0.000391866 |  | 29.07629395 | 31.85609818 | 54.34231567 | 36.8392868 | 52.24853897 | 56.77350235
1727.824219 | 2.951051807 | 2.998506546 | 0.000405823 |  | 29.05402756 | 31.84067535 | 54.35542297 | 36.79172897 | 52.26044846 | 56.75138855
1727.923828 | 2.951080678 | 4.666368484 | 0.000426254 |  | 29.03706741 | 31.84554291 | 54.31768036 | 36.75339508 | 52.24627304 | 56.76545334
1728.023438 | 2.951720729 | 2.372144699 | 0.00039266 |  | 29.03863907 | 31.86504173 | 54.32587051 | 36.74097824 | 52.2943573 | 56.7593956
1728.123047 | 2.95062433 | 2.154092789 | 0.000431018 |  | 29.02901268 | 31.86533165 | 54.28009415 | 36.74794006 | 52.33515549 | 56.74651718
1728.222656 | 2.9508234 | -1.517711639 | 0.000443858 |  | 29.04527283 | 31.85596085 | 54.29417801 | 36.71278 | 52.37867737 | 56.78739166
1728.322266 | 2.951662755 | 2.414297104 | 0.000427151 |  | 29.01791954 | 31.8415699 | 54.27318192 | 36.73870468 | 52.39200211 | 56.76442719
1728.421875 | 2.951150527 | 7.176820755 | 0.00039747 |  | 29.07928658 | 31.85649109 | 54.29117584 | 36.79260635 | 52.40707779 | 56.75748062
1728.521484 | 2.951140283 | 8.947217941 | 0.00041058 |  | 29.03983688 | 31.82886887 | 54.23836517 | 36.82442474 | 52.45892715 | 56.76753616
1728.621094 | 2.951206174 | 3.853399277 | 0.000391327 |  | 29.05143356 | 31.81268692 | 54.25442505 | 36.87978745 | 52.49135971 | 56.80115891
1728.720703 | 2.95102736 | 5.915445328 | 0.000368663 |  | 29.06778145 | 31.83459473 | 54.23243332 | 36.9381218 | 52.49839783 | 56.83550262
1728.820313 | 2.950151451 | 8.621618271 | 0.000392963 |  | 29.02399254 | 31.8116684 | 54.24695206 | 36.97526932 | 52.5116806 | 56.8038826
1728.919922 | 2.950404072 | 13.35247231 | 0.000368624 |  | 29.0710659 | 31.80271149 | 54.26005936 | 37.04644394 | 52.54632568 | 56.85803223
1729.019531 | 2.950897906 | 2.408834457 | 0.000446846 |  | 29.05804825 | 31.80458069 | 54.22647095 | 37.11092758 | 52.57191849 | 56.82607651
1729.119141 | 2.950205235 | 7.816625595 | 0.000432668 |  | 29.07726288 | 31.79129601 | 54.2442627 | 37.2348175 | 52.58018112 | 56.86418533
1729.21875 | 2.951269737 | 9.642843246 | 0.000412739 |  | 29.06666946 | 31.77033615 | 54.2641716 | 37.36186981 | 52.61854935 | 56.87237167
1729.318359 | 2.950989874 | 7.704523087 | 0.000430914 |  | 29.041502 | 31.78216553 | 54.22927856 | 37.50513077 | 52.61304474 | 56.89150238
1729.417969 | 2.950550988 | 4.723562241 | 0.000426685 |  | 29.06077194 | 31.76116371 | 54.27014542 | 37.57128525 | 52.65547562 | 56.87813568
1729.517578 | 2.950962633 | 8.188249588 | 0.000426459 |  | 29.02944756 | 31.73614883 | 54.24233246 | 37.64926147 | 52.65979004 | 56.91226959
1729.617188 | 2.95067369 | 7.92599678 | 0.00040202 |  | 29.06534767 | 31.78328323 | 54.25542068 | 37.65073395 | 52.64994431 | 56.90243912
1729.716797 | 2.950678812 | 9.058408737 | 0.000410427 |  | 29.0541954 | 31.71025848 | 54.26808548 | 37.64796448 | 52.68678284 | 56.90972519
1729.816406 | 2.950542606 | 4.642900467 | 0.000423592 |  | 29.06935501 | 31.6971283 | 54.23873138 | 37.7057724 | 52.65610886 | 56.94232559
1729.916016 | 2.950260416 | 3.402715683 | 0.000421816 |  | 29.07086563 | 31.74416733 | 54.26586914 | 37.76870346 | 52.62649155 | 56.9485054
1730.015625 | 2.950251335 | 7.384622574 | 0.000384597 |  | 29.03601265 | 31.70942688 | 54.23871231 | 37.78569412 | 52.61351395 | 56.96644592
1730.115234 | 2.950548194 | 7.240846634 | 0.000391067 |  | 29.06586456 | 31.67998123 | 54.27092743 | 37.84522629 | 52.59739685 | 56.95708847
1730.214844 | 2.950239461 | 8.609773636 | 0.000396639 |  | 29.04732513 | 31.65423965 | 54.22145462 | 37.83835602 | 52.63727951 | 56.94789505
1730.314453 | 2.950567519 | 8.578325272 | 0.000390784 |  | 29.08337593 | 31.65115738 | 54.21075439 | 37.84187317 | 52.57175827 | 56.96144867
1730.414063 | 2.950994065 | 4.484998703 | 0.000370621 |  | 29.08715248 | 31.64894676 | 54.20668793 | 37.78926849 | 52.58121872 | 56.96746826
1730.513672 | 2.950538648 | 1.815965652 | 0.000401258 |  | 29.0825367 | 31.6329689 | 54.20817566 | 37.72878265 | 52.57577896 | 56.98230743
1730.613281 | 2.950409194 | 6.179979324 | 0.00038987 |  | 29.06167984 | 31.5856514 | 54.17692184 | 37.71147537 | 52.56036377 | 56.96885681
1730.712891 | 2.9503142 | 1.975233078 | 0.000437292 |  | 29.06830025 | 31.61148262 | 54.13391876 | 37.66165924 | 52.50719833 | 56.98654556
1730.8125 | 2.950787777 | 3.575880051 | 0.000425773 |  | 29.05101395 | 31.56615829 | 54.16845322 | 37.64890289 | 52.53235245 | 56.99815369
1730.912109 | 2.950029215 | 9.368284225 | 0.000402918 |  | 29.05984879 | 31.54978561 | 54.12882233 | 37.58104324 | 52.51027679 | 57.00721741
1731.011719 | 2.950029681 | 2.565366745 | 0.000385516 |  | 29.05974388 | 31.53988838 | 54.10998535 | 37.62792969 | 52.50640869 | 57.02914429
1731.111328 | 2.949564485 | 5.003133774 | 0.000362494 |  | 29.04173851 | 31.54070473 | 54.09782028 | 37.69438553 | 52.51396561 | 57.01604462
1731.210938 | 2.949315123 | 5.763696671 | 0.000363272 |  | 29.04745865 | 31.53302002 | 54.12349701 | 37.69655609 | 52.51419067 | 57.02352142
1731.310547 | 2.950340975 | 4.67593956 | 0.000415991 |  | 29.02675819 | 31.50895882 | 54.06222534 | 37.70225525 | 52.5383606 | 57.04459
1731.410156 | 2.950499998 | -1.515888214 | 0.000408757 |  | 29.03336525 | 31.52343941 | 54.05659866 | 37.73622513 | 52.46995544 | 57.08568954
1731.509766 | 2.950438764 | 1.688367844 | 0.000399737 |  | 29.03126526 | 31.49883842 | 54.03923798 | 37.74451828 | 52.47832108 | 57.1043129
1731.609375 | 2.949896967 | 5.413492203 | 0.00042094 |  | 29.02628136 | 31.50019073 | 54.0439949 | 37.71602249 | 52.46612549 | 57.1076355
1731.708984 | 2.950328635 | 5.941415787 | 0.000389835 |  | 29.02998924 | 31.45605087 | 54.02477646 | 37.70409393 | 52.46958542 | 57.10464859
1731.808594 | 2.950756578 | 4.426668167 | 0.000382819 |  | 29.05758858 | 31.46142769 | 54.0093956 | 37.6950798 | 52.47135162 | 57.15258026
1731.908203 | 2.949947026 | 5.824075699 | 0.000421506 |  | 29.01375008 | 31.42930984 | 53.98406219 | 37.61863708 | 52.45206451 | 57.13759613
1732.007813 | 2.949816873 | -1.30147934 | 0.000428365 |  | 29.02355766 | 31.4198494 | 53.96803284 | 37.53372955 | 52.45595169 | 57.1778717
1732.107422 | 2.949598478 | 3.710763931 | 0.000396856 |  | 29.01176834 | 31.41305542 | 53.96514511 | 37.48767471 | 52.4446373 | 57.1690712
1732.207031 | 2.950111637 | 1.097326279 | 0.000410758 |  | 29.00082016 | 31.41384315 | 53.94404221 | 37.44431305 | 52.4434433 | 57.22415924
1732.306641 | 2.950145165 | 5.524000168 | 0.000408581 |  | 29.0136795 | 31.38913345 | 53.93689728 | 37.44484711 | 52.42757034 | 57.23581314
1732.40625 | 2.949808957 | 0.183645248 | 0.000385595 |  | 28.98337555 | 31.40329361 | 53.89213562 | 37.42023849 | 52.43766785 | 57.23482895
1732.505859 | 2.949691378 | 0.298938751 | 0.000417025 |  | 29.03229713 | 31.38371086 | 53.89876175 | 37.46149445 | 52.42243195 | 57.28533936
1732.605469 | 2.950455062 | -1.169099808 | 0.000417887 |  | 29.02051926 | 31.39864159 | 53.83626938 | 37.49275589 | 52.39134216 | 57.2571907
1732.705078 | 2.94954516 | 0.62544632 | 0.000378899 |  | 28.9950676 | 31.35031891 | 53.83573151 | 37.55417633 | 52.38732529 | 57.3115654
1732.804688 | 2.949804999 | -2.846530914 | 0.000413256 |  | 28.99537277 | 31.3812809 | 53.80742264 | 37.6207695 | 52.34082031 | 57.29663086
1732.904297 | 2.949276008 | -0.861045837 | 0.000368012 |  | 28.98057175 | 31.34573555 | 53.78497314 | 37.65642548 | 52.36845016 | 57.29562759
1733.003906 | 2.94937077 | 0.709295273 | 0.00039889 |  | 28.97803116 | 31.35485077 | 53.72564316 | 37.68481827 | 52.33228683 | 57.33772659
1733.103516 | 2.949595684 | -3.514587402 | 0.000372879 |  | 28.98431015 | 31.33773613 | 53.67107391 | 37.68729019 | 52.29472351 | 57.32614899
1733.203125 | 2.949501155 | -1.267759323 | 0.000402214 |  | 28.97937393 | 31.37273407 | 53.63021851 | 37.6765213 | 52.30059433 | 57.36388016
1733.302734 | 2.949207323 | -1.492874146 | 0.000395798 |  | 28.96862221 | 31.36385536 | 53.62366104 | 37.74881363 | 52.25744247 | 57.36919403
1733.402344 | 2.949032933 | -3.0741539 | 0.000406622 |  | 28.98946953 | 31.36228561 | 53.60643387 | 37.76462173 | 52.24150467 | 57.36013031
1733.501953 | 2.949395915 | -2.641923904 | 0.000393014 |  | 28.97574425 | 31.34843254 | 53.53448486 | 37.77249908 | 52.21525955 | 57.39171982
1733.601563 | 2.949478105 | -5.384782791 | 0.000409842 |  | 28.98112869 | 31.34622765 | 53.52421188 | 37.79282379 | 52.17314148 | 57.39135742
1733.701172 | 2.949389396 | 0.083393097 | 0.000423295 |  | 29.00283813 | 31.36264801 | 53.50854874 | 37.75449371 | 52.13586044 | 57.40628815
1733.800781 | 2.949167509 | 1.676065445 | 0.000440808 |  | 28.9754715 | 31.32899666 | 53.4612999 | 37.71880341 | 52.10525513 | 57.39865112
1733.900391 | 2.949737012 | -8.569900513 | 0.000446254 |  | 28.97446251 | 31.35535622 | 53.46157837 | 37.64697266 | 52.09274673 | 57.39947128
1734 | 2.949718619 | 1.917360306 | 0.000382279 |  | 28.98861694 | 31.33389473 | 53.38821411 | 37.5592804 | 52.06574249 | 57.40917206
1734.099609 | 2.949050628 | -6.010913849 | 0.000432543 |  | 29.01700401 | 31.34361649 | 53.36552048 | 37.44281387 | 52.0449791 | 57.40302277
1734.199219 | 2.949162852 | -5.418502808 | 0.00040211 |  | 28.98933601 | 31.36198235 | 53.32818222 | 37.32261658 | 51.99440384 | 57.42248535
1734.298828 | 2.948762616 | 0.790410995 | 0.000418443 |  | 28.96734047 | 31.36236572 | 53.31274414 | 37.24178314 | 51.96296692 | 57.40213394
1734.398438 | 2.948621986 | -7.110292435 | 0.000391115 |  | 29.00372314 | 31.37614441 | 53.25437927 | 37.13526154 | 51.91213989 | 57.42703247
1734.498047 | 2.949224785 | -4.82449913 | 0.000476272 |  | 28.99770355 | 31.36119461 | 53.23523331 | 37.01753235 | 51.88358688 | 57.39292908
1734.597656 | 2.948635491 | -7.488521576 | 0.000459828 |  | 28.98799896 | 31.34502792 | 53.23101807 | 36.90776825 | 51.87160873 | 57.36965561
1734.697266 | 2.949156798 | -4.121126175 | 0.000429675 |  | 28.99668503 | 31.35959244 | 53.2429657 | 36.8461113 | 51.80987549 | 57.39284134
1734.796875 | 2.949099522 | -4.185380936 | 0.000427374 |  | 28.99068832 | 31.37297058 | 53.14352798 | 36.75872803 | 51.7620163 | 57.40005493
1734.896484 | 2.948818961 | -2.174146652 | 0.000422118 |  | 28.99892426 | 31.37689209 | 53.14961624 | 36.69086838 | 51.73522186 | 57.40403366
1734.996094 | 2.948465757 | 0.512434006 | 0.000401723 |  | 28.98509216 | 31.36457634 | 53.148983 | 36.64247513 | 51.70670319 | 57.36851501
1735.095703 | 2.948319307 | -2.039258957 | 0.000440253 |  | 28.99222374 | 31.35245705 | 53.12155533 | 36.60334015 | 51.67567444 | 57.34781265
1735.195313 | 2.948276699 | 3.361017227 | 0.000454735 |  | 29.00731468 | 31.37963867 | 53.09728241 | 36.5810585 | 51.63652039 | 57.34849548
1735.294922 | 2.948303008 | -2.074577332 | 0.000456057 |  | 28.98661995 | 31.3670845 | 53.09658051 | 36.57771683 | 51.59396744 | 57.37677765
1735.394531 | 2.948256209 | -5.231210709 | 0.000399188 |  | 28.99106789 | 31.37750435 | 53.05132675 | 36.55156326 | 51.61033249 | 57.3732605
1735.494141 | 2.948147943 | -2.891418457 | 0.000375117 |  | 28.99248886 | 31.39291573 | 53.05679321 | 36.54152679 | 51.53949738 | 57.34408951
1735.59375 | 2.948551672 | -0.101394653 | 0.000425501 |  | 28.99632454 | 31.36651421 | 53.06757736 | 36.52242279 | 51.54999542 | 57.33327103
1735.693359 | 2.947607543 | 2.396528244 | 0.000407838 |  | 29.01472092 | 31.37296295 | 53.0631752 | 36.50862885 | 51.55245972 | 57.34967422
1735.792969 | 2.948153066 | -0.679222107 | 0.000390865 |  | 28.98544693 | 31.38075829 | 53.00422287 | 36.507061 | 51.60263062 | 57.33562851
1735.892578 | 2.9481682 | -1.704090118 | 0.000417733 |  | 28.98995018 | 31.36412239 | 53.00911713 | 36.45878983 | 51.59786987 | 57.33036804
1735.992188 | 2.948432462 | 3.258253098 | 0.000420219 |  | 28.98642349 | 31.38937759 | 53.01288223 | 36.43877411 | 51.60121918 | 57.31063843
1736.091797 | 2.947564237 | 1.096185684 | 0.000396173 |  | 28.97083664 | 31.35407829 | 52.9985199 | 36.40990067 | 51.63015366 | 57.32970047
1736.191406 | 2.947279951 | 2.118551254 | 0.00042087 |  | 28.98215294 | 31.42020988 | 53.00912857 | 36.31218338 | 51.65553284 | 57.3203392
1736.291016 | 2.948250622 | -0.301902771 | 0.000398633 |  | 29.00463295 | 31.39051247 | 52.98680496 | 36.23409271 | 51.65678406 | 57.29903412
1736.390625 | 2.947781701 | 4.222288132 | 0.000425738 |  | 28.9704895 | 31.40324593 | 53.02128601 | 36.18343353 | 51.69418716 | 57.33349991
1736.490234 | 2.9480753 | 4.369253159 | 0.000402189 |  | 28.987257 | 31.41683197 | 53.0254631 | 36.08001328 | 51.68321991 | 57.34833527
1736.589844 | 2.948139794 | 2.839010239 | 0.000378106 |  | 28.99804688 | 31.40023041 | 53.03395844 | 35.99231339 | 51.73429489 | 57.31424332
1736.689453 | 2.948137699 | 2.946329117 | 0.000407573 |  | 29.0097332 | 31.41595268 | 52.9738884 | 35.92271423 | 51.73284912 | 57.32405472
1736.789063 | 2.948031295 | 4.343050003 | 0.000420844 |  | 29.02708435 | 31.42230797 | 53.01363754 | 35.85425186 | 51.78678131 | 57.30323792
1736.888672 | 2.947308822 | 4.133657455 | 0.000412956 |  | 29.00978279 | 31.40793419 | 52.99871826 | 35.77879333 | 51.77810287 | 57.28468704
1736.988281 | 2.947087865 | 3.064809799 | 0.000451851 |  | 28.99997711 | 31.44165611 | 53.00428009 | 35.77619934 | 51.78490448 | 57.29548264
1737.087891 | 2.948011504 | -4.401609421 | 0.000403818 |  | 29.00504303 | 31.40950775 | 53.04623032 | 35.72154617 | 51.7848053 | 57.29719925
1737.1875 | 2.948172158 | -1.213529587 | 0.000390473 |  | 29.00553513 | 31.45168877 | 53.0340538 | 35.67670441 | 51.82219696 | 57.27235794
1737.287109 | 2.947424538 | 1.377584457 | 0.000441858 |  | 29.01527977 | 31.45515442 | 53.00215149 | 35.67634964 | 51.83564377 | 57.27284241
1737.386719 | 2.947540954 | -1.359354019 | 0.000430329 |  | 29.03831863 | 31.44813347 | 53.01131439 | 35.65684891 | 51.83392715 | 57.27714539
1737.486328 | 2.947484609 | 0.818435669 | 0.000430824 |  | 29.05137825 | 31.45433044 | 52.99611282 | 35.61953354 | 51.82789993 | 57.26341629
1737.585938 | 2.947045257 | 3.360105515 | 0.000418972 |  | 29.04047775 | 31.46351051 | 52.96231461 | 35.59773636 | 51.80831909 | 57.25481415
1737.685547 | 2.946775639 | -2.970026016 | 0.000434033 |  | 29.00758743 | 31.47602844 | 53.03151321 | 35.57863998 | 51.8195343 | 57.25796127
1737.785156 | 2.947333036 | 3.082586288 | 0.000378545 |  | 29.04739571 | 31.46619225 | 53.00414658 | 35.52576828 | 51.8104248 | 57.2516861
1737.884766 | 2.947255271 | -2.316553116 | 0.000371844 |  | 29.01958656 | 31.48365402 | 52.99286652 | 35.49564362 | 51.85342789 | 57.28313065
1737.984375 | 2.947330941 | -0.153343201 | 0.000391823 |  | 29.03593063 | 31.47150612 | 52.97917175 | 35.45921326 | 51.89117813 | 57.27032471
1738.083984 | 2.946445253 | 3.776388168 | 0.000448798 |  | 29.04293251 | 31.46505356 | 52.98672104 | 35.36575699 | 51.90230942 | 57.31205368
1738.183594 | 2.947388915 | 1.585378647 | 0.000397316 |  | 29.0456543 | 31.47146797 | 52.9598999 | 35.26473618 | 51.92247009 | 57.30042267
1738.283203 | 2.946462249 | -4.059150696 | 0.000460344 |  | 29.04980659 | 31.47617912 | 53.02439117 | 35.24246216 | 51.90698242 | 57.33610153
1738.382813 | 2.946838038 | -4.187429428 | 0.000435305 |  | 29.04470634 | 31.48043442 | 53.00760651 | 35.14684296 | 51.98093414 | 57.3511734
1738.482422 | 2.946265973 | 5.374300003 | 0.000433754 |  | 29.06062698 | 31.48284721 | 52.99099731 | 35.10411453 | 51.9662056 | 57.40563583
1738.582031 | 2.947286004 | -2.370779037 | 0.000431039 |  | 29.05475044 | 31.48785019 | 52.96396255 | 35.01877975 | 52.01432419 | 57.37796021
1738.681641 | 2.946411725 | -0.288003922 | 0.000433316 |  | 29.09028435 | 31.48239517 | 52.99013901 | 34.97509003 | 52.00849152 | 57.39740372
1738.78125 | 2.946020104 | -2.089841843 | 0.000423524 |  | 29.06240654 | 31.50143623 | 52.98218918 | 34.89425278 | 52.00617981 | 57.41608047
1738.880859 | 2.946122084 | 4.06234169 | 0.000397641 |  | 29.05519295 | 31.48874855 | 52.9967308 | 34.82899857 | 52.00729752 | 57.41067123
1738.980469 | 2.946282737 | 3.259168625 | 0.000388666 |  | 29.06443405 | 31.53721046 | 52.9927597 | 34.75222015 | 52.07922363 | 57.44536972
1739.080078 | 2.945571439 | -5.107944489 | 0.000425206 |  | 29.07101822 | 31.5069561 | 52.99040985 | 34.70277405 | 52.09164047 | 57.45497513
1739.179688 | 2.945723012 | 3.263269424 | 0.000442985 |  | 29.07394981 | 31.50531387 | 53.03271103 | 34.61256027 | 52.09666061 | 57.44968033
1739.279297 | 2.946307883 | -8.299213409 | 0.000400177 |  | 29.07230759 | 31.51480865 | 53.02988434 | 34.52038956 | 52.11501694 | 57.49240494
1739.378906 | 2.946377732 | 3.027215958 | 0.000414539 |  | 29.06668282 | 31.49719048 | 53.03698349 | 34.40407562 | 52.15517426 | 57.47166824
1739.478516 | 2.94642942 | 0.825956345 | 0.000437135 |  | 29.07492447 | 31.52232552 | 53.0195961 | 34.35913849 | 52.15748596 | 57.53207016
1739.578125 | 2.946939087 | 1.82690239 | 0.00039358 |  | 29.04586411 | 31.50130844 | 52.997612 | 34.26676178 | 52.18072891 | 57.52885818
1739.677734 | 2.946510445 | -0.130558014 | 0.000392008 |  | 29.08673096 | 31.50048065 | 53.00283813 | 34.15091705 | 52.21724319 | 57.57021332
1739.777344 | 2.946225693 | -2.331819534 | 0.000410037 |  | 29.09849358 | 31.52400017 | 53.01866913 | 34.10525513 | 52.23867416 | 57.59146118
1739.876953 | 2.94655934 | -0.981122971 | 0.000437342 |  | 29.07319832 | 31.52193642 | 53.01161194 | 34.02418518 | 52.28475571 | 57.61277771
1739.976563 | 2.945807995 | 3.158685684 | 0.0004216 |  | 29.0935154 | 31.49333572 | 53.00721741 | 34.00003433 | 52.28841782 | 57.61336517
1740.076172 | 2.945614047 | 2.516145706 | 0.000366736 |  | 29.08865738 | 31.51298141 | 53.01459885 | 33.90101242 | 52.29714584 | 57.67393112
1740.175781 | 2.946614986 | 4.383378983 | 0.00039741 |  | 29.09093857 | 31.48563957 | 53.04705811 | 33.82991409 | 52.3074913 | 57.64167404
1740.275391 | 2.946468536 | 2.685438156 | 0.00039722 |  | 29.08468056 | 31.53337288 | 52.99306488 | 33.7400322 | 52.31212234 | 57.64056778
1740.375 | 2.946014283 | -0.686056137 | 0.000404614 |  | 29.09590721 | 31.51740837 | 52.96860504 | 33.69166565 | 52.31565857 | 57.66752625
1740.474609 | 2.946184482 | 0.53430748 | 0.000395082 |  | 29.08714485 | 31.49878883 | 52.96964264 | 33.60144806 | 52.3458786 | 57.6590271
1740.574219 | 2.946247812 | 2.224042892 | 0.00042098 |  | 29.08538437 | 31.48957253 | 52.99623489 | 33.53616714 | 52.33341599 | 57.70090103
1740.673828 | 2.945674118 | 4.913816452 | 0.000418658 |  | 29.07701111 | 31.47706223 | 52.90644455 | 33.43081665 | 52.35957336 | 57.6778717
1740.773438 | 2.945000771 | 3.566537857 | 0.000443819 |  | 29.09531784 | 31.48002815 | 52.87376785 | 33.3731842 | 52.36657715 | 57.68684006
1740.873047 | 2.945651533 | 4.340772629 | 0.000452858 |  | 29.12026405 | 31.47681808 | 52.86829376 | 33.31315994 | 52.37582397 | 57.71472931
1740.972656 | 2.94520543 | 3.99876976 | 0.00040356 |  | 29.10370064 | 31.44705963 | 52.87174606 | 33.24412918 | 52.44850159 | 57.69276047
1741.072266 | 2.945275744 | 11.34283638 | 0.000406011 |  | 29.11874199 | 31.47276306 | 52.87590027 | 33.20595169 | 52.46809006 | 57.74359894
1741.171875 | 2.945339773 | 3.616666794 | 0.000443433 |  | 29.14210129 | 31.4329071 | 52.83999634 | 33.11296844 | 52.46985245 | 57.76472473
1741.271484 | 2.945719287 | 2.072523117 | 0.000433192 |  | 29.11437607 | 31.44499016 | 52.80350113 | 33.08664322 | 52.49137115 | 57.78416824
1741.371094 | 2.945762826 | 2.580858231 | 0.000409882 |  | 29.14468002 | 31.41871262 | 52.82098007 | 32.99417877 | 52.56378555 | 57.75366211
1741.470703 | 2.944770968 | 4.173528671 | 0.000442877 |  | 29.1408596 | 31.41403961 | 52.81766129 | 32.92913818 | 52.55944824 | 57.77666855
1741.570313 | 2.945623128 | -0.208255768 | 0.000458659 |  | 29.13279152 | 31.38640976 | 52.77306747 | 32.91265488 | 52.60676956 | 57.76649857
1741.669922 | 2.944543259 | 0.449090958 | 0.000395643 |  | 29.08194733 | 31.39229584 | 52.72350311 | 32.91150284 | 52.62889099 | 57.80116653
1741.769531 | 2.945333021 | 1.74259758 | 0.000436606 |  | 29.10832024 | 31.38901329 | 52.74595261 | 32.85904694 | 52.66979599 | 57.78116226
1741.869141 | 2.945770277 | 4.297025681 | 0.000425983 |  | 29.13385201 | 31.38830376 | 52.72594833 | 32.85350037 | 52.653862 | 57.78380203
1741.96875 | 2.945131855 | 6.891553879 | 0.000425745 |  | 29.13308716 | 31.38754845 | 52.68822861 | 32.82858658 | 52.63680267 | 57.77257919
1742.068359 | 2.944886219 | 5.853925705 | 0.000425234 |  | 29.12475014 | 31.36817741 | 52.7058754 | 32.8189888 | 52.63793945 | 57.77972031
1742.167969 | 2.944568405 | 4.883283615 | 0.000432763 |  | 29.10008049 | 31.36699486 | 52.6822052 | 32.74850845 | 52.58725739 | 57.74819565
1742.267578 | 2.944501815 | 4.046159744 | 0.000447124 |  | 29.11902237 | 31.38631248 | 52.6848526 | 32.73668671 | 52.56321716 | 57.76117325
1742.367188 | 2.944895998 | 5.695112228 | 0.000416071 |  | 29.11621094 | 31.37496758 | 52.67968369 | 32.67886734 | 52.57801819 | 57.73212814
1742.466797 | 2.94461078 | 3.118356705 | 0.00041894 |  | 29.14476967 | 31.36834526 | 52.68424225 | 32.6404686 | 52.53775406 | 57.7240448
1742.566406 | 2.945020795 | 4.157579422 | 0.000417307 |  | 29.10861588 | 31.37956238 | 52.70002365 | 32.57312393 | 52.50102234 | 57.67222977
1742.666016 | 2.944709035 | 4.768445969 | 0.000400476 |  | 29.10224152 | 31.38986588 | 52.74134827 | 32.54502487 | 52.51941681 | 57.65494156
1742.765625 | 2.944885753 | 2.667211533 | 0.000461069 |  | 29.10198212 | 31.37358093 | 52.75202179 | 32.46586609 | 52.48812485 | 57.64211273
1742.865234 | 2.944481326 | 2.122880936 | 0.000441292 |  | 29.1253109 | 31.37371826 | 52.73923111 | 32.47034454 | 52.46285248 | 57.59603119
1742.964844 | 2.944820328 | 0.266811371 | 0.00044285 |  | 29.12825012 | 31.39797211 | 52.77446365 | 32.4693985 | 52.40141296 | 57.60292435
1743.064453 | 2.944482025 | -1.134239197 | 0.000394359 |  | 29.12407684 | 31.38473701 | 52.78031921 | 32.47760391 | 52.38207626 | 57.55830383
1743.164063 | 2.944242908 | 2.775442123 | 0.000442089 |  | 29.09214973 | 31.35246468 | 52.78788376 | 32.44307327 | 52.39053345 | 57.54724884
1743.263672 | 2.944665961 | 1.357076645 | 0.000433879 |  | 29.13433075 | 31.35653305 | 52.85816956 | 32.42528915 | 52.41902161 | 57.50792694
1743.363281 | 2.944174921 | 4.665231705 | 0.00041207 |  | 29.13175011 | 31.37573433 | 52.85704803 | 32.44626999 | 52.41444397 | 57.52895737
1743.462891 | 2.944223117 | 3.127698898 | 0.000451182 |  | 29.12689972 | 31.3744812 | 52.86546326 | 32.46767426 | 52.42119598 | 57.52981186
1743.5625 | 2.944427542 | 1.709558487 | 0.000381159 |  | 29.11704254 | 31.36751556 | 52.91912842 | 32.50353622 | 52.46234894 | 57.53511047
1743.662109 | 2.944017528 | -1.291910172 | 0.000447392 |  | 29.11878395 | 31.35404778 | 52.91244888 | 32.54391861 | 52.46699905 | 57.52383423
1743.761719 | 2.944740932 | -1.437051773 | 0.00038369 |  | 29.11135292 | 31.40600395 | 52.94107437 | 32.50362396 | 52.45132828 | 57.47546387
1743.861328 | 2.944151638 | -0.538866043 | 0.000405627 |  | 29.14203644 | 31.39426422 | 52.92545319 | 32.48754883 | 52.47180557 | 57.50384903
1743.960938 | 2.944821492 | 1.734395981 | 0.000427786 |  | 29.11858368 | 31.37000275 | 52.9535675 | 32.47945404 | 52.47144318 | 57.48983002
1744.060547 | 2.943376079 | 0.931676865 | 0.000393906 |  | 29.12615776 | 31.38362312 | 52.93504715 | 32.49785614 | 52.4951973 | 57.46248245
1744.160156 | 2.944145817 | 0.97542572 | 0.000364234 |  | 29.120821 | 31.37507439 | 52.92999268 | 32.57553864 | 52.48432922 | 57.45692444
1744.259766 | 2.944157226 | 2.08482933 | 0.000389456 |  | 29.14285088 | 31.38555527 | 52.94000626 | 32.64324951 | 52.4949646 | 57.46442413
1744.359375 | 2.943813801 | 0.257926941 | 0.000412376 |  | 29.15793228 | 31.37256241 | 52.97108459 | 32.67023087 | 52.50822449 | 57.45932007
1744.458984 | 2.944091568 | 1.569658279 | 0.000427276 |  | 29.11891556 | 31.38189697 | 52.92091751 | 32.712677 | 52.51486588 | 57.45287323
1744.558594 | 2.944638254 | -0.535675049 | 0.000392549 |  | 29.13392258 | 31.39287567 | 52.95186234 | 32.66511917 | 52.51527023 | 57.46508789
1744.658203 | 2.943551866 | 2.770887375 | 0.000428256 |  | 29.14517784 | 31.38743019 | 52.9332962 | 32.61630249 | 52.50864029 | 57.45774841
1744.757813 | 2.943453612 | -3.254838943 | 0.000443712 |  | 29.14789391 | 31.400877 | 52.94376755 | 32.61370468 | 52.51750565 | 57.41464233
1744.857422 | 2.943485044 | 4.099935532 | 0.000468374 |  | 29.14295387 | 31.40231133 | 52.94578934 | 32.57461548 | 52.55659103 | 57.42848587
1744.957031 | 2.944045933 | -0.119392395 | 0.000456237 |  | 29.18161774 | 31.42795753 | 52.93518066 | 32.60017014 | 52.5604248 | 57.47093964
1745.056641 | 2.94309156 | 4.616697311 | 0.000459349 |  | 29.13595009 | 31.41294098 | 52.94063187 | 32.63020325 | 52.58960724 | 57.48064041
1745.15625 | 2.943522995 | 0.670791626 | 0.000424846 |  | 29.13978577 | 31.42913437 | 52.90491867 | 32.64820099 | 52.58381271 | 57.45959091
1745.255859 | 2.943584928 | 4.4109478 | 0.000418074 |  | 29.14491463 | 31.42318153 | 52.92279053 | 32.64472961 | 52.63188171 | 57.4708786
1745.355469 | 2.944338368 | 7.245176315 | 0.0004046 |  | 29.14826775 | 31.43841553 | 52.89379883 | 32.61525726 | 52.63452148 | 57.51710892
1745.455078 | 2.943237079 | 5.354249954 | 0.000412128 |  | 29.12203217 | 31.4357357 | 52.91036224 | 32.59062958 | 52.65602493 | 57.4767189
1745.554688 | 2.943708794 | 3.480409622 | 0.000405218 |  | 29.1459198 | 31.41336632 | 52.84916306 | 32.56788635 | 52.66145325 | 57.50880814
1745.654297 | 2.943411237 | 3.505018234 | 0.000425899 |  | 29.1268158 | 31.41694069 | 52.84625244 | 32.49180603 | 52.6762085 | 57.48779297
1745.753906 | 2.943403786 | 2.874555588 | 0.000414874 |  | 29.13608551 | 31.44480705 | 52.81867599 | 32.44912338 | 52.69055557 | 57.51820755
1745.853516 | 2.943955129 | 2.936986923 | 0.000441417 |  | 29.14669609 | 31.4337101 | 52.7843895 | 32.37820053 | 52.67727661 | 57.50487518
1745.953125 | 2.943243133 | -0.558462143 | 0.000424919 |  | 29.11286163 | 31.43171501 | 52.77318954 | 32.29748154 | 52.66350937 | 57.49302292
1746.052734 | 2.943088301 | 0.214862823 | 0.000406761 |  | 29.10660362 | 31.4769783 | 52.73835754 | 32.3046608 | 52.69849777 | 57.53963089
1746.152344 | 2.943486674 | -0.294837952 | 0.000391201 |  | 29.12869263 | 31.45262718 | 52.72644424 | 32.22315216 | 52.66105652 | 57.53165817
1746.251953 | 2.943528816 | 3.752462387 | 0.000440673 |  | 29.10342789 | 31.46914673 | 52.67698669 | 32.17125702 | 52.65647888 | 57.51514816
1746.351563 | 2.942661289 | 2.801874161 | 0.000427276 |  | 29.11730766 | 31.44209671 | 52.65801239 | 32.12938309 | 52.66710663 | 57.52111053
1746.451172 | 2.943527652 | 2.040624619 | 0.000420674 |  | 29.13538551 | 31.4623909 | 52.62983704 | 32.039505 | 52.64253235 | 57.50944519
1746.550781 | 2.942814957 | 6.883581161 | 0.000400353 |  | 29.1089344 | 31.45797539 | 52.59503555 | 32.02275085 | 52.67552948 | 57.52470016
1746.650391 | 2.943527186 | 5.228475571 | 0.000438586 |  | 29.10490608 | 31.46585274 | 52.5669899 | 31.90775871 | 52.68883133 | 57.56132126
1746.75 | 2.942823106 | 4.320035934 | 0.00044261 |  | 29.08848572 | 31.45439529 | 52.58200836 | 31.8560276 | 52.71495056 | 57.56925583
1746.849609 | 2.942741383 | 7.406038284 | 0.000410207 |  | 29.09954834 | 31.49507523 | 52.55047989 | 31.77806091 | 52.72391891 | 57.57444763
1746.949219 | 2.942697611 | 4.76799202 | 0.000421236 |  | 29.08563614 | 31.460783 | 52.50888824 | 31.74314117 | 52.75247574 | 57.61863327
1747.048828 | 2.94305128 | 0.961982727 | 0.000428151 |  | 29.06894302 | 31.47457123 | 52.5017395 | 31.66497231 | 52.76942062 | 57.64270401
1747.148438 | 2.942628227 | 2.23087883 | 0.000404246 |  | 29.07867432 | 31.48592758 | 52.48536301 | 31.58730698 | 52.79078674 | 57.63898468
1747.248047 | 2.943072934 | 6.112989426 | 0.000412002 |  | 29.05711937 | 31.49791145 | 52.4404335 | 31.53229523 | 52.80887604 | 57.67261887
1747.347656 | 2.943088766 | 2.393568039 | 0.000429286 |  | 29.07632637 | 31.50607491 | 52.41556549 | 31.48410225 | 52.81313324 | 57.64591217
1747.447266 | 2.943098545 | 6.423547745 | 0.000409194 |  | 29.08020782 | 31.48837852 | 52.39129257 | 31.42298508 | 52.85811234 | 57.65410995
1747.546875 | 2.943250583 | 7.869714737 | 0.000401399 |  | 29.06643677 | 31.50374794 | 52.40753937 | 31.36047173 | 52.86966324 | 57.70687485
1747.646484 | 2.942226827 | 1.756040573 | 0.000435588 |  | 29.10560608 | 31.50823593 | 52.39357758 | 31.32297325 | 52.88212967 | 57.72761536
1747.746094 | 2.942955354 | 4.500494003 | 0.00039774 |  | 29.08262253 | 31.49858284 | 52.3666153 | 31.2944355 | 52.91513824 | 57.72143173
1747.845703 | 2.943188185 | 1.502443314 | 0.000429187 |  | 29.079813 | 31.49120712 | 52.35667038 | 31.22275734 | 52.94979858 | 57.68671799
1747.945313 | 2.942813328 | 9.967302322 | 0.000378788 |  | 29.08564758 | 31.48892021 | 52.36875153 | 31.17322159 | 52.98659134 | 57.75527191
1748.044922 | 2.943204483 | 5.539720535 | 0.000405539 |  | 29.06331444 | 31.4782505 | 52.36153793 | 31.11551666 | 53.03911591 | 57.74804306
1748.144531 | 2.942974679 | 6.196611404 | 0.000425179 |  | 29.06161308 | 31.47123909 | 52.36801529 | 31.07852173 | 53.04212189 | 57.76900864
1748.244141 | 2.942567458 | 1.65760994 | 0.000407898 |  | 29.05511665 | 31.47580338 | 52.36295319 | 31.06926537 | 53.09316635 | 57.75935364
1748.34375 | 2.942664083 | 8.580606461 | 0.000421318 |  | 29.06541443 | 31.48518944 | 52.36907196 | 31.0293293 | 53.10230637 | 57.79713821
1748.443359 | 2.942971187 | 5.369058609 | 0.000380596 |  | 29.06271935 | 31.4609642 | 52.36973572 | 30.96765518 | 53.13581085 | 57.77404785
1748.542969 | 2.942819148 | 4.256696701 | 0.000387824 |  | 29.06341934 | 31.47165871 | 52.35643005 | 30.94592476 | 53.14294815 | 57.78026581
1748.642578 | 2.942895051 | -2.792758942 | 0.000453944 |  | 29.05598259 | 31.46850586 | 52.39458847 | 30.93465424 | 53.13669968 | 57.76832962
1748.742188 | 2.943560015 | 4.171934128 | 0.000399606 |  | 29.03720284 | 31.473032 | 52.3990097 | 30.87615204 | 53.11769104 | 57.7555275
1748.841797 | 2.942945575 | 7.368215561 | 0.000390874 |  | 29.06415367 | 31.42743111 | 52.40271378 | 30.86682129 | 53.0922966 | 57.72413254
1748.941406 | 2.943076892 | 7.188215256 | 0.000421932 |  | 29.07512856 | 31.42424011 | 52.3660202 | 30.86510849 | 53.10274506 | 57.70398712
1749.041016 | 2.943081316 | 7.636854172 | 0.000427152 |  | 29.09127808 | 31.40452003 | 52.34177399 | 30.85155869 | 53.08311844 | 57.67251587
1749.140625 | 2.942990512 | 5.765974045 | 0.000425974 |  | 29.09763527 | 31.42345619 | 52.30802536 | 30.89200211 | 53.04776764 | 57.62333679
1749.240234 | 2.943011466 | 6.949655533 | 0.000409058 |  | 29.11333466 | 31.3873024 | 52.2905159 | 30.90397835 | 53.03741074 | 57.59777069
1749.339844 | 2.942163497 | 4.905385971 | 0.000390176 |  | 29.15719223 | 31.38088417 | 52.27439499 | 30.88633919 | 53.02641296 | 57.61091232
1749.439453 | 2.942742547 | 5.629716873 | 0.00039313 |  | 29.18975639 | 31.34924889 | 52.26099396 | 30.9102459 | 53.01847458 | 57.59020996
1749.539063 | 2.943415195 | 0.718410492 | 0.000402275 |  | 29.17773438 | 31.32865715 | 52.24028397 | 30.89896965 | 53.01858521 | 57.56227493
1749.638672 | 2.942363266 | 2.230653763 | 0.000407324 |  | 29.19148636 | 31.32876587 | 52.2347374 | 30.90466499 | 52.97626877 | 57.55570602
1749.738281 | 2.942913212 | -1.900497437 | 0.000381514 |  | 29.19735336 | 31.2987175 | 52.19721222 | 30.95385361 | 52.99055481 | 57.49173355
1749.837891 | 2.94316886 | 0.597194672 | 0.000404102 |  | 29.25740433 | 31.27983665 | 52.18861008 | 31.02727127 | 52.97105789 | 57.50091934
1749.9375 | 2.943184692 | 5.776685715 | 0.000425868 |  | 29.26115799 | 31.28574181 | 52.1553154 | 31.12016296 | 52.94046021 | 57.44499969
1750.037109 | 2.942186547 | 4.72105217 | 0.000398923 |  | 29.30357933 | 31.30731201 | 52.15593719 | 31.22294044 | 52.94696808 | 57.43938446
1750.136719 | 2.942457329 | -1.884321213 | 0.000421626 |  | 29.29652786 | 31.26773643 | 52.14735794 | 31.34853554 | 52.94123077 | 57.42739487
1750.236328 | 2.942521125 | 2.319513321 | 0.000435386 |  | 29.2844944 | 31.24995995 | 52.13991165 | 31.44337845 | 52.89361954 | 57.41222382
1750.335938 | 2.942391206 | -1.338392258 | 0.00042867 |  | 29.33049965 | 31.23080063 | 52.12504959 | 31.47291374 | 52.91120148 | 57.37553406
1750.435547 | 2.942326246 | -3.602310181 | 0.000411185 |  | 29.31349564 | 31.22973442 | 52.09878922 | 31.50306702 | 52.87852859 | 57.35515594
1750.535156 | 2.94249272 | 1.228567123 | 0.000391917 |  | 29.34474373 | 31.21732903 | 52.12162781 | 31.52540016 | 52.85555267 | 57.34257507
1750.634766 | 2.94161262 | 2.079133987 | 0.000412256 |  | 29.32216072 | 31.2470417 | 52.05916977 | 31.49090004 | 52.87440872 | 57.3422699
1750.734375 | 2.942606807 | 1.414266586 | 0.000432366 |  | 29.32430077 | 31.22817802 | 52.1211586 | 31.48594856 | 52.85957718 | 57.31598282
1750.833984 | 2.942806575 | -4.774827957 | 0.000399868 |  | 29.31535912 | 31.19447517 | 52.09243011 | 31.45511246 | 52.86585236 | 57.32619095
1750.933594 | 2.942807041 | 0.997528076 | 0.000458107 |  | 29.31911087 | 31.21242523 | 52.10936737 | 31.42633438 | 52.88829803 | 57.31490326
1751.033203 | 2.942470601 | -0.637525558 | 0.0003883 |  | 29.31741905 | 31.19667244 | 52.10474014 | 31.4144001 | 52.85862732 | 57.30394363
1751.132813 | 2.94237351 | 0.10093689 | 0.000417486 |  | 29.31651115 | 31.17172623 | 52.09654999 | 31.37431145 | 52.86280441 | 57.320858
1751.232422 | 2.942723222 | 2.378068924 | 0.000421776 |  | 29.33528709 | 31.17695808 | 52.10393524 | 31.34349632 | 52.86600876 | 57.29856491
1751.332031 | 2.941680141 | 2.639642715 | 0.000438308 |  | 29.28538322 | 31.15664291 | 52.08197403 | 31.3217659 | 52.84824371 | 57.27790833
1751.431641 | 2.942818683 | -3.261903763 | 0.00041243 |  | 29.31177902 | 31.12022591 | 52.08744431 | 31.29837799 | 52.85346985 | 57.30965424
1751.53125 | 2.942045918 | 3.093519211 | 0.000381597 |  | 29.291996 | 31.10671234 | 52.11629868 | 31.27082443 | 52.86547852 | 57.29469681
1751.630859 | 2.942309249 | 6.155824661 | 0.000446064 |  | 29.27292633 | 31.12183189 | 52.13579559 | 31.24817467 | 52.80611801 | 57.27840424
1751.730469 | 2.942996565 | 3.641954422 | 0.000397681 |  | 29.29196167 | 31.09479141 | 52.1241951 | 31.28520393 | 52.85705948 | 57.31782913
1751.830078 | 2.9422394 | 4.458116531 | 0.000437694 |  | 29.25006485 | 31.07719421 | 52.09998703 | 31.29247284 | 52.80786514 | 57.29750824
1751.929688 | 2.942739055 | 5.30138588 | 0.000379159 |  | 29.24594688 | 31.09179878 | 52.12453461 | 31.32168388 | 52.81808472 | 57.29116058
1752.029297 | 2.942872001 | 5.605566025 | 0.000384069 |  | 29.30659294 | 31.09184074 | 52.11426544 | 31.43578911 | 52.74618912 | 57.31968689
1752.128906 | 2.943088766 | 5.827493668 | 0.000405666 |  | 29.25474358 | 31.09165192 | 52.09649658 | 31.49456787 | 52.75802612 | 57.30709076
1752.228516 | 2.942192368 | 1.110769272 | 0.000369662 |  | 29.26839256 | 31.05914497 | 52.12871552 | 31.6510067 | 52.75691605 | 57.29839325
1752.328125 | 2.942407969 | 3.586812973 | 0.000389891 |  | 29.23791504 | 31.0633564 | 52.09972 | 31.78909111 | 52.74474716 | 57.32963181
1752.427734 | 2.942916006 | 2.525716782 | 0.000415495 |  | 29.23068047 | 31.05097008 | 52.11916351 | 31.89187241 | 52.74292755 | 57.34394836
1752.527344 | 2.942296676 | 1.723684311 | 0.000440298 |  | 29.21383667 | 31.0768528 | 52.11029816 | 32.00821304 | 52.740242 | 57.33518982
1752.626953 | 2.942465479 | 0.024835587 | 0.000407998 |  | 29.23644066 | 31.0899353 | 52.13350677 | 32.10028839 | 52.7743988 | 57.3499794
1752.726563 | 2.942277351 | 6.485067368 | 0.000398509 |  | 29.18825722 | 31.1051693 | 52.13199997 | 32.19175339 | 52.75603104 | 57.38273621
1752.826172 | 2.942543244 | 1.242465973 | 0.000438267 |  | 29.18770218 | 31.07123375 | 52.12565613 | 32.25219345 | 52.77514648 | 57.39306259
1752.925781 | 2.942705993 | 7.914598465 | 0.000427625 |  | 29.21284103 | 31.11162186 | 52.16176224 | 32.33723831 | 52.8585701 | 57.41398239
1753.025391 | 2.942751627 | 8.204198837 | 0.000422508 |  | 29.20654106 | 31.11100578 | 52.11023331 | 32.39057541 | 52.81837463 | 57.39070511
1753.125 | 2.942532534 | 3.145238876 | 0.000435283 |  | 29.2013855 | 31.11138535 | 52.11487579 | 32.4581604 | 52.87588501 | 57.38523483
1753.224609 | 2.942358144 | 2.742174149 | 0.000405188 |  | 29.19070625 | 31.10511971 | 52.09725952 | 32.46919632 | 52.90095139 | 57.41671371
1753.324219 | 2.942441031 | 4.795331955 | 0.000419345 |  | 29.17105865 | 31.09203148 | 52.07452011 | 32.4727211 | 52.90979767 | 57.43019104
1753.423828 | 2.942294581 | 7.297357559 | 0.000367844 |  | 29.20060349 | 31.11473656 | 52.11523819 | 32.46168137 | 52.90217209 | 57.41818619
1753.523438 | 2.94260052 | 7.878370285 | 0.000410704 |  | 29.1606617 | 31.14163399 | 52.06824112 | 32.4739151 | 52.92360687 | 57.4077034
1753.623047 | 2.942438005 | 0.316255569 | 0.000394561 |  | 29.19454384 | 31.09440613 | 52.11420822 | 32.57323837 | 52.9753685 | 57.41468811
1753.722656 | 2.942403546 | 9.194890976 | 0.000408696 |  | 29.16281319 | 31.09912682 | 52.08847046 | 32.73068237 | 52.93241882 | 57.3951416
1753.822266 | 2.942739055 | 2.354146957 | 0.000422441 |  | 29.13052177 | 31.11528015 | 52.03642654 | 32.87521744 | 52.96760941 | 57.39557648
1753.921875 | 2.942782827 | 8.005056381 | 0.000400213 |  | 29.17878723 | 31.12807655 | 52.09487152 | 33.02156448 | 52.93134689 | 57.41236877
1754.021484 | 2.942709019 | 3.542158127 | 0.000433173 |  | 29.14851189 | 31.11940002 | 52.04861069 | 33.16534424 | 52.92211914 | 57.39906693
1754.121094 | 2.942798659 | 6.975175858 | 0.000421246 |  | 29.17282295 | 31.11972618 | 52.07464218 | 33.30446243 | 52.92084885 | 57.35569382
1754.220703 | 2.941794228 | -1.218770981 | 0.000425406 |  | 29.15698051 | 31.09300232 | 52.07505035 | 33.36220169 | 52.88036728 | 57.35511017
1754.320313 | 2.942938358 | 4.024744034 | 0.000384087 |  | 29.13772011 | 31.0895195 | 52.05544662 | 33.43398285 | 52.86595917 | 57.34106445
1754.419922 | 2.943101805 | 4.936597824 | 0.000362719 |  | 29.16206169 | 31.09900665 | 52.05612564 | 33.42973328 | 52.81177139 | 57.33378601
1754.519531 | 2.942154882 | 1.866544724 | 0.000424775 |  | 29.11498451 | 31.10136986 | 52.02670288 | 33.4403038 | 52.7888031 | 57.3021431
1754.619141 | 2.942899708 | 3.145925522 | 0.000407786 |  | 29.12627029 | 31.08049202 | 52.01657104 | 33.46766663 | 52.71759796 | 57.3052597
1754.71875 | 2.941966522 | -0.277067184 | 0.000397972 |  | 29.10838509 | 31.09109879 | 52.02204514 | 33.46504593 | 52.69333649 | 57.26292038
1754.818359 | 2.942810068 | 5.8313694 | 0.000415011 |  | 29.09067345 | 31.08430672 | 52.03144836 | 33.48088455 | 52.6887207 | 57.23590088
1754.917969 | 2.943031956 | -1.928750992 | 0.000373228 |  | 29.10043907 | 31.09510994 | 52.03182602 | 33.48992538 | 52.70625687 | 57.20328522
1755.017578 | 2.942612395 | 3.887807846 | 0.000420975 |  | 29.08227348 | 31.11555481 | 52.04639053 | 33.49277878 | 52.67820358 | 57.18668365
1755.117188 | 2.942560939 | -0.949224472 | 0.00036757 |  | 29.09657288 | 31.10180855 | 52.02244949 | 33.52933884 | 52.67758942 | 57.1687355
1755.216797 | 2.942590276 | 1.478521347 | 0.000410249 |  | 29.07871246 | 31.07059669 | 52.0226593 | 33.50927353 | 52.59116745 | 57.11117172
1755.316406 | 2.942800988 | -1.726192474 | 0.000398287 |  | 29.09816742 | 31.0732193 | 52.05929947 | 33.5459671 | 52.5994339 | 57.1140976
1755.416016 | 2.943021245 | 7.144693375 | 0.000410532 |  | 29.06241608 | 31.07704163 | 52.05699921 | 33.54709244 | 52.5206871 | 57.06587219
1755.515625 | 2.943005878 | 4.625585556 | 0.000415532 |  | 29.05301094 | 31.08172417 | 52.03875351 | 33.56020355 | 52.48087692 | 57.04856491
1755.615234 | 2.942367224 | 7.66692543 | 0.00039447 |  | 29.09011269 | 31.08065987 | 52.06828308 | 33.61003113 | 52.44037628 | 57.03810501
1755.714844 | 2.942863852 | 5.700353622 | 0.000384775 |  | 29.03460503 | 31.08677101 | 52.03487015 | 33.62833405 | 52.38380814 | 56.98231888
1755.814453 | 2.943629865 | 4.805585861 | 0.000403358 |  | 29.0714035 | 31.09473801 | 52.05958557 | 33.7021637 | 52.3489418 | 56.94564819
1755.914063 | 2.942824271 | 1.095504761 | 0.000379848 |  | 29.04401779 | 31.09335518 | 52.04761505 | 33.71945572 | 52.33151245 | 56.91366577
1756.013672 | 2.942614257 | 4.75317955 | 0.000370901 |  | 29.05401611 | 31.08371735 | 52.05073166 | 33.79262924 | 52.26556396 | 56.89966583
1756.113281 | 2.94271973 | 5.875341415 | 0.000369343 |  | 29.00859261 | 31.09085655 | 52.04244995 | 33.82829666 | 52.25656509 | 56.86219025
1756.212891 | 2.943276195 | 3.179876328 | 0.000350073 |  | 29.04784966 | 31.1001873 | 52.05468369 | 33.86939621 | 52.23168564 | 56.87483978
1756.3125 | 2.943580272 | 6.931882858 | 0.000380446 |  | 29.03867531 | 31.07290077 | 52.09384155 | 33.91827774 | 52.25051498 | 56.84782791
1756.412109 | 2.942972817 | 7.308973312 | 0.000390075 |  | 29.0026226 | 31.05942154 | 52.06383133 | 34.00410843 | 52.25292587 | 56.8123436
1756.511719 | 2.94320914 | 5.541086197 | 0.000405147 |  | 29.03481483 | 31.10798454 | 52.11525345 | 34.05164719 | 52.28926086 | 56.86087799
1756.611328 | 2.942650113 | 9.620515823 | 0.000375424 |  | 29.01146317 | 31.08945274 | 52.10719299 | 34.10674667 | 52.29464722 | 56.82430649
1756.710938 | 2.943299944 | 8.671747208 | 0.000402193 |  | 29.03977013 | 31.10391617 | 52.12094879 | 34.18400955 | 52.27217865 | 56.82602692
1756.810547 | 2.942848718 | 2.658098221 | 0.00042574 |  | 29.03458595 | 31.09645653 | 52.13837814 | 34.19707489 | 52.24327087 | 56.81679153
1756.910156 | 2.943281084 | 7.016645432 | 0.000376472 |  | 29.03601837 | 31.1227684 | 52.15622711 | 34.14202881 | 52.19892502 | 56.83811188
1757.009766 | 2.943066647 | 5.843900681 | 0.000420577 |  | 29.03439713 | 31.10256386 | 52.15363312 | 34.11443329 | 52.18652344 | 56.82167435
1757.109375 | 2.943470143 | 3.074834824 | 0.000402256 |  | 29.03882217 | 31.10209656 | 52.18258667 | 34.07669067 | 52.2030983 | 56.79753113
1757.208984 | 2.943448257 | 2.42341423 | 0.000400193 |  | 29.07523727 | 31.11310387 | 52.18771362 | 33.99134445 | 52.12204361 | 56.77176285
1757.308594 | 2.943343483 | 5.492780685 | 0.00037325 |  | 29.05675316 | 31.11658478 | 52.21101379 | 33.89935303 | 52.09620667 | 56.7879982
1757.408203 | 2.942838939 | 8.802534103 | 0.000365392 |  | 29.10165405 | 31.14976501 | 52.27290344 | 33.83786774 | 52.05325317 | 56.76422501
1757.507813 | 2.942985855 | 10.1053791 | 0.000424548 |  | 29.11107254 | 31.1504879 | 52.25992584 | 33.78467178 | 52.03532791 | 56.78636551
1757.607422 | 2.942976775 | 6.570055008 | 0.000381551 |  | 29.13250732 | 31.16671562 | 52.29277802 | 33.70432281 | 52.07337189 | 56.78214645
1757.707031 | 2.943400992 | 4.072591782 | 0.00039659 |  | 29.12023544 | 31.12962151 | 52.30860901 | 33.64981079 | 52.09290314 | 56.76146698
1757.806641 | 2.942898078 | 7.843511581 | 0.000390339 |  | 29.14722061 | 31.1277523 | 52.31261444 | 33.64807129 | 52.08076096 | 56.78952408
1757.90625 | 2.942843596 | 0.410131454 | 0.000419616 |  | 29.16299057 | 31.14395142 | 52.35055161 | 33.61034775 | 52.10227585 | 56.78284073
1758.005859 | 2.942963736 | 2.423185349 | 0.000378197 |  | 29.18433189 | 31.1623764 | 52.40729904 | 33.59365845 | 52.12454987 | 56.8067131
1758.105469 | 2.942908322 | 5.48731041 | 0.000404165 |  | 29.20355988 | 31.16737366 | 52.4173584 | 33.52016068 | 52.13878632 | 56.77585602
1758.205078 | 2.942868508 | 2.147943497 | 0.0004353 |  | 29.21858406 | 31.17134666 | 52.46398926 | 33.48014069 | 52.12319565 | 56.75581741
1758.304688 | 2.943082014 | 2.978681564 | 0.000405481 |  | 29.22476387 | 31.13403893 | 52.4998703 | 33.43997574 | 52.13418579 | 56.77067947
1758.404297 | 2.94303312 | 8.499948502 | 0.000406052 |  | 29.24863243 | 31.13759995 | 52.52419281 | 33.42246628 | 52.13251114 | 56.77658463
1758.503906 | 2.942997962 | 4.337583542 | 0.000381724 |  | 29.23635674 | 31.14846802 | 52.50547791 | 33.33744812 | 52.1153717 | 56.73591232
1758.603516 | 2.943331609 | 3.61256218 | 0.000396026 |  | 29.2514782 | 31.16383743 | 52.52095413 | 33.35897827 | 52.1345787 | 56.72489548
1758.703125 | 2.942534164 | 4.132516861 | 0.000410366 |  | 29.2535305 | 31.15155029 | 52.56755829 | 33.41475677 | 52.14699173 | 56.7547226
1758.802734 | 2.943261992 | 3.428003311 | 0.000386354 |  | 29.31083679 | 31.11786652 | 52.52780151 | 33.48645782 | 52.15336227 | 56.72514725
1758.902344 | 2.943537896 | 1.571939468 | 0.000417824 |  | 29.2904644 | 31.14935303 | 52.63258362 | 33.58553696 | 52.1519165 | 56.72896576
1759.001953 | 2.943171654 | -1.555534363 | 0.000357148 |  | 29.27215576 | 31.18139458 | 52.58887863 | 33.6966362 | 52.18995667 | 56.70212936
1759.101563 | 2.943753731 | -0.258838654 | 0.000372838 |  | 29.27535248 | 31.17272568 | 52.63506317 | 33.82533264 | 52.23757553 | 56.71531296
1759.201172 | 2.9437372 | -1.049476624 | 0.00040013 |  | 29.29640198 | 31.15197182 | 52.68159485 | 33.96290588 | 52.26593781 | 56.71582794
1759.300781 | 2.943541622 | -3.354866028 | 0.000378391 |  | 29.26872635 | 31.1393261 | 52.68793106 | 34.10163879 | 52.2388916 | 56.75597
1759.400391 | 2.943523694 | -6.106384277 | 0.000415643 |  | 29.27868462 | 31.17633438 | 52.69561005 | 34.18152237 | 52.26299286 | 56.76578522
1759.5 | 2.943311818 | -6.268384933 | 0.000420871 |  | 29.27462959 | 31.16113663 | 52.71320724 | 34.24932861 | 52.26987839 | 56.72798538
1759.599609 | 2.943341853 | -5.374984741 | 0.000361305 |  | 29.27266884 | 31.18039894 | 52.72998428 | 34.310215 | 52.25452805 | 56.74700928
1759.699219 | 2.943614032 | -1.557584763 | 0.000414134 |  | 29.30859375 | 31.12406921 | 52.77185059 | 34.2911644 | 52.21606064 | 56.71295929
1759.798828 | 2.942929277 | 2.057714462 | 0.000407367 |  | 29.26364326 | 31.16400146 | 52.77571106 | 34.28556442 | 52.1749115 | 56.69097137
1759.898438 | 2.943239175 | 1.363225937 | 0.000389026 |  | 29.28412819 | 31.18865395 | 52.79642868 | 34.28330994 | 52.12117386 | 56.65474319
1759.998047 | 2.943696221 | -1.355026245 | 0.000383036 |  | 29.27618217 | 31.1456852 | 52.84972 | 34.234272 | 52.09406662 | 56.63993073
1760.097656 | 2.943433821 | 3.586359024 | 0.000370346 |  | 29.27334404 | 31.12935829 | 52.8298378 | 34.21428299 | 52.04512787 | 56.64881516
1760.197266 | 2.94383755 | 0.023012161 | 0.000368806 |  | 29.29748535 | 31.16591835 | 52.82726288 | 34.25023651 | 52.01171112 | 56.60629272
1760.296875 | 2.943116706 | 1.409708023 | 0.000390983 |  | 29.29295731 | 31.13901329 | 52.88077164 | 34.21266174 | 51.94483566 | 56.6247139
1760.396484 | 2.94320914 | 0.406255722 | 0.000386776 |  | 29.26702499 | 31.1682663 | 52.91272354 | 34.24594116 | 51.93972015 | 56.5800209
1760.496094 | 2.943814965 | 2.191461563 | 0.000398414 |  | 29.28417778 | 31.13667297 | 52.9209404 | 34.19802094 | 51.96033096 | 56.53865814
1760.595703 | 2.943893196 | 1.942193985 | 0.000376593 |  | 29.3038044 | 31.13854599 | 52.92408752 | 34.16747665 | 51.98456573 | 56.56714249
1760.695313 | 2.943464788 | 0.792236328 | 0.000413444 |  | 29.27587318 | 31.15265083 | 52.89727783 | 34.08332443 | 51.99517059 | 56.58774567
1760.794922 | 2.94298376 | 0.449090958 | 0.000394661 |  | 29.28100777 | 31.13720131 | 52.93368912 | 34.0240593 | 51.98022461 | 56.55098343
1760.894531 | 2.943378408 | -1.251125336 | 0.000392646 |  | 29.31114578 | 31.16222763 | 52.95799637 | 33.94570541 | 51.97523499 | 56.53401566
1760.994141 | 2.943629166 | 4.721506119 | 0.000377217 |  | 29.32744217 | 31.13323975 | 52.95038605 | 33.90943909 | 51.98851776 | 56.56216812
1761.09375 | 2.943517873 | -2.027410507 | 0.000363457 |  | 29.32844162 | 31.14457321 | 52.97418213 | 33.85309982 | 51.98291397 | 56.52850723
1761.193359 | 2.943333471 | 2.127435684 | 0.000399979 |  | 29.32063675 | 31.16485596 | 52.94548035 | 33.77807236 | 51.96525574 | 56.54595184
1761.292969 | 2.943566767 | -3.893274307 | 0.000409458 |  | 29.30464935 | 31.15325356 | 53.03427887 | 33.7040863 | 51.97826385 | 56.57426071
1761.392578 | 2.943390282 | -7.589687347 | 0.00041197 |  | 29.32865524 | 31.11581421 | 52.99605942 | 33.59594727 | 51.94868469 | 56.53415298
1761.492188 | 2.943642903 | -3.583171844 | 0.000398255 |  | 29.33663368 | 31.16817474 | 53.0476799 | 33.54053116 | 51.95295715 | 56.54564285
1761.591797 | 2.94369692 | -4.71421814 | 0.000419756 |  | 29.36458778 | 31.16580391 | 53.0271492 | 33.51002884 | 51.94536209 | 56.54887009
1761.691406 | 2.943129744 | -6.190233231 | 0.000416284 |  | 29.35887146 | 31.176548 | 53.03683853 | 33.53833008 | 51.94854355 | 56.58109283
1761.791016 | 2.943423577 | -8.076147079 | 0.000375676 |  | 29.38674736 | 31.16213989 | 53.06393814 | 33.49874878 | 51.95477295 | 56.57788467
1761.890625 | 2.944245236 | -5.521718979 | 0.000398551 |  | 29.41065025 | 31.1679039 | 53.05433655 | 33.54698181 | 51.97947693 | 56.59222412
1761.990234 | 2.943649655 | -5.367694855 | 0.000388588 |  | 29.41329575 | 31.17781067 | 53.11214828 | 33.62340927 | 51.96193695 | 56.57971954
1762.089844 | 2.943525324 | -6.845529556 | 0.000401441 |  | 29.43931198 | 31.1823082 | 53.10661697 | 33.65074921 | 51.97982025 | 56.56939316
1762.189453 | 2.943511587 | -5.936862946 | 0.000419596 |  | 29.43879318 | 31.19945908 | 53.13661575 | 33.72520065 | 51.92498016 | 56.58546829
1762.289063 | 2.943581436 | -6.061725616 | 0.000373633 |  | 29.4760952 | 31.16394615 | 53.09862518 | 33.70097351 | 51.90929794 | 56.57543564
1762.388672 | 2.943370957 | -3.498182297 | 0.000424293 |  | 29.48962784 | 31.18682289 | 53.14284897 | 33.72346878 | 51.88168716 | 56.53382111
1762.488281 | 2.943775151 | -3.179420471 | 0.000401713 |  | 29.52431679 | 31.18680382 | 53.1504631 | 33.66565704 | 51.88807678 | 56.50481796
1762.587891 | 2.94358097 | -2.26232338 | 0.000414964 |  | 29.52745056 | 31.18528557 | 53.09697342 | 33.68588638 | 51.85837555 | 56.48457718
1762.6875 | 2.943743486 | -4.729257584 | 0.000395896 |  | 29.52614784 | 31.1783638 | 53.10185623 | 33.63817596 | 51.85905075 | 56.48817062
1762.787109 | 2.943803091 | -0.635931015 | 0.000365539 |  | 29.52782822 | 31.19654274 | 53.06909943 | 33.57613754 | 51.87035751 | 56.47349548
1762.886719 | 2.943290398 | -5.958738327 | 0.00040262 |  | 29.53879356 | 31.20988464 | 53.09631729 | 33.53636169 | 51.89583588 | 56.4499054
1762.986328 | 2.94330623 | -1.675153732 | 0.000409697 |  | 29.54808807 | 31.19179916 | 53.07936859 | 33.48984909 | 51.91987228 | 56.46232605
1763.085938 | 2.944018692 | -0.100711823 | 0.000422417 |  | 29.53965187 | 31.21431541 | 53.0627327 | 33.53419113 | 51.91099548 | 56.4719429
1763.185547 | 2.943642903 | 3.943403244 | 0.000382029 |  | 29.54342842 | 31.21766281 | 53.03564835 | 33.61338806 | 51.87002945 | 56.48358154
1763.285156 | 2.943782602 | -2.774303436 | 0.00039137 |  | 29.52150345 | 31.23361588 | 53.06183243 | 33.70647812 | 51.86406326 | 56.48877335
1763.384766 | 2.944758395 | -2.98141861 | 0.000384155 |  | 29.55986595 | 31.23546791 | 53.04979324 | 33.84514236 | 51.81690598 | 56.45390701
1763.484375 | 2.94415839 | -3.296308517 | 0.00038014 |  | 29.53848267 | 31.23975945 | 53.06690598 | 33.97542572 | 51.79509735 | 56.45376968
1763.583984 | 2.944068518 | 0.281393051 | 0.000412865 |  | 29.57965851 | 31.22769547 | 53.07420349 | 34.11645508 | 51.81777954 | 56.45166779
1763.683594 | 2.943508327 | -2.421819687 | 0.000366905 |  | 29.56590652 | 31.27175522 | 53.09240341 | 34.24842834 | 51.81409836 | 56.43157578
1763.783203 | 2.944276435 | 1.574213028 | 0.000414244 |  | 29.53394699 | 31.26574516 | 53.09970474 | 34.33406067 | 51.80643845 | 56.44351578
1763.882813 | 2.944194712 | -2.441642761 | 0.000421532 |  | 29.57375336 | 31.26951408 | 53.09424973 | 34.35587311 | 51.80224609 | 56.44504166
1763.982422 | 2.944191918 | -6.205499649 | 0.000414985 |  | 29.54677582 | 31.28463364 | 53.16300583 | 34.4044075 | 51.75894547 | 56.43941498
1764.082031 | 2.943636151 | 3.060026169 | 0.000383863 |  | 29.55664825 | 31.2821312 | 53.17655563 | 34.44371414 | 51.76485062 | 56.41386032
1764.181641 | 2.944217296 | -1.583332062 | 0.00040702 |  | 29.57050514 | 31.30753708 | 53.20171356 | 34.53075409 | 51.68499374 | 56.4209137
1764.28125 | 2.943931846 | 2.362119675 | 0.00039469 |  | 29.57721329 | 31.31229782 | 53.23670578 | 34.55321503 | 51.70637512 | 56.45524597
1764.380859 | 2.944217995 | -0.706790924 | 0.00039143 |  | 29.55523491 | 31.34503365 | 53.25229645 | 34.52225113 | 51.65626144 | 56.38013077
1764.480469 | 2.9437372 | -0.826412201 | 0.00039463 |  | 29.55807495 | 31.31893921 | 53.29182816 | 34.49401474 | 51.65571213 | 56.37651825
1764.580078 | 2.943598665 | 0.815473557 | 0.000394329 |  | 29.56004333 | 31.38427544 | 53.30367279 | 34.43072891 | 51.6291008 | 56.37944794
1764.679688 | 2.944241278 | 8.089818954 | 0.000357398 |  | 29.56209755 | 31.35798073 | 53.314785 | 34.38128662 | 51.55841064 | 56.36197281
1764.779297 | 2.944254316 | 3.637853622 | 0.000384055 |  | 29.57877159 | 31.39765358 | 53.3375473 | 34.32034302 | 51.50628662 | 56.3462944
1764.878906 | 2.943322062 | 3.280584335 | 0.000396515 |  | 29.56469345 | 31.39847565 | 53.32136917 | 34.23265839 | 51.47859955 | 56.30815506
1764.978516 | 2.943889704 | 7.421533585 | 0.000406865 |  | 29.56848145 | 31.37746048 | 53.35701752 | 34.1105957 | 51.43484497 | 56.29560852
1765.078125 | 2.944263862 | 4.950956345 | 0.00040622 |  | 29.56367874 | 31.42891502 | 53.38175583 | 34.02146912 | 51.4108429 | 56.25111008
1765.177734 | 2.944419626 | 3.371042252 | 0.00039869 |  | 29.5753994 | 31.42749786 | 53.35850525 | 33.90880203 | 51.3757782 | 56.22686005
1765.277344 | 2.943731844 | 4.548112869 | 0.000376619 |  | 29.56507874 | 31.43703651 | 53.36965179 | 33.81732178 | 51.34516525 | 56.24075317
1765.376953 | 2.944205422 | 3.647424698 | 0.000375751 |  | 29.55172539 | 31.43032074 | 53.35859299 | 33.77441025 | 51.32022476 | 56.18492126
1765.476563 | 2.944129985 | 1.916898727 | 0.000427403 |  | 29.57415581 | 31.45630646 | 53.3650322 | 33.71693039 | 51.27311325 | 56.17658997
1765.576172 | 2.944748849 | 3.855680466 | 0.000378849 |  | 29.58242607 | 31.46430588 | 53.37498474 | 33.71594238 | 51.24300003 | 56.13533401
1765.675781 | 2.944293432 | 4.449911118 | 0.000377935 |  | 29.56260681 | 31.4699707 | 53.35946274 | 33.76939011 | 51.23762894 | 56.12767029
1765.775391 | 2.944966778 | 0.004329681 | 0.00040397 |  | 29.58739662 | 31.49589157 | 53.3203125 | 33.83143616 | 51.19000244 | 56.11321259
1765.875 | 2.944375854 | -0.338129044 | 0.000416558 |  | 29.58776855 | 31.50717545 | 53.32824707 | 33.92351532 | 51.16590881 | 56.11872482
1765.974609 | 2.945115091 | 4.962121964 | 0.000357398 |  | 29.57640457 | 31.52178764 | 53.28949356 | 33.88946152 | 51.15690613 | 56.06948471
1766.074219 | 2.94464943 | 2.365995407 | 0.000388576 |  | 29.60891342 | 31.53588676 | 53.31375122 | 33.88682556 | 51.14441299 | 56.04537964
1766.173828 | 2.944546752 | 4.142313004 | 0.000395984 |  | 29.57886314 | 31.49806023 | 53.29150772 | 33.86636734 | 51.12329483 | 56.04993057
1766.273438 | 2.94423732 | 1.167730331 | 0.000407085 |  | 29.58646965 | 31.53413963 | 53.25441742 | 33.82730103 | 51.11808777 | 56.03011322
1766.373047 | 2.944390057 | 1.670595169 | 0.000374788 |  | 29.59306145 | 31.56732368 | 53.26269531 | 33.79430771 | 51.08408356 | 56.03234482
1766.472656 | 2.943850588 | -0.965858459 | 0.000423376 |  | 29.58599854 | 31.55345154 | 53.17706299 | 33.72040558 | 51.04493713 | 56.01359558
1766.572266 | 2.944309497 | -3.099674225 | 0.000404712 |  | 29.60504532 | 31.57956886 | 53.14827347 | 33.62363815 | 50.9838028 | 56.00146103
1766.671875 | 2.943878528 | 0.088178635 | 0.000394889 |  | 29.61911583 | 31.60430336 | 53.12560654 | 33.58559036 | 50.95503616 | 55.9875679
1766.771484 | 2.943854081 | -0.054912567 | 0.000387699 |  | 29.61803246 | 31.63134384 | 53.05498505 | 33.54681778 | 50.89338303 | 55.95062256
1766.871094 | 2.945035696 | -0.080886841 | 0.000409151 |  | 29.58466339 | 31.59627533 | 53.00803757 | 33.47307968 | 50.89802933 | 55.92780304
1766.970703 | 2.944763983 | 0.347015381 | 0.000399935 |  | 29.60163879 | 31.60657692 | 52.97320557 | 33.50054169 | 50.91565323 | 55.90723419
1767.070313 | 2.944801468 | -2.982559204 | 0.000427766 |  | 29.56464577 | 31.65875435 | 52.95441055 | 33.41648483 | 50.95331192 | 55.91418076
1767.169922 | 2.944773063 | 6.695604324 | 0.000411034 |  | 29.59309387 | 31.6174984 | 52.92263794 | 33.36590195 | 50.95697403 | 55.91849136
1767.269531 | 2.945499262 | -0.952869415 | 0.00040389 |  | 29.58766747 | 31.6302948 | 52.88731384 | 33.2818222 | 50.94215775 | 55.89286041
1767.369141 | 2.944886917 | -1.136060715 | 0.000443635 |  | 29.60817528 | 31.62008095 | 52.86346817 | 33.23582077 | 50.92870712 | 55.89455414
1767.46875 | 2.944760257 | -2.424325943 | 0.000416859 |  | 29.58779335 | 31.6390686 | 52.8363533 | 33.13475037 | 50.90309143 | 55.90106964
1767.568359 | 2.945150249 | -1.300569534 | 0.000399929 |  | 29.6321106 | 31.63748169 | 52.848423 | 33.10548782 | 50.85466385 | 55.85878372
1767.667969 | 2.945033135 | -1.750116348 | 0.000412437 |  | 29.64266586 | 31.64596748 | 52.83459091 | 33.04728317 | 50.82734299 | 55.84501648
1767.767578 | 2.945148386 | -3.12997818 | 0.000393317 |  | 29.61490631 | 31.66877937 | 52.80611801 | 33.04588699 | 50.82662201 | 55.83299637
1767.867188 | 2.945444779 | 3.715093613 | 0.000393602 |  | 29.62098694 | 31.6458931 | 52.80925369 | 33.04700851 | 50.74547958 | 55.78516769
1767.966797 | 2.945178654 | 0.027795792 | 0.000379175 |  | 29.59597015 | 31.63419151 | 52.85249329 | 33.01437378 | 50.70206451 | 55.79478073
1768.066406 | 2.944731852 | -5.58392334 | 0.000404792 |  | 29.62780952 | 31.61821556 | 52.79888153 | 32.97402573 | 50.67949295 | 55.74930191
1768.166016 | 2.944735112 | -2.898252487 | 0.00040166 |  | 29.62410545 | 31.63796997 | 52.80303574 | 32.92079544 | 50.65660095 | 55.76115799
1768.265625 | 2.945085987 | -1.903461456 | 0.000367241 |  | 29.6589241 | 31.6448822 | 52.76025772 | 32.86994553 | 50.61726379 | 55.73790741
1768.365234 | 2.945221728 | -3.407728195 | 0.000388949 |  | 29.63911819 | 31.64923859 | 52.8033905 | 32.80824661 | 50.59579468 | 55.70894623
1768.464844 | 2.94519728 | 2.652856827 | 0.000396684 |  | 29.65695381 | 31.64949417 | 52.79781342 | 32.74436569 | 50.55541611 | 55.71822739
1768.564453 | 2.94521614 | -2.585187912 | 0.00040244 |  | 29.66706276 | 31.65140915 | 52.76488876 | 32.72933578 | 50.53750992 | 55.65567017
1768.664063 | 2.94509111 | -1.50084877 | 0.000409167 |  | 29.65069962 | 31.65546417 | 52.74791718 | 32.69739151 | 50.49905396 | 55.66093063
1768.763672 | 2.944820328 | 5.929571152 | 0.000374585 |  | 29.68192101 | 31.65875435 | 52.74926376 | 32.70194244 | 50.50687027 | 55.62957382
1768.863281 | 2.945176791 | -1.052667618 | 0.000377186 |  | 29.69351959 | 31.6196022 | 52.69075012 | 32.68774414 | 50.50183105 | 55.62000656
1768.962891 | 2.945310669 | -0.130786896 | 0.000397614 |  | 29.70265579 | 31.63008308 | 52.65870667 | 32.69501114 | 50.48856735 | 55.58394241
1769.0625 | 2.945108805 | 4.277429581 | 0.000417845 |  | 29.73051643 | 31.65374756 | 52.68217087 | 32.72439957 | 50.44187546 | 55.63264847
1769.162109 | 2.9457747 | 4.456975937 | 0.000445158 |  | 29.72274399 | 31.64371681 | 52.65946198 | 32.73561096 | 50.47056198 | 55.60120773
1769.261719 | 2.945942804 | 5.067613602 | 0.000412792 |  | 29.69411278 | 31.62777328 | 52.64228058 | 32.75419998 | 50.41765976 | 55.60977173
1769.361328 | 2.945511835 | 6.809755325 | 0.000457456 |  | 29.74431992 | 31.59493065 | 52.66460037 | 32.74161148 | 50.41202164 | 55.63936234
1769.460938 | 2.94536585 | 8.548707962 | 0.000433251 |  | 29.73516846 | 31.63401031 | 52.62472916 | 32.73705292 | 50.40124512 | 55.63835907
1769.560547 | 2.945698565 | 7.687662125 | 0.000460062 |  | 29.72953415 | 31.59910393 | 52.55786896 | 32.73786163 | 50.39836502 | 55.65090942
1769.660156 | 2.945379587 | 7.191858292 | 0.00044418 |  | 29.77488899 | 31.63926506 | 52.57733536 | 32.75200653 | 50.41675568 | 55.65493011
1769.759766 | 2.94518657 | 7.956521988 | 0.000432603 |  | 29.75638199 | 31.65082932 | 52.57456589 | 32.74885941 | 50.39862823 | 55.64001083
1769.859375 | 2.945626387 | 4.096975327 | 0.000456228 |  | 29.75699043 | 31.61151695 | 52.50339127 | 32.7647171 | 50.39031601 | 55.66115189
1769.958984 | 2.945820102 | 9.054533005 | 0.000425034 |  | 29.76179314 | 31.6473465 | 52.52283478 | 32.7556572 | 50.43472672 | 55.64042664
1770.058594 | 2.945872955 | 9.276689529 | 0.000427682 |  | 29.74570084 | 31.62829399 | 52.48346329 | 32.78302765 | 50.42506409 | 55.60745621
1770.158203 | 2.945486223 | 2.542352676 | 0.000417935 |  | 29.79737473 | 31.6242981 | 52.46408463 | 32.85058975 | 50.4741745 | 55.65754318
1770.257813 | 2.945348388 | 12.47160149 | 0.000444188 |  | 29.81107903 | 31.66051674 | 52.46030045 | 32.91098785 | 50.48139191 | 55.66566086
1770.357422 | 2.945153043 | 4.4305439 | 0.000437344 |  | 29.79918289 | 31.63463974 | 52.48615265 | 33.02205276 | 50.51498032 | 55.67368698
1770.457031 | 2.945878776 | 0.893627167 | 0.00041989 |  | 29.7842598 | 31.65229034 | 52.46801376 | 33.09279251 | 50.53495026 | 55.68576813
1770.556641 | 2.946541179 | 6.655500412 | 0.000422395 |  | 29.80634117 | 31.65616989 | 52.43677902 | 33.15357208 | 50.53866577 | 55.71474457
1770.65625 | 2.946157008 | 12.21048546 | 0.000415238 |  | 29.79714012 | 31.66472244 | 52.44426346 | 33.21097565 | 50.56340027 | 55.71469498
1770.755859 | 2.945661312 | 11.04776573 | 0.000397897 |  | 29.78579712 | 31.65410805 | 52.4641304 | 33.29317856 | 50.60305405 | 55.71471405
1770.855469 | 2.946237568 | 6.474588394 | 0.000391145 |  | 29.76333046 | 31.67001915 | 52.44683838 | 33.35277176 | 50.61403275 | 55.72739029
1770.955078 | 2.946048975 | 8.434785843 | 0.000410161 |  | 29.7610569 | 31.64347076 | 52.46316147 | 33.46603775 | 50.65669632 | 55.73403168
1771.054688 | 2.945712302 | 9.502264023 | 0.000422881 |  | 29.76089859 | 31.67103767 | 52.48458099 | 33.5247612 | 50.66182709 | 55.73688507
1771.154297 | 2.945736051 | 7.134214401 | 0.000393738 |  | 29.80509567 | 31.68108368 | 52.49620819 | 33.58435822 | 50.7039566 | 55.73917389
1771.253906 | 2.94652069 | 7.08887291 | 0.000419063 |  | 29.76525116 | 31.68439102 | 52.49531937 | 33.60341263 | 50.69963074 | 55.75165939
1771.353516 | 2.946150023 | 3.661550522 | 0.000430535 |  | 29.7597847 | 31.68091583 | 52.48536682 | 33.7006073 | 50.7337532 | 55.74158859
1771.453125 | 2.946591703 | 2.589288712 | 0.000413118 |  | 29.78057861 | 31.68511581 | 52.49811554 | 33.73142242 | 50.77360535 | 55.74404144
1771.552734 | 2.945941174 | 6.756895065 | 0.000431087 |  | 29.75613594 | 31.72732162 | 52.51327133 | 33.72519302 | 50.76677704 | 55.74956894
1771.652344 | 2.945959335 | 3.96367836 | 0.000411566 |  | 29.7399025 | 31.69854355 | 52.54621124 | 33.77748108 | 50.80073929 | 55.77564621
1771.751953 | 2.945661778 | 8.855165482 | 0.000393769 |  | 29.74626923 | 31.7102375 | 52.57516098 | 33.84896088 | 50.86105728 | 55.77207184
1771.851563 | 2.945942804 | 5.09769249 | 0.000410723 |  | 29.7694664 | 31.67671776 | 52.53844833 | 33.87796783 | 50.85414124 | 55.75811386
1771.951172 | 2.946248278 | 7.918245316 | 0.00041164 |  | 29.75756645 | 31.71844673 | 52.58782578 | 33.96627808 | 50.89837646 | 55.75970459
1772.050781 | 2.945927205 | -2.599998474 | 0.00041021 |  | 29.74446487 | 31.70145035 | 52.5635376 | 33.96115112 | 50.90066147 | 55.7540741
1772.150391 | 2.946331631 | 8.684049606 | 0.000424522 |  | 29.76144028 | 31.71039772 | 52.58108902 | 34.06028748 | 50.90491867 | 55.75590897
1772.25 | 2.946075518 | 5.789670944 | 0.000417479 |  | 29.73543358 | 31.70435333 | 52.63827133 | 34.1493187 | 50.91781616 | 55.75206757
1772.349609 | 2.945994958 | 5.200223923 | 0.000407887 |  | 29.7413044 | 31.73298073 | 52.63384247 | 34.1774025 | 50.94254684 | 55.78777313
1772.449219 | 2.946852474 | 5.222780228 | 0.000419538 |  | 29.72844124 | 31.72721863 | 52.65197754 | 34.26335526 | 50.94319916 | 55.7841835
1772.548828 | 2.946030814 | 10.4018116 | 0.000411585 |  | 29.73062897 | 31.71340942 | 52.63581848 | 34.33609772 | 50.97042084 | 55.78905106
1772.648438 | 2.945696237 | 3.813756943 | 0.000460538 |  | 29.74755859 | 31.73542786 | 52.66044235 | 34.39434433 | 51.006073 | 55.81016922
1772.748047 | 2.945939312 | 4.479990005 | 0.000415446 |  | 29.7317524 | 31.72343636 | 52.70658875 | 34.44451523 | 50.99665451 | 55.83491135
1772.847656 | 2.946718829 | 4.176721573 | 0.000441509 |  | 29.71592712 | 31.74210167 | 52.71195602 | 34.51105499 | 50.99035263 | 55.79803848
1772.947266 | 2.946239198 | 8.839445114 | 0.000372074 |  | 29.71993637 | 31.71522713 | 52.72320557 | 34.53153229 | 51.0063858 | 55.82041168
1773.046875 | 2.94670905 | 6.039396286 | 0.000416063 |  | 29.71635818 | 31.71380806 | 52.70793533 | 34.59618378 | 51.04327011 | 55.84063721
1773.146484 | 2.94643268 | 5.34900856 | 0.00041106 |  | 29.7101078 | 31.72192574 | 52.73180008 | 34.64025879 | 51.06205368 | 55.83644485
1773.246094 | 2.946749562 | 7.912778854 | 0.000408149 |  | 29.69122505 | 31.72369385 | 52.73462296 | 34.67185974 | 51.09352112 | 55.84622192
1773.345703 | 2.946785418 | 6.222356796 | 0.000403921 |  | 29.71720505 | 31.69898033 | 52.73171234 | 34.73676682 | 51.11112213 | 55.85850906
1773.445313 | 2.945884829 | -0.182508469 | 0.000408381 |  | 29.71691132 | 31.68103409 | 52.73383331 | 34.77510071 | 51.12055588 | 55.86772156
1773.544922 | 2.946652239 | 2.610704422 | 0.000375934 |  | 29.71384621 | 31.70807648 | 52.75559998 | 34.81285095 | 51.16127014 | 55.87059402
1773.644531 | 2.947160741 | 0.206205368 | 0.000427921 |  | 29.71533203 | 31.67723656 | 52.70533371 | 34.84609985 | 51.18827057 | 55.86657333
1773.744141 | 2.945727436 | 4.547887802 | 0.000434744 |  | 29.7084198 | 31.68260574 | 52.71276093 | 34.84036255 | 51.23146439 | 55.84254837
1773.84375 | 2.946379827 | -1.576267242 | 0.000385861 |  | 29.70119286 | 31.68218994 | 52.70659637 | 34.85029984 | 51.26529312 | 55.85025406
1773.943359 | 2.946985187 | -0.331295013 | 0.000425381 |  | 29.69598579 | 31.66841888 | 52.71252823 | 34.85736847 | 51.26959991 | 55.86468506
1774.042969 | 2.947080648 | 3.016050339 | 0.000423255 |  | 29.70946312 | 31.65328789 | 52.7294693 | 34.8341713 | 51.32634735 | 55.8478775
1774.142578 | 2.945886925 | 4.195177078 | 0.000432685 |  | 29.72311401 | 31.65721321 | 52.72407532 | 34.81982803 | 51.33457565 | 55.81999207
1774.242188 | 2.946676919 | 1.119655609 | 0.000398382 |  | 29.68917274 | 31.64261246 | 52.71382904 | 34.80234146 | 51.34307861 | 55.84424973
1774.341797 | 2.946407767 | 5.101106644 | 0.000408859 |  | 29.71431923 | 31.65961838 | 52.72805023 | 34.75134277 | 51.33899689 | 55.83262634
1774.441406 | 2.946446417 | 0.423343658 | 0.000404296 |  | 29.70204353 | 31.64558029 | 52.74252701 | 34.68766403 | 51.34497452 | 55.87318802
1774.541016 | 2.947219182 | -1.173429489 | 0.000396675 |  | 29.69582176 | 31.62270737 | 52.69381332 | 34.65378952 | 51.38527679 | 55.82952118
1774.640625 | 2.947598929 | -0.32468605 | 0.000441248 |  | 29.69589806 | 31.61803436 | 52.72048187 | 34.53239822 | 51.39721298 | 55.82174301
1774.740234 | 2.946150489 | 4.582746506 | 0.000388161 |  | 29.68869591 | 31.63712311 | 52.69652939 | 34.4729538 | 51.39600372 | 55.81018066
1774.839844 | 2.946983557 | 7.979764938 | 0.000402156 |  | 29.70494652 | 31.63139153 | 52.68301392 | 34.39758301 | 51.40613937 | 55.88211441
1774.939453 | 2.946882509 | 3.434156418 | 0.000362338 |  | 29.69591141 | 31.59231949 | 52.66170883 | 34.34112167 | 51.3972435 | 55.83265305
1775.039063 | 2.947177039 | 0.407396317 | 0.000431977 |  | 29.68860817 | 31.61344719 | 52.67483521 | 34.25246048 | 51.36310959 | 55.86280823
1775.138672 | 2.946395893 | 3.274435043 | 0.000413976 |  | 29.67889786 | 31.60937119 | 52.6639328 | 34.19995499 | 51.36509323 | 55.84299469
1775.238281 | 2.947005443 | 2.337057114 | 0.000415379 |  | 29.64720345 | 31.59267235 | 52.61881256 | 34.14429474 | 51.35857773 | 55.88584518
1775.337891 | 2.946885768 | 3.124734879 | 0.000413071 |  | 29.66846848 | 31.58615494 | 52.64720917 | 34.05699921 | 51.37812424 | 55.88484192
1775.4375 | 2.946522785 | -0.148786545 | 0.000408599 |  | 29.67942047 | 31.59326935 | 52.60009384 | 34.05883789 | 51.3518219 | 55.90187073
1775.537109 | 2.947434084 | -0.918008804 | 0.000396297 |  | 29.65327454 | 31.55920601 | 52.6141777 | 34.02485657 | 51.35487747 | 55.90483475
1775.636719 | 2.947350265 | 3.806921005 | 0.000435477 |  | 29.69117355 | 31.55275726 | 52.57585526 | 34.01180267 | 51.34366989 | 55.90615463
1775.736328 | 2.947514178 | 1.749204636 | 0.000400552 |  | 29.66345787 | 31.54596901 | 52.55326462 | 33.9615097 | 51.29294968 | 55.89576721
1775.835938 | 2.946878783 | 1.199857712 | 0.000409131 |  | 29.66315651 | 31.53620148 | 52.56723785 | 33.88470459 | 51.26557159 | 55.90825653
1775.935547 | 2.947289962 | 1.245201111 | 0.000390178 |  | 29.65385437 | 31.54000473 | 52.53047562 | 33.83142471 | 51.24055481 | 55.90936661
1776.035156 | 2.94722477 | 0.988412857 | 0.000394676 |  | 29.65481949 | 31.53990173 | 52.53387451 | 33.81171799 | 51.19836044 | 55.91416168
1776.134766 | 2.947550034 | -1.528875351 | 0.000411455 |  | 29.64995384 | 31.52623367 | 52.53165054 | 33.74690628 | 51.14834976 | 55.88818741
1776.234375 | 2.947166096 | -3.692085266 | 0.00036929 |  | 29.6308136 | 31.56335831 | 52.52847672 | 33.72398376 | 51.10679245 | 55.91761398
1776.333984 | 2.947066911 | 1.932626724 | 0.000418056 |  | 29.64968491 | 31.54169846 | 52.49736023 | 33.66930389 | 51.12093353 | 55.889534
1776.433594 | 2.947570523 | 0.163368225 | 0.00041102 |  | 29.66735268 | 31.54291153 | 52.49767685 | 33.63394165 | 51.06167984 | 55.89638138
1776.533203 | 2.947698813 | 2.08300209 | 0.000405644 |  | 29.63033104 | 31.56017494 | 52.48552322 | 33.60874939 | 51.00556946 | 55.87641907
1776.632813 | 2.947625471 | 2.229284286 | 0.00038058 |  | 29.67913055 | 31.55543518 | 52.49593353 | 33.57563019 | 50.98698425 | 55.88996506
1776.732422 | 2.947360976 | -0.948312759 | 0.000386978 |  | 29.65170479 | 31.56542397 | 52.48735046 | 33.60598373 | 50.9439888 | 55.83876801
1776.832031 | 2.9474115 | 2.023077011 | 0.000419764 |  | 29.67664909 | 31.54219437 | 52.4582634 | 33.64990997 | 50.9450798 | 55.86375046
1776.931641 | 2.947879955 | -2.925596237 | 0.000410051 |  | 29.66415596 | 31.55997658 | 52.45175171 | 33.68341827 | 50.86725616 | 55.82698059
1777.03125 | 2.947429661 | 2.404958725 | 0.000401297 |  | 29.65870857 | 31.55162239 | 52.46625137 | 33.73815536 | 50.86824036 | 55.80079651
1777.130859 | 2.946815919 | 12.10864067 | 0.000442987 |  | 29.6515007 | 31.53753662 | 52.44969559 | 33.78269577 | 50.84326935 | 55.80122757
1777.230469 | 2.948140958 | 4.935689926 | 0.000402112 |  | 29.62944984 | 31.54350471 | 52.47642899 | 33.85818863 | 50.84983826 | 55.78123093
1777.330078 | 2.946680179 | 5.740457535 | 0.000411824 |  | 29.65874481 | 31.54862213 | 52.4360733 | 33.87847137 | 50.80662918 | 55.793293
1777.429688 | 2.947602188 | 6.920492172 | 0.000405577 |  | 29.65383339 | 31.55403709 | 52.47345734 | 33.97179413 | 50.76046753 | 55.79165649
1777.529297 | 2.94780382 | 8.410173416 | 0.000404141 |  | 29.65529823 | 31.57667351 | 52.44122696 | 34.0270462 | 50.76550674 | 55.76104355
1777.628906 | 2.94720591 | 3.342561722 | 0.000392055 |  | 29.65933037 | 31.54203033 | 52.48085785 | 34.10557938 | 50.77161407 | 55.72187424
1777.728516 | 2.947058296 | 5.927976608 | 0.000405201 |  | 29.66781807 | 31.56776428 | 52.48702621 | 34.18388748 | 50.75964355 | 55.74794388
1777.828125 | 2.947605448 | 6.182710648 | 0.000366895 |  | 29.65497971 | 31.59205627 | 52.4753685 | 34.28505325 | 50.77263641 | 55.76324081
1777.927734 | 2.947777277 | 9.525728226 | 0.000402742 |  | 29.66073036 | 31.55179787 | 52.49874878 | 34.40819931 | 50.80766678 | 55.71928024
1778.027344 | 2.947995672 | 6.867174149 | 0.00045699 |  | 29.65967941 | 31.58691025 | 52.47233582 | 34.53989792 | 50.81314468 | 55.70990372
1778.126953 | 2.947464818 | 12.47388268 | 0.000463336 |  | 29.64961433 | 31.57841492 | 52.47757721 | 34.65846252 | 50.82509232 | 55.72034836
1778.226563 | 2.947848057 | 1.074083328 | 0.000457248 |  | 29.65999222 | 31.59060669 | 52.51076508 | 34.77421951 | 50.8534584 | 55.73051071
1778.326172 | 2.947538625 | 5.438097 | 0.000434618 |  | 29.67916107 | 31.57839012 | 52.52445602 | 34.87356949 | 50.84242249 | 55.73466492
1778.425781 | 2.947831061 | 7.813207626 | 0.000390951 |  | 29.69165993 | 31.59036255 | 52.52031326 | 34.98933411 | 50.87020111 | 55.73612213
1778.525391 | 2.947516507 | 7.093202591 | 0.000425434 |  | 29.6722641 | 31.59012604 | 52.54519653 | 35.12163544 | 50.89560699 | 55.72812271
1778.625 | 2.947959816 | 5.015211105 | 0.000405289 |  | 29.68445778 | 31.60082245 | 52.55101013 | 35.18430328 | 50.91302872 | 55.7282753
1778.724609 | 2.948243869 | 4.002641678 | 0.00044114 |  | 29.68553352 | 31.61178398 | 52.60313797 | 35.30889511 | 50.93067169 | 55.75909042
1778.824219 | 2.946809633 | 9.125852585 | 0.000407203 |  | 29.66758919 | 31.56378555 | 52.57152176 | 35.33305359 | 50.97528458 | 55.74025726
1778.923828 | 2.947138855 | 3.679777145 | 0.000437645 |  | 29.66179085 | 31.60039902 | 52.61275482 | 35.38123322 | 50.96910095 | 55.74674606
1779.023438 | 2.94816657 | 1.465986252 | 0.00044022 |  | 29.65926743 | 31.6126709 | 52.65478516 | 35.40517044 | 50.9919548 | 55.74897766
1779.123047 | 2.947728382 | 3.561067581 | 0.00044117 |  | 29.69956017 | 31.59994698 | 52.64452362 | 35.40137482 | 50.98828888 | 55.77711105
1779.222656 | 2.948398236 | 7.703157425 | 0.000423695 |  | 29.65445709 | 31.58561516 | 52.65214157 | 35.39704514 | 51.00796127 | 55.77484512
1779.322266 | 2.948309062 | 9.080282211 | 0.000441918 |  | 29.69046593 | 31.59712982 | 52.7000885 | 35.39479828 | 50.99785233 | 55.82178497
1779.421875 | 2.94818473 | 4.552442551 | 0.000434911 |  | 29.65201759 | 31.63012123 | 52.68095016 | 35.41902161 | 51.00904465 | 55.82391357
1779.521484 | 2.948197303 | 6.833452225 | 0.000444652 |  | 29.68563843 | 31.57394409 | 52.69704056 | 35.38950348 | 51.0381546 | 55.81646347
1779.621094 | 2.94691138 | 9.585878372 | 0.00043207 |  | 29.66625023 | 31.57705688 | 52.71728516 | 35.39739227 | 51.05257034 | 55.86004257
1779.720703 | 2.947495319 | 4.994249344 | 0.000428063 |  | 29.67048454 | 31.63793373 | 52.70009232 | 35.37467957 | 51.04448318 | 55.85133362
1779.820313 | 2.947770292 | 0.161088943 | 0.000419608 |  | 29.68615913 | 31.64879417 | 52.73139572 | 35.3899231 | 51.08724976 | 55.8785553
1779.919922 | 2.948286943 | 4.733812332 | 0.000417986 |  | 29.64715385 | 31.61677361 | 52.71071243 | 35.35582352 | 51.0795784 | 55.88069916
1780.019531 | 2.947713481 | 2.326807022 | 0.000406746 |  | 29.65479279 | 31.63156319 | 52.73608017 | 35.34846115 | 51.07126236 | 55.92894363
1780.119141 | 2.947833156 | 2.094400406 | 0.000422442 |  | 29.65963554 | 31.60577011 | 52.7731781 | 35.39616394 | 51.09677124 | 55.94735336
1780.21875 | 2.94715818 | -3.481550217 | 0.000395284 |  | 29.65751076 | 31.61777687 | 52.72005844 | 35.40422821 | 51.11766434 | 55.95762634
1780.318359 | 2.947745146 | 4.747938156 | 0.000440879 |  | 29.67126846 | 31.62292099 | 52.76314545 | 35.49687576 | 51.09912872 | 55.96593475
1780.417969 | 2.94739916 | -1.903915405 | 0.000390276 |  | 29.6593895 | 31.63404083 | 52.73680496 | 35.55894852 | 51.10538101 | 55.97972107
1780.517578 | 2.947781002 | 0.714763641 | 0.000440396 |  | 29.65815353 | 31.64883232 | 52.74464798 | 35.621315 | 51.07613754 | 56.00714874
1780.617188 | 2.948331879 | 1.3832798 | 0.000418514 |  | 29.66621017 | 31.64304924 | 52.75429153 | 35.71017075 | 51.09350204 | 56.02932358
1780.716797 | 2.947711851 | -2.322475433 | 0.000458659 |  | 29.66592407 | 31.64517593 | 52.77218246 | 35.73869324 | 51.09836578 | 56.0238533
1780.816406 | 2.947217785 | 5.189283371 | 0.000461153 |  | 29.64642715 | 31.63184929 | 52.75495911 | 35.79164505 | 51.12081909 | 56.02067184
1780.916016 | 2.948279027 | 4.668649673 | 0.000418122 |  | 29.64261055 | 31.64834023 | 52.77438354 | 35.75167084 | 51.09830856 | 56.0521431
1781.015625 | 2.94752745 | -0.480308533 | 0.000427594 |  | 29.62972069 | 31.6532135 | 52.79951477 | 35.75696564 | 51.1219902 | 56.0572319
1781.115234 | 2.947477391 | 0.178632736 | 0.000432439 |  | 29.63625526 | 31.6686821 | 52.78334427 | 35.76269913 | 51.12691879 | 56.04724121
1781.214844 | 2.948054345 | 2.449388504 | 0.000466706 |  | 29.65108109 | 31.6274128 | 52.82757568 | 35.7326088 | 51.13452911 | 56.09768677
1781.314453 | 2.948206849 | 4.756368637 | 0.000440164 |  | 29.6548748 | 31.63475227 | 52.82453156 | 35.69449997 | 51.15421677 | 56.10575867
1781.414063 | 2.948084846 | 4.16031456 | 0.000425168 |  | 29.6278019 | 31.66254807 | 52.82781219 | 35.68757629 | 51.16524124 | 56.1166954
1781.513672 | 2.947628964 | 0.058328629 | 0.000425925 |  | 29.61056137 | 31.63939095 | 52.85721588 | 35.62355423 | 51.17240906 | 56.10033035
1781.613281 | 2.947393805 | -0.752361298 | 0.000394797 |  | 29.61042404 | 31.620821 | 52.8681221 | 35.60826492 | 51.16880035 | 56.13225555
1781.712891 | 2.948240843 | 3.312482834 | 0.000406108 |  | 29.60232162 | 31.65181351 | 52.87537384 | 35.56615448 | 51.20603561 | 56.13775253
1781.8125 | 2.947565867 | 4.978754044 | 0.000421546 |  | 29.59357262 | 31.67294312 | 52.89812851 | 35.53237915 | 51.20129395 | 56.13935471
1781.912109 | 2.947806148 | 3.51276207 | 0.000445919 |  | 29.57013702 | 31.62399483 | 52.91332245 | 35.56652832 | 51.22904205 | 56.17637253
1782.011719 | 2.947893459 | 9.627351761 | 0.000417595 |  | 29.59173584 | 31.63441277 | 52.92500687 | 35.51377869 | 51.24927902 | 56.15085983
1782.111328 | 2.947888337 | 6.344488144 | 0.000403028 |  | 29.58769226 | 31.64169884 | 52.95756149 | 35.51728058 | 51.26289368 | 56.16109467
1782.210938 | 2.94780382 | -0.176357269 | 0.000432111 |  | 29.56350517 | 31.63683128 | 52.95772552 | 35.47141266 | 51.27944565 | 56.16834641
1782.310547 | 2.948428271 | 7.021654129 | 0.00044932 |  | 29.58389664 | 31.60812759 | 53.00281906 | 35.4935379 | 51.30463409 | 56.19926071
1782.410156 | 2.947840607 | 5.805391312 | 0.000396378 |  | 29.57531548 | 31.64822197 | 52.97804642 | 35.50593948 | 51.30410767 | 56.19754028
1782.509766 | 2.947388915 | 4.57910347 | 0.000426952 |  | 29.57425499 | 31.61330414 | 53.02199173 | 35.51554489 | 51.30500793 | 56.1906929
1782.609375 | 2.948440146 | 3.595018387 | 0.000442974 |  | 29.55917931 | 31.64552307 | 53.00241852 | 35.52387238 | 51.35525894 | 56.21172714
1782.708984 | 2.948021283 | 4.2689991 | 0.000413327 |  | 29.55337143 | 31.64528656 | 53.05901718 | 35.56564331 | 51.36850357 | 56.19558716
1782.808594 | 2.948314184 | 4.945261002 | 0.000425455 |  | 29.56673813 | 31.65221977 | 53.0595932 | 35.54016876 | 51.37517929 | 56.20563889
1782.908203 | 2.948175184 | 2.669946671 | 0.000418051 |  | 29.56268692 | 31.62026024 | 53.0852356 | 35.54797745 | 51.39162827 | 56.20286179
1783.007813 | 2.947887406 | 3.954568863 | 0.000468988 |  | 29.54801941 | 31.64851379 | 53.10123825 | 35.56638336 | 51.40013885 | 56.19118881
1783.107422 | 2.948468085 | 2.050649643 | 0.000438411 |  | 29.53729439 | 31.66405869 | 53.06432724 | 35.56482315 | 51.40909576 | 56.1506958
1783.207031 | 2.948408946 | 7.817762375 | 0.000418207 |  | 29.54377556 | 31.64778519 | 53.04797363 | 35.53531647 | 51.42176056 | 56.16701126
1783.306641 | 2.948116744 | 2.872049332 | 0.000438239 |  | 29.56778145 | 31.64390373 | 53.12774277 | 35.48785019 | 51.42219162 | 56.15973663
1783.40625 | 2.948912093 | 7.764902115 | 0.000448717 |  | 29.53279686 | 31.633461 | 53.09373856 | 35.46337509 | 51.46152115 | 56.13653946
1783.505859 | 2.94806459 | 5.564554214 | 0.000424022 |  | 29.54138947 | 31.65489578 | 53.10071945 | 35.4577446 | 51.44353104 | 56.12420273
1783.605469 | 2.947313245 | 12.18337059 | 0.000441508 |  | 29.55086708 | 31.6258297 | 53.13386917 | 35.43514252 | 51.49054718 | 56.1442337
1783.705078 | 2.948419191 | 7.089784622 | 0.00043671 |  | 29.54019356 | 31.65648842 | 53.16175079 | 35.39862823 | 51.51424789 | 56.13520813
1783.804688 | 2.947874833 | 3.862970352 | 0.000394143 |  | 29.54624367 | 31.67823219 | 53.13141251 | 35.41315079 | 51.49306488 | 56.10929871
1783.904297 | 2.947789151 | 9.927431107 | 0.000429241 |  | 29.52318764 | 31.60395622 | 53.1705513 | 35.43179703 | 51.5226326 | 56.09459305
1784.003906 | 2.948523266 | 3.774339676 | 0.000390714 |  | 29.54774094 | 31.64907455 | 53.18096542 | 35.44358444 | 51.4997406 | 56.10719299
1784.103516 | 2.948261332 | 10.66702843 | 0.000401241 |  | 29.53391266 | 31.63781166 | 53.19381332 | 35.47635651 | 51.49368286 | 56.07446671
1784.203125 | 2.948246198 | 7.575559616 | 0.000390166 |  | 29.51172638 | 31.62271881 | 53.19196701 | 35.55207062 | 51.50731277 | 56.0958252
1784.302734 | 2.948416397 | 7.557104111 | 0.000415318 |  | 29.51331329 | 31.62574768 | 53.2154541 | 35.61207962 | 51.51062012 | 56.06615829
1784.402344 | 2.94791325 | 7.816171646 | 0.000374825 |  | 29.51277161 | 31.62692261 | 53.2287178 | 35.70118713 | 51.50983429 | 56.06784058
1784.501953 | 2.948425477 | 9.141119003 | 0.000415091 |  | 29.51394844 | 31.58586311 | 53.22058105 | 35.81990814 | 51.50976181 | 56.05805588
1784.601563 | 2.948140958 | 6.183626175 | 0.000445192 |  | 29.5011692 | 31.60511208 | 53.25037384 | 35.8724823 | 51.47764206 | 56.04333115
1784.701172 | 2.94888299 | 6.719755173 | 0.000415315 |  | 29.52717018 | 31.61883926 | 53.21572495 | 35.9731636 | 51.47137833 | 56.05662155
1784.800781 | 2.949079033 | 8.127412796 | 0.000400875 |  | 29.52594948 | 31.62732124 | 53.23834991 | 36.08503342 | 51.49127197 | 56.02655792
1784.900391 | 2.948489506 | 6.409193039 | 0.0004712 |  | 29.50152779 | 31.60949898 | 53.22360611 | 36.14960098 | 51.47621536 | 56.01292419
1785 | 2.948006615 | 5.496881485 | 0.000425226 |  | 29.52530479 | 31.61586952 | 53.22381592 | 36.18384933 | 51.46255875 | 56.04128647
1785.099609 | 2.947840607 | 8.550302505 | 0.000420787 |  | 29.52773094 | 31.60922623 | 53.21950912 | 36.23373795 | 51.44995117 | 56.03891754
1785.199219 | 2.948557725 | 4.339178085 | 0.000405022 |  | 29.51122475 | 31.62215233 | 53.15657806 | 36.2809906 | 51.43117142 | 56.04057312
1785.298828 | 2.948633395 | 6.956945419 | 0.000415238 |  | 29.51436424 | 31.60702133 | 53.20218658 | 36.33806229 | 51.42858124 | 56.04728317
1785.398438 | 2.948031295 | 6.052835464 | 0.000422725 |  | 29.46237755 | 31.60295868 | 53.12675476 | 36.47325134 | 51.44512558 | 56.01546478
1785.498047 | 2.949016402 | 4.933862686 | 0.000417815 |  | 29.49629402 | 31.62382126 | 53.17074585 | 36.58470535 | 51.44311523 | 56.03111267
1785.597656 | 2.948646201 | 4.741559982 | 0.000388706 |  | 29.49778366 | 31.60316658 | 53.11188126 | 36.67310333 | 51.38922882 | 56.02307892
1785.697266 | 2.948854584 | 6.240129471 | 0.000419283 |  | 29.48910713 | 31.60860252 | 53.08659363 | 36.81468582 | 51.39460754 | 56.0324173
1785.796875 | 2.948528621 | 9.743780136 | 0.00038626 |  | 29.49219704 | 31.61646271 | 53.04545975 | 36.93996048 | 51.40428162 | 56.03247833
1785.896484 | 2.94916518 | 9.644208908 | 0.000442521 |  | 29.4891777 | 31.61171341 | 53.02061081 | 37.08586502 | 51.41606903 | 56.05913544
1785.996094 | 2.948693465 | 8.60430336 | 0.000397285 |  | 29.50748825 | 31.59312248 | 52.98466873 | 37.18397141 | 51.39574051 | 56.06215668
1786.095703 | 2.948814305 | 10.34006691 | 0.000435393 |  | 29.47570992 | 31.59649658 | 52.98278427 | 37.30950546 | 51.41573334 | 56.06489563
1786.195313 | 2.948670881 | 8.702051163 | 0.000407797 |  | 29.48413467 | 31.60674095 | 52.95988464 | 37.43441391 | 51.43510056 | 56.0483284
1786.294922 | 2.948281122 | 2.275537491 | 0.000438439 |  | 29.46531296 | 31.58287239 | 52.92670822 | 37.46186829 | 51.44697571 | 56.04192352
1786.394531 | 2.948340727 | 8.591543198 | 0.000413842 |  | 29.50024033 | 31.5750103 | 52.90546417 | 37.46325302 | 51.43610764 | 56.04523087
1786.494141 | 2.949028974 | 8.500631332 | 0.000405688 |  | 29.51105881 | 31.61289215 | 52.89256668 | 37.48957062 | 51.44524765 | 56.04400635
1786.59375 | 2.949147718 | 14.82734489 | 0.000407028 |  | 29.49264717 | 31.5938549 | 52.84112167 | 37.47704697 | 51.45793533 | 56.01977921
1786.693359 | 2.948199399 | 6.795858383 | 0.000396954 |  | 29.46123314 | 31.56856537 | 52.83539581 | 37.50339127 | 51.4631691 | 56.0602417
1786.792969 | 2.948520938 | 7.047857285 | 0.000425103 |  | 29.44778633 | 31.58917236 | 52.80605698 | 37.5846138 | 51.46596146 | 56.05302048
1786.892578 | 2.94812792 | 9.164815903 | 0.000423566 |  | 29.47622681 | 31.5861187 | 52.82701874 | 37.63747406 | 51.46850586 | 56.04867935
1786.992188 | 2.949250862 | 6.261320114 | 0.000416929 |  | 29.46015358 | 31.59482765 | 52.79123688 | 37.6620369 | 51.48648834 | 56.07810974
1787.091797 | 2.947980305 | 6.693780899 | 0.000433739 |  | 29.45802689 | 31.56558037 | 52.77096176 | 37.74378204 | 51.47974777 | 56.115345
1787.191406 | 2.949018264 | 5.710378647 | 0.000425576 |  | 29.45313072 | 31.55763054 | 52.76832962 | 37.76483917 | 51.50569916 | 56.07180786
1787.291016 | 2.948901849 | 4.709661484 | 0.000407766 |  | 29.43623924 | 31.60427475 | 52.77319336 | 37.8347435 | 51.5306282 | 56.10378265
1787.390625 | 2.948237583 | 9.471956253 | 0.000435914 |  | 29.43736458 | 31.57572174 | 52.75806427 | 37.89985275 | 51.52047729 | 56.12446594
1787.490234 | 2.948737005 | 10.23866844 | 0.000406837 |  | 29.46859169 | 31.57315445 | 52.742733 | 37.9281311 | 51.52384949 | 56.16365814
1787.589844 | 2.947885543 | 11.01336479 | 0.000431387 |  | 29.42333221 | 31.597435 | 52.75558853 | 37.96519852 | 51.49457169 | 56.16584778
1787.689453 | 2.948704874 | 9.513422012 | 0.000402921 |  | 29.42535973 | 31.60778236 | 52.74270248 | 37.9600029 | 51.49071503 | 56.18321991
1787.789063 | 2.94881314 | 8.606809616 | 0.000409136 |  | 29.44550514 | 31.60199356 | 52.73655319 | 37.9527626 | 51.50147629 | 56.12858963
1787.888672 | 2.947898116 | 9.193754196 | 0.000420427 |  | 29.44295883 | 31.59963036 | 52.73923874 | 37.93924713 | 51.47927856 | 56.16498184
1787.988281 | 2.948944923 | 10.4492054 | 0.000377387 |  | 29.44709587 | 31.56601143 | 52.69988251 | 37.8837204 | 51.50312805 | 56.18489838
1788.087891 | 2.94886902 | 6.554563522 | 0.000410465 |  | 29.45661926 | 31.60211182 | 52.70777512 | 37.87094879 | 51.50504303 | 56.17000961
1788.1875 | 2.94878264 | 5.643388748 | 0.000400142 |  | 29.41049576 | 31.58638382 | 52.68653107 | 37.88263321 | 51.50011826 | 56.20668793
1788.287109 | 2.948424313 | 5.576860428 | 0.000423048 |  | 29.44286728 | 31.55186081 | 52.69021225 | 37.88950729 | 51.49497223 | 56.15892792
1788.386719 | 2.948092762 | 6.091573715 | 0.000378082 |  | 29.42507935 | 31.54856682 | 52.67696381 | 37.91370392 | 51.49324417 | 56.17217255
1788.486328 | 2.948345384 | 9.31063652 | 0.000429723 |  | 29.42330551 | 31.54758072 | 52.67029572 | 38.00671387 | 51.52157593 | 56.14847946
1788.585938 | 2.948940964 | 5.319158554 | 0.000428932 |  | 29.41608238 | 31.5626564 | 52.66638184 | 38.1241684 | 51.50032425 | 56.14245224
1788.685547 | 2.948860405 | 14.10095787 | 0.000433138 |  | 29.38808441 | 31.52530479 | 52.68850327 | 38.23713684 | 51.46660995 | 56.13484955
1788.785156 | 2.948734909 | 6.26382637 | 0.000411461 |  | 29.405159 | 31.55724335 | 52.64854813 | 38.31517029 | 51.43902588 | 56.10668182
1788.884766 | 2.948867623 | 10.10788536 | 0.000421997 |  | 29.38559341 | 31.52015114 | 52.66345215 | 38.40578079 | 51.40914917 | 56.10456085
1788.984375 | 2.948277164 | 7.102315903 | 0.000432105 |  | 29.38717842 | 31.48698616 | 52.67036819 | 38.48448181 | 51.4198761 | 56.09844589
1789.083984 | 2.948547481 | 7.223531723 | 0.000425786 |  | 29.372118 | 31.50137138 | 52.6167717 | 38.48914719 | 51.41185379 | 56.08479691
1789.183594 | 2.948292065 | 8.14928627 | 0.000425066 |  | 29.37344933 | 31.50223541 | 52.65510178 | 38.50512695 | 51.41937637 | 56.03118896
1789.283203 | 2.948573558 | 6.186357498 | 0.000418028 |  | 29.38204956 | 31.47893906 | 52.64777374 | 38.57109833 | 51.403862 | 56.01865387
1789.382813 | 2.949240617 | 8.777242661 | 0.000439761 |  | 29.37738419 | 31.47231674 | 52.62402725 | 38.5951004 | 51.38541031 | 56.00828552
1789.482422 | 2.948108129 | 3.739019394 | 0.00046124 |  | 29.37486076 | 31.45269394 | 52.63162231 | 38.62808228 | 51.37266159 | 56.0057869
1789.582031 | 2.948464127 | 2.898710251 | 0.000433762 |  | 29.34100723 | 31.44473648 | 52.61786652 | 38.65379715 | 51.35602188 | 55.98378372
1789.681641 | 2.948551672 | 4.442167282 | 0.000417807 |  | 29.35496902 | 31.42386627 | 52.61742401 | 38.68461609 | 51.35731506 | 55.97382355
1789.78125 | 2.948592417 | 6.662107468 | 0.000449897 |  | 29.37065506 | 31.43185997 | 52.61669159 | 38.7049408 | 51.3252182 | 55.92389679
1789.880859 | 2.948956797 | 2.296953201 | 0.000450312 |  | 29.3385067 | 31.39679146 | 52.58777618 | 38.77460098 | 51.34112167 | 55.90406418
1789.980469 | 2.948334208 | 12.47638893 | 0.000440075 |  | 29.36964798 | 31.40204811 | 52.60450363 | 38.81689072 | 51.3208847 | 55.87065125
1790.080078 | 2.948410111 | 6.989526749 | 0.000449881 |  | 29.3418541 | 31.44255447 | 52.57945251 | 38.84399033 | 51.22496033 | 55.86886215
1790.179688 | 2.947750967 | 0.409217834 | 0.000385969 |  | 29.34514427 | 31.40831184 | 52.56710052 | 38.87473297 | 51.20866394 | 55.79703522
1790.279297 | 2.947938396 | 4.778017044 | 0.000454109 |  | 29.34585762 | 31.4007225 | 52.59489441 | 38.94329071 | 51.17440033 | 55.78515625
1790.378906 | 2.948333509 | 7.574419022 | 0.000415238 |  | 29.33538818 | 31.41911888 | 52.58014679 | 38.95981216 | 51.17584229 | 55.75814056
1790.478516 | 2.948218258 | 6.925504684 | 0.000423463 |  | 29.34693527 | 31.43207932 | 52.5760994 | 38.99192429 | 51.15132141 | 55.74759674
1790.578125 | 2.948658774 | 5.482301712 | 0.000426575 |  | 29.33166885 | 31.41552734 | 52.59790802 | 38.96447754 | 51.1305275 | 55.7337265
1790.677734 | 2.947894856 | 4.052995682 | 0.000420618 |  | 29.32023811 | 31.40773582 | 52.60079956 | 38.97918701 | 51.16976929 | 55.71671677
1790.777344 | 2.948309528 | 4.45857048 | 0.0004202 |  | 29.31541061 | 31.44360924 | 52.59000015 | 38.99234009 | 51.1505127 | 55.72246933
1790.876953 | 2.948184265 | 6.605146408 | 0.000406717 |  | 29.31261635 | 31.4357872 | 52.58797836 | 39.0314064 | 51.19475937 | 55.73011017
1790.976563 | 2.94806459 | 8.293058395 | 0.000436223 |  | 29.30793571 | 31.41552925 | 52.59786606 | 39.06663132 | 51.20189667 | 55.72941208
1791.076172 | 2.948142122 | 5.125490189 | 0.000441979 |  | 29.31181717 | 31.41486359 | 52.56811905 | 39.16135025 | 51.16493988 | 55.7023201
1791.175781 | 2.948762616 | 3.590005875 | 0.000405728 |  | 29.29458237 | 31.41884422 | 52.59257126 | 39.22126007 | 51.18863678 | 55.69209671
1791.275391 | 2.9480753 | 5.643846512 | 0.000400696 |  | 29.32704926 | 31.41784859 | 52.6032753 | 39.27547455 | 51.20560455 | 55.6860733
1791.375 | 2.947790083 | 3.95479393 | 0.000408489 |  | 29.30230331 | 31.41839027 | 52.58630753 | 39.28928757 | 51.21495056 | 55.67115784
1791.474609 | 2.948312555 | 5.886053085 | 0.000394301 |  | 29.29070663 | 31.39784622 | 52.61314011 | 39.28788757 | 51.21001816 | 55.65919876
1791.574219 | 2.948609414 | 6.771932602 | 0.000397686 |  | 29.27599907 | 31.38988686 | 52.61947632 | 39.32240677 | 51.25629044 | 55.68469238
1791.673828 | 2.948482288 | 9.178258896 | 0.000449253 |  | 29.29143524 | 31.37543869 | 52.60391998 | 39.35219955 | 51.28246307 | 55.65876389
1791.773438 | 2.947898116 | 7.727991104 | 0.000412956 |  | 29.29715347 | 31.40514374 | 52.58714676 | 39.36227417 | 51.3236084 | 55.66920853
1791.873047 | 2.947689733 | 2.008043289 | 0.000439738 |  | 29.29296684 | 31.39284325 | 52.63715363 | 39.33752441 | 51.29572296 | 55.63492584
1791.972656 | 2.94797821 | 9.175065994 | 0.000434791 |  | 29.25878525 | 31.39874649 | 52.60908127 | 39.30158615 | 51.33040237 | 55.68883133
1792.072266 | 2.948472043 | 2.832860947 | 0.000417745 |  | 29.26294327 | 31.39915848 | 52.59189987 | 39.27301407 | 51.33544922 | 55.68255234
1792.171875 | 2.947601024 | 3.695501328 | 0.000425512 |  | 29.22756004 | 31.38331223 | 52.57300949 | 39.19974136 | 51.34453583 | 55.67505264
1792.271484 | 2.948185895 | 6.762361526 | 0.000465173 |  | 29.23010063 | 31.39088249 | 52.57681656 | 39.09944916 | 51.38809204 | 55.67040634
1792.371094 | 2.948318142 | 4.625356674 | 0.000449191 |  | 29.24695206 | 31.38715935 | 52.52898026 | 39.04954147 | 51.40900421 | 55.66804504
1792.470703 | 2.948174486 | 12.73112297 | 0.000437459 |  | 29.26127243 | 31.38363075 | 52.48399734 | 38.95282364 | 51.40745544 | 55.69504166
1792.570313 | 2.948442008 | 4.478391647 | 0.000412488 |  | 29.20586395 | 31.36713219 | 52.48323441 | 38.8602066 | 51.39984894 | 55.69124603
1792.669922 | 2.948072739 | 5.317110062 | 0.000437852 |  | 29.2318821 | 31.39214897 | 52.45750427 | 38.8192482 | 51.43419647 | 55.71237183
1792.769531 | 2.94794864 | 2.931974411 | 0.000427538 |  | 29.20929337 | 31.39326668 | 52.44838333 | 38.79048157 | 51.43587875 | 55.73360062
1792.869141 | 2.948012669 | 6.900442123 | 0.000405084 |  | 29.22486115 | 31.41067696 | 52.36161423 | 38.73132706 | 51.4500885 | 55.72546387
1792.96875 | 2.947661327 | 4.574773788 | 0.000394931 |  | 29.21447182 | 31.39001846 | 52.38548279 | 38.69709015 | 51.42856598 | 55.75288773
1793.068359 | 2.948432928 | 0.044656754 | 0.000438991 |  | 29.2341671 | 31.40290833 | 52.29423523 | 38.60702515 | 51.46059799 | 55.77482605
1793.167969 | 2.948244335 | 1.949258804 | 0.000423219 |  | 29.21959496 | 31.43133163 | 52.2497673 | 38.54970551 | 51.45594406 | 55.77328873
1793.267578 | 2.948030364 | -3.513221741 | 0.000409098 |  | 29.22720337 | 31.42021561 | 52.24114227 | 38.51836014 | 51.45509338 | 55.82024765
1793.367188 | 2.94720754 | 0.363876343 | 0.000454142 |  | 29.22999382 | 31.41285133 | 52.16628265 | 38.45370483 | 51.42361069 | 55.80194092
1793.466797 | 2.947856672 | -2.661289215 | 0.000422518 |  | 29.20307922 | 31.42479515 | 52.13446808 | 38.45268631 | 51.45454788 | 55.77363968
1793.566406 | 2.947840607 | 1.745786667 | 0.000403996 |  | 29.20949364 | 31.39845467 | 52.11268234 | 38.40776825 | 51.41427231 | 55.78479385
1793.666016 | 2.948210109 | 1.608621597 | 0.000403597 |  | 29.17914963 | 31.4005928 | 52.06524277 | 38.44709396 | 51.43648911 | 55.82557678
1793.765625 | 2.948281122 | 2.596353531 | 0.00042358 |  | 29.20819855 | 31.42618942 | 52.08631516 | 38.43120193 | 51.43678665 | 55.83605194
1793.865234 | 2.94797984 | -2.279413223 | 0.000430036 |  | 29.18260002 | 31.42307281 | 52.10967636 | 38.46300507 | 51.44671631 | 55.82551575
1793.964844 | 2.948378911 | 1.88819313 | 0.000429868 |  | 29.2110424 | 31.44151688 | 52.13048553 | 38.53450394 | 51.42812347 | 55.84642029
1794.064453 | 2.948125126 | 2.831949234 | 0.000402696 |  | 29.21732903 | 31.43090057 | 52.14368057 | 38.64777374 | 51.433918 | 55.82444382
1794.164063 | 2.948069945 | -2.748783112 | 0.000434025 |  | 29.1882 | 31.4299469 | 52.16170883 | 38.70475769 | 51.43174744 | 55.82840729
1794.263672 | 2.948058769 | -0.228761673 | 0.00041099 |  | 29.20028114 | 31.41294098 | 52.17302704 | 38.78397751 | 51.41398239 | 55.86691666
1794.363281 | 2.947340021 | -0.614969254 | 0.000415179 |  | 29.20127678 | 31.45499802 | 52.17999268 | 38.85780716 | 51.37882614 | 55.83681488
1794.462891 | 2.947083907 | 2.698884964 | 0.000385611 |  | 29.18136597 | 31.44121552 | 52.21888733 | 38.92312241 | 51.41941833 | 55.88543701
1794.5625 | 2.948240377 | 1.882043839 | 0.00039025 |  | 29.20622444 | 31.39707184 | 52.27876663 | 38.92938232 | 51.41785812 | 55.85149002
1794.662109 | 2.948019421 | 4.411634445 | 0.000428558 |  | 29.17505455 | 31.43342018 | 52.22834778 | 38.93231583 | 51.41542435 | 55.87278748
1794.761719 | 2.947841305 | -1.176847458 | 0.0003865 |  | 29.18448639 | 31.429842 | 52.23826599 | 39.0182457 | 51.40942383 | 55.88779449
1794.861328 | 2.94723548 | 5.456323624 | 0.000431962 |  | 29.1584816 | 31.4573555 | 52.26018906 | 39.1149292 | 51.4261322 | 55.81988525
1794.960938 | 2.946650144 | 4.008337021 | 0.000431963 |  | 29.19274139 | 31.41926003 | 52.21928787 | 39.18471146 | 51.41894913 | 55.8810463
1795.060547 | 2.947725356 | 3.309747696 | 0.000379757 |  | 29.11576462 | 31.45275688 | 52.21555328 | 39.27989578 | 51.4192009 | 55.87221146
1795.160156 | 2.948024077 | -0.253826141 | 0.000423575 |  | 29.16127014 | 31.44871521 | 52.17144775 | 39.31510544 | 51.38999176 | 55.87485504
1795.259766 | 2.947201487 | 3.289243698 | 0.000410643 |  | 29.12937546 | 31.40360832 | 52.19080353 | 39.4133606 | 51.41339111 | 55.8800621
1795.359375 | 2.947998 | 5.992231369 | 0.000417495 |  | 29.17140198 | 31.43355751 | 52.1530838 | 39.45743942 | 51.41090393 | 55.84434128
1795.458984 | 2.946896013 | 8.383745193 | 0.00038015 |  | 29.14079666 | 31.44959259 | 52.17720413 | 39.50911713 | 51.43408585 | 55.86472702
1795.558594 | 2.947927685 | 1.316745758 | 0.000396878 |  | 29.14394951 | 31.43934059 | 52.16092682 | 39.48084259 | 51.47381592 | 55.82022476
1795.658203 | 2.94752745 | 8.190980911 | 0.000387037 |  | 29.16268539 | 31.4392643 | 52.17857361 | 39.42465591 | 51.43185043 | 55.84960938
1795.757813 | 2.947789617 | 9.325902939 | 0.000401596 |  | 29.12045288 | 31.40307426 | 52.11168671 | 39.33044815 | 51.47865677 | 55.85496902
1795.857422 | 2.947177039 | 9.369653702 | 0.000391035 |  | 29.1243763 | 31.44016838 | 52.08494568 | 39.26607895 | 51.4621315 | 55.82223892
1795.957031 | 2.947591478 | 9.206056595 | 0.000422981 |  | 29.13982582 | 31.41550255 | 52.09818268 | 39.25535202 | 51.49246216 | 55.87221527
1796.056641 | 2.947240602 | 5.357896805 | 0.000402038 |  | 29.14090729 | 31.4538765 | 52.08745193 | 39.19778442 | 51.51672745 | 55.8598671
1796.15625 | 2.947202651 | 8.14814949 | 0.000428865 |  | 29.11270142 | 31.42463875 | 52.11676407 | 39.19384766 | 51.53328705 | 55.83764648
1796.255859 | 2.94713676 | 5.540632248 | 0.000409613 |  | 29.10017204 | 31.40766716 | 52.09539413 | 39.14590454 | 51.54711151 | 55.83522034
1796.355469 | 2.947628498 | 5.533567429 | 0.000411647 |  | 29.07917786 | 31.42792702 | 52.12160873 | 39.0998497 | 51.55066299 | 55.82553482
1796.455078 | 2.946734894 | 7.054468155 | 0.000382129 |  | 29.08735466 | 31.40555573 | 52.10842514 | 38.99223709 | 51.57532883 | 55.80898666
1796.554688 | 2.947298577 | 4.691205978 | 0.000398284 |  | 29.08321571 | 31.38224602 | 52.14530945 | 38.96494293 | 51.62922668 | 55.82712173
1796.654297 | 2.946569584 | 7.683107376 | 0.00044308 |  | 29.10229874 | 31.37199402 | 52.15012741 | 38.94301987 | 51.6320343 | 55.81116104
1796.753906 | 2.947435714 | 2.63781929 | 0.00040507 |  | 29.0488987 | 31.37693405 | 52.15093231 | 38.85743713 | 51.63692093 | 55.8110199
1796.853516 | 2.94713839 | 4.323457718 | 0.000411266 |  | 29.03243065 | 31.36185265 | 52.16134644 | 38.78007126 | 51.6557045 | 55.82775879
1796.953125 | 2.94727413 | 14.77767754 | 0.000448907 |  | 29.04925156 | 31.34766006 | 52.15011215 | 38.73373413 | 51.64817429 | 55.80638123
1797.052734 | 2.946842229 | 5.451997757 | 0.000399004 |  | 29.03392601 | 31.34663391 | 52.18944931 | 38.68956375 | 51.64273834 | 55.835495
1797.152344 | 2.947832225 | 7.954931259 | 0.000420678 |  | 29.02703667 | 31.32609177 | 52.15315247 | 38.59686279 | 51.64096069 | 55.79659653
1797.251953 | 2.946906257 | 6.416715622 | 0.00039201 |  | 29.00857162 | 31.29688644 | 52.15524292 | 38.53895569 | 51.61268997 | 55.79754639
1797.351563 | 2.946950262 | 6.474359512 | 0.000427837 |  | 29.0059166 | 31.29134941 | 52.15067291 | 38.49398422 | 51.58333206 | 55.834095
1797.451172 | 2.947083907 | 4.619890213 | 0.00042024 |  | 28.99271965 | 31.27755547 | 52.16112518 | 38.47349548 | 51.5222435 | 55.80142212
1797.550781 | 2.946930472 | 5.115919113 | 0.000412334 |  | 28.98863029 | 31.27315712 | 52.15834808 | 38.4261322 | 51.49160004 | 55.82854462
1797.650391 | 2.947383095 | 1.045375824 | 0.000409324 |  | 29.00351715 | 31.24861145 | 52.16830063 | 38.42121124 | 51.46565628 | 55.77826691
1797.75 | 2.946881345 | -0.169063568 | 0.000420284 |  | 28.9857502 | 31.2522068 | 52.15074158 | 38.37675858 | 51.46344757 | 55.78712082
1797.849609 | 2.946972614 | 2.596124649 | 0.000409151 |  | 28.96862411 | 31.22476768 | 52.12395096 | 38.27627182 | 51.42698669 | 55.83360672
1797.949219 | 2.946560504 | 0.71134758 | 0.000423201 |  | 29.00370598 | 31.24575996 | 52.12890625 | 38.21785355 | 51.44538116 | 55.82134247
1798.048828 | 2.946536755 | 1.22287178 | 0.000424203 |  | 28.96443558 | 31.23065758 | 52.12271118 | 38.17557526 | 51.41518021 | 55.77370834
1798.148438 | 2.947311616 | 1.665353775 | 0.000400706 |  | 28.94438553 | 31.23882484 | 52.11706543 | 38.13954163 | 51.40300751 | 55.81012726
1798.248047 | 2.947303001 | -0.37071228 | 0.000433273 |  | 28.95557022 | 31.23354721 | 52.14165878 | 38.07286835 | 51.43379211 | 55.84499359
1798.347656 | 2.947385889 | 3.259393692 | 0.00041079 |  | 28.92180061 | 31.20368004 | 52.14200974 | 37.98925781 | 51.44387817 | 55.82577515
1798.447266 | 2.946899971 | 0.101848602 | 0.000442569 |  | 28.91325378 | 31.18129158 | 52.15923309 | 37.95040131 | 51.45643234 | 55.81541443
1798.546875 | 2.946374239 | 1.411985397 | 0.00041317 |  | 28.91383171 | 31.18499756 | 52.16203308 | 37.85642242 | 51.47693634 | 55.83004761
1798.646484 | 2.946946537 | 1.098920822 | 0.000437965 |  | 28.92251015 | 31.17375183 | 52.1913414 | 37.81248093 | 51.49639893 | 55.80137634
1798.746094 | 2.946624067 | 4.148923874 | 0.00045293 |  | 28.8916378 | 31.15247726 | 52.2113533 | 37.74272919 | 51.53878403 | 55.82788086
1798.845703 | 2.946418012 | 0.393951416 | 0.0004135 |  | 28.91267776 | 31.13839912 | 52.2104187 | 37.66359711 | 51.50799561 | 55.83108902
1798.945313 | 2.946385648 | -2.46739006 | 0.000425957 |  | 28.91439819 | 31.12707901 | 52.2274704 | 37.60254288 | 51.51948166 | 55.86596298
1799.044922 | 2.946970286 | 1.311962128 | 0.000439149 |  | 28.8819046 | 31.09373856 | 52.22682953 | 37.51367569 | 51.53309631 | 55.8026886
1799.144531 | 2.946684835 | 3.428003311 | 0.000412638 |  | 28.86702919 | 31.07759476 | 52.26053619 | 37.48488998 | 51.55733109 | 55.81084442
1799.244141 | 2.945626387 | 2.272802353 | 0.000409658 |  | 28.87364006 | 31.06132698 | 52.2441597 | 37.41162491 | 51.56846237 | 55.84968948
1799.34375 | 2.946499037 | 1.414037704 | 0.000428276 |  | 28.84767723 | 31.03032684 | 52.23294449 | 37.37856674 | 51.56291962 | 55.86501694
1799.443359 | 2.946629655 | 5.673238754 | 0.000405832 |  | 28.82788658 | 30.99818039 | 52.23132324 | 37.35980225 | 51.57109833 | 55.83312225
1799.542969 | 2.945582382 | 1.916444778 | 0.000453848 |  | 28.83079147 | 30.98808861 | 52.2711792 | 37.30598068 | 51.56017303 | 55.88216782
1799.642578 | 2.945769578 | 4.622850418 | 0.000367911 |  | 28.82074165 | 30.96885872 | 52.22288513 | 37.25389862 | 51.55686188 | 55.88422394
1799.742188 | 2.946082968 | 7.971334457 | 0.000420826 |  | 28.8147583 | 30.9640007 | 52.2374115 | 37.21954346 | 51.53493118 | 55.9062233
1799.841797 | 2.947004512 | 5.214574814 | 0.000434961 |  | 28.80922508 | 30.93352318 | 52.25324631 | 37.16434097 | 51.51526642 | 55.90356445
1799.941406 | 2.946067834 | 1.149047852 | 0.000393727 |  | 28.7971077 | 30.95127296 | 52.24737549 | 37.09111786 | 51.5230751 | 55.86776352
1800.041016 | 2.94647878 | 2.632581711 | 0.000394512 |  | 28.83527565 | 30.92639542 | 52.270504 | 36.95003891 | 51.48538208 | 55.91643906
1800.140625 | 2.946253866 | 4.810144424 | 0.000400783 |  | 28.7990799 | 30.93736839 | 52.27139282 | 36.85532379 | 51.50377274 | 55.89371872
1800.240234 | 2.946080174 | -3.583625793 | 0.000393555 |  | 28.78292084 | 30.92090988 | 52.2794342 | 36.74248886 | 51.52859116 | 55.92713928
1800.339844 | 2.945955144 | -5.961015701 | 0.000387396 |  | 28.76522636 | 30.89277458 | 52.23875427 | 36.60768509 | 51.52579117 | 55.9275322
1800.439453 | 2.946242457 | -2.715745926 | 0.000455128 |  | 28.75670624 | 30.91372108 | 52.2371788 | 36.52140045 | 51.51079559 | 55.93497849
1800.539063 | 2.946076915 | 3.759981155 | 0.000403831 |  | 28.75621223 | 30.85908318 | 52.22654724 | 36.41346741 | 51.50164032 | 55.9192009
1800.638672 | 2.946303226 | 0.870157242 | 0.00042876 |  | 28.76679802 | 30.84499359 | 52.23491287 | 36.27535248 | 51.50962448 | 55.94737244
1800.738281 | 2.94585526 | 2.60455513 | 0.00040314 |  | 28.76648712 | 30.86299515 | 52.23233795 | 36.21653366 | 51.51137543 | 55.92118454
1800.837891 | 2.94571789 | 6.173143387 | 0.000439463 |  | 28.75066185 | 30.82125092 | 52.1770134 | 36.14056778 | 51.50775909 | 55.9220314
1800.9375 | 2.945839427 | 3.55560112 | 0.000432861 |  | 28.74570656 | 30.82561111 | 52.18293381 | 36.07427216 | 51.52696609 | 55.92369461
1801.037109 | 2.945852 | 9.541452408 | 0.000503158 |  | 28.75891495 | 30.80526352 | 52.10987473 | 36.02145386 | 51.4698143 | 55.92773819
1801.136719 | 2.94572534 | 7.935560226 | 0.000447695 |  | 28.71842766 | 30.77623177 | 52.13166809 | 35.98551559 | 51.46343231 | 55.95504761
1801.236328 | 2.94598192 | 1.266162872 | 0.000444546 |  | 28.71622086 | 30.77967834 | 52.05807495 | 35.92894745 | 51.42927933 | 55.95112991
1801.335938 | 2.945724176 | -0.456384659 | 0.0004264 |  | 28.7147274 | 30.76894188 | 52.05566788 | 35.97229385 | 51.46509933 | 55.93572617
1801.435547 | 2.945828252 | 2.575845718 | 0.000429215 |  | 28.71151161 | 30.77549744 | 52.02320099 | 35.93085861 | 51.45613098 | 55.94821167
1801.535156 | 2.945891116 | 4.958017349 | 0.000395467 |  | 28.73277664 | 30.75282669 | 51.99219131 | 35.90303421 | 51.44232559 | 55.98162842
1801.634766 | 2.945119515 | 4.943208694 | 0.000418014 |  | 28.73527336 | 30.75976944 | 51.93102646 | 35.87958145 | 51.42118073 | 55.97699356
1801.734375 | 2.94657168 | 0.613145828 | 0.000462938 |  | 28.70972252 | 30.78019524 | 51.93518448 | 35.7812767 | 51.41643524 | 55.97359467
1801.833984 | 2.946307883 | 2.066144943 | 0.000387577 |  | 28.69018364 | 30.77081299 | 51.91555405 | 35.69636917 | 51.40534973 | 55.98315811
1801.933594 | 2.945669694 | 3.946138382 | 0.000435256 |  | 28.70785332 | 30.75354004 | 51.90057755 | 35.61218643 | 51.39388275 | 55.97621536
1802.033203 | 2.945788205 | 0.467319489 | 0.000444616 |  | 28.70395088 | 30.75816727 | 51.86763 | 35.50489426 | 51.37713623 | 55.95837402
1802.132813 | 2.946013585 | 4.196084976 | 0.000410854 |  | 28.68453026 | 30.75763702 | 51.81994247 | 35.4149437 | 51.30846405 | 55.98043442
1802.232422 | 2.946070628 | 6.297548294 | 0.000427456 |  | 28.69814301 | 30.77402306 | 51.83553314 | 35.29845428 | 51.23091125 | 56.00044632
1802.332031 | 2.945113927 | 4.598241806 | 0.000376645 |  | 28.70876694 | 30.75362968 | 51.77666092 | 35.27377701 | 51.16320419 | 55.96151733
1802.431641 | 2.946120454 | 4.239377975 | 0.000443513 |  | 28.68943787 | 30.78564453 | 51.74006271 | 35.1933136 | 51.09977341 | 55.9152298
1802.53125 | 2.945601707 | 9.79186058 | 0.000444244 |  | 28.66869545 | 30.77031136 | 51.73993301 | 35.16565704 | 51.04802704 | 55.90858841
1802.630859 | 2.946264576 | 5.621290207 | 0.000442037 |  | 28.71464539 | 30.78621864 | 51.68568802 | 35.14100266 | 51.00630951 | 55.91899109
1802.730469 | 2.945918357 | 1.62138176 | 0.000455067 |  | 28.70439529 | 30.79157257 | 51.67312622 | 35.12152863 | 50.98574066 | 55.86871338
1802.830078 | 2.946047345 | -0.31420517 | 0.000451122 |  | 28.71887589 | 30.81576157 | 51.65323639 | 35.1566391 | 50.96686935 | 55.8347435
1802.929688 | 2.946007531 | 2.435491562 | 0.000416879 |  | 28.73310661 | 30.80053329 | 51.63768387 | 35.16075897 | 50.91891098 | 55.8392868
1803.029297 | 2.945391694 | 6.42423439 | 0.000431922 |  | 28.67953873 | 30.77979469 | 51.57236862 | 35.20471573 | 50.89413071 | 55.80671692
1803.128906 | 2.94590462 | 5.017713547 | 0.000452915 |  | 28.69018936 | 30.79706001 | 51.54441833 | 35.22117233 | 50.85606766 | 55.81947708
1803.228516 | 2.945440123 | 2.115362167 | 0.000445261 |  | 28.69945717 | 30.78658676 | 51.52856827 | 35.29827881 | 50.84604263 | 55.80033493
1803.328125 | 2.945687855 | 3.301546097 | 0.000463111 |  | 28.68885994 | 30.80165863 | 51.47947311 | 35.40842438 | 50.81261826 | 55.80567551
1803.427734 | 2.945707645 | 6.579626083 | 0.000415579 |  | 28.6807003 | 30.82047653 | 51.47613525 | 35.52014923 | 50.81199265 | 55.77427673
1803.527344 | 2.94523011 | 7.626596451 | 0.000419785 |  | 28.69095993 | 30.79670143 | 51.43260574 | 35.61406326 | 50.75001526 | 55.77370453
1803.626953 | 2.945780987 | 2.186677933 | 0.000423699 |  | 28.69774818 | 30.84634399 | 51.44466782 | 35.65968323 | 50.6967659 | 55.76063156
1803.726563 | 2.945595887 | 6.215524673 | 0.00042924 |  | 28.6388607 | 30.84217453 | 51.42075348 | 35.70914459 | 50.65834808 | 55.74542618
1803.826172 | 2.945974004 | 7.479406357 | 0.000409292 |  | 28.67168999 | 30.82497406 | 51.38749695 | 35.82176208 | 50.6329689 | 55.70670319
1803.925781 | 2.945369342 | 7.657129288 | 0.000429467 |  | 28.67539406 | 30.85013008 | 51.39701462 | 35.82250214 | 50.63871002 | 55.66627884
1804.025391 | 2.945618005 | 0.472787857 | 0.000390338 |  | 28.69881248 | 30.82953453 | 51.33938599 | 35.90610504 | 50.58883667 | 55.62008667
1804.125 | 2.945446642 | 4.826776505 | 0.000404176 |  | 28.68240547 | 30.8589592 | 51.33684921 | 35.97618484 | 50.57778931 | 55.61491776
1804.224609 | 2.945110435 | 5.468629837 | 0.000431875 |  | 28.69879532 | 30.87295341 | 51.31469345 | 36.04136658 | 50.57543945 | 55.58922958
1804.324219 | 2.945430111 | 6.50557518 | 0.000411983 |  | 28.69590759 | 30.87384224 | 51.28800201 | 36.17916489 | 50.53818893 | 55.550457
1804.423828 | 2.945970511 | 13.46161079 | 0.00043722 |  | 28.69907188 | 30.88276482 | 51.22770309 | 36.20639038 | 50.55159378 | 55.54414749
1804.523438 | 2.945809392 | 2.890962601 | 0.000428724 |  | 28.71240807 | 30.86985588 | 51.25979614 | 36.28762054 | 50.5297966 | 55.53152847
1804.623047 | 2.945253626 | 5.675516129 | 0.000394671 |  | 28.69207764 | 30.87796021 | 51.22602844 | 36.33213425 | 50.53358078 | 55.47319031
1804.722656 | 2.944717649 | 11.08855247 | 0.000422065 |  | 28.68548203 | 30.87925148 | 51.25916672 | 36.38261032 | 50.55666351 | 55.46464539
1804.822266 | 2.94499984 | 6.848489761 | 0.000425533 |  | 28.71390915 | 30.90429306 | 51.22611237 | 36.45067215 | 50.56028366 | 55.46835709
1804.921875 | 2.944929292 | 1.043554306 | 0.000408424 |  | 28.71787071 | 30.90472794 | 51.20307541 | 36.49236298 | 50.52401352 | 55.44099045
1805.021484 | 2.945001936 | 4.091959 | 0.000406504 |  | 28.67695999 | 30.91676331 | 51.19155121 | 36.5248909 | 50.53225327 | 55.42441559
1805.121094 | 2.945343265 | 5.581644058 | 0.000406577 |  | 28.68923187 | 30.90607452 | 51.1787529 | 36.52420807 | 50.5116539 | 55.4039917
1805.220703 | 2.945106011 | 13.27386284 | 0.000395321 |  | 28.70398331 | 30.90784645 | 51.19820786 | 36.5409584 | 50.53722763 | 55.46510315
1805.320313 | 2.944847569 | 8.006425858 | 0.000454298 |  | 28.73563957 | 30.94483376 | 51.19390488 | 36.55292892 | 50.57643127 | 55.41095352
1805.419922 | 2.945200074 | 4.153253555 | 0.000393787 |  | 28.73077011 | 30.93457794 | 51.16896439 | 36.58149338 | 50.5434761 | 55.39665222
1805.519531 | 2.945201704 | 9.095319748 | 0.0004351 |  | 28.7317791 | 30.94657516 | 51.1752243 | 36.6023674 | 50.56363297 | 55.44744873
1805.619141 | 2.944582375 | 6.661428452 | 0.000401854 |  | 28.73831749 | 30.92359161 | 51.16607285 | 36.64124298 | 50.5675087 | 55.43320465
1805.71875 | 2.944632899 | 9.383550644 | 0.000423268 |  | 28.7230587 | 30.94297791 | 51.19132614 | 36.63253784 | 50.56273651 | 55.43528366
1805.818359 | 2.944706939 | 9.120382309 | 0.000414267 |  | 28.72800446 | 30.96243477 | 51.16130447 | 36.63991928 | 50.52212143 | 55.44999313
1805.917969 | 2.944860607 | 13.05125237 | 0.000401881 |  | 28.73018837 | 30.95274544 | 51.21041489 | 36.68331528 | 50.51405334 | 55.45703506
1806.017578 | 2.945021726 | 6.990896225 | 0.000401064 |  | 28.73843002 | 30.97073364 | 51.1805191 | 36.68574524 | 50.5007782 | 55.43006897
1806.117188 | 2.944463864 | 9.506818771 | 0.000428958 |  | 28.73514175 | 31.00716591 | 51.24668503 | 36.69397736 | 50.48010254 | 55.45053864
1806.216797 | 2.94460915 | 14.72299004 | 0.000443414 |  | 28.74337196 | 30.98176003 | 51.23296356 | 36.66384125 | 50.43284225 | 55.41796875
1806.316406 | 2.944378182 | 13.30530739 | 0.000432462 |  | 28.75570869 | 30.98346329 | 51.23364258 | 36.65044403 | 50.39554596 | 55.45248032
1806.416016 | 2.944688778 | 10.04818916 | 0.000440362 |  | 28.75536919 | 30.9832592 | 51.26236343 | 36.61169434 | 50.39908218 | 55.44921112
1806.515625 | 2.94465851 | 12.9275341 | 0.000357397 |  | 28.76007462 | 31.02642441 | 51.30840302 | 36.62163162 | 50.39451981 | 55.45015335
1806.615234 | 2.943730215 | 11.19586754 | 0.000367952 |  | 28.76962852 | 31.01782608 | 51.34553146 | 36.5905304 | 50.38638687 | 55.48181534
1806.714844 | 2.944987267 | 13.95376778 | 0.000421996 |  | 28.76418304 | 31.00111198 | 51.36122131 | 36.54241562 | 50.4094696 | 55.50272751
1806.814453 | 2.943975618 | 9.625299454 | 0.000407415 |  | 28.76900482 | 31.03611565 | 51.38251114 | 36.5246315 | 50.41484833 | 55.49458313
1806.914063 | 2.944573294 | 7.484647751 | 0.000425353 |  | 28.77213478 | 31.05610275 | 51.37942886 | 36.48845291 | 50.39915466 | 55.45783615
1807.013672 | 2.944639884 | 9.442792892 | 0.000380944 |  | 28.77275276 | 31.03848076 | 51.3818779 | 36.50181198 | 50.44276047 | 55.51540375
1807.113281 | 2.944101114 | 7.47621727 | 0.00038554 |  | 28.77470207 | 31.06615829 | 51.41135406 | 36.54340363 | 50.47793579 | 55.51939011
1807.212891 | 2.944855019 | 1.009147644 | 0.000425591 |  | 28.80285454 | 31.0713501 | 51.42557526 | 36.54343033 | 50.50340652 | 55.51743317
1807.3125 | 2.944133943 | 4.963941574 | 0.000414006 |  | 28.8050518 | 31.08944702 | 51.45531082 | 36.61777115 | 50.50512314 | 55.49875641
1807.412109 | 2.944429172 | 6.92732811 | 0.000441171 |  | 28.80777931 | 31.09739685 | 51.42667007 | 36.69764709 | 50.5221138 | 55.52582169
1807.511719 | 2.944622654 | 7.706342697 | 0.000429568 |  | 28.78950119 | 31.08519936 | 51.44493103 | 36.75310516 | 50.52353287 | 55.50071716
1807.611328 | 2.944580745 | 12.11638451 | 0.000435848 |  | 28.82333183 | 31.08842468 | 51.45189667 | 36.86568069 | 50.5354538 | 55.50947189
1807.710938 | 2.943813801 | 11.55769539 | 0.000376865 |  | 28.80726433 | 31.1251812 | 51.45981598 | 36.93659973 | 50.53988647 | 55.49638748
1807.810547 | 2.943667816 | 5.141893387 | 0.000431631 |  | 28.82123947 | 31.08103561 | 51.45139694 | 36.98160553 | 50.55141068 | 55.47390366
1807.910156 | 2.943210304 | 10.92176628 | 0.000400262 |  | 28.80680847 | 31.11667633 | 51.47444534 | 37.06104279 | 50.57657623 | 55.47381592
1808.009766 | 2.943461761 | 11.60804939 | 0.000399651 |  | 28.82821274 | 31.09809113 | 51.46743774 | 37.07946777 | 50.59567642 | 55.48069382
1808.109375 | 2.943974454 | 7.176366806 | 0.000430409 |  | 28.80372429 | 31.11161613 | 51.45270538 | 37.09591293 | 50.60731888 | 55.47254181
1808.208984 | 2.944167936 | 11.27584648 | 0.000413517 |  | 28.81764221 | 31.11847878 | 51.45869827 | 37.09014511 | 50.62679672 | 55.4157486
1808.308594 | 2.943691565 | 3.490663528 | 0.000397676 |  | 28.83067703 | 31.07950974 | 51.45820999 | 37.10255814 | 50.64498901 | 55.41794586
1808.408203 | 2.945354674 | 7.56416893 | 0.000407807 |  | 28.81129265 | 31.10297966 | 51.50391388 | 37.08631516 | 50.65756226 | 55.45471191
1808.507813 | 2.944774926 | 5.953268051 | 0.000406854 |  | 28.8293972 | 31.07979012 | 51.53170776 | 37.08249283 | 50.66249466 | 55.39447784
1808.607422 | 2.943565138 | 11.04480553 | 0.000450373 |  | 28.83227348 | 31.08830643 | 51.55615234 | 37.07815933 | 50.68471909 | 55.379879
1808.707031 | 2.943889704 | 9.344362259 | 0.000399976 |  | 28.82621384 | 31.10824013 | 51.5641098 | 37.09712601 | 50.70083618 | 55.3764534
1808.806641 | 2.944242442 | 7.703840256 | 0.000394084 |  | 28.81169891 | 31.09038544 | 51.591362 | 37.05413055 | 50.67884445 | 55.38537216
1808.90625 | 2.943538362 | 4.052541733 | 0.000403104 |  | 28.84314919 | 31.09227562 | 51.62020874 | 37.12103653 | 50.70233536 | 55.34671021
1809.005859 | 2.943801926 | 9.589529037 | 0.000427988 |  | 28.83675194 | 31.09911919 | 51.61238098 | 37.11748505 | 50.71248245 | 55.35448456
1809.105469 | 2.943309722 | 10.23388863 | 0.000412172 |  | 28.83169937 | 31.09597206 | 51.65036774 | 37.19582367 | 50.7310524 | 55.37516785
1809.205078 | 2.944006119 | 7.10618782 | 0.000406372 |  | 28.84710884 | 31.10341644 | 51.66551971 | 37.17577744 | 50.7433815 | 55.34009171
1809.304688 | 2.943383297 | 1.079097748 | 0.000398542 |  | 28.8530407 | 31.105093 | 51.701931 | 37.18937302 | 50.74866867 | 55.31668091
1809.404297 | 2.943766071 | 6.653223038 | 0.000355814 |  | 28.830019 | 31.11539459 | 51.70564651 | 37.1879158 | 50.75015259 | 55.32959747
1809.503906 | 2.944096457 | 8.97501564 | 0.000411752 |  | 28.87337112 | 31.10006142 | 51.70303345 | 37.29587173 | 50.76592636 | 55.34416962
1809.603516 | 2.943351632 | 5.332605362 | 0.00041729 |  | 28.85257721 | 31.11025047 | 51.76079941 | 37.39346695 | 50.80018616 | 55.32683945
1809.703125 | 2.944078296 | 9.060914993 | 0.000411338 |  | 28.86188507 | 31.09049988 | 51.752285 | 37.46720505 | 50.78432083 | 55.31030273
1809.802734 | 2.942780498 | 6.814538956 | 0.000436318 |  | 28.88387299 | 31.11707687 | 51.79410172 | 37.57916641 | 50.77893066 | 55.30801392
1809.902344 | 2.943676896 | 7.988424301 | 0.000406674 |  | 28.87531853 | 31.11260796 | 51.76527405 | 37.66708755 | 50.8087616 | 55.3038559
1810.001953 | 2.943248255 | 9.831277847 | 0.000364345 |  | 28.87438774 | 31.10550308 | 51.81311417 | 37.79184341 | 50.81565475 | 55.28746033
1810.101563 | 2.943181898 | 5.435361862 | 0.000389403 |  | 28.88330841 | 31.10927963 | 51.81150818 | 37.89001083 | 50.81377792 | 55.27506256
1810.201172 | 2.944163512 | 11.08103371 | 0.000417801 |  | 28.88094711 | 31.12948608 | 51.85750961 | 38.00382233 | 50.79732895 | 55.2818718
1810.300781 | 2.943481551 | 11.34510994 | 0.000360354 |  | 28.90153313 | 31.1328125 | 51.8389473 | 38.0908165 | 50.83378983 | 55.29170227
1810.400391 | 2.943953965 | 8.198045731 | 0.000420489 |  | 28.87719536 | 31.1473465 | 51.86492157 | 38.19629669 | 50.81510925 | 55.27794647
1810.5 | 2.943639876 | 10.71966362 | 0.000425552 |  | 28.88820267 | 31.09561729 | 51.91670609 | 38.21526337 | 50.81890106 | 55.27985764
1810.599609 | 2.944169799 | 3.663831711 | 0.000403154 |  | 28.8871212 | 31.11712646 | 51.89962769 | 38.25008011 | 50.82287216 | 55.24269485
1810.699219 | 2.943074564 | 9.012838364 | 0.000421917 |  | 28.87825203 | 31.14799118 | 51.89042282 | 38.31652832 | 50.81064987 | 55.25310516
1810.798828 | 2.94376933 | 6.760770798 | 0.000387671 |  | 28.89218903 | 31.12734985 | 51.91627121 | 38.31883621 | 50.77046967 | 55.22382355
1810.898438 | 2.943361178 | 7.485330582 | 0.000405633 |  | 28.89456558 | 31.15677643 | 51.92523956 | 38.33261108 | 50.7662468 | 55.20271301
1810.998047 | 2.943321597 | 5.872835159 | 0.000404605 |  | 28.88780975 | 31.14233589 | 51.94813156 | 38.36076736 | 50.78097916 | 55.19707108
1811.097656 | 2.943168394 | 9.642843246 | 0.000413931 |  | 28.87456512 | 31.17552567 | 51.92351151 | 38.37392426 | 50.77965546 | 55.2001152
1811.197266 | 2.942900872 | 2.890962601 | 0.000434585 |  | 28.91488266 | 31.12890053 | 51.9213562 | 38.35251617 | 50.80492783 | 55.19204712
1811.296875 | 2.944023348 | 9.360082626 | 0.000415245 |  | 28.89692879 | 31.16308975 | 51.95977402 | 38.3669281 | 50.7865448 | 55.15816879
1811.396484 | 2.943217056 | 12.57687187 | 0.000432547 |  | 28.88543129 | 31.16191673 | 51.93913269 | 38.3989296 | 50.78333664 | 55.14783096
1811.496094 | 2.944205422 | 9.568563461 | 0.00039552 |  | 28.89975929 | 31.16496849 | 51.9602356 | 38.37239838 | 50.80740356 | 55.16690445
1811.595703 | 2.943833591 | 6.755983353 | 0.000439687 |  | 28.88091087 | 31.15254784 | 52.00511932 | 38.39305496 | 50.80105209 | 55.17850876
1811.695313 | 2.943556523 | 8.226530075 | 0.000409124 |  | 28.92571831 | 31.16373253 | 51.94433212 | 38.37770462 | 50.79875565 | 55.15656281
1811.794922 | 2.943325089 | 6.242181778 | 0.000407185 |  | 28.89275742 | 31.18826485 | 51.97857285 | 38.41845322 | 50.79272079 | 55.16400528
1811.894531 | 2.943460131 | 11.99129677 | 0.000433929 |  | 28.91539192 | 31.15283585 | 51.94736481 | 38.43774414 | 50.80273056 | 55.15409851
1811.994141 | 2.943595173 | 7.898424149 | 0.000399615 |  | 28.92160225 | 31.18456841 | 51.95884323 | 38.44240189 | 50.81291962 | 55.17845154
1812.09375 | 2.943765605 | 11.62878609 | 0.000397266 |  | 28.93072128 | 31.192276 | 51.93549728 | 38.41506195 | 50.81567764 | 55.19614029
1812.193359 | 2.943239175 | 3.957529068 | 0.000431677 |  | 28.91822433 | 31.17209816 | 51.95008087 | 38.42096329 | 50.8018074 | 55.1461792
1812.292969 | 2.94314092 | 10.38267326 | 0.000408589 |  | 28.95006752 | 31.18653679 | 51.95659637 | 38.39537811 | 50.85342789 | 55.14879608
1812.392578 | 2.943646396 | 14.0656414 | 0.000425029 |  | 28.92956734 | 31.19291306 | 51.96756363 | 38.42001724 | 50.83209229 | 55.15333176
1812.492188 | 2.943600761 | 7.312849045 | 0.000395848 |  | 28.96605492 | 31.20612717 | 51.95267487 | 38.4851799 | 50.85640717 | 55.13718033
1812.591797 | 2.943188651 | 10.30589104 | 0.000392907 |  | 28.9539299 | 31.17909622 | 51.93535233 | 38.4744873 | 50.87066269 | 55.16295624
1812.691406 | 2.943740459 | 15.59543037 | 0.000427352 |  | 28.95294571 | 31.19540405 | 51.94697571 | 38.51329803 | 50.87620926 | 55.13450241
1812.791016 | 2.944021719 | 8.928079605 | 0.000444914 |  | 28.93595123 | 31.21775055 | 51.95663071 | 38.56726456 | 50.87195587 | 55.16773605
1812.890625 | 2.944052918 | 6.049650192 | 0.00039607 |  | 28.9554348 | 31.20812798 | 51.96438217 | 38.58752823 | 50.88993454 | 55.17535782
1812.990234 | 2.94329715 | 12.06511497 | 0.000413858 |  | 28.98214149 | 31.20395088 | 51.94923019 | 38.62748718 | 50.91144943 | 55.18957901
1813.089844 | 2.943403088 | 9.102613449 | 0.000426023 |  | 28.97406578 | 31.22444916 | 51.97447205 | 38.66505432 | 50.8965416 | 55.18068695
1813.189453 | 2.943316475 | 8.633695602 | 0.00043203 |  | 28.97143745 | 31.22455025 | 51.96103287 | 38.71099472 | 50.88326263 | 55.1669426
1813.289063 | 2.943325555 | 13.6962986 | 0.000427201 |  | 28.9895153 | 31.21953392 | 51.98316193 | 38.76012802 | 50.85696793 | 55.15105438
1813.388672 | 2.942871302 | 12.38980675 | 0.000431092 |  | 28.94102287 | 31.22122574 | 51.96687317 | 38.7960968 | 50.84179688 | 55.19805145
1813.488281 | 2.943695756 | 11.27470589 | 0.000405902 |  | 28.99603844 | 31.21126938 | 52.01927567 | 38.9170723 | 50.84285355 | 55.1895256
1813.587891 | 2.944526263 | 7.604494095 | 0.000413787 |  | 29.00932693 | 31.24627876 | 51.98923492 | 38.94508743 | 50.80174637 | 55.14696884
1813.6875 | 2.944021719 | 7.833486557 | 0.000407605 |  | 28.97027588 | 31.24900055 | 51.97441101 | 39.02695084 | 50.78765488 | 55.17107391
1813.787109 | 2.94334488 | 12.46886635 | 0.000399924 |  | 28.97225571 | 31.2525425 | 51.9799614 | 39.12306595 | 50.7934761 | 55.15843582
1813.886719 | 2.94359168 | 16.45761299 | 0.000416381 |  | 28.98658371 | 31.25101089 | 52.00355911 | 39.18321609 | 50.7559166 | 55.19090271
1813.986328 | 2.942796797 | 10.58113289 | 0.000412426 |  | 28.98536301 | 31.28750229 | 52.01005173 | 39.26317978 | 50.76130676 | 55.16701126
1814.085938 | 2.943486208 | 10.26099968 | 0.000403097 |  | 28.98254776 | 31.2581768 | 52.00667572 | 39.36613846 | 50.74384689 | 55.18289185
1814.185547 | 2.943552565 | 9.0670681 | 0.000384413 |  | 28.97828102 | 31.27056313 | 52.00827026 | 39.44224167 | 50.69816208 | 55.19329453
1814.285156 | 2.944285516 | 11.94845772 | 0.000389815 |  | 28.98265457 | 31.31630516 | 52.06843185 | 39.50485229 | 50.66913223 | 55.20092773
1814.384766 | 2.94324616 | 14.30807686 | 0.000441642 |  | 28.98332024 | 31.28518677 | 52.04662323 | 39.5639267 | 50.68695831 | 55.17934799
1814.484375 | 2.943503205 | 20.05422401 | 0.000437381 |  | 28.99713135 | 31.32761002 | 52.0484581 | 39.57645798 | 50.67150497 | 55.22279739
1814.583984 | 2.943095984 | 13.34449577 | 0.000404356 |  | 28.99098778 | 31.33047676 | 52.07748795 | 39.54969025 | 50.64850616 | 55.20785141
1814.683594 | 2.943935338 | 9.33023262 | 0.000430374 |  | 28.99034882 | 31.34563065 | 52.03657913 | 39.49964905 | 50.6570282 | 55.19696045
1814.783203 | 2.943641739 | 13.85920906 | 0.000415129 |  | 29.00503731 | 31.34185219 | 52.09890366 | 39.43294525 | 50.65761185 | 55.21691895
1814.882813 | 2.943918109 | 8.788862228 | 0.000414181 |  | 29.00591087 | 31.33343315 | 52.08393097 | 39.39090347 | 50.65230942 | 55.21502686
1814.982422 | 2.943762811 | 10.51346016 | 0.000464717 |  | 28.97426796 | 31.3497715 | 52.12805939 | 39.31032562 | 50.66372681 | 55.20947266
1815.082031 | 2.943042666 | 8.292150497 | 0.00045097 |  | 28.97987175 | 31.34333611 | 52.08586884 | 39.25318146 | 50.67136765 | 55.20886993
1815.181641 | 2.943441272 | 14.03169441 | 0.000401797 |  | 29.00024414 | 31.38189888 | 52.14608383 | 39.26133347 | 50.67895508 | 55.20303345
1815.28125 | 2.943483181 | 12.57117653 | 0.000398389 |  | 28.98144913 | 31.3764286 | 52.13117981 | 39.2046814 | 50.66773224 | 55.21759796
1815.380859 | 2.943229629 | 14.2941761 | 0.000413628 |  | 28.99898911 | 31.34077454 | 52.13592911 | 39.20472717 | 50.65104675 | 55.22562408
1815.480469 | 2.943167696 | 11.05323601 | 0.000431025 |  | 28.98226547 | 31.36499214 | 52.19185638 | 39.15995407 | 50.64450073 | 55.22190094
1815.580078 | 2.944178181 | 11.9290905 | 0.000384259 |  | 28.99130249 | 31.35653687 | 52.15756989 | 39.11276245 | 50.61419296 | 55.20078659
1815.679688 | 2.943712752 | 7.144010544 | 0.000417063 |  | 28.98240471 | 31.3678894 | 52.18084717 | 39.08748627 | 50.5974617 | 55.22869492
1815.779297 | 2.943194238 | 10.70326042 | 0.00042111 |  | 28.99399948 | 31.39009094 | 52.17493057 | 39.09475327 | 50.5716362 | 55.21504974
1815.878906 | 2.94383266 | 12.32645988 | 0.000423047 |  | 29.02040291 | 31.39787865 | 52.20057678 | 39.09796524 | 50.55308914 | 55.21902847
1815.978516 | 2.943438012 | 11.89332008 | 0.000426948 |  | 29.00694656 | 31.39157486 | 52.1978035 | 39.11982727 | 50.53413773 | 55.18569946
1816.078125 | 2.942996565 | 11.19791985 | 0.0004013 |  | 28.99993324 | 31.41784286 | 52.2134285 | 39.1828537 | 50.5027771 | 55.20526123
1816.177734 | 2.944141394 | 7.492620468 | 0.000434785 |  | 28.99530983 | 31.42232132 | 52.23151016 | 39.19097519 | 50.44712067 | 55.17828369
1816.277344 | 2.943659201 | 2.901670456 | 0.00042402 |  | 29.00181007 | 31.4404068 | 52.20221329 | 39.21723175 | 50.42846298 | 55.16285324
1816.376953 | 2.944072708 | 8.14040184 | 0.000429747 |  | 28.98339653 | 31.41543388 | 52.19801331 | 39.2448082 | 50.39192963 | 55.13996887
1816.476563 | 2.943200525 | 8.475797653 | 0.000435063 |  | 28.99007607 | 31.43009186 | 52.18206787 | 39.25416183 | 50.38237762 | 55.1508522
1816.576172 | 2.943282248 | 10.38586235 | 0.000427851 |  | 28.98405838 | 31.43114662 | 52.19301224 | 39.25664902 | 50.36029816 | 55.15409851
1816.675781 | 2.943306929 | 13.80521202 | 0.000432174 |  | 28.99542809 | 31.4261055 | 52.14224243 | 39.24154663 | 50.30684662 | 55.08543396
1816.775391 | 2.94384337 | 9.091218948 | 0.000390986 |  | 28.97175217 | 31.40817451 | 52.14000702 | 39.24803543 | 50.31718826 | 55.09339905
1816.875 | 2.94349296 | 15.08117104 | 0.000405511 |  | 28.98173332 | 31.42526627 | 52.11125565 | 39.25699997 | 50.30455399 | 55.09386063
1816.974609 | 2.943483181 | 6.639551163 | 0.000407982 |  | 28.99292564 | 31.41950798 | 52.06224823 | 39.27569199 | 50.31071472 | 55.09178925
1817.074219 | 2.944138367 | 15.86406517 | 0.000438725 |  | 28.96753502 | 31.4364357 | 52.06442261 | 39.27186966 | 50.34637833 | 55.08384705
1817.173828 | 2.94334814 | 9.195573807 | 0.000463576 |  | 28.96224022 | 31.47366524 | 52.04450226 | 39.33040619 | 50.36821365 | 55.07904434
1817.273438 | 2.943303902 | 9.777959824 | 0.000404361 |  | 28.98945427 | 31.42142296 | 52.03770447 | 39.34105301 | 50.36134338 | 55.12659454
1817.373047 | 2.943597967 | 9.162080765 | 0.000421364 |  | 28.97594261 | 31.45523262 | 52.00638199 | 39.32258224 | 50.38615799 | 55.08390427
1817.472656 | 2.942701569 | 9.899404526 | 0.000419296 |  | 28.97452736 | 31.46517181 | 51.97014618 | 39.29850006 | 50.39202499 | 55.06494141
1817.572266 | 2.943768399 | 12.85097313 | 0.000417128 |  | 28.96092796 | 31.46054459 | 51.95143127 | 39.24874878 | 50.3928299 | 55.04998398
1817.671875 | 2.94308411 | 9.972997665 | 0.000412061 |  | 28.94749069 | 31.45119858 | 51.94545364 | 39.22137451 | 50.38533401 | 55.05646133
1817.771484 | 2.943286905 | 8.67265892 | 0.000428958 |  | 28.96385384 | 31.44666672 | 51.91716003 | 39.16398621 | 50.40429306 | 55.01506424
1817.871094 | 2.943254542 | 6.723402023 | 0.000409495 |  | 28.98792267 | 31.44971275 | 51.90592194 | 39.149189 | 50.40348053 | 55.04245758
1817.970703 | 2.943596803 | 11.23483086 | 0.000401636 |  | 28.96994972 | 31.42324829 | 51.91921616 | 39.07579803 | 50.38723373 | 55.02162933
1818.070313 | 2.944060368 | 9.040407181 | 0.000408649 |  | 28.99081802 | 31.47868347 | 51.88818359 | 38.99568939 | 50.33621597 | 54.99763107
1818.169922 | 2.943470841 | 9.280561447 | 0.000419323 |  | 28.96238518 | 31.46367455 | 51.90177155 | 38.96225739 | 50.30142593 | 54.98683167
1818.269531 | 2.943846164 | 3.172582626 | 0.000387058 |  | 28.97447205 | 31.4651165 | 51.86038589 | 38.83496475 | 50.31706619 | 54.95331955
1818.369141 | 2.943833126 | 5.36974144 | 0.000400286 |  | 28.97925186 | 31.48564148 | 51.87469864 | 38.80200195 | 50.28181839 | 54.96508408
1818.46875 | 2.943328349 | 6.133951187 | 0.000385056 |  | 28.98015594 | 31.48645782 | 51.87587357 | 38.6710434 | 50.29392624 | 54.96145248
1818.568359 | 2.943072934 | 4.160997391 | 0.000415889 |  | 28.95719337 | 31.46403694 | 51.85356522 | 38.57559586 | 50.28526688 | 54.95917892
1818.667969 | 2.944017062 | 4.326417923 | 0.000416655 |  | 28.98060417 | 31.49043846 | 51.8780899 | 38.45872879 | 50.30966568 | 54.92672348
1818.767578 | 2.943344181 | 5.702177048 | 0.000399846 |  | 28.99526215 | 31.52578163 | 51.82847595 | 38.33130646 | 50.272789 | 54.94691467
1818.867188 | 2.944234991 | 2.994405746 | 0.000412147 |  | 28.97006607 | 31.49999046 | 51.88938141 | 38.19430542 | 50.28628159 | 54.91812134
1818.966797 | 2.943539992 | 5.619466782 | 0.000401906 |  | 28.97900772 | 31.49310875 | 51.88244629 | 38.09744263 | 50.24206924 | 54.89450836
1819.066406 | 2.94366153 | 7.936700821 | 0.000423773 |  | 28.95586967 | 31.54275894 | 51.86166382 | 38.00179672 | 50.23648453 | 54.90917969
1819.166016 | 2.943522995 | 5.132780075 | 0.000406332 |  | 28.9641037 | 31.52445602 | 51.88288879 | 38.01306915 | 50.22819138 | 54.9129982
1819.265625 | 2.943025203 | 6.341753006 | 0.000448652 |  | 28.96629524 | 31.51437187 | 51.88004684 | 37.95220566 | 50.22505951 | 54.91898727
1819.365234 | 2.944211708 | 0.954463959 | 0.000436243 |  | 28.98011208 | 31.52593422 | 51.89374161 | 37.94762802 | 50.24253082 | 54.90459824
1819.464844 | 2.943779109 | 3.54488945 | 0.000428343 |  | 28.97910309 | 31.53708649 | 51.8751564 | 37.96778107 | 50.22169113 | 54.89640808
1819.564453 | 2.94387457 | 4.646089554 | 0.00041035 |  | 28.976511 | 31.55844879 | 51.90504837 | 38.09415817 | 50.19930267 | 54.91398239
1819.664063 | 2.944095293 | 5.57116127 | 0.000437944 |  | 28.98105812 | 31.55795288 | 51.91673279 | 38.13757706 | 50.27082443 | 54.90222931
1819.763672 | 2.943546511 | 3.981451035 | 0.000421596 |  | 28.96270561 | 31.54387474 | 51.91168594 | 38.20534134 | 50.23862839 | 54.87971115
1819.863281 | 2.943301573 | 7.390089035 | 0.000438253 |  | 28.9667511 | 31.54279327 | 51.95665359 | 38.34967041 | 50.25206757 | 54.91150665
1819.962891 | 2.943236381 | 5.558858871 | 0.000419492 |  | 28.98771858 | 31.54399681 | 51.96903992 | 38.43683624 | 50.25604248 | 54.92073822
1820.0625 | 2.943189349 | 3.402029037 | 0.000398224 |  | 28.9570694 | 31.54308891 | 51.98080826 | 38.55342102 | 50.25490952 | 54.91596985
1820.162109 | 2.943553729 | 3.824918747 | 0.000393164 |  | 28.97556877 | 31.55614662 | 51.98160934 | 38.65592194 | 50.2957077 | 54.92916107
1820.261719 | 2.943675732 | 6.658693314 | 0.000430124 |  | 28.95284843 | 31.5444355 | 52.00249863 | 38.78676224 | 50.290905 | 54.9279747
1820.361328 | 2.943511121 | 8.550760269 | 0.000424729 |  | 28.96929169 | 31.5524826 | 51.99583435 | 38.8983345 | 50.28682327 | 54.9081192
1820.460938 | 2.943736035 | 6.61722374 | 0.000419638 |  | 28.94860077 | 31.53755188 | 52.05010986 | 39.04577637 | 50.27027893 | 54.93703842
1820.560547 | 2.943995874 | 7.145605087 | 0.000391723 |  | 28.9582119 | 31.53235435 | 52.05894852 | 39.15316391 | 50.2622261 | 54.91117096
1820.660156 | 2.944230102 | 8.766530991 | 0.000397218 |  | 28.95906067 | 31.55212975 | 52.08452606 | 39.2273941 | 50.27188873 | 54.95738602
1820.759766 | 2.943695057 | 12.00041008 | 0.000419631 |  | 28.95827293 | 31.51959991 | 52.0750885 | 39.3353653 | 50.25406265 | 54.95959091
1820.859375 | 2.944478765 | 8.072271347 | 0.000389078 |  | 28.92978859 | 31.50312996 | 52.11898041 | 39.39298248 | 50.23902893 | 54.95116806
1820.958984 | 2.943592146 | 5.280424118 | 0.00038713 |  | 28.92479515 | 31.50518799 | 52.11423874 | 39.54613876 | 50.26521683 | 54.92553711
1821.058594 | 2.944320207 | 9.090536118 | 0.000421967 |  | 28.90999031 | 31.53057289 | 52.11788177 | 39.60655975 | 50.23153305 | 54.92802811
1821.158203 | 2.943380037 | 2.106927872 | 0.000416584 |  | 28.92534447 | 31.54240417 | 52.15935898 | 39.66255188 | 50.22507477 | 54.96419525
1821.257813 | 2.94437632 | 7.857866287 | 0.00040275 |  | 28.89588547 | 31.50663567 | 52.16015625 | 39.68401337 | 50.19669724 | 54.96666336
1821.357422 | 2.943839878 | 9.380819321 | 0.000440635 |  | 28.92274284 | 31.52881622 | 52.15298843 | 39.67464828 | 50.20943832 | 54.97109985
1821.457031 | 2.944131149 | 9.054533005 | 0.000414486 |  | 28.94021988 | 31.51623535 | 52.13195801 | 39.68646622 | 50.21485901 | 54.98239517
1821.556641 | 2.943455707 | 9.194890976 | 0.000429913 |  | 28.89752769 | 31.55585861 | 52.16314316 | 39.64378738 | 50.21152496 | 54.98867798
1821.65625 | 2.943773987 | 6.583272934 | 0.000377878 |  | 28.88773537 | 31.53256607 | 52.1358757 | 39.63179779 | 50.21014404 | 54.98548889
1821.755859 | 2.943522995 | 9.944063187 | 0.000441981 |  | 28.9191246 | 31.53787804 | 52.07976151 | 39.67493057 | 50.21567535 | 54.94752121
1821.855469 | 2.944599604 | 7.895689011 | 0.000381181 |  | 28.90764236 | 31.54738808 | 52.12351227 | 39.69124985 | 50.20656586 | 54.98723602
1821.955078 | 2.943465719 | 6.478918076 | 0.000396917 |  | 28.89576149 | 31.52377319 | 52.12047195 | 39.70039749 | 50.20228577 | 54.95874786
1822.054688 | 2.94370763 | 11.47772026 | 0.000428588 |  | 28.87827301 | 31.5634594 | 52.13557434 | 39.73111343 | 50.19646835 | 54.95952606
1822.154297 | 2.94366735 | 11.7511425 | 0.000417066 |  | 28.89320183 | 31.53413391 | 52.06673813 | 39.72922897 | 50.25271988 | 54.95485306
1822.253906 | 2.943486208 | 15.10350227 | 0.000412586 |  | 28.8658905 | 31.52158165 | 52.09516525 | 39.71720505 | 50.24846268 | 54.94453812
1822.353516 | 2.943711355 | 7.538419724 | 0.000430721 |  | 28.89386177 | 31.53131485 | 52.10370636 | 39.72122192 | 50.26831436 | 54.95927429
1822.453125 | 2.943822416 | 16.31224632 | 0.000450382 |  | 28.90050888 | 31.54372978 | 52.07697678 | 39.74500656 | 50.28755569 | 54.94863129
1822.552734 | 2.943646861 | 7.269784927 | 0.000375741 |  | 28.88950729 | 31.54299355 | 52.05591965 | 39.79927063 | 50.31933975 | 54.95282745
1822.652344 | 2.943960018 | 14.83395195 | 0.000413025 |  | 28.88318062 | 31.5338726 | 52.02767563 | 39.83434296 | 50.33992386 | 54.97497177
1822.751953 | 2.94441171 | 12.59874153 | 0.000418139 |  | 28.88334656 | 31.5519352 | 52.04795837 | 39.93157196 | 50.32733917 | 54.96913147
1822.851563 | 2.943994245 | 12.18792915 | 0.000411481 |  | 28.88798714 | 31.53676033 | 52.03412628 | 40.0042038 | 50.30558014 | 54.93537521
1822.951172 | 2.94447667 | 6.809755325 | 0.000393034 |  | 28.88247299 | 31.51991653 | 52.04330063 | 40.10505676 | 50.25603104 | 54.9128952
1823.050781 | 2.944607055 | 9.778188705 | 0.000399595 |  | 28.87531853 | 31.54073524 | 52.02743149 | 40.20371628 | 50.20323944 | 54.84468842
1823.150391 | 2.944231033 | 14.90937233 | 0.000396815 |  | 28.88264656 | 31.53144264 | 52.07308197 | 40.25968933 | 50.15920639 | 54.8156929
1823.25 | 2.943910658 | 16.03951073 | 0.000394678 |  | 28.87716103 | 31.52507973 | 52.05060959 | 40.35173798 | 50.12480545 | 54.76487732
1823.349609 | 2.944221953 | 12.67279243 | 0.000414051 |  | 28.88006783 | 31.5185585 | 52.07735825 | 40.41975784 | 50.08265686 | 54.77750015
1823.449219 | 2.943075029 | 17.21589851 | 0.000398631 |  | 28.88325691 | 31.51099014 | 52.0527916 | 40.50742722 | 50.0866127 | 54.72751236
1823.548828 | 2.94361054 | 17.74929619 | 0.000433291 |  | 28.87940598 | 31.51036453 | 52.09057236 | 40.5448494 | 50.04543304 | 54.70530319
1823.648438 | 2.944102744 | 14.23539162 | 0.000396138 |  | 28.88932037 | 31.50973511 | 52.14059067 | 40.63378906 | 50.07568741 | 54.71443558
1823.748047 | 2.944369102 | 13.72386742 | 0.000418817 |  | 28.89165688 | 31.50694847 | 52.18106842 | 40.6724205 | 50.10183334 | 54.68575668
1823.847656 | 2.944952575 | 13.79176521 | 0.000382005 |  | 28.9047699 | 31.50644112 | 52.18639374 | 40.72686768 | 50.10149384 | 54.66346741
1823.947266 | 2.944588661 | 8.963396072 | 0.000450442 |  | 28.8659668 | 31.5182209 | 52.25380707 | 40.83233261 | 50.12171936 | 54.699646
1824.046875 | 2.944214502 | 9.016939163 | 0.000396596 |  | 28.87727165 | 31.51293945 | 52.23126602 | 40.86548615 | 50.16649246 | 54.66090012
1824.146484 | 2.944667591 | 5.625162125 | 0.000407839 |  | 28.88230515 | 31.51356316 | 52.26455307 | 40.95410919 | 50.18278122 | 54.69374466
1824.246094 | 2.944409382 | 9.735349655 | 0.000394989 |  | 28.89102554 | 31.48917007 | 52.25881958 | 40.97576904 | 50.20285416 | 54.6830101
1824.345703 | 2.944651758 | 12.26950264 | 0.000393972 |  | 28.87368774 | 31.51098442 | 52.28523636 | 41.01676941 | 50.2422905 | 54.70209122
1824.445313 | 2.943438943 | 10.83153725 | 0.000382753 |  | 28.883358 | 31.5032196 | 52.28463364 | 41.07443237 | 50.20003128 | 54.69165039
1824.544922 | 2.94448575 | 10.21543312 | 0.000402012 |  | 28.87091827 | 31.53280258 | 52.31731415 | 41.11981201 | 50.2591095 | 54.6673584
1824.644531 | 2.945609391 | 10.028368 | 0.000363937 |  | 28.89496231 | 31.49305153 | 52.30948639 | 41.14335251 | 50.27425766 | 54.6906662
1824.744141 | 2.944807988 | 8.419744492 | 0.000438091 |  | 28.89742851 | 31.48357773 | 52.33270264 | 41.16159058 | 50.2585144 | 54.671772
1824.84375 | 2.944372362 | 5.734762192 | 0.000384985 |  | 28.88166618 | 31.4915657 | 52.37417221 | 41.14916992 | 50.26562119 | 54.69989777
1824.943359 | 2.944629639 | 9.169141769 | 0.000393955 |  | 28.88946724 | 31.474823 | 52.35965347 | 41.1843338 | 50.26407242 | 54.68218994
1825.042969 | 2.944378648 | 8.202600479 | 0.000377238 |  | 28.87800789 | 31.46914673 | 52.32122803 | 41.23876572 | 50.22880173 | 54.68675232
1825.142578 | 2.945113461 | 9.730566025 | 0.000398444 |  | 28.86400604 | 31.47658348 | 52.31356049 | 41.31396484 | 50.24607849 | 54.64112854
1825.242188 | 2.944876673 | 9.231801987 | 0.000404923 |  | 28.87001419 | 31.46470261 | 52.33423996 | 41.3462677 | 50.23455811 | 54.66580582
1825.341797 | 2.944750478 | 7.148340225 | 0.000363385 |  | 28.87162209 | 31.45681763 | 52.30938721 | 41.44785309 | 50.2461853 | 54.65399551
1825.441406 | 2.945213346 | 9.306081772 | 0.000378644 |  | 28.86371994 | 31.42761803 | 52.28320313 | 41.54909515 | 50.23012161 | 54.64793015
1825.541016 | 2.944643144 | 13.62178993 | 0.000396957 |  | 28.87122917 | 31.44347763 | 52.28422928 | 41.6146431 | 50.25700378 | 54.6586647
1825.640625 | 2.945021261 | 7.213506699 | 0.000391726 |  | 28.86980247 | 31.4522953 | 52.284729 | 41.69778442 | 50.26861954 | 54.66014862
1825.740234 | 2.944629174 | 1.899358749 | 0.000403913 |  | 28.88121223 | 31.40530586 | 52.25513077 | 41.80345535 | 50.28389359 | 54.67763138
1825.839844 | 2.944507636 | 3.057748795 | 0.000386208 |  | 28.88466072 | 31.40841103 | 52.21752167 | 41.91305923 | 50.30130386 | 54.66751862
1825.939453 | 2.944525098 | 3.192865372 | 0.000431057 |  | 28.88495827 | 31.4261837 | 52.23830032 | 42.01387405 | 50.30968094 | 54.63833618
1826.039063 | 2.945267595 | 10.13978767 | 0.000406007 |  | 28.83923912 | 31.3811779 | 52.21535873 | 42.1099968 | 50.30978775 | 54.63452148
1826.138672 | 2.944382606 | 3.567903519 | 0.000427448 |  | 28.84921265 | 31.42828369 | 52.17718506 | 42.1900177 | 50.35506821 | 54.66287994
1826.238281 | 2.944340231 | 10.01378441 | 0.000404401 |  | 28.85352516 | 31.40628815 | 52.17073059 | 42.24285507 | 50.32781219 | 54.62886047
1826.337891 | 2.945209155 | 3.042482376 | 0.000420663 |  | 28.85943031 | 31.40832901 | 52.16664505 | 42.31250381 | 50.35470581 | 54.63881683
1826.4375 | 2.945414279 | 3.44213295 | 0.000404543 |  | 28.83176041 | 31.37568665 | 52.14850998 | 42.41810608 | 50.35706711 | 54.64160156
1826.537109 | 2.944618231 | -2.751062393 | 0.00039122 |  | 28.84690094 | 31.40174294 | 52.11555481 | 42.45193863 | 50.37119293 | 54.6198082
1826.636719 | 2.944459906 | -2.02422142 | 0.000396525 |  | 28.8631134 | 31.38702583 | 52.1363945 | 42.51323318 | 50.43034744 | 54.6412468
1826.736328 | 2.94460007 | 2.71210289 | 0.000393844 |  | 28.85096359 | 31.41734505 | 52.07751083 | 42.52773285 | 50.43253326 | 54.61774445
1826.835938 | 2.945444779 | 3.681829453 | 0.000404948 |  | 28.86607742 | 31.4065094 | 52.06865311 | 42.52921295 | 50.4517746 | 54.62923813
1826.935547 | 2.945119981 | 2.957948685 | 0.000392251 |  | 28.86368752 | 31.38260841 | 52.06663132 | 42.53449249 | 50.49063492 | 54.63020325
1827.035156 | 2.944612643 | 4.46631813 | 0.000432591 |  | 28.85259056 | 31.3694706 | 52.04691696 | 42.5304985 | 50.47838974 | 54.61315918
1827.134766 | 2.944890177 | 8.183465958 | 0.000464758 |  | 28.83137321 | 31.38396072 | 52.01844025 | 42.4969635 | 50.48944473 | 54.63748169
1827.234375 | 2.944673179 | -0.136711121 | 0.000393542 |  | 28.82899284 | 31.38774872 | 52.01712418 | 42.51927567 | 50.50764847 | 54.65496445
1827.333984 | 2.945606131 | 4.266946793 | 0.000405967 |  | 28.85344505 | 31.38905907 | 52.02260208 | 42.46273041 | 50.50509644 | 54.66939545
1827.433594 | 2.945273416 | -0.100711823 | 0.000389367 |  | 28.84462547 | 31.41700554 | 51.98255539 | 42.47099304 | 50.49734116 | 54.66034317
1827.533203 | 2.945021726 | 4.513254166 | 0.000350368 |  | 28.83209229 | 31.40267944 | 52.00800323 | 42.45708084 | 50.5245018 | 54.68318939
1827.632813 | 2.94590625 | 1.304668427 | 0.000374741 |  | 28.84163666 | 31.39982224 | 51.98006821 | 42.39064789 | 50.54577255 | 54.71205139
1827.732422 | 2.945339307 | 1.357301712 | 0.000387175 |  | 28.851717 | 31.400774 | 52.00232315 | 42.34348297 | 50.58230972 | 54.73119736
1827.832031 | 2.944683423 | 7.146520615 | 0.000405219 |  | 28.82027435 | 31.3961277 | 51.98036194 | 42.22542572 | 50.55119705 | 54.71278
1827.931641 | 2.945250133 | 0.97269249 | 0.000408834 |  | 28.82862091 | 31.3979454 | 51.95357513 | 42.08372879 | 50.5480423 | 54.73828888
1828.03125 | 2.945224522 | 0.718183517 | 0.000380128 |  | 28.82025528 | 31.40567017 | 51.96813202 | 41.95928955 | 50.530159 | 54.74730682
1828.130859 | 2.94579356 | 7.639585495 | 0.000412454 |  | 28.86574745 | 31.41627693 | 51.98706818 | 41.89614105 | 50.5382309 | 54.71704483
1828.230469 | 2.945409622 | -1.274822235 | 0.000413909 |  | 28.85077858 | 31.40939522 | 52.0084343 | 41.84325027 | 50.53003311 | 54.7472496
1828.330078 | 2.94585037 | 7.603357315 | 0.000399843 |  | 28.817379 | 31.40066528 | 52.01481628 | 41.78321457 | 50.56590652 | 54.76297379
1828.429688 | 2.946176799 | 1.118741989 | 0.00038829 |  | 28.83301735 | 31.43485641 | 52.06863022 | 41.7773819 | 50.53146362 | 54.77963638
1828.529297 | 2.946009161 | 3.42732048 | 0.000356989 |  | 28.85037231 | 31.43710709 | 52.05985641 | 41.78063202 | 50.57446671 | 54.79383469
1828.628906 | 2.946212422 | -0.079519272 | 0.000365234 |  | 28.8666172 | 31.40634537 | 52.06287003 | 41.77392197 | 50.53190231 | 54.80170822
1828.728516 | 2.945784945 | 4.037729263 | 0.000388024 |  | 28.83524895 | 31.40849113 | 52.11178589 | 41.74324417 | 50.54970932 | 54.80464554
1828.828125 | 2.945387503 | 11.05437279 | 0.00040522 |  | 28.87302208 | 31.42907524 | 52.08756256 | 41.72853088 | 50.51874542 | 54.83348083
1828.927734 | 2.945383079 | 11.82154655 | 0.000443154 |  | 28.83056641 | 31.43326569 | 52.08912277 | 41.72893143 | 50.52829742 | 54.84685135
1829.027344 | 2.945458982 | 9.842439651 | 0.000408657 |  | 28.86152267 | 31.41836166 | 52.0594902 | 41.69004822 | 50.54465485 | 54.8432312
1829.126953 | 2.945605433 | 5.770303726 | 0.000440811 |  | 28.86842918 | 31.43400383 | 52.07862473 | 41.70996475 | 50.5238266 | 54.8614769
1829.226563 | 2.94549088 | 11.10837746 | 0.000415664 |  | 28.84747314 | 31.42118263 | 52.07572556 | 41.71083069 | 50.52112961 | 54.85803604
1829.326172 | 2.946572378 | 9.62780571 | 0.000436932 |  | 28.85737991 | 31.41959763 | 52.06954575 | 41.64635468 | 50.48189926 | 54.84187317
1829.425781 | 2.946052933 | 4.243936539 | 0.000423706 |  | 28.88996315 | 31.41107368 | 52.02713394 | 41.59502411 | 50.47531891 | 54.84454727
1829.525391 | 2.945849672 | 4.944345474 | 0.000409185 |  | 28.8602581 | 31.41500854 | 52.01452255 | 41.56136322 | 50.47814178 | 54.8519249
1829.625 | 2.946787514 | 1.777914047 | 0.000436924 |  | 28.86104584 | 31.41397476 | 52.00735474 | 41.51576233 | 50.46745682 | 54.90058136
1829.724609 | 2.94658076 | 2.156599045 | 0.000407761 |  | 28.86097908 | 31.44245338 | 51.94796371 | 41.54339218 | 50.46569443 | 54.87065125
1829.824219 | 2.945662243 | 7.384393692 | 0.000393371 |  | 28.86406136 | 31.43816757 | 51.96289825 | 41.54821777 | 50.4513588 | 54.87047958
1829.923828 | 2.945540939 | 11.55200005 | 0.000371974 |  | 28.87903976 | 31.40353584 | 51.96533203 | 41.63150024 | 50.44364166 | 54.8632164
1830.023438 | 2.946298104 | 3.794160843 | 0.000404178 |  | 28.85580444 | 31.4277916 | 51.98625565 | 41.68152237 | 50.43358994 | 54.90144348
1830.123047 | 2.946441295 | 11.49594688 | 0.000412214 |  | 28.85699654 | 31.45036507 | 51.9499054 | 41.77755737 | 50.41047668 | 54.88177109
1830.222656 | 2.946093678 | 7.210313797 | 0.000423342 |  | 28.86903763 | 31.44031525 | 51.99566269 | 41.81640625 | 50.39851379 | 54.88885117
1830.322266 | 2.945631044 | 8.642808914 | 0.000445709 |  | 28.88859177 | 31.43877792 | 51.95253754 | 41.88906479 | 50.40948105 | 54.89509964
1830.421875 | 2.94684316 | 2.533239365 | 0.000432527 |  | 28.89886475 | 31.44596481 | 51.98093033 | 41.93058014 | 50.38848877 | 54.88999939
1830.521484 | 2.945625922 | 5.156476974 | 0.000392014 |  | 28.88754463 | 31.46164513 | 51.98438263 | 41.97436142 | 50.38320541 | 54.91951752
1830.621094 | 2.946168184 | 5.821111679 | 0.000390958 |  | 28.88477898 | 31.46092224 | 51.99551773 | 41.98467636 | 50.37683487 | 54.91306686
1830.720703 | 2.945757471 | 6.131216049 | 0.000432312 |  | 28.87083244 | 31.43729591 | 52.00838852 | 42.03183746 | 50.32791138 | 54.93598557
1830.820313 | 2.946213586 | 2.119916916 | 0.000434725 |  | 28.86842918 | 31.4420414 | 51.98331451 | 42.05736923 | 50.32731247 | 54.92588425
1830.919922 | 2.946131164 | 4.456975937 | 0.000369612 |  | 28.86868668 | 31.4525547 | 52.00574875 | 42.04147339 | 50.31056213 | 54.9812088
1831.019531 | 2.945774235 | 5.38227272 | 0.000439641 |  | 28.88080215 | 31.41561127 | 51.98784637 | 42.02092743 | 50.296978 | 54.9497261
1831.119141 | 2.945849672 | 6.087244034 | 0.000411436 |  | 28.87877846 | 31.46274567 | 51.99881744 | 42.00260544 | 50.3013649 | 54.97494507
1831.21875 | 2.946495311 | 6.214612961 | 0.000379411 |  | 28.86786079 | 31.42271805 | 51.97822189 | 41.96510315 | 50.31072998 | 54.97943115
1831.318359 | 2.94615631 | 6.400308609 | 0.000384364 |  | 28.88990784 | 31.44268608 | 52.00487137 | 41.97053146 | 50.3412056 | 54.96037292
1831.417969 | 2.946298104 | 6.371828079 | 0.000402311 |  | 28.87677193 | 31.4543438 | 51.95095444 | 41.9637413 | 50.36268234 | 54.95902634
1831.517578 | 2.945663407 | 7.024389267 | 0.000407039 |  | 28.89512253 | 31.43087769 | 51.93285751 | 41.94272614 | 50.32667542 | 54.97293472
1831.617188 | 2.945546992 | 5.32872963 | 0.000372044 |  | 28.88747406 | 31.40466118 | 51.92966843 | 41.92370605 | 50.3609848 | 54.99452972
1831.716797 | 2.946656896 | 1.837610245 | 0.000436008 |  | 28.87853432 | 31.42626381 | 51.88539886 | 41.96790695 | 50.39904404 | 54.96693802
1831.816406 | 2.946427092 | 9.587934494 | 0.000356019 |  | 28.8832283 | 31.41856384 | 51.86597824 | 42.03572464 | 50.41210175 | 54.99023056
1831.916016 | 2.946764231 | 7.801359177 | 0.000438747 |  | 28.8949604 | 31.39274979 | 51.86442947 | 42.06058884 | 50.42153168 | 54.96220016
1832.015625 | 2.946539316 | 10.99855232 | 0.00039207 |  | 28.88443947 | 31.37518883 | 51.84861755 | 42.11196136 | 50.4355011 | 54.99650192
1832.115234 | 2.946041059 | 10.3318615 | 0.000381892 |  | 28.87711334 | 31.4216423 | 51.82933426 | 42.234478 | 50.43094254 | 54.95813751
1832.214844 | 2.945682267 | 4.475431442 | 0.000352894 |  | 28.86169624 | 31.37465858 | 51.79401398 | 42.27683258 | 50.44325256 | 54.96885681
1832.314453 | 2.946733031 | 6.29117012 | 0.000366766 |  | 28.86576843 | 31.36439705 | 51.83327103 | 42.33916473 | 50.46200943 | 54.96617889
1832.414063 | 2.94683245 | 6.325574875 | 0.00039265 |  | 28.87539482 | 31.34640884 | 51.79011917 | 42.3957901 | 50.48555756 | 54.97429276
1832.513672 | 2.946692053 | 10.55788994 | 0.000394395 |  | 28.86686134 | 31.36605644 | 51.82476425 | 42.45758057 | 50.48350525 | 54.96926117
1832.613281 | 2.946646884 | 10.09763527 | 0.000380735 |  | 28.88303947 | 31.32706261 | 51.79631424 | 42.5050354 | 50.47638321 | 54.91539764
1832.712891 | 2.946458291 | 5.22369194 | 0.000377602 |  | 28.88928604 | 31.34827805 | 51.80678558 | 42.5317688 | 50.50020981 | 54.94416428
1832.8125 | 2.946576336 | 3.427778244 | 0.000401203 |  | 28.89528084 | 31.34562302 | 51.79704666 | 42.57895279 | 50.53672409 | 54.95021057
1832.912109 | 2.946165157 | 3.329118729 | 0.000401819 |  | 28.86864281 | 31.3141613 | 51.78041077 | 42.62984848 | 50.52741241 | 54.9016304
1833.011719 | 2.946433146 | 4.202013016 | 0.000415403 |  | 28.86216736 | 31.3190136 | 51.82152176 | 42.64060211 | 50.53684998 | 54.92937469
1833.111328 | 2.946799388 | 7.360242844 | 0.000383514 |  | 28.88301468 | 31.33680916 | 51.80450439 | 42.6377449 | 50.52971649 | 54.94953156
1833.210938 | 2.946583787 | 8.106904984 | 0.000365376 |  | 28.85864067 | 31.30781364 | 51.80842209 | 42.65516663 | 50.53967285 | 54.93755341
1833.310547 | 2.946759108 | 4.045934677 | 0.000388168 |  | 28.88600731 | 31.27660751 | 51.80524063 | 42.59049988 | 50.53411865 | 54.90753555
1833.410156 | 2.946391702 | 6.430383682 | 0.000403718 |  | 28.88624763 | 31.26658821 | 51.82004929 | 42.5344162 | 50.52585602 | 54.8987236
1833.509766 | 2.947009401 | 4.336442947 | 0.000397353 |  | 28.88970947 | 31.23653793 | 51.80407715 | 42.4977684 | 50.48778152 | 54.91595078
1833.609375 | 2.946732566 | 9.127447128 | 0.000402832 |  | 28.89492989 | 31.25549889 | 51.81956482 | 42.43457413 | 50.44300079 | 54.9016037
1833.708984 | 2.947134897 | 1.57444191 | 0.000412902 |  | 28.85923767 | 31.23565292 | 51.81981659 | 42.42476654 | 50.46230698 | 54.86475754
1833.808594 | 2.946489956 | -0.865831375 | 0.000369582 |  | 28.88139153 | 31.2345314 | 51.80898285 | 42.36613083 | 50.440979 | 54.85064697
1833.908203 | 2.9467477 | -3.529626846 | 0.000347701 |  | 28.86414528 | 31.2241497 | 51.82670593 | 42.3680191 | 50.42057037 | 54.83252716
1834.007813 | 2.947846893 | 0.939424515 | 0.000400235 |  | 28.87092209 | 31.21381569 | 51.7988205 | 42.38838577 | 50.43823242 | 54.78859329
1834.107422 | 2.947359346 | 4.457201004 | 0.000393839 |  | 28.89033127 | 31.18865776 | 51.80413437 | 42.36524582 | 50.41288757 | 54.814785
1834.207031 | 2.946875058 | -4.197910309 | 0.000375186 |  | 28.86871338 | 31.2122879 | 51.79423141 | 42.42421722 | 50.43757629 | 54.80951309
1834.306641 | 2.946684835 | -0.336761475 | 0.000427945 |  | 28.85983467 | 31.1949749 | 51.80046463 | 42.39627075 | 50.45614243 | 54.78941345
1834.40625 | 2.947290661 | -1.721179962 | 0.000419533 |  | 28.86362267 | 31.21197128 | 51.82738495 | 42.45259094 | 50.43724442 | 54.79270935
1834.505859 | 2.947043628 | -1.828952789 | 0.000409802 |  | 28.87024689 | 31.21028519 | 51.77887344 | 42.43832779 | 50.43072128 | 54.76276779
1834.605469 | 2.947045257 | 1.152921677 | 0.000408797 |  | 28.87586403 | 31.17339134 | 51.83539581 | 42.44295502 | 50.44477081 | 54.74862671
1834.705078 | 2.947025467 | -4.164873123 | 0.000388013 |  | 28.88806534 | 31.18040466 | 51.75960541 | 42.44469833 | 50.43285751 | 54.73203659
1834.804688 | 2.946845489 | 6.748693466 | 0.00038623 |  | 28.85774803 | 31.18447876 | 51.76121902 | 42.38389206 | 50.4157753 | 54.71445084
1834.904297 | 2.947364934 | 1.144264221 | 0.000417427 |  | 28.86867142 | 31.1925087 | 51.7298317 | 42.27522659 | 50.45169067 | 54.69464874
1835.003906 | 2.94728484 | 0.00569725 | 0.000373022 |  | 28.85870934 | 31.17465591 | 51.75232315 | 42.18598938 | 50.42318726 | 54.70478058
1835.103516 | 2.947104396 | 0.833932877 | 0.000397495 |  | 28.85969734 | 31.1645813 | 51.75574875 | 42.08430862 | 50.41495514 | 54.67864609
1835.203125 | 2.947141882 | 0.6534729 | 0.000420438 |  | 28.88269997 | 31.21000099 | 51.73828888 | 41.97242737 | 50.43268204 | 54.67666245
1835.302734 | 2.946817083 | 1.543684006 | 0.000349939 |  | 28.86070442 | 31.18644714 | 51.75560379 | 41.8868866 | 50.42153168 | 54.65919876
1835.402344 | 2.946755849 | 2.236803055 | 0.000411253 |  | 28.87451363 | 31.1822319 | 51.70246124 | 41.76058578 | 50.39205551 | 54.62440872
1835.501953 | 2.947585657 | 1.024414063 | 0.000399643 |  | 28.87835312 | 31.18270302 | 51.72342682 | 41.71465683 | 50.41268158 | 54.64377975
1835.601563 | 2.947167959 | -2.343894958 | 0.000384123 |  | 28.88265228 | 31.1788559 | 51.73641586 | 41.61890793 | 50.38772583 | 54.61790848
1835.701172 | 2.947878093 | 0.737321854 | 0.000398333 |  | 28.86933899 | 31.15817451 | 51.72592926 | 41.57708359 | 50.37210083 | 54.5996933
1835.800781 | 2.947287634 | 0.046024323 | 0.000397148 |  | 28.83883667 | 31.1799469 | 51.71668625 | 41.49916077 | 50.36066818 | 54.57670975
1835.900391 | 2.947613597 | 1.886598587 | 0.000396456 |  | 28.86672401 | 31.1525116 | 51.74150085 | 41.45972443 | 50.36063766 | 54.59392548
1836 | 2.947236644 | 1.315151215 | 0.000367529 |  | 28.87895203 | 31.13812065 | 51.69569778 | 41.47115326 | 50.35796738 | 54.54391098
1836.099609 | 2.94705946 | 0.398736954 | 0.000391734 |  | 28.8390522 | 31.15820122 | 51.6930542 | 41.46339035 | 50.33994675 | 54.54900742
1836.199219 | 2.947929781 | 3.801679611 | 0.000402095 |  | 28.86987114 | 31.13955688 | 51.69515991 | 41.43901443 | 50.32078552 | 54.50550079
1836.298828 | 2.9475505 | 3.139318466 | 0.000406514 |  | 28.85008049 | 31.1511097 | 51.70353317 | 41.46509552 | 50.3150444 | 54.50288773
1836.398438 | 2.947755624 | -0.023469925 | 0.000400934 |  | 28.84005928 | 31.14532089 | 51.73778534 | 41.45326233 | 50.27742004 | 54.49510193
1836.498047 | 2.947675297 | 4.770727158 | 0.000419271 |  | 28.84844017 | 31.123806 | 51.71548462 | 41.42938995 | 50.27148819 | 54.46801376
1836.597656 | 2.947102766 | -2.674505234 | 0.000437287 |  | 28.83683014 | 31.1163063 | 51.68551254 | 41.43891144 | 50.26428223 | 54.45422745
1836.697266 | 2.947661327 | 8.143362045 | 0.000365184 |  | 28.82899475 | 31.13538933 | 51.66304016 | 41.36433029 | 50.25001144 | 54.4812355
1836.796875 | 2.946926514 | 5.993371964 | 0.000395533 |  | 28.82333374 | 31.11536598 | 51.69277191 | 41.32548141 | 50.21855927 | 54.45001221
1836.896484 | 2.947364934 | 2.109209061 | 0.000378483 |  | 28.86108589 | 31.11335564 | 51.6347847 | 41.26737976 | 50.21229172 | 54.43088531
1836.996094 | 2.947544912 | 0.890892029 | 0.000405205 |  | 28.83521843 | 31.13731766 | 51.69150162 | 41.1941185 | 50.20644379 | 54.45381165
1837.095703 | 2.947452478 | 3.273519516 | 0.000381807 |  | 28.82201576 | 31.12232971 | 51.65929031 | 41.11756134 | 50.18704987 | 54.41871643
1837.195313 | 2.946876688 | 7.249505997 | 0.000376481 |  | 28.85227966 | 31.11609459 | 51.66482162 | 41.08310699 | 50.17591095 | 54.44710159
1837.294922 | 2.947461559 | 9.253904343 | 0.000388215 |  | 28.82979393 | 31.11543655 | 51.66516876 | 40.99342346 | 50.16188812 | 54.43052673
1837.394531 | 2.94731278 | 1.895711899 | 0.000407005 |  | 28.83437538 | 31.11092758 | 51.66214752 | 40.94944 | 50.15900421 | 54.42169189
1837.494141 | 2.947765402 | -0.264989853 | 0.00043354 |  | 28.8234787 | 31.10357285 | 51.68360901 | 40.93112183 | 50.10828018 | 54.42611694
1837.59375 | 2.947098576 | 5.497339249 | 0.000369012 |  | 28.85700607 | 31.13671494 | 51.65204239 | 40.85103607 | 50.10644913 | 54.43804932
1837.693359 | 2.94783432 | 9.173017502 | 0.000387331 |  | 28.83948708 | 31.11668015 | 51.65109634 | 40.82860947 | 50.09972763 | 54.40922928
1837.792969 | 2.947095316 | 3.837678909 | 0.000393706 |  | 28.83380508 | 31.13925362 | 51.63685226 | 40.80452728 | 50.07785797 | 54.40364456
1837.892578 | 2.947175875 | 0.695396423 | 0.000380643 |  | 28.83030319 | 31.11740303 | 51.69312286 | 40.74117279 | 50.05275345 | 54.40098572
1837.992188 | 2.947652247 | 10.27125359 | 0.000398895 |  | 28.84624863 | 31.09775352 | 51.65888977 | 40.75210953 | 50.03194809 | 54.42119598
1838.091797 | 2.947222441 | 2.544630051 | 0.000407066 |  | 28.82329178 | 31.10853004 | 51.63218689 | 40.71233368 | 50.01339722 | 54.41433334
1838.191406 | 2.947472269 | 5.624937057 | 0.000429781 |  | 28.82357597 | 31.12278366 | 51.66804123 | 40.68775558 | 49.97528839 | 54.39777756
1838.291016 | 2.947515808 | 9.090990067 | 0.000400961 |  | 28.81831169 | 31.10288239 | 51.67804718 | 40.68872452 | 49.96674728 | 54.38594437
1838.390625 | 2.948434092 | 6.754159927 | 0.000387801 |  | 28.83171463 | 31.11164856 | 51.66307831 | 40.71335983 | 49.91679764 | 54.38342667
1838.490234 | 2.947585657 | 7.751462936 | 0.000402645 |  | 28.85169029 | 31.12951469 | 51.64532089 | 40.731884 | 49.9166069 | 54.39115143
1838.589844 | 2.947577974 | 2.836275101 | 0.00038576 |  | 28.8042202 | 31.11098289 | 51.6675415 | 40.74076843 | 49.92144394 | 54.41170883
1838.689453 | 2.947359346 | 3.060483932 | 0.00041691 |  | 28.84727478 | 31.08071899 | 51.62252808 | 40.77074814 | 49.89937592 | 54.40447998
1838.789063 | 2.94800126 | 2.721899033 | 0.00040021 |  | 28.82744408 | 31.09773636 | 51.66352081 | 40.79276276 | 49.90447617 | 54.42288971
1838.888672 | 2.947691362 | 4.404111862 | 0.000395199 |  | 28.83521843 | 31.10352707 | 51.66344833 | 40.79936218 | 49.91436386 | 54.38492584
1838.988281 | 2.947272966 | 0.106176376 | 0.000421975 |  | 28.81840324 | 31.08713913 | 51.66457748 | 40.80392075 | 49.90630341 | 54.4192276
1839.087891 | 2.947813366 | 2.711187363 | 0.000369374 |  | 28.8318634 | 31.09589577 | 51.67383575 | 40.80884933 | 49.92670822 | 54.42150879
1839.1875 | 2.948046895 | 1.415632248 | 0.000432509 |  | 28.81614494 | 31.0908947 | 51.63982773 | 40.83358383 | 49.92543793 | 54.41279221
1839.287109 | 2.948396606 | 4.274698257 | 0.000402929 |  | 28.8280468 | 31.09589577 | 51.6363945 | 40.81460953 | 49.95277405 | 54.3972702
1839.386719 | 2.947845962 | 3.218610764 | 0.000415235 |  | 28.83286095 | 31.10764503 | 51.63101196 | 40.85149384 | 49.96988297 | 54.43673706
1839.486328 | 2.947282745 | 6.594209671 | 0.00037767 |  | 28.78915024 | 31.11860847 | 51.67360306 | 40.79007339 | 49.98527908 | 54.42383957
1839.585938 | 2.948109759 | 1.526823044 | 0.000374969 |  | 28.83934593 | 31.0702343 | 51.65840912 | 40.73419189 | 49.98206711 | 54.39593506
1839.685547 | 2.948054345 | 4.680040359 | 0.000382838 |  | 28.82465363 | 31.07775497 | 51.62149811 | 40.67006683 | 50.01818466 | 54.41259003
1839.785156 | 2.948016627 | 5.962839127 | 0.000412131 |  | 28.80005646 | 31.05588722 | 51.62390518 | 40.57165146 | 49.98991013 | 54.39852524
1839.884766 | 2.94803828 | 0.814332962 | 0.000419884 |  | 28.83819199 | 31.07190895 | 51.62115097 | 40.42944336 | 50.03413391 | 54.40589905
1839.984375 | 2.948181238 | 11.03705788 | 0.000422396 |  | 28.82720566 | 31.09169388 | 51.60811234 | 40.37207031 | 50.07464218 | 54.39130783
1840.083984 | 2.948336303 | 4.461763382 | 0.000399761 |  | 28.82791901 | 31.09078789 | 51.58728409 | 40.27181244 | 50.06058884 | 54.40719604
1840.183594 | 2.948148875 | 3.567220688 | 0.000416346 |  | 28.82900429 | 31.06367493 | 51.57913208 | 40.15202332 | 50.07597733 | 54.43901825
1840.283203 | 2.947917907 | 8.249769211 | 0.000386687 |  | 28.81508446 | 31.06023216 | 51.53311157 | 40.04699326 | 50.09062958 | 54.41088104
1840.382813 | 2.947234316 | 12.0320797 | 0.000371211 |  | 28.83016205 | 31.09111786 | 51.55212784 | 39.96959305 | 50.07005692 | 54.40898514
1840.482422 | 2.947855042 | 10.01902199 | 0.000409046 |  | 28.83271217 | 31.09029198 | 51.51580048 | 39.89297104 | 50.08426666 | 54.39992523
1840.582031 | 2.947890665 | -0.640258789 | 0.000408588 |  | 28.81611443 | 31.08168602 | 51.51272964 | 39.8831749 | 50.07144547 | 54.43363953
1840.681641 | 2.949244576 | 4.595052719 | 0.000434701 |  | 28.82970428 | 31.09337616 | 51.50482941 | 39.89011765 | 50.08593369 | 54.41570282
1840.78125 | 2.947350731 | 1.533205032 | 0.000395155 |  | 28.78992271 | 31.04867554 | 51.47814178 | 39.93827057 | 50.05685806 | 54.43318176
1840.880859 | 2.948422218 | 7.085000992 | 0.000414257 |  | 28.81765366 | 31.06230354 | 51.49868393 | 39.97751617 | 50.00959778 | 54.47347641
1840.980469 | 2.947947476 | 4.884420395 | 0.00039379 |  | 28.81159592 | 31.08131599 | 51.4625473 | 39.99808121 | 50.04357529 | 54.45671082
1841.080078 | 2.947841771 | 6.317144394 | 0.000401181 |  | 28.81550789 | 31.07107162 | 51.47238922 | 39.99852753 | 50.01609039 | 54.47502518
1841.179688 | 2.948451787 | 8.987092972 | 0.000364997 |  | 28.81356049 | 31.08600235 | 51.45011139 | 40.05437851 | 50.03306961 | 54.47688675
1841.279297 | 2.947688568 | 12.02889061 | 0.000436708 |  | 28.82341385 | 31.08150291 | 51.44124985 | 40.06358337 | 50.06027222 | 54.46964645
1841.378906 | 2.947502304 | 8.12969017 | 0.000387459 |  | 28.80378342 | 31.1256218 | 51.46451569 | 40.10530472 | 50.05860901 | 54.47852325
1841.478516 | 2.948194975 | 3.83722496 | 0.000412345 |  | 28.83266068 | 31.10245705 | 51.41724396 | 40.16288757 | 50.04897308 | 54.49575043
1841.578125 | 2.948054345 | 6.938718796 | 0.00041444 |  | 28.81046104 | 31.10457802 | 51.44680023 | 40.17386627 | 50.03197479 | 54.49507141
1841.677734 | 2.947797067 | 2.384222031 | 0.000391991 |  | 28.81203842 | 31.10537529 | 51.42665482 | 40.27080154 | 50.01624298 | 54.50111771
1841.777344 | 2.948683687 | 1.134235382 | 0.000395878 |  | 28.8086853 | 31.10474014 | 51.43751526 | 40.29552078 | 50.03357315 | 54.50606537
1841.876953 | 2.94750859 | -1.039224625 | 0.000459608 |  | 28.82638741 | 31.10606766 | 51.41434097 | 40.36004639 | 50.02239227 | 54.54268646
1841.976563 | 2.948647365 | -4.054592133 | 0.000394958 |  | 28.82605171 | 31.12798882 | 51.42113876 | 40.41936493 | 50.01621246 | 54.48377609
1842.076172 | 2.948516747 | 3.382661819 | 0.00037783 |  | 28.80965042 | 31.11369705 | 51.39644623 | 40.45574188 | 49.98766708 | 54.51621246
1842.175781 | 2.947853645 | 4.983762741 | 0.000405907 |  | 28.81870842 | 31.11748695 | 51.41975403 | 40.5021286 | 49.95140457 | 54.50202942
1842.275391 | 2.948045265 | 1.735074997 | 0.000374514 |  | 28.82690048 | 31.1197319 | 51.41071701 | 40.50814819 | 49.94542313 | 54.51909637
1842.375 | 2.94834259 | 2.467618942 | 0.000430615 |  | 28.82681084 | 31.13897896 | 51.44451523 | 40.53501511 | 49.90722275 | 54.52801132
1842.474609 | 2.947780536 | 2.805288315 | 0.000426984 |  | 28.80426407 | 31.15339851 | 51.41681671 | 40.54338455 | 49.88592529 | 54.51730347
1842.574219 | 2.947991015 | 2.779771805 | 0.000415307 |  | 28.81970787 | 31.1523819 | 51.42548752 | 40.48864746 | 49.88362503 | 54.50820923
1842.673828 | 2.948545851 | 2.559209824 | 0.000384668 |  | 28.81410408 | 31.13249969 | 51.41668701 | 40.4835701 | 49.87774277 | 54.4991188
1842.773438 | 2.948074136 | -1.100971222 | 0.000380832 |  | 28.83295441 | 31.13783073 | 51.39902878 | 40.49879456 | 49.85318375 | 54.51105118
1842.873047 | 2.948003821 | 1.092769623 | 0.000418644 |  | 28.80825615 | 31.14542961 | 51.42909241 | 40.47246552 | 49.82196426 | 54.50484085
1842.972656 | 2.948635025 | 4.329153061 | 0.000413391 |  | 28.81396866 | 31.15889549 | 51.41519547 | 40.46243668 | 49.79711533 | 54.50998306
1843.072266 | 2.948155859 | 1.378950119 | 0.000418005 |  | 28.81887627 | 31.15938187 | 51.43122864 | 40.4713974 | 49.77486801 | 54.48417282
1843.171875 | 2.948189154 | -2.240678787 | 0.000424758 |  | 28.80027771 | 31.17719269 | 51.43071747 | 40.47828293 | 49.80342865 | 54.4753952
1843.271484 | 2.948239679 | 5.648405075 | 0.000387842 |  | 28.80875587 | 31.18244362 | 51.4446106 | 40.44113159 | 49.76997757 | 54.46561432
1843.371094 | 2.948096255 | 3.12906456 | 0.000419834 |  | 28.80083275 | 31.16782379 | 51.42575455 | 40.43640518 | 49.72978592 | 54.4655571
1843.470703 | 2.948364243 | 8.148603439 | 0.000406292 |  | 28.80708313 | 31.20416451 | 51.454422 | 40.39994431 | 49.71136475 | 54.454422
1843.570313 | 2.948328853 | 3.055696487 | 0.000426493 |  | 28.80791473 | 31.20222664 | 51.45694733 | 40.41007233 | 49.73159027 | 54.43914413
1843.669922 | 2.948021749 | -2.529819489 | 0.000410405 |  | 28.8331604 | 31.20303726 | 51.41624832 | 40.39115143 | 49.71206665 | 54.45069122
1843.769531 | 2.948226873 | 0.590816498 | 0.000443035 |  | 28.78045273 | 31.19372749 | 51.45830536 | 40.40410233 | 49.68131638 | 54.43870544
1843.869141 | 2.947961679 | 1.003225327 | 0.000397474 |  | 28.80509567 | 31.18758011 | 51.43553162 | 40.35274887 | 49.70653534 | 54.43565369
1843.96875 | 2.948246198 | 0.663955688 | 0.000403838 |  | 28.79834175 | 31.19005013 | 51.47515106 | 40.30272293 | 49.66957474 | 54.42403412
1844.068359 | 2.948245499 | 1.813688278 | 0.000412485 |  | 28.7988205 | 31.18870926 | 51.45155716 | 40.21169662 | 49.67287827 | 54.40693283
1844.167969 | 2.947943285 | 4.043886185 | 0.000390455 |  | 28.79283905 | 31.18711472 | 51.51037598 | 40.15008163 | 49.7042923 | 54.41778564
1844.267578 | 2.948099514 | 3.400434494 | 0.000368867 |  | 28.77153778 | 31.17173386 | 51.49092484 | 40.08003616 | 49.64555359 | 54.37285614
1844.367188 | 2.948235953 | 2.676099777 | 0.000428852 |  | 28.79340363 | 31.18242073 | 51.518013 | 39.95448685 | 49.6561203 | 54.32900238
1844.466797 | 2.948287409 | 2.343893051 | 0.000425865 |  | 28.77109146 | 31.18296814 | 51.51786041 | 39.87394333 | 49.6398468 | 54.36539459
1844.566406 | 2.947767032 | 1.454366684 | 0.000434074 |  | 28.76473999 | 31.17315865 | 51.48786545 | 39.80336761 | 49.62919617 | 54.2963562
1844.666016 | 2.94782361 | 1.134693146 | 0.00041011 |  | 28.77784157 | 31.188797 | 51.53969574 | 39.6984024 | 49.6029129 | 54.31039047
1844.765625 | 2.947987756 | 5.396398544 | 0.000432166 |  | 28.80401993 | 31.16584969 | 51.52917862 | 39.63315201 | 49.62602997 | 54.29042435
1844.865234 | 2.948678564 | -0.637752533 | 0.000417758 |  | 28.78078842 | 31.21088028 | 51.5452919 | 39.49424744 | 49.57837677 | 54.30248642
1844.964844 | 2.947797533 | 5.42556572 | 0.000402087 |  | 28.77980232 | 31.18304443 | 51.57019806 | 39.39745712 | 49.58656693 | 54.2550354
1845.064453 | 2.947503468 | 12.17380333 | 0.000380431 |  | 28.79338264 | 31.2009201 | 51.59207535 | 39.28953171 | 49.58347321 | 54.29023361
1845.164063 | 2.948189853 | 12.8336544 | 0.000384771 |  | 28.78111839 | 31.21631432 | 51.58576584 | 39.17074585 | 49.5789032 | 54.22731018
1845.263672 | 2.948163776 | 0.856031418 | 0.000391143 |  | 28.7876339 | 31.23776817 | 51.5933075 | 39.06044769 | 49.55123901 | 54.2550621
1845.363281 | 2.947716508 | 11.53878593 | 0.00039965 |  | 28.76483917 | 31.21471596 | 51.63815308 | 38.96151733 | 49.5521698 | 54.25833511
1845.462891 | 2.948094625 | 13.02300072 | 0.000371674 |  | 28.76433563 | 31.22462845 | 51.66801071 | 38.83002853 | 49.54359055 | 54.23151779
1845.5625 | 2.948387992 | 2.528680801 | 0.000417621 |  | 28.76555252 | 31.22125626 | 51.65994263 | 38.7321167 | 49.54048157 | 54.22528076
1845.662109 | 2.948138164 | 3.658815384 | 0.000371011 |  | 28.78181458 | 31.22977829 | 51.65048599 | 38.6020546 | 49.56132126 | 54.21734238
1845.761719 | 2.948070643 | 10.3822155 | 0.000391168 |  | 28.77477455 | 31.22967339 | 51.70316696 | 38.54288483 | 49.58154678 | 54.22071838
1845.861328 | 2.947810106 | 5.556581497 | 0.000377341 |  | 28.80569839 | 31.24186516 | 51.68965149 | 38.41899109 | 49.54830933 | 54.17839432
1845.960938 | 2.94817728 | 9.432538986 | 0.000406093 |  | 28.77285004 | 31.27540779 | 51.71191788 | 38.3469162 | 49.54737473 | 54.16921616
1846.060547 | 2.947770292 | 13.77239799 | 0.000410081 |  | 28.78109932 | 31.2618084 | 51.72451782 | 38.26272583 | 49.55999374 | 54.16833115
1846.160156 | 2.947552362 | 8.261617661 | 0.000401262 |  | 28.7850399 | 31.25309944 | 51.73553848 | 38.18505096 | 49.59889221 | 54.17929459
1846.259766 | 2.947664121 | 9.468767166 | 0.000405062 |  | 28.77296257 | 31.24993515 | 51.73966599 | 38.15477371 | 49.56876755 | 54.12233734
1846.359375 | 2.94815423 | 7.240392685 | 0.000400046 |  | 28.78935242 | 31.28115845 | 51.7420578 | 38.07155991 | 49.58866119 | 54.12630081
1846.458984 | 2.948210109 | 7.685380936 | 0.000388407 |  | 28.79408646 | 31.2658329 | 51.79308319 | 38.02680588 | 49.5956459 | 54.13519669
1846.558594 | 2.947741887 | 9.968667984 | 0.000403216 |  | 28.76834297 | 31.2899704 | 51.75231552 | 38.00212097 | 49.59914398 | 54.12031937
1846.658203 | 2.948081819 | 13.71065331 | 0.000436743 |  | 28.7645874 | 31.27063942 | 51.80839157 | 38.07228851 | 49.58412933 | 54.09054565
1846.757813 | 2.94777262 | 10.62236977 | 0.000429881 |  | 28.81588936 | 31.27988052 | 51.80704117 | 38.05701828 | 49.62786484 | 54.11802673
1846.857422 | 2.948535606 | 9.175523758 | 0.00040739 |  | 28.8047924 | 31.26794815 | 51.81658173 | 38.1567955 | 49.66234589 | 54.11738968
1846.957031 | 2.947889967 | 5.761644363 | 0.000366268 |  | 28.81593704 | 31.28108215 | 51.82931137 | 38.20330429 | 49.61527252 | 54.10711288
1847.056641 | 2.948232461 | 10.41297722 | 0.000383324 |  | 28.7980175 | 31.29057503 | 51.82367706 | 38.25131226 | 49.6618309 | 54.12821198
1847.15625 | 2.948074602 | 4.467912674 | 0.0004053 |  | 28.81735039 | 31.27565765 | 51.81386566 | 38.27869797 | 49.65216827 | 54.13702393
1847.255859 | 2.947804285 | 7.155405045 | 0.000433705 |  | 28.81087112 | 31.30083466 | 51.80813599 | 38.33647919 | 49.68445587 | 54.12802887
1847.355469 | 2.948167268 | 7.930551529 | 0.000426448 |  | 28.81629181 | 31.28344154 | 51.8378067 | 38.41572952 | 49.70135117 | 54.1423645
1847.455078 | 2.948571462 | 9.170736313 | 0.000414268 |  | 28.82816124 | 31.30513763 | 51.84015274 | 38.52824783 | 49.72904205 | 54.13621521
1847.554688 | 2.948775189 | 9.971403122 | 0.000423036 |  | 28.83590508 | 31.31055069 | 51.8552742 | 38.65249252 | 49.78253555 | 54.1622467
1847.654297 | 2.947935136 | 4.953004837 | 0.000397532 |  | 28.82623672 | 31.30845642 | 51.82631683 | 38.76217651 | 49.8092041 | 54.13716888
1847.753906 | 2.948096721 | 5.698534012 | 0.000406792 |  | 28.83155441 | 31.31287766 | 51.81963348 | 38.83604431 | 49.82936478 | 54.1642952
1847.853516 | 2.94813537 | 12.51102257 | 0.000430825 |  | 28.80645943 | 31.29214859 | 51.87271881 | 38.93078995 | 49.83976364 | 54.15805817
1847.953125 | 2.947442699 | 5.783746719 | 0.000426301 |  | 28.84495354 | 31.33525467 | 51.87550354 | 38.99041367 | 49.87580872 | 54.18126297
1848.052734 | 2.947885543 | 10.28378868 | 0.000446911 |  | 28.83176804 | 31.29394913 | 51.85618973 | 39.05182266 | 49.87250519 | 54.1529007
1848.152344 | 2.947912784 | 6.878564835 | 0.000397424 |  | 28.8480835 | 31.33396339 | 51.90185165 | 39.08238602 | 49.9312439 | 54.15737915
1848.251953 | 2.948178444 | 3.169393539 | 0.000404731 |  | 28.83007431 | 31.29295349 | 51.87296677 | 39.11702728 | 49.92640686 | 54.16167831
1848.351563 | 2.948051784 | 8.517034531 | 0.000386588 |  | 28.8360157 | 31.33566284 | 51.85720444 | 39.12512589 | 49.95998383 | 54.21472931
1848.451172 | 2.947694156 | 9.517526627 | 0.000431248 |  | 28.83241081 | 31.34082794 | 51.86682129 | 39.14421082 | 49.98451614 | 54.1998291
1848.550781 | 2.94800289 | 11.06804466 | 0.000421562 |  | 28.83213615 | 31.31882477 | 51.85284805 | 39.13839722 | 49.99954987 | 54.17897415
1848.650391 | 2.94746086 | 2.01647377 | 0.00043155 |  | 28.84911728 | 31.30709076 | 51.85459518 | 39.10770798 | 50.06305313 | 54.2201767
1848.75 | 2.948081819 | 12.42398262 | 0.000406904 |  | 28.86777496 | 31.3253479 | 51.83477402 | 38.9801712 | 50.09734726 | 54.24281693
1848.849609 | 2.947606845 | 8.60840416 | 0.000414983 |  | 28.84146309 | 31.34350967 | 51.85157776 | 38.86670685 | 50.09700775 | 54.23954773
1848.949219 | 2.947761677 | 10.58044624 | 0.000458359 |  | 28.87714958 | 31.31243134 | 51.81801605 | 38.70589066 | 50.12721634 | 54.19993973
1849.048828 | 2.948033856 | 5.407564163 | 0.000394509 |  | 28.85921097 | 31.31955338 | 51.84947586 | 38.57508469 | 50.14605713 | 54.22724915
1849.148438 | 2.947463654 | 2.989164352 | 0.000416196 |  | 28.85616684 | 31.30511856 | 51.82092285 | 38.43041992 | 50.21876526 | 54.2240181
1849.248047 | 2.947598463 | 7.196416855 | 0.000445004 |  | 28.88347054 | 31.30255127 | 51.82493973 | 38.23958969 | 50.21292496 | 54.22800064
1849.347656 | 2.948451787 | 3.804410934 | 0.000400633 |  | 28.87244797 | 31.30490685 | 51.77713394 | 38.13683701 | 50.23803329 | 54.24840546
1849.447266 | 2.94778333 | 8.127866745 | 0.000364987 |  | 28.86532974 | 31.30697441 | 51.75691986 | 38.0370369 | 50.29046249 | 54.24132538
1849.546875 | 2.947612433 | 5.004499435 | 0.000388034 |  | 28.85485077 | 31.33296204 | 51.80347824 | 37.91268158 | 50.23413467 | 54.23153687
1849.646484 | 2.948196139 | 2.825113297 | 0.000420977 |  | 28.86395073 | 31.32889938 | 51.73770523 | 37.77119827 | 50.29351425 | 54.26475143
1849.746094 | 2.947691828 | 5.634504318 | 0.000398544 |  | 28.8762188 | 31.32268715 | 51.73789597 | 37.69622803 | 50.3073082 | 54.23075867
1849.845703 | 2.948381007 | 7.393278122 | 0.000393273 |  | 28.89178276 | 31.30380058 | 51.69887161 | 37.62584305 | 50.32821655 | 54.2359314
1849.945313 | 2.947489265 | 4.698724747 | 0.0004183 |  | 28.89338303 | 31.30449104 | 51.70800781 | 37.50544739 | 50.33224869 | 54.25281143
1850.044922 | 2.947630594 | -2.20946312 | 0.000402934 |  | 28.86123466 | 31.30145454 | 51.65591431 | 37.43366623 | 50.32287598 | 54.25235367
1850.144531 | 2.94809835 | 4.600294113 | 0.000403179 |  | 28.90080452 | 31.32905769 | 51.623806 | 37.32434845 | 50.3170166 | 54.24621582
1850.244141 | 2.947546542 | 4.691659927 | 0.000378924 |  | 28.88446236 | 31.28186035 | 51.63360214 | 37.18854141 | 50.3074379 | 54.22558975
1850.34375 | 2.947332105 | 10.13682365 | 0.000353839 |  | 28.87110901 | 31.3126297 | 51.58270264 | 37.07590866 | 50.35136795 | 54.22998428
1850.443359 | 2.947069705 | 6.081548691 | 0.000360686 |  | 28.87338257 | 31.31071663 | 51.55631638 | 36.93188477 | 50.33181763 | 54.23393631
1850.542969 | 2.94820359 | 3.850664139 | 0.000398705 |  | 28.90123749 | 31.32763863 | 51.51331329 | 36.80543137 | 50.33460617 | 54.23526382
1850.642578 | 2.94752745 | 2.82670784 | 0.000397178 |  | 28.86537361 | 31.29814529 | 51.50928497 | 36.64974976 | 50.32255554 | 54.25212097
1850.742188 | 2.948176814 | 4.402746201 | 0.000420091 |  | 28.88833427 | 31.32058525 | 51.50217819 | 36.51244354 | 50.31762695 | 54.24069214
1850.841797 | 2.947113011 | 7.977487564 | 0.000440698 |  | 28.87589455 | 31.30756378 | 51.4995079 | 36.38066864 | 50.31702423 | 54.25611115
1850.941406 | 2.947778907 | 1.874975204 | 0.000403156 |  | 28.9025116 | 31.32129288 | 51.46539307 | 36.2649231 | 50.30443573 | 54.2353363
1851.041016 | 2.94740987 | 14.8262043 | 0.000391825 |  | 28.88540459 | 31.30022049 | 51.47513962 | 36.08385849 | 50.31065369 | 54.2449913
1851.140625 | 2.947415458 | 8.264352798 | 0.00040851 |  | 28.91618156 | 31.3291626 | 51.43300629 | 35.94185257 | 50.27772141 | 54.21625519
1851.240234 | 2.947349101 | 14.46369743 | 0.000406408 |  | 28.89666176 | 31.31696892 | 51.43440247 | 35.76780701 | 50.28705215 | 54.24148941
1851.339844 | 2.948021749 | 3.407953262 | 0.000395558 |  | 28.90201378 | 31.26840782 | 51.38171387 | 35.66119003 | 50.28788376 | 54.2070694
1851.439453 | 2.947530709 | 8.134248734 | 0.00042217 |  | 28.88308716 | 31.30002785 | 51.37125778 | 35.50579071 | 50.251297 | 54.20150375
1851.539063 | 2.947523957 | 7.84214592 | 0.000408225 |  | 28.87567139 | 31.31462669 | 51.33902359 | 35.41942215 | 50.23672104 | 54.19943619
1851.638672 | 2.947794506 | 4.349657059 | 0.000400034 |  | 28.86477089 | 31.28612518 | 51.30981445 | 35.28127289 | 50.25601196 | 54.22888947
1851.738281 | 2.947811037 | 3.811700821 | 0.000391994 |  | 28.90789795 | 31.30181503 | 51.23806381 | 35.14370346 | 50.20252228 | 54.21201324
1851.837891 | 2.947827801 | 11.91451073 | 0.00041057 |  | 28.87081146 | 31.28780365 | 51.22752762 | 35.02850342 | 50.17845154 | 54.19397736
1851.9375 | 2.947355155 | 8.52888298 | 0.000357559 |  | 28.8862648 | 31.28424644 | 51.18983459 | 34.89717102 | 50.20237732 | 54.24517822
1852.037109 | 2.947515808 | 9.247980118 | 0.000415106 |  | 28.89709663 | 31.28209496 | 51.16572189 | 34.79056931 | 50.16447449 | 54.21549606
1852.136719 | 2.947928617 | 4.948450089 | 0.000380928 |  | 28.90748596 | 31.27752686 | 51.13712311 | 34.69781876 | 50.15458298 | 54.23667526
1852.236328 | 2.94817402 | 8.847646713 | 0.000412892 |  | 28.90449524 | 31.27750969 | 51.10017014 | 34.60589981 | 50.14215469 | 54.23531342
1852.335938 | 2.947794041 | 9.958871841 | 0.000400622 |  | 28.89006042 | 31.268116 | 51.10914612 | 34.4585762 | 50.09191895 | 54.21432877
1852.435547 | 2.948222915 | 5.696252823 | 0.00040798 |  | 28.87627983 | 31.23311234 | 51.10805893 | 34.38825607 | 50.07267761 | 54.24898529
1852.535156 | 2.947965171 | 7.431100845 | 0.000463141 |  | 28.89465523 | 31.25313187 | 51.06196976 | 34.28993988 | 50.03164291 | 54.21818542
1852.634766 | 2.947674366 | 6.326486588 | 0.000410464 |  | 28.88824844 | 31.22705078 | 51.07478714 | 34.20394516 | 50.00915527 | 54.26238251
1852.734375 | 2.94788368 | 3.752691269 | 0.000391119 |  | 28.86976051 | 31.22694778 | 51.01975632 | 34.14616013 | 50.00938797 | 54.22962189
1852.833984 | 2.947585657 | 2.051107407 | 0.000420394 |  | 28.88584709 | 31.23583412 | 51.04987335 | 34.11808777 | 49.99008942 | 54.20896149
1852.933594 | 2.94753979 | 4.70806694 | 0.000416075 |  | 28.86878777 | 31.22927856 | 50.98389435 | 34.07754898 | 49.98403549 | 54.19926453
1853.033203 | 2.947979141 | 4.419378281 | 0.000405874 |  | 28.84592819 | 31.20349121 | 50.96610641 | 34.06106949 | 49.96423721 | 54.16769409
1853.132813 | 2.947877161 | 12.06261253 | 0.000414659 |  | 28.84417534 | 31.21177483 | 50.95169449 | 34.1202774 | 49.97868729 | 54.22468567
1853.232422 | 2.947790083 | 8.147916794 | 0.000420213 |  | 28.84852791 | 31.19322205 | 50.9678154 | 34.15356064 | 49.97808838 | 54.18984604
1853.332031 | 2.947330941 | 9.468084335 | 0.000376752 |  | 28.84275436 | 31.17977333 | 50.89812469 | 34.20961761 | 49.99692535 | 54.17664719
1853.431641 | 2.947912784 | 3.444639206 | 0.000401412 |  | 28.85399628 | 31.17170525 | 50.92338943 | 34.24081039 | 49.97694016 | 54.16692734
1853.53125 | 2.947588684 | 9.662893295 | 0.000394542 |  | 28.81296921 | 31.1536274 | 50.86990356 | 34.27368546 | 49.9671669 | 54.15147018
1853.630859 | 2.948410576 | 3.898057938 | 0.000411957 |  | 28.83924866 | 31.11987686 | 50.87797165 | 34.37453842 | 49.99951553 | 54.16578293
1853.730469 | 2.947309287 | 4.532621384 | 0.000442552 |  | 28.8264389 | 31.10185432 | 50.85499573 | 34.43527985 | 49.98384094 | 54.13769531
1853.830078 | 2.948002424 | 6.470712662 | 0.000429447 |  | 28.83586502 | 31.09599686 | 50.86582184 | 34.53459549 | 49.927845 | 54.14805984
1853.929688 | 2.947332105 | 9.927202225 | 0.000413873 |  | 28.79175758 | 31.11611176 | 50.87734604 | 34.66279602 | 49.89492035 | 54.11882782
1854.029297 | 2.948190318 | 10.93179131 | 0.000406613 |  | 28.80263519 | 31.08915138 | 50.82725525 | 34.76728439 | 49.85173798 | 54.11319351
1854.128906 | 2.948408946 | 13.97176933 | 0.000388464 |  | 28.79990578 | 31.06354523 | 50.87735748 | 34.78524017 | 49.81552887 | 54.11159897
1854.228516 | 2.947295085 | 15.32906914 | 0.000400734 |  | 28.78230476 | 31.06326103 | 50.81647491 | 34.78601074 | 49.77334595 | 54.07559204
1854.328125 | 2.94758915 | 13.10684776 | 0.00041031 |  | 28.7759552 | 31.05210114 | 50.82685852 | 34.82723999 | 49.73430634 | 54.05968857
1854.427734 | 2.947372384 | 14.94719505 | 0.000413784 |  | 28.76497078 | 31.02752876 | 50.79562378 | 34.83250046 | 49.74309158 | 54.05103683
1854.527344 | 2.947702073 | 8.63278389 | 0.000381027 |  | 28.76360512 | 31.00579834 | 50.79185486 | 34.82422256 | 49.73910522 | 54.05284119
1854.626953 | 2.948226873 | 17.70349693 | 0.00040576 |  | 28.78322792 | 31.01554871 | 50.75574112 | 34.84324265 | 49.76572418 | 54.0608139
1854.726563 | 2.947120229 | 12.30504417 | 0.000424044 |  | 28.76391602 | 31.01574707 | 50.72648621 | 34.80173492 | 49.78745651 | 54.07170486
1854.826172 | 2.94746086 | 14.27435112 | 0.000427064 |  | 28.76588249 | 30.99965668 | 50.73675919 | 34.7795372 | 49.79471207 | 54.07130432
1854.925781 | 2.9478129 | 14.82438469 | 0.000439257 |  | 28.74021721 | 31.00314903 | 50.71546936 | 34.81697845 | 49.79003906 | 54.06666183
1855.025391 | 2.947500674 | 10.24960899 | 0.000435952 |  | 28.73683167 | 30.99235916 | 50.70818329 | 34.84812927 | 49.73235321 | 54.0338707
1855.125 | 2.948513022 | 13.63067818 | 0.000408566 |  | 28.72046089 | 30.97170067 | 50.62334824 | 34.80627823 | 49.72331238 | 54.00574112
1855.224609 | 2.948221518 | 12.39413261 | 0.000406774 |  | 28.73970795 | 30.99687004 | 50.63883972 | 34.78019714 | 49.6953392 | 53.97906876
1855.324219 | 2.94751022 | 14.20075798 | 0.000395388 |  | 28.71542931 | 30.98151779 | 50.64260101 | 34.76856232 | 49.69594193 | 53.93825531
1855.423828 | 2.947827103 | 14.50037956 | 0.000422663 |  | 28.68109131 | 30.97211838 | 50.61778641 | 34.69825745 | 49.67531586 | 53.95772171
1855.523438 | 2.947095316 | 9.033800125 | 0.000381517 |  | 28.72601509 | 30.93961716 | 50.60349655 | 34.63700867 | 49.63287354 | 53.93251801
1855.623047 | 2.947947476 | 6.277727127 | 0.000392967 |  | 28.7118721 | 30.93544388 | 50.58364487 | 34.55302429 | 49.66126251 | 53.91279602
1855.722656 | 2.947475528 | 9.869325638 | 0.000388903 |  | 28.69934273 | 30.91392517 | 50.59091568 | 34.49595642 | 49.66316986 | 53.87730026
1855.822266 | 2.948035952 | 10.77024651 | 0.000388089 |  | 28.71559334 | 30.87759781 | 50.57086182 | 34.4546051 | 49.63099289 | 53.86139297
1855.921875 | 2.947662491 | 8.29898262 | 0.000408292 |  | 28.68460655 | 30.88252068 | 50.6206665 | 34.44611359 | 49.62128448 | 53.86110687
1856.021484 | 2.947552362 | 9.339120865 | 0.000406584 |  | 28.66263199 | 30.88098717 | 50.56980133 | 34.48716354 | 49.68295288 | 53.86647415
1856.121094 | 2.947727684 | 12.39550209 | 0.000397824 |  | 28.68019676 | 30.89431572 | 50.62609482 | 34.52454376 | 49.66061401 | 53.85621643
1856.220703 | 2.948004287 | 7.834169388 | 0.000412237 |  | 28.69569206 | 30.8905983 | 50.57235336 | 34.53645325 | 49.6515274 | 53.83366013
1856.320313 | 2.947571687 | 8.298074722 | 0.000382544 |  | 28.66941833 | 30.91494751 | 50.61854553 | 34.54444885 | 49.63758087 | 53.81400681
1856.419922 | 2.947703237 | 9.534383774 | 0.00041793 |  | 28.69542885 | 30.89859009 | 50.63393402 | 34.56742859 | 49.60577774 | 53.78568649
1856.519531 | 2.947048051 | 5.346277237 | 0.000420215 |  | 28.67208672 | 30.92674446 | 50.6307106 | 34.55480957 | 49.60229111 | 53.76409912
1856.619141 | 2.947586123 | 11.19199944 | 0.000426214 |  | 28.66982079 | 30.9142189 | 50.63553619 | 34.63153458 | 49.59585953 | 53.73497391
1856.71875 | 2.948137699 | 10.44099998 | 0.000417255 |  | 28.66560936 | 30.94364166 | 50.62241745 | 34.67179489 | 49.54314804 | 53.74193573
1856.818359 | 2.947795903 | 8.576730728 | 0.000455605 |  | 28.68364525 | 30.93024254 | 50.67825317 | 34.67414856 | 49.56280899 | 53.72031403
1856.917969 | 2.947563538 | 5.842073441 | 0.000388649 |  | 28.67336845 | 30.93046379 | 50.65545273 | 34.63594818 | 49.5545311 | 53.68642044
1857.017578 | 2.947619418 | 5.24032402 | 0.000383665 |  | 28.65149117 | 30.94090462 | 50.68836594 | 34.5737114 | 49.57634735 | 53.69167328
1857.117188 | 2.947389381 | 10.20039177 | 0.000430778 |  | 28.69836235 | 30.9725132 | 50.68262863 | 34.51587296 | 49.6086235 | 53.70582962
1857.216797 | 2.948110923 | 9.26074028 | 0.000423695 |  | 28.67292404 | 30.92783165 | 50.73682404 | 34.44902039 | 49.54698944 | 53.70238113
1857.316406 | 2.947725356 | 7.379610062 | 0.000418478 |  | 28.66290665 | 30.93518066 | 50.71474075 | 34.38503647 | 49.61062241 | 53.6896553
1857.416016 | 2.947600093 | 7.509252548 | 0.000387378 |  | 28.67189789 | 30.91846275 | 50.73731232 | 34.35516739 | 49.62007523 | 53.68838882
1857.515625 | 2.94790999 | 9.84995842 | 0.00040412 |  | 28.67534256 | 30.920187 | 50.73370743 | 34.26530075 | 49.60932541 | 53.70439911
1857.615234 | 2.948226873 | 3.490205765 | 0.000386893 |  | 28.65291977 | 30.93148422 | 50.7398262 | 34.22457504 | 49.64051056 | 53.67939758
1857.714844 | 2.947561443 | 4.336671829 | 0.000412789 |  | 28.63451004 | 30.92163658 | 50.72253418 | 34.13674545 | 49.63969421 | 53.69278717
1857.814453 | 2.947388217 | 4.059831619 | 0.000400757 |  | 28.6733284 | 30.91405869 | 50.77045059 | 34.06700134 | 49.64198685 | 53.68058777
1857.914063 | 2.947415924 | 1.749662399 | 0.000377546 |  | 28.6525135 | 30.90773773 | 50.73923874 | 34.0223732 | 49.68932343 | 53.68312836
1858.013672 | 2.947762841 | 2.914655685 | 0.000401059 |  | 28.66483307 | 30.90216255 | 50.76389313 | 33.99588013 | 49.70451355 | 53.68639374
1858.113281 | 2.947096247 | 5.502576828 | 0.00037751 |  | 28.65827751 | 30.91452599 | 50.80051422 | 33.90565491 | 49.6879425 | 53.68716049
1858.212891 | 2.947265049 | 9.423425674 | 0.000408452 |  | 28.63193893 | 30.88737869 | 50.75077438 | 33.83348083 | 49.72515106 | 53.69475555
1858.3125 | 2.947861096 | 7.777433395 | 0.000379361 |  | 28.60427666 | 30.95630455 | 50.80578613 | 33.77720642 | 49.71499634 | 53.67534256
1858.412109 | 2.947399626 | 4.11930275 | 0.000430191 |  | 28.59443092 | 30.93753624 | 50.79255676 | 33.75426483 | 49.70466614 | 53.68077087
1858.511719 | 2.947790083 | 5.855291367 | 0.000390434 |  | 28.61775398 | 30.9526329 | 50.79315186 | 33.82186508 | 49.73875809 | 53.69308853
1858.611328 | 2.947937697 | 11.05642891 | 0.000440855 |  | 28.61009026 | 30.91891861 | 50.79187012 | 33.87021255 | 49.74163437 | 53.69329834
1858.710938 | 2.947394503 | 6.238080978 | 0.00036762 |  | 28.59406471 | 30.92574501 | 50.83744431 | 33.91497803 | 49.76934052 | 53.70653915
1858.810547 | 2.947327914 | 1.942422867 | 0.000419267 |  | 28.61959267 | 30.90934563 | 50.80876541 | 33.93083954 | 49.80376053 | 53.69959641
1858.910156 | 2.947235946 | 3.568819046 | 0.000404479 |  | 28.60510063 | 30.89776802 | 50.85508347 | 33.94785309 | 49.80261993 | 53.71805954
1859.009766 | 2.947683912 | 2.653085709 | 0.000401593 |  | 28.61304092 | 30.92605019 | 50.86297226 | 33.97992706 | 49.82404327 | 53.70819855
1859.109375 | 2.947718138 | 3.554006577 | 0.000411428 |  | 28.61562347 | 30.90703201 | 50.86672211 | 33.93528366 | 49.83879089 | 53.7241478
1859.208984 | 2.947658533 | 5.12799263 | 0.00038703 |  | 28.59290504 | 30.92123222 | 50.89060211 | 33.90966034 | 49.85539627 | 53.72968674
1859.308594 | 2.947031753 | 1.119655609 | 0.000404148 |  | 28.58717537 | 30.91550827 | 50.86793518 | 33.87101746 | 49.88696671 | 53.73442078
1859.408203 | 2.947896952 | 3.949781418 | 0.000411902 |  | 28.57403183 | 30.93157005 | 50.9065094 | 33.84830475 | 49.90141296 | 53.74733353
1859.507813 | 2.947601024 | 3.99398613 | 0.000384489 |  | 28.61023331 | 30.94113541 | 50.90283966 | 33.89608765 | 49.91305161 | 53.73073959
1859.607422 | 2.947679022 | 3.53600502 | 0.000405912 |  | 28.57006073 | 30.92940331 | 50.91745377 | 33.95837402 | 49.94962692 | 53.78645706
1859.707031 | 2.947598929 | 7.751005173 | 0.000403232 |  | 28.6081543 | 30.94540215 | 50.89358139 | 34.0436554 | 49.96070862 | 53.75584793
1859.806641 | 2.9473186 | 6.666894913 | 0.000412213 |  | 28.60550117 | 30.97037697 | 50.90458298 | 34.15522385 | 49.94419479 | 53.74901581
1859.90625 | 2.947092988 | 5.741136551 | 0.000452804 |  | 28.60812187 | 30.95163727 | 50.91548157 | 34.25068665 | 49.92863464 | 53.77600861
1860.005859 | 2.947786823 | 4.156896591 | 0.000422734 |  | 28.60936928 | 30.95159149 | 50.91498566 | 34.28045273 | 49.94770432 | 53.77602386
1860.105469 | 2.947167959 | -3.373092651 | 0.000384927 |  | 28.59288025 | 30.94972038 | 50.92932892 | 34.26348877 | 49.91558838 | 53.72957611
1860.205078 | 2.947242931 | 2.252752304 | 0.000411198 |  | 28.58651733 | 30.95400047 | 50.91403961 | 34.22222137 | 49.89705658 | 53.72277451
1860.304688 | 2.947565168 | 3.716463089 | 0.000418375 |  | 28.5703373 | 30.92178345 | 50.93086624 | 34.16710663 | 49.89700317 | 53.72260666
1860.404297 | 2.947476692 | -1.554620743 | 0.00043195 |  | 28.58866501 | 30.90439034 | 50.89277267 | 34.13082504 | 49.92200851 | 53.69776535
1860.503906 | 2.946943277 | 2.846532822 | 0.000401218 |  | 28.60737991 | 30.90859222 | 50.92059326 | 34.18930054 | 49.91242981 | 53.69748306
1860.603516 | 2.947938396 | 3.655855179 | 0.000447424 |  | 28.60140991 | 30.91744423 | 50.9180069 | 34.19093704 | 49.90671921 | 53.67042542
1860.703125 | 2.947315574 | -0.324459076 | 0.000399935 |  | 28.5734272 | 30.87611008 | 50.90865707 | 34.18718719 | 49.94664383 | 53.6569519
1860.802734 | 2.947625937 | 0.324459076 | 0.000399445 |  | 28.56437111 | 30.89112473 | 50.92177963 | 34.25671005 | 49.91570663 | 53.69296646
1860.902344 | 2.947124885 | 0.013214111 | 0.000372755 |  | 28.59518623 | 30.86552429 | 50.94975662 | 34.25692368 | 49.90637207 | 53.6396904
1861.001953 | 2.946828958 | 5.601465225 | 0.000414463 |  | 28.5696907 | 30.84711456 | 50.97004318 | 34.23826599 | 49.87197876 | 53.65404892
1861.101563 | 2.947053406 | 2.503614426 | 0.000403005 |  | 28.54201317 | 30.82748985 | 50.95314407 | 34.21732712 | 49.85590363 | 53.63339996
1861.201172 | 2.947483445 | 4.711256027 | 0.000399811 |  | 28.55243111 | 30.83603096 | 50.98434448 | 34.20279312 | 49.81188583 | 53.620327
1861.300781 | 2.946708119 | -4.58480072 | 0.000412944 |  | 28.56147766 | 30.81844711 | 50.98399353 | 34.17933273 | 49.84095383 | 53.62210846
1861.400391 | 2.947238972 | 2.463285446 | 0.000410014 |  | 28.55420685 | 30.82453156 | 51.00115204 | 34.23149109 | 49.82182312 | 53.60012436
1861.5 | 2.947552828 | 2.242269516 | 0.000381055 |  | 28.53496742 | 30.80180168 | 51.01077652 | 34.2035675 | 49.83734894 | 53.58124161
1861.599609 | 2.947655041 | 2.748785019 | 0.000392057 |  | 28.58010483 | 30.83370781 | 51.01259232 | 34.21939468 | 49.83119583 | 53.62864304
1861.699219 | 2.947497414 | 2.795038223 | 0.000395661 |  | 28.5971756 | 30.80098534 | 51.02853394 | 34.24975967 | 49.84476471 | 53.59535599
1861.798828 | 2.947389381 | -0.731172562 | 0.000463337 |  | 28.57749748 | 30.80080223 | 51.02254486 | 34.24832153 | 49.83283997 | 53.59122467
1861.898438 | 2.94713676 | 2.27075386 | 0.000388622 |  | 28.55157852 | 30.81461143 | 51.0281105 | 34.29694748 | 49.84637833 | 53.60691452
1861.998047 | 2.947007306 | 2.922632217 | 0.000446142 |  | 28.55354691 | 30.79976654 | 51.00520706 | 34.33320618 | 49.85252762 | 53.60059738
1862.097656 | 2.947413828 | 4.843866348 | 0.000414911 |  | 28.5625248 | 30.81414986 | 51.04588318 | 34.36663055 | 49.83499527 | 53.59174728
1862.197266 | 2.947309986 | 1.639837265 | 0.000419099 |  | 28.57006645 | 30.79332542 | 51.02215576 | 34.40302658 | 49.8571167 | 53.59114456
1862.296875 | 2.947714645 | 5.707872391 | 0.000391629 |  | 28.58069229 | 30.7786026 | 51.03465271 | 34.39731216 | 49.83272171 | 53.60972214
1862.396484 | 2.946839668 | 1.800016403 | 0.000362044 |  | 28.54555511 | 30.78094101 | 51.00835037 | 34.39300537 | 49.82966614 | 53.57373047
1862.496094 | 2.947072499 | 4.507329941 | 0.000405921 |  | 28.53193092 | 30.79697227 | 51.0256691 | 34.38881683 | 49.79929733 | 53.57341385
1862.595703 | 2.94743944 | 0.974060059 | 0.000355913 |  | 28.54738617 | 30.77183723 | 50.99496078 | 34.31203079 | 49.78575516 | 53.5697937
1862.695313 | 2.947997535 | 5.856660843 | 0.000405189 |  | 28.5527668 | 30.78858376 | 51.01057053 | 34.30419922 | 49.78693008 | 53.58558273
1862.794922 | 2.946909983 | 4.106084824 | 0.00042141 |  | 28.54263306 | 30.77980423 | 50.98839951 | 34.24882126 | 49.77602386 | 53.58296204
1862.894531 | 2.947137691 | 8.351617813 | 0.000407818 |  | 28.56689453 | 30.77760315 | 50.9954567 | 34.24229813 | 49.75606918 | 53.57866669
1862.994141 | 2.947275294 | 8.956331253 | 0.000406836 |  | 28.52684975 | 30.78932571 | 50.96476746 | 34.14690781 | 49.72999191 | 53.55160904
1863.09375 | 2.946977038 | 4.889890671 | 0.000401904 |  | 28.5579071 | 30.79214478 | 50.97792053 | 34.03123474 | 49.71061707 | 53.54722214
1863.193359 | 2.946516266 | 10.27558327 | 0.000388047 |  | 28.52329254 | 30.75630188 | 50.96201706 | 33.96511459 | 49.67607117 | 53.55553055
1863.292969 | 2.947194036 | 7.113477707 | 0.00041865 |  | 28.54004097 | 30.77552032 | 50.96809387 | 33.91295624 | 49.63694763 | 53.56348801
1863.392578 | 2.947277389 | 9.360990524 | 0.000383507 |  | 28.52910233 | 30.74230194 | 50.91411972 | 33.81711197 | 49.61468506 | 53.53003693
1863.492188 | 2.947114641 | 6.532461166 | 0.000406015 |  | 28.5157032 | 30.78780174 | 50.93321228 | 33.74062347 | 49.60001373 | 53.5251236
1863.591797 | 2.946907887 | 3.070962906 | 0.000401511 |  | 28.51672745 | 30.76971817 | 50.89921188 | 33.66401291 | 49.56203842 | 53.53757095
1863.691406 | 2.947249217 | 1.783838272 | 0.000439373 |  | 28.51840401 | 30.7570858 | 50.87749481 | 33.60890961 | 49.57295227 | 53.52314758
1863.791016 | 2.947468311 | 4.658395767 | 0.000401674 |  | 28.48844719 | 30.76868629 | 50.86040878 | 33.52841568 | 49.59810257 | 53.56513596
1863.890625 | 2.946234541 | 1.081377029 | 0.000427571 |  | 28.54738808 | 30.7691288 | 50.86842728 | 33.45222092 | 49.61109161 | 53.55721664
1863.990234 | 2.947953064 | 4.380647659 | 0.000423037 |  | 28.50061226 | 30.77364731 | 50.84467316 | 33.42461777 | 49.60767746 | 53.57345581
1864.089844 | 2.94664409 | 4.184465408 | 0.000377525 |  | 28.50628281 | 30.76276207 | 50.84443283 | 33.37798309 | 49.60981369 | 53.57701492
1864.189453 | 2.947150497 | -1.265708923 | 0.000385818 |  | 28.50138855 | 30.73525238 | 50.82909012 | 33.3125267 | 49.6473465 | 53.6089859
1864.289063 | 2.946949331 | -0.621576309 | 0.000401145 |  | 28.49853516 | 30.77720451 | 50.80065155 | 33.28013229 | 49.69525146 | 53.57608414
1864.388672 | 2.946927678 | 4.235048294 | 0.000443768 |  | 28.4979248 | 30.74098778 | 50.77246857 | 33.24552536 | 49.6837616 | 53.60069275
1864.488281 | 2.947373549 | 1.851736069 | 0.000423055 |  | 28.49118805 | 30.76702499 | 50.74695969 | 33.23670959 | 49.72494507 | 53.6312027
1864.587891 | 2.946985187 | 1.976144791 | 0.000402409 |  | 28.47509575 | 30.73779869 | 50.72783279 | 33.19549179 | 49.74998474 | 53.65135956
1864.6875 | 2.94716889 | 6.385957718 | 0.000408806 |  | 28.48509407 | 30.75906754 | 50.72043991 | 33.19228363 | 49.74913025 | 53.61817169
1864.787109 | 2.946650609 | 3.009443283 | 0.00042306 |  | 28.49140739 | 30.73246574 | 50.69303131 | 33.12356186 | 49.74182892 | 53.6500473
1864.886719 | 2.947028726 | 0.255876541 | 0.000409897 |  | 28.46286964 | 30.71836281 | 50.67720413 | 33.077034 | 49.76039886 | 53.6133194
1864.986328 | 2.946776804 | 6.889959335 | 0.00041366 |  | 28.4699688 | 30.7328968 | 50.63047028 | 33.03629303 | 49.71850204 | 53.61433792
1865.085938 | 2.946918597 | 4.57796669 | 0.000434832 |  | 28.47041702 | 30.76287651 | 50.60842514 | 32.99196625 | 49.74686813 | 53.59919357
1865.185547 | 2.947005443 | 1.426111221 | 0.000443803 |  | 28.4703064 | 30.74966431 | 50.59495544 | 32.91315079 | 49.78697205 | 53.58774185
1865.285156 | 2.947311616 | 1.872014999 | 0.000425779 |  | 28.433918 | 30.72957802 | 50.54984665 | 32.86004639 | 49.80387115 | 53.60847473
1865.384766 | 2.9466548 | 2.062955856 | 0.000429866 |  | 28.48594666 | 30.75295448 | 50.51741409 | 32.80463028 | 49.77634811 | 53.61001205
1865.484375 | 2.94744852 | 4.167604446 | 0.000420871 |  | 28.50103378 | 30.70352173 | 50.50834656 | 32.71768951 | 49.79670715 | 53.60575867
1865.583984 | 2.947028726 | 2.420225143 | 0.000416069 |  | 28.46749878 | 30.72636032 | 50.47402573 | 32.66070175 | 49.77833176 | 53.6096344
1865.683594 | 2.946877154 | -0.388484955 | 0.000446683 |  | 28.45970154 | 30.75222015 | 50.44371033 | 32.59112167 | 49.81034851 | 53.59922028
1865.783203 | 2.946963534 | -3.259168625 | 0.000427956 |  | 28.45056915 | 30.74716759 | 50.43804932 | 32.56203842 | 49.80541992 | 53.60090256
1865.882813 | 2.946815919 | -3.563577652 | 0.000448994 |  | 28.47043419 | 30.74117088 | 50.39851379 | 32.51703262 | 49.80722427 | 53.63435364
1865.982422 | 2.947021509 | 5.015211105 | 0.000417905 |  | 28.48623085 | 30.76008415 | 50.38528824 | 32.46020889 | 49.80641937 | 53.65001678
1866.082031 | 2.946956782 | 2.107839584 | 0.00038195 |  | 28.45207214 | 30.73149109 | 50.39028168 | 32.44791412 | 49.84423065 | 53.61986923
1866.181641 | 2.946775639 | 0.187747955 | 0.000375918 |  | 28.4600029 | 30.78195 | 50.36226273 | 32.48677444 | 49.85124969 | 53.62150574
1866.28125 | 2.946966328 | -1.182769775 | 0.000409978 |  | 28.47310257 | 30.76365089 | 50.36082077 | 32.47047043 | 49.81755829 | 53.60237503
1866.380859 | 2.946943743 | -3.435070038 | 0.000407178 |  | 28.48727608 | 30.76196671 | 50.30947495 | 32.5170517 | 49.80591202 | 53.62599182
1866.480469 | 2.946816618 | 0.272964478 | 0.000395156 |  | 28.42605591 | 30.75991058 | 50.3282814 | 32.53501511 | 49.84738922 | 53.63962173
1866.580078 | 2.946736524 | 3.889627457 | 0.000361518 |  | 28.44673538 | 30.76189613 | 50.26877213 | 32.53569031 | 49.83462906 | 53.64086533
1866.679688 | 2.946479712 | -2.23179245 | 0.000414823 |  | 28.44942474 | 30.78574371 | 50.2542038 | 32.54217148 | 49.79839325 | 53.64598465
1866.779297 | 2.946991008 | -2.731468201 | 0.000390953 |  | 28.43124771 | 30.74926376 | 50.23650742 | 32.52320862 | 49.78336716 | 53.67491531
1866.878906 | 2.94663501 | 3.091470718 | 0.000427776 |  | 28.4561882 | 30.72552109 | 50.2416954 | 32.5027504 | 49.80878067 | 53.68430328
1866.978516 | 2.946764929 | 3.204710007 | 0.000393555 |  | 28.43869209 | 30.75422287 | 50.19704437 | 32.52132416 | 49.79285049 | 53.69125748
1867.078125 | 2.946801018 | -1.328821182 | 0.000400075 |  | 28.44984627 | 30.73304367 | 50.18038177 | 32.48524475 | 49.79491043 | 53.69892502
1867.177734 | 2.946616616 | -1.126491547 | 0.000394339 |  | 28.41848183 | 30.736866 | 50.1726532 | 32.46008682 | 49.79191971 | 53.68841553
1867.277344 | 2.946483204 | -1.044464111 | 0.000394394 |  | 28.46580124 | 30.74555206 | 50.12773514 | 32.45671844 | 49.7816658 | 53.71617508
1867.376953 | 2.946249908 | 5.898355484 | 0.000379969 |  | 28.46242714 | 30.77128983 | 50.13025284 | 32.4379921 | 49.75217056 | 53.7013855
1867.476563 | 2.946216613 | -2.065917969 | 0.000349266 |  | 28.44784355 | 30.76514244 | 50.11449051 | 32.40665054 | 49.77687454 | 53.72406387
1867.576172 | 2.946278313 | -1.900270462 | 0.000425343 |  | 28.42393112 | 30.76440048 | 50.1223793 | 32.39860535 | 49.80779266 | 53.70570755
1867.675781 | 2.946888097 | 1.206237793 | 0.000416712 |  | 28.41147232 | 30.74989891 | 50.13662338 | 32.40507889 | 49.80618668 | 53.73082352
1867.775391 | 2.94656097 | 3.218156815 | 0.000423992 |  | 28.44859123 | 30.7671051 | 50.11994553 | 32.47661972 | 49.8016777 | 53.71453857
1867.875 | 2.946153283 | -1.530469894 | 0.000403085 |  | 28.41252708 | 30.755373 | 50.10255051 | 32.53852844 | 49.84366226 | 53.7436676
1867.974609 | 2.946430352 | -1.615001678 | 0.00038896 |  | 28.43670273 | 30.75099564 | 50.11193466 | 32.57801437 | 49.84241486 | 53.76534271
1868.074219 | 2.946458291 | -3.110609055 | 0.00041349 |  | 28.44969559 | 30.73825264 | 50.10637665 | 32.59999466 | 49.87553024 | 53.76274872
1868.173828 | 2.946940251 | -1.993232727 | 0.000381009 |  | 28.45944214 | 30.75154686 | 50.05932999 | 32.59750748 | 49.90784836 | 53.75705338
1868.273438 | 2.946589375 | -2.597036362 | 0.000387111 |  | 28.42135239 | 30.74465179 | 50.09315109 | 32.61882782 | 49.90677643 | 53.76976776
1868.373047 | 2.946691588 | -0.691753387 | 0.00038941 |  | 28.40547752 | 30.74846458 | 50.05519104 | 32.57605362 | 49.9288559 | 53.7812767
1868.472656 | 2.946520224 | 0.275697708 | 0.000414058 |  | 28.45575905 | 30.72367668 | 50.07784271 | 32.62610626 | 49.93507004 | 53.82357407
1868.572266 | 2.945603337 | 7.630243301 | 0.000417258 |  | 28.415411 | 30.73402023 | 50.03541183 | 32.61182785 | 49.94274139 | 53.80757141
1868.671875 | 2.946474357 | -4.669559479 | 0.000416948 |  | 28.42757416 | 30.7503643 | 50.07814026 | 32.63514328 | 49.96508026 | 53.82324219
1868.771484 | 2.946421271 | -1.903915405 | 0.000393098 |  | 28.42615318 | 30.76432419 | 50.05346298 | 32.63999176 | 49.97746277 | 53.8337059
1868.871094 | 2.946243621 | -0.435422897 | 0.00041489 |  | 28.41611671 | 30.76581573 | 50.05919647 | 32.72043991 | 49.96435928 | 53.8506546
1868.970703 | 2.946154913 | 2.182344437 | 0.000406699 |  | 28.43389702 | 30.77757072 | 50.03979111 | 32.82644653 | 49.98247147 | 53.83871841
1869.070313 | 2.947314875 | 0.425394058 | 0.000410146 |  | 28.42541504 | 30.77776527 | 50.07242203 | 32.9114151 | 49.95420074 | 53.81676483
1869.169922 | 2.946609166 | 1.111452103 | 0.000418722 |  | 28.44215965 | 30.78123665 | 50.10336685 | 33.0436058 | 49.95349503 | 53.8438797
1869.269531 | 2.946762135 | 0.447496414 | 0.000412562 |  | 28.40855026 | 30.77000809 | 50.10884094 | 33.12155151 | 49.93741226 | 53.84187317
1869.369141 | 2.946564462 | -1.768344879 | 0.000422029 |  | 28.44535255 | 30.75846863 | 50.12242126 | 33.17249298 | 49.95369339 | 53.83769608
1869.46875 | 2.946629189 | 4.198137283 | 0.000428059 |  | 28.4176712 | 30.75477791 | 50.16783142 | 33.21217346 | 49.97006226 | 53.82462311
1869.568359 | 2.946628025 | 2.700025558 | 0.00042964 |  | 28.43607521 | 30.78253937 | 50.16225433 | 33.24659729 | 49.95240021 | 53.79537582
1869.667969 | 2.9471952 | 2.574251175 | 0.00041767 |  | 28.43924904 | 30.80319786 | 50.16329956 | 33.24875259 | 49.92223358 | 53.81040955
1869.767578 | 2.946131863 | 2.006677628 | 0.000453089 |  | 28.40870857 | 30.80944061 | 50.21105576 | 33.2442894 | 49.92679596 | 53.80708313
1869.867188 | 2.946363296 | 5.148046494 | 0.000398987 |  | 28.43996239 | 30.78785133 | 50.20779037 | 33.22271729 | 49.9085083 | 53.79589844
1869.966797 | 2.9458676 | -0.083848953 | 0.000441012 |  | 28.42232132 | 30.79672432 | 50.27348709 | 33.24467087 | 49.90756989 | 53.76810074
1870.066406 | 2.945960965 | 8.123086929 | 0.000431324 |  | 28.41252518 | 30.78589439 | 50.28646088 | 33.20553589 | 49.88886642 | 53.75515747
1870.166016 | 2.946238499 | 3.825834274 | 0.000416513 |  | 28.41015434 | 30.77841568 | 50.28291321 | 33.20270538 | 49.88291931 | 53.75240707
1870.265625 | 2.946086228 | 1.985254288 | 0.000467344 |  | 28.39291573 | 30.79319572 | 50.36105347 | 33.11990738 | 49.85957718 | 53.72058487
1870.365234 | 2.945625922 | 5.699213028 | 0.000446761 |  | 28.39787292 | 30.79515648 | 50.38994598 | 33.08937454 | 49.85424423 | 53.73669434
1870.464844 | 2.945750486 | 1.906194687 | 0.000442195 |  | 28.43337631 | 30.79752731 | 50.41733932 | 33.13224411 | 49.84505844 | 53.73517609
1870.564453 | 2.94607156 | 4.91358757 | 0.000434337 |  | 28.44249153 | 30.81422615 | 50.43351364 | 33.18749619 | 49.82197189 | 53.69368362
1870.664063 | 2.945621498 | 3.361242294 | 0.000419444 |  | 28.39955711 | 30.76736069 | 50.51089096 | 33.27411652 | 49.82538223 | 53.67357635
1870.763672 | 2.945582382 | 5.343542099 | 0.000436257 |  | 28.4138279 | 30.7840023 | 50.52212143 | 33.34605789 | 49.84547043 | 53.69410706
1870.863281 | 2.946476452 | -0.000911713 | 0.00042802 |  | 28.42161942 | 30.8196125 | 50.56983185 | 33.44589996 | 49.80867767 | 53.65157318
1870.962891 | 2.946103457 | 2.578580856 | 0.000428456 |  | 28.41021156 | 30.82053947 | 50.61964798 | 33.55348969 | 49.81380844 | 53.67601013
1871.0625 | 2.945687156 | 2.578805923 | 0.000419866 |  | 28.43382645 | 30.79724121 | 50.61763 | 33.63589859 | 49.80391312 | 53.67024231
1871.162109 | 2.945316024 | 4.230039597 | 0.000390998 |  | 28.40637398 | 30.81521606 | 50.65327835 | 33.73192978 | 49.80750275 | 53.62901306
1871.261719 | 2.945528133 | 4.277658463 | 0.000409654 |  | 28.43649864 | 30.82705688 | 50.69013977 | 33.82711792 | 49.80640411 | 53.63435364
1871.361328 | 2.946118824 | 3.965959549 | 0.000432583 |  | 28.44924545 | 30.85019684 | 50.75572205 | 33.92290115 | 49.79088974 | 53.66486359
1871.460938 | 2.945277374 | 3.777524948 | 0.000426394 |  | 28.43723679 | 30.84748077 | 50.74253082 | 34.02526093 | 49.79921722 | 53.63344955
1871.560547 | 2.946391236 | 3.110383987 | 0.00044735 |  | 28.41700935 | 30.80821609 | 50.76250458 | 34.20743942 | 49.80797195 | 53.64041519
1871.660156 | 2.945842221 | 2.533464432 | 0.000428897 |  | 28.44491768 | 30.82282448 | 50.78226852 | 34.40781784 | 49.82651138 | 53.65176392
1871.759766 | 2.945826855 | 2.723493576 | 0.000394003 |  | 28.4369545 | 30.83957481 | 50.78834152 | 34.54813385 | 49.83611298 | 53.66420364
1871.859375 | 2.945749788 | 2.51250267 | 0.0004493 |  | 28.43283653 | 30.83712769 | 50.83587646 | 34.7820282 | 49.83779144 | 53.62085342
1871.958984 | 2.945471089 | 3.705522537 | 0.000438172 |  | 28.44874573 | 30.84996223 | 50.80451965 | 34.85282135 | 49.84340668 | 53.66294098
1872.058594 | 2.945972374 | 1.684720993 | 0.000428505 |  | 28.39202118 | 30.87645531 | 50.81279373 | 34.91997147 | 49.85949326 | 53.65101624
1872.158203 | 2.945886459 | -3.44121933 | 0.000419733 |  | 28.42141151 | 30.86993408 | 50.83508682 | 34.92295456 | 49.86014557 | 53.6394577
1872.257813 | 2.945699263 | -0.0195961 | 0.000452755 |  | 28.45631218 | 30.89043808 | 50.85644913 | 34.89023209 | 49.88398743 | 53.63719559
1872.357422 | 2.945414744 | 4.741788864 | 0.000413501 |  | 28.43486023 | 30.86083984 | 50.85437012 | 34.80953217 | 49.92388535 | 53.65468979
1872.457031 | 2.945594257 | 4.27378273 | 0.000428238 |  | 28.42804146 | 30.89826393 | 50.87358856 | 34.75230789 | 49.91959763 | 53.63452911
1872.556641 | 2.946313471 | -0.31010437 | 0.000407537 |  | 28.40946579 | 30.87732697 | 50.90853882 | 34.72240448 | 49.93871689 | 53.64027023
1872.65625 | 2.945021726 | -1.212162018 | 0.000465392 |  | 28.42115784 | 30.90159416 | 50.94038391 | 34.66411591 | 49.91893387 | 53.62439728
1872.755859 | 2.945349319 | -1.337936401 | 0.000433487 |  | 28.43876266 | 30.89842415 | 50.96238327 | 34.57487488 | 49.95752716 | 53.60705948
1872.855469 | 2.946172142 | -2.603414536 | 0.000453537 |  | 28.41993904 | 30.92553711 | 50.95275116 | 34.49055099 | 49.93670654 | 53.61376572
1872.955078 | 2.945352346 | -2.243412018 | 0.000453131 |  | 28.44148827 | 30.9126358 | 50.97670364 | 34.39061737 | 49.96080399 | 53.62288666
1873.054688 | 2.945128595 | 1.190059662 | 0.000416976 |  | 28.43414879 | 30.93820381 | 51.00214005 | 34.34228897 | 49.94983292 | 53.57170105
1873.154297 | 2.945779357 | -3.393829346 | 0.000441873 |  | 28.44651985 | 30.91760635 | 51.00971985 | 34.30840302 | 49.92897034 | 53.59671783
1873.253906 | 2.9454045 | 0.674207687 | 0.000404287 |  | 28.40960121 | 30.89968872 | 51.03914261 | 34.35239029 | 49.95270157 | 53.53456879
1873.353516 | 2.946073189 | 0.862184525 | 0.000442346 |  | 28.43530273 | 30.90357208 | 51.06837463 | 34.31973648 | 49.91625977 | 53.56689453
1873.453125 | 2.945274115 | 0.164279938 | 0.000435259 |  | 28.44191933 | 30.91649437 | 51.07862473 | 34.30216217 | 49.97788239 | 53.54680634
1873.552734 | 2.945464104 | 1.834417343 | 0.000456855 |  | 28.43002892 | 30.90983963 | 51.12967682 | 34.32112885 | 49.95995712 | 53.57343674
1873.652344 | 2.944891341 | -5.1346035 | 0.00045372 |  | 28.42430878 | 30.89648628 | 51.14414215 | 34.33778381 | 49.96916199 | 53.52762222
1873.751953 | 2.945618471 | -5.715848923 | 0.000418564 |  | 28.42824554 | 30.89553261 | 51.16457367 | 34.28791809 | 49.95808029 | 53.53175735
1873.851563 | 2.945499262 | -4.833158493 | 0.000413305 |  | 28.45855331 | 30.89526749 | 51.17645264 | 34.22394943 | 49.96660614 | 53.53374863
1873.951172 | 2.945685992 | -5.722455978 | 0.000444701 |  | 28.39970589 | 30.88205528 | 51.21183014 | 34.17689133 | 49.92776871 | 53.56222153
1874.050781 | 2.944953041 | -1.83738327 | 0.000468185 |  | 28.41550827 | 30.87068748 | 51.20644379 | 34.04407883 | 49.98112488 | 53.55743027
1874.150391 | 2.944776788 | -4.641763687 | 0.000427612 |  | 28.42782402 | 30.90096092 | 51.1963768 | 33.99302292 | 49.9401207 | 53.58477783
1874.25 | 2.946174238 | -1.768344879 | 0.000403408 |  | 28.43910217 | 30.89623833 | 51.24072266 | 33.94338226 | 49.9659462 | 53.56038284
1874.349609 | 2.945464104 | -4.023605347 | 0.000445208 |  | 28.44692802 | 30.89450073 | 51.25764847 | 33.89088821 | 49.96014023 | 53.54755783
1874.449219 | 2.945548156 | 1.061325073 | 0.000459112 |  | 28.45234871 | 30.90220642 | 51.27695847 | 33.89942932 | 50.00815582 | 53.57010269
1874.548828 | 2.945185406 | 0.407167435 | 0.000445034 |  | 28.45303345 | 30.90197754 | 51.25694656 | 33.8802948 | 49.9872818 | 53.59811783
1874.648438 | 2.944875509 | 1.506090164 | 0.000453659 |  | 28.45976448 | 30.86768913 | 51.2493782 | 33.81263351 | 50.00928497 | 53.61050415
1874.748047 | 2.945095766 | 6.933706284 | 0.000459154 |  | 28.45624352 | 30.88020706 | 51.29048157 | 33.78437805 | 50.02803802 | 53.5850029
1874.847656 | 2.944419626 | 1.804800034 | 0.000444404 |  | 28.4480381 | 30.91002464 | 51.27601624 | 33.75841904 | 50.00133514 | 53.61035156
1874.947266 | 2.945085056 | 1.101881027 | 0.00046007 |  | 28.44130898 | 30.87727547 | 51.32912827 | 33.74082184 | 50.00687027 | 53.60839844
1875.046875 | 2.944954438 | -0.001596451 | 0.000428606 |  | 28.46432495 | 30.90211487 | 51.30223465 | 33.7555809 | 49.989151 | 53.63299942
1875.146484 | 2.944815904 | 0.205747604 | 0.000439187 |  | 28.45195389 | 30.90859795 | 51.29243088 | 33.72761154 | 49.97159576 | 53.62620163
1875.246094 | 2.945211483 | 1.044464111 | 0.000450305 |  | 28.46261406 | 30.90276909 | 51.3070755 | 33.74036407 | 49.98386002 | 53.6307869
1875.345703 | 2.94540124 | 3.00488472 | 0.000426067 |  | 28.48449707 | 30.92284203 | 51.33144379 | 33.78813553 | 49.94356537 | 53.66224289
1875.445313 | 2.945275744 | 1.849916458 | 0.000424359 |  | 28.48939133 | 30.88230705 | 51.31089783 | 33.79238129 | 49.92364502 | 53.63842773
1875.544922 | 2.94460007 | -0.40899086 | 0.000420643 |  | 28.48215294 | 30.92624283 | 51.32073212 | 33.81995392 | 49.94291306 | 53.64794159
1875.644531 | 2.944886917 | 5.117513657 | 0.000416691 |  | 28.46063423 | 30.9119873 | 51.35280609 | 33.81005478 | 49.93815994 | 53.68644714
1875.744141 | 2.945018467 | 5.800836563 | 0.000440385 |  | 28.48217583 | 30.93822861 | 51.34071732 | 33.81097031 | 49.92266464 | 53.69055557
1875.84375 | 2.944748383 | 2.92764473 | 0.000479574 |  | 28.49854851 | 30.94971275 | 51.38171387 | 33.87874985 | 49.91965485 | 53.71369171
1875.943359 | 2.94442568 | 1.545507431 | 0.000430383 |  | 28.50209618 | 30.91484451 | 51.35790634 | 33.90723038 | 49.91810608 | 53.7311058
1876.042969 | 2.944543259 | 5.907697678 | 0.000404281 |  | 28.50539017 | 30.9460907 | 51.36629486 | 34.00500107 | 49.91416168 | 53.7345314
1876.142578 | 2.944870852 | 3.403623581 | 0.000431912 |  | 28.51697159 | 30.95000458 | 51.37915802 | 34.1453743 | 49.8802948 | 53.72480774
1876.242188 | 2.94434512 | 1.343629837 | 0.000474377 |  | 28.51504517 | 30.93313408 | 51.3955307 | 34.2947197 | 49.85275269 | 53.75146866
1876.341797 | 2.944093198 | 2.01647377 | 0.000461641 |  | 28.51073074 | 30.94591522 | 51.37240982 | 34.33866882 | 49.8262825 | 53.75011063
1876.441406 | 2.94465851 | 2.103055954 | 0.000446965 |  | 28.51939774 | 30.97734451 | 51.39365768 | 34.36848068 | 49.84008026 | 53.74718857
1876.541016 | 2.94500147 | 5.276323318 | 0.000463217 |  | 28.51243973 | 30.96809006 | 51.39936066 | 34.3694725 | 49.84667969 | 53.75253296
1876.640625 | 2.944928128 | 1.129451752 | 0.000430567 |  | 28.51762772 | 30.96591568 | 51.38763046 | 34.33591843 | 49.84314728 | 53.76756668
1876.740234 | 2.944770968 | 2.052244186 | 0.000469123 |  | 28.52103424 | 30.98112869 | 51.39812469 | 34.31403732 | 49.86080933 | 53.73990631
1876.839844 | 2.944742562 | 4.978982925 | 0.000451422 |  | 28.54165459 | 30.990242 | 51.37624741 | 34.27292252 | 49.85513687 | 53.75389481
1876.939453 | 2.944579581 | 5.465211868 | 0.000451702 |  | 28.54747009 | 30.97983932 | 51.40626144 | 34.19180298 | 49.84156036 | 53.75462723
1877.039063 | 2.944698324 | 11.6367588 | 0.000448561 |  | 28.56458282 | 31.00953293 | 51.37440872 | 34.0779686 | 49.87590408 | 53.74715424
1877.138672 | 2.944693668 | 3.292432785 | 0.000454829 |  | 28.55120468 | 31.01161575 | 51.37575531 | 34.0026741 | 49.87520981 | 53.7747345
1877.238281 | 2.945385873 | 4.863233566 | 0.0004226 |  | 28.5428009 | 30.99431992 | 51.35930634 | 33.90771866 | 49.8836937 | 53.77110291
1877.337891 | 2.944228007 | -0.103445053 | 0.000465667 |  | 28.54368591 | 30.98475647 | 51.37824631 | 33.80132294 | 49.8993721 | 53.72889709
1877.4375 | 2.944184002 | 5.44994545 | 0.000491871 |  | 28.57175636 | 31.00525284 | 51.35072708 | 33.75239182 | 49.89202881 | 53.71967697
1877.537109 | 2.944429871 | 0.282077789 | 0.000448058 |  | 28.57498932 | 31.00701714 | 51.34256744 | 33.68565369 | 49.89953613 | 53.70009232
1877.636719 | 2.944293432 | 2.657186508 | 0.000456106 |  | 28.55356216 | 30.99871254 | 51.37078857 | 33.73504257 | 49.89319992 | 53.73225784
1877.736328 | 2.944255481 | 0.088861465 | 0.000436056 |  | 28.60057068 | 31.04360199 | 51.37408447 | 33.77396774 | 49.89229965 | 53.71318817
1877.835938 | 2.944412176 | 5.128904343 | 0.000441902 |  | 28.58802795 | 31.0203743 | 51.37666702 | 33.85886002 | 49.87537384 | 53.70375061
1877.935547 | 2.943629166 | 3.109697342 | 0.000471641 |  | 28.56774712 | 30.99737549 | 51.35597992 | 33.98524857 | 49.88584137 | 53.71721649
1878.035156 | 2.943997039 | 5.065332413 | 0.000437618 |  | 28.58666229 | 31.0138092 | 51.39029312 | 34.07203674 | 49.87234116 | 53.72615814
1878.134766 | 2.944179578 | 6.441549301 | 0.000460146 |  | 28.59262085 | 31.02405548 | 51.37353516 | 34.18510818 | 49.87697983 | 53.67736816
1878.234375 | 2.944729989 | 4.364469528 | 0.000449036 |  | 28.58795166 | 31.02523422 | 51.39889145 | 34.28777695 | 49.87540817 | 53.68479919
1878.333984 | 2.944576088 | 5.327363968 | 0.000507466 |  | 28.5828476 | 31.03526878 | 51.43084335 | 34.36506271 | 49.87641907 | 53.6999855
1878.433594 | 2.944083419 | 7.565992355 | 0.000463034 |  | 28.60161781 | 31.02747536 | 51.40759659 | 34.45230484 | 49.88216782 | 53.69400787
1878.533203 | 2.944249893 | 9.120611191 | 0.000471521 |  | 28.59302521 | 31.04054451 | 51.4344902 | 34.56099701 | 49.88694 | 53.66625214
1878.632813 | 2.944689244 | 0.920284271 | 0.000427434 |  | 28.58882332 | 31.0284729 | 51.43778992 | 34.68369675 | 49.8765831 | 53.66485596
1878.732422 | 2.943788189 | 5.007917404 | 0.000444419 |  | 28.63853645 | 31.0343647 | 51.45691681 | 34.68891525 | 49.88264465 | 53.69445038
1878.832031 | 2.943884814 | -1.653736115 | 0.000486826 |  | 28.62891769 | 31.05569649 | 51.44350052 | 34.71224213 | 49.9131546 | 53.64218521
1878.931641 | 2.94378493 | -2.923772812 | 0.000465408 |  | 28.62804985 | 31.0242939 | 51.43898392 | 34.68665314 | 49.87334824 | 53.67746735
1879.03125 | 2.944060834 | -0.97747612 | 0.000465011 |  | 28.64297104 | 31.00953674 | 51.44098663 | 34.64951706 | 49.88391495 | 53.62345886
1879.130859 | 2.944438253 | 1.685178757 | 0.0004497 |  | 28.64061165 | 31.03196335 | 51.39849854 | 34.63485336 | 49.86665344 | 53.61880112
1879.230469 | 2.944064094 | -1.210567474 | 0.000464842 |  | 28.65239334 | 31.02785301 | 51.38779831 | 34.60536575 | 49.87066269 | 53.63759995
1879.330078 | 2.944235457 | 4.815839767 | 0.000462902 |  | 28.63916588 | 31.0424881 | 51.38659286 | 34.50746536 | 49.85015488 | 53.64673615
1879.429688 | 2.944048727 | -0.615879059 | 0.000468112 |  | 28.64512062 | 31.04331779 | 51.36512756 | 34.49701309 | 49.86678314 | 53.61474609
1879.529297 | 2.94448249 | 0.128278732 | 0.00048295 |  | 28.66345024 | 31.03424454 | 51.31457138 | 34.44614029 | 49.83054352 | 53.57878876
1879.628906 | 2.944556298 | -0.856262207 | 0.000461146 |  | 28.65668869 | 31.04356003 | 51.30263901 | 34.39815521 | 49.84972 | 53.56542969
1879.728516 | 2.944770269 | -2.759263992 | 0.00045399 |  | 28.66493416 | 31.04259872 | 51.28982544 | 34.36070251 | 49.82743835 | 53.60391235
1879.828125 | 2.943909727 | -6.226232529 | 0.000462236 |  | 28.65712547 | 31.06683159 | 51.24303055 | 34.32232285 | 49.82133865 | 53.56632233
1879.927734 | 2.944087842 | -0.028711319 | 0.000455857 |  | 28.67339516 | 31.05142212 | 51.20939255 | 34.25614166 | 49.82617188 | 53.53890228
1880.027344 | 2.94438703 | 0.155849457 | 0.000477999 |  | 28.69201851 | 31.0736084 | 51.19485092 | 34.13330078 | 49.78889847 | 53.53084183
1880.126953 | 2.944849199 | -4.999488831 | 0.000457875 |  | 28.67160797 | 31.08639717 | 51.18331528 | 34.1139679 | 49.77548981 | 53.52577972
1880.226563 | 2.94451532 | -6.197978973 | 0.000459914 |  | 28.65337181 | 31.05589485 | 51.1699295 | 34.04117966 | 49.73577118 | 53.49534988
1880.326172 | 2.943985164 | -3.616666794 | 0.000402905 |  | 28.66204834 | 31.08296776 | 51.18170547 | 33.98835373 | 49.7075882 | 53.51277161
1880.425781 | 2.944794716 | -2.567188263 | 0.000453978 |  | 28.67083168 | 31.09583664 | 51.19278717 | 33.98839569 | 49.69577026 | 53.50780106
1880.525391 | 2.943901345 | 2.360300064 | 0.00044712 |  | 28.69069481 | 31.10597229 | 51.14263153 | 33.99168396 | 49.65272522 | 53.48394012
1880.625 | 2.943906933 | -6.977226257 | 0.000429225 |  | 28.67824554 | 31.08243561 | 51.15879059 | 34.00577927 | 49.63309479 | 53.4966774
1880.724609 | 2.944321372 | 3.686841965 | 0.000466603 |  | 28.66015816 | 31.10650063 | 51.14046478 | 33.98976135 | 49.59716797 | 53.46006393
1880.824219 | 2.943856874 | -5.82635498 | 0.00048074 |  | 28.68421364 | 31.13609695 | 51.19817734 | 34.00235748 | 49.55817795 | 53.48633575
1880.923828 | 2.944082255 | -4.159633636 | 0.000458075 |  | 28.66751289 | 31.08201599 | 51.17757416 | 33.95219421 | 49.4818306 | 53.44802856
1881.023438 | 2.944247331 | -1.888195038 | 0.000463687 |  | 28.69877434 | 31.09444618 | 51.19459152 | 34.00656128 | 49.43379593 | 53.43627548
1881.123047 | 2.943737665 | -0.749172211 | 0.00044909 |  | 28.66803741 | 31.11537743 | 51.18734741 | 34.0241127 | 49.40723038 | 53.43380737
1881.222656 | 2.944469452 | -4.377456665 | 0.000472222 |  | 28.68073845 | 31.1205101 | 51.1646843 | 34.04072571 | 49.36819839 | 53.40687561
1881.322266 | 2.943741623 | -3.138635635 | 0.000510801 |  | 28.68907738 | 31.12646294 | 51.19343567 | 34.03466034 | 49.30575943 | 53.38159943
1881.421875 | 2.943474799 | -0.432687759 | 0.000482393 |  | 28.65192032 | 31.1322422 | 51.16868973 | 33.98074341 | 49.28757095 | 53.39365005
1881.521484 | 2.944096457 | 1.467126846 | 0.00047512 |  | 28.65897942 | 31.16461563 | 51.19509888 | 33.94103241 | 49.25176239 | 53.36410141
1881.621094 | 2.944302512 | -1.334518433 | 0.000445087 |  | 28.68123627 | 31.177742 | 51.15852737 | 33.87940979 | 49.23075485 | 53.3616066
1881.720703 | 2.943909727 | 1.098007202 | 0.000415686 |  | 28.68099403 | 31.15476608 | 51.18854523 | 33.81287384 | 49.22602463 | 53.3390007
1881.820313 | 2.944261301 | 4.443986893 | 0.000425208 |  | 28.69695091 | 31.19822693 | 51.20153046 | 33.74748993 | 49.28060532 | 53.33115387
1881.919922 | 2.94459099 | -1.717079163 | 0.00045046 |  | 28.691679 | 31.19616508 | 51.20225906 | 33.65932083 | 49.23894882 | 53.38364029
1882.019531 | 2.944077598 | -0.598562241 | 0.000493074 |  | 28.6689682 | 31.21135139 | 51.18153381 | 33.59463882 | 49.23748016 | 53.35628891
1882.119141 | 2.944105538 | -3.781400681 | 0.000453645 |  | 28.67123413 | 31.20185661 | 51.16142273 | 33.54655838 | 49.27937317 | 53.35033798
1882.21875 | 2.944319043 | 0.394865036 | 0.000460682 |  | 28.66885376 | 31.2223053 | 51.21093369 | 33.49148941 | 49.23679733 | 53.30177307
1882.318359 | 2.943597967 | 1.564874649 | 0.00044727 |  | 28.6770401 | 31.22102356 | 51.13977051 | 33.4435997 | 49.22768402 | 53.29906464
1882.417969 | 2.943717875 | 1.040590286 | 0.000438128 |  | 28.66430664 | 31.24759865 | 51.14273834 | 33.36240768 | 49.18696594 | 53.26547241
1882.517578 | 2.94374628 | -1.154287338 | 0.0004402 |  | 28.67433357 | 31.21512413 | 51.12078094 | 33.35072327 | 49.17507935 | 53.25242615
1882.617188 | 2.944052918 | -4.189025879 | 0.00048801 |  | 28.68248749 | 31.24490738 | 51.12148666 | 33.39432144 | 49.19208908 | 53.21255112
1882.716797 | 2.943968633 | -1.535709381 | 0.000441159 |  | 28.69579124 | 31.23161316 | 51.1132164 | 33.37996292 | 49.21934891 | 53.228405
1882.816406 | 2.944520675 | 2.642831802 | 0.000447051 |  | 28.66961098 | 31.25382423 | 51.08451462 | 33.34971619 | 49.20878601 | 53.22185516
1882.916016 | 2.943969332 | -4.428951263 | 0.000431589 |  | 28.67910767 | 31.2295208 | 51.07780457 | 33.30299759 | 49.22175598 | 53.20846558
1883.015625 | 2.944101579 | -0.357954025 | 0.000429127 |  | 28.6960907 | 31.23780441 | 51.05975723 | 33.27669907 | 49.23684692 | 53.2172966
1883.115234 | 2.944465494 | 0.878360748 | 0.000483478 |  | 28.70703697 | 31.22724533 | 51.08085632 | 33.26337433 | 49.27105713 | 53.2088623
1883.214844 | 2.944211243 | -3.055469513 | 0.000503635 |  | 28.70043564 | 31.27628708 | 51.03430176 | 33.24021912 | 49.2611351 | 53.1831398
1883.314453 | 2.943937434 | -2.591566086 | 0.000451882 |  | 28.69737434 | 31.25588989 | 51.04366302 | 33.1921196 | 49.24970627 | 53.16553116
1883.414063 | 2.944242442 | 2.311765671 | 0.000477861 |  | 28.68533325 | 31.24433327 | 51.04727936 | 33.20794678 | 49.26338577 | 53.18550491
1883.513672 | 2.944578649 | 1.903459549 | 0.000452024 |  | 28.71465302 | 31.29323387 | 51.04429626 | 33.15878677 | 49.26480103 | 53.15646362
1883.613281 | 2.943027997 | 1.006641388 | 0.000454248 |  | 28.67972565 | 31.25115395 | 51.04960632 | 33.10961151 | 49.24563599 | 53.15168381
1883.712891 | 2.943430562 | -1.557355881 | 0.000434304 |  | 28.71665382 | 31.26716423 | 51.02017975 | 33.09314728 | 49.28479767 | 53.14139557
1883.8125 | 2.943845 | 0.605625153 | 0.000471476 |  | 28.67409706 | 31.287323 | 51.05098343 | 33.05113983 | 49.26834869 | 53.1332016
1883.912109 | 2.944429172 | 0.498991013 | 0.00044663 |  | 28.69735336 | 31.29502869 | 51.02515793 | 33.02518845 | 49.27633667 | 53.16567993
1884.011719 | 2.944519976 | 2.556703568 | 0.000511006 |  | 28.69111824 | 31.31485558 | 51.02336884 | 33.03730011 | 49.2961731 | 53.15742111
1884.111328 | 2.943703672 | 4.564519882 | 0.000454166 |  | 28.70503998 | 31.31943512 | 51.02802277 | 33.10450363 | 49.28486252 | 53.15079498
1884.210938 | 2.944257576 | 5.318246841 | 0.00043368 |  | 28.73587608 | 31.31399727 | 51.02707672 | 33.13301086 | 49.29789352 | 53.15419006
1884.310547 | 2.944266191 | 7.266370773 | 0.000449541 |  | 28.70906448 | 31.33465958 | 51.06455612 | 33.20658112 | 49.31852722 | 53.1604805
1884.410156 | 2.944035688 | 2.986886978 | 0.000465287 |  | 28.73144531 | 31.32363892 | 51.05348587 | 33.24529648 | 49.2792778 | 53.1579361
1884.509766 | 2.944516484 | 4.47338295 | 0.000452246 |  | 28.70533562 | 31.33116531 | 51.06693268 | 33.28733444 | 49.27729034 | 53.1639328
1884.609375 | 2.943397732 | 1.627988815 | 0.000446484 |  | 28.7155056 | 31.31757736 | 51.04958344 | 33.32557297 | 49.27878952 | 53.19046783
1884.708984 | 2.944058971 | 5.659341812 | 0.000426245 |  | 28.70672035 | 31.35527802 | 51.08275223 | 33.35443115 | 49.26461029 | 53.1979866
1884.808594 | 2.943501342 | 5.510782242 | 0.000430394 |  | 28.71282768 | 31.3282547 | 51.06116867 | 33.39876556 | 49.23735046 | 53.19950485
1884.908203 | 2.943186555 | 6.75393486 | 0.000439564 |  | 28.68754387 | 31.3651371 | 51.0716095 | 33.4402504 | 49.20407104 | 53.19975662
1885.007813 | 2.944467356 | 4.532167435 | 0.000437613 |  | 28.71302795 | 31.35230827 | 51.09026337 | 33.46774673 | 49.1892395 | 53.20705032
1885.107422 | 2.944078296 | 1.621152878 | 0.000454516 |  | 28.69709969 | 31.35448456 | 51.08021545 | 33.54892349 | 49.18675232 | 53.22179794
1885.207031 | 2.94353161 | 6.999555588 | 0.000453152 |  | 28.71364975 | 31.39761734 | 51.11146545 | 33.60452652 | 49.17836761 | 53.22202682
1885.306641 | 2.944109729 | 5.313692093 | 0.000472781 |  | 28.71066666 | 31.39348793 | 51.10539246 | 33.67554474 | 49.17892456 | 53.21860123
1885.40625 | 2.943854081 | 4.497076035 | 0.000450797 |  | 28.72504234 | 31.37404823 | 51.08631516 | 33.77887344 | 49.15282059 | 53.24711227
1885.505859 | 2.944151172 | 1.41289711 | 0.000449163 |  | 28.70183563 | 31.35460091 | 51.09209442 | 33.89519119 | 49.14753723 | 53.2652626
1885.605469 | 2.944431501 | 4.315252304 | 0.000495866 |  | 28.7464962 | 31.41298485 | 51.08779144 | 33.99483109 | 49.11090851 | 53.24368668
1885.705078 | 2.943710424 | -2.021030426 | 0.000454446 |  | 28.73456764 | 31.40426636 | 51.10663605 | 34.05909348 | 49.10890961 | 53.28342056
1885.804688 | 2.943636151 | 0.54205513 | 0.000476615 |  | 28.71944809 | 31.42909241 | 51.10128784 | 34.18586349 | 49.09057617 | 53.2515564
1885.904297 | 2.944234991 | -1.09185791 | 0.000447775 |  | 28.76455498 | 31.41292953 | 51.12797928 | 34.32036209 | 49.0866127 | 53.28121948
1886.003906 | 2.943556057 | -4.682548523 | 0.000436238 |  | 28.74471283 | 31.44329643 | 51.10257721 | 34.41729355 | 49.05700684 | 53.29308701
1886.103516 | 2.944089007 | 1.187097549 | 0.000458201 |  | 28.74389839 | 31.47663498 | 51.14144897 | 34.5068779 | 49.02559662 | 53.29053116
1886.203125 | 2.943842905 | 9.047018051 | 0.000474448 |  | 28.74964523 | 31.44885445 | 51.14120102 | 34.59090042 | 49.02397537 | 53.26422501
1886.302734 | 2.944498556 | 1.253631592 | 0.000471002 |  | 28.76326942 | 31.43054962 | 51.17993927 | 34.69235229 | 49.00711441 | 53.2670784
1886.402344 | 2.943756524 | 1.96953392 | 0.000439277 |  | 28.77366829 | 31.4230423 | 51.18072891 | 34.77655411 | 49.01311874 | 53.23447418
1886.501953 | 2.943633823 | 0.138759613 | 0.000522597 |  | 28.75909805 | 31.434412 | 51.18513107 | 34.81050491 | 49.0028801 | 53.25963211
1886.601563 | 2.94469716 | 2.404958725 | 0.000431297 |  | 28.75295448 | 31.43728638 | 51.19470978 | 34.8467865 | 49.01976395 | 53.23762894
1886.701172 | 2.943612169 | 1.796827316 | 0.000472094 |  | 28.77633667 | 31.47719002 | 51.18724442 | 34.85023499 | 49.02429581 | 53.23761749
1886.800781 | 2.944285981 | 1.611581802 | 0.000466962 |  | 28.78201485 | 31.4712944 | 51.2192955 | 34.85783768 | 49.00932312 | 53.22637558
1886.900391 | 2.94460752 | 6.03096199 | 0.000474229 |  | 28.76402473 | 31.45605659 | 51.19407654 | 34.83093262 | 48.99688339 | 53.21597672
1887 | 2.943930915 | 1.873838425 | 0.000494095 |  | 28.76776123 | 31.46877098 | 51.22686005 | 34.82139587 | 49.00770187 | 53.22123718
1887.099609 | 2.944275271 | -1.191883087 | 0.000511914 |  | 28.7566452 | 31.47185898 | 51.2572937 | 34.74163055 | 49.00718689 | 53.21100235
1887.199219 | 2.943375614 | -1.366416931 | 0.000459215 |  | 28.76956367 | 31.47779655 | 51.24420166 | 34.69205856 | 48.9732933 | 53.21162796
1887.298828 | 2.944074338 | -5.567289352 | 0.00044624 |  | 28.75858498 | 31.49720955 | 51.24767303 | 34.58917236 | 48.99471283 | 53.23527527
1887.398438 | 2.944678534 | -1.136289597 | 0.00048929 |  | 28.75317955 | 31.49563789 | 51.27690506 | 34.5019455 | 49.01335144 | 53.20821762
1887.498047 | 2.944352571 | 0.686285019 | 0.00047182 |  | 28.76885223 | 31.50555801 | 51.27353668 | 34.42374039 | 49.04200745 | 53.17925644
1887.597656 | 2.94389599 | 1.069299698 | 0.00046315 |  | 28.74639702 | 31.49948883 | 51.27981567 | 34.37452698 | 49.02626419 | 53.18980408
1887.697266 | 2.944122069 | -1.381000519 | 0.000466787 |  | 28.77284241 | 31.51644325 | 51.26548767 | 34.29990768 | 49.0653801 | 53.1872406
1887.796875 | 2.944167936 | -5.310956955 | 0.000435667 |  | 28.74565887 | 31.50504303 | 51.32172775 | 34.24931335 | 49.06938553 | 53.15969467
1887.896484 | 2.944317879 | 0.472105026 | 0.000449087 |  | 28.75078773 | 31.51200104 | 51.29922485 | 34.21537781 | 49.10307693 | 53.12054062
1887.996094 | 2.943574917 | -4.304317474 | 0.00045642 |  | 28.75547218 | 31.48204231 | 51.35009003 | 34.208992 | 49.13240051 | 53.14731216
1888.095703 | 2.944648964 | -2.664024353 | 0.000446368 |  | 28.7471199 | 31.48027611 | 51.31184006 | 34.16901779 | 49.13923645 | 53.1457634
1888.195313 | 2.944404725 | -0.286863327 | 0.000446647 |  | 28.76310158 | 31.52991295 | 51.33794785 | 34.25135422 | 49.20159149 | 53.12457657
1888.294922 | 2.944605658 | -3.416841507 | 0.000435909 |  | 28.75901222 | 31.48712349 | 51.35260391 | 34.28361511 | 49.17788315 | 53.12314987
1888.394531 | 2.944813343 | -5.74638176 | 0.000450502 |  | 28.73596573 | 31.52153206 | 51.3749733 | 34.33335495 | 49.21140289 | 53.1224556
1888.494141 | 2.944616601 | -5.036170959 | 0.000482667 |  | 28.76379776 | 31.49985313 | 51.35654831 | 34.41547775 | 49.19274139 | 53.13351822
1888.59375 | 2.944559325 | -1.510644913 | 0.000465257 |  | 28.73051643 | 31.49266243 | 51.37574005 | 34.44797134 | 49.21460724 | 53.13304901
1888.693359 | 2.944141859 | -1.427709579 | 0.000477608 |  | 28.7206707 | 31.46893692 | 51.36789322 | 34.47301483 | 49.2449646 | 53.13198471
1888.792969 | 2.944274805 | 3.682512283 | 0.000482794 |  | 28.75911713 | 31.48097038 | 51.3999176 | 34.42308044 | 49.23152161 | 53.14244461
1888.892578 | 2.944432665 | -1.0116539 | 0.000446256 |  | 28.73800468 | 31.48804855 | 51.41011429 | 34.38750076 | 49.26487732 | 53.12824249
1888.992188 | 2.944416134 | 1.982751846 | 0.000479776 |  | 28.74928856 | 31.43915939 | 51.40237045 | 34.30106354 | 49.26664734 | 53.08623123
1889.091797 | 2.945338143 | -0.060153961 | 0.000471724 |  | 28.73293114 | 31.47507858 | 51.38148117 | 34.25108719 | 49.25062561 | 53.11594009
1889.191406 | 2.944007283 | -0.941476822 | 0.0004246 |  | 28.73253822 | 31.4782238 | 51.41252518 | 34.15348434 | 49.26821899 | 53.09405136
1889.291016 | 2.944970271 | 7.679460526 | 0.000472983 |  | 28.73979759 | 31.49705696 | 51.3925705 | 34.09871292 | 49.20547485 | 53.0694046
1889.390625 | 2.944851527 | 2.557161331 | 0.000461555 |  | 28.72205734 | 31.45957756 | 51.43594742 | 34.03331757 | 49.20475388 | 53.07766342
1889.490234 | 2.944860142 | 3.77365303 | 0.000422467 |  | 28.74402237 | 31.43559647 | 51.40149689 | 33.98696518 | 49.23228455 | 53.00570297
1889.589844 | 2.944454784 | 0.122810364 | 0.000442574 |  | 28.70743179 | 31.45821571 | 51.40909195 | 33.92556381 | 49.22770309 | 53.06154251
1889.689453 | 2.944744192 | 9.804616928 | 0.000465219 |  | 28.72212982 | 31.44825935 | 51.37054825 | 33.84980774 | 49.24930573 | 53.02014542
1889.789063 | 2.944949316 | 5.584604263 | 0.00044997 |  | 28.70087051 | 31.43031311 | 51.41204071 | 33.8293457 | 49.23592758 | 53.04584885
1889.888672 | 2.944991691 | 1.675149918 | 0.00046398 |  | 28.73448372 | 31.45991707 | 51.401371 | 33.6987915 | 49.25809479 | 53.03926849
1889.988281 | 2.944663633 | -0.450233459 | 0.000482044 |  | 28.71782112 | 31.43625259 | 51.3938942 | 33.65150452 | 49.26051712 | 53.03663254
1890.087891 | 2.945293905 | 1.271404266 | 0.000485628 |  | 28.72226334 | 31.42734146 | 51.3708992 | 33.59476852 | 49.26537323 | 53.05261993
1890.1875 | 2.944878303 | 6.708360672 | 0.000487793 |  | 28.72164536 | 31.44896507 | 51.37542725 | 33.58965683 | 49.26574326 | 53.04398346
1890.287109 | 2.945168409 | 1.873380661 | 0.000438157 |  | 28.6897049 | 31.44363594 | 51.36929321 | 33.50870514 | 49.27832413 | 53.03091812
1890.386719 | 2.944522304 | 9.107851028 | 0.000456016 |  | 28.73321533 | 31.41462326 | 51.36272049 | 33.47082901 | 49.24126434 | 53.03348541
1890.486328 | 2.945360262 | 6.814313889 | 0.000457693 |  | 28.6985569 | 31.41689491 | 51.34335327 | 33.40354919 | 49.28336716 | 53.04150009
1890.585938 | 2.94478517 | 3.674535751 | 0.000424474 |  | 28.73282623 | 31.42055511 | 51.31770706 | 33.30961609 | 49.30660248 | 53.07870865
1890.685547 | 2.94451951 | -0.895908356 | 0.000432727 |  | 28.70545959 | 31.38250923 | 51.32113266 | 33.23202896 | 49.32197189 | 53.0704689
1890.785156 | 2.944097621 | 2.490854263 | 0.000440106 |  | 28.72702408 | 31.40169334 | 51.28969193 | 33.17872238 | 49.31718826 | 53.1108284
1890.884766 | 2.944677835 | 3.021520615 | 0.00043523 |  | 28.73034477 | 31.40059662 | 51.21067047 | 33.08306503 | 49.34384918 | 53.11006165
1890.984375 | 2.944087842 | 6.420812607 | 0.000464698 |  | 28.7560482 | 31.37474251 | 51.23998642 | 33.0486145 | 49.36483002 | 53.09557724
1891.083984 | 2.944105072 | 4.405939102 | 0.000421179 |  | 28.74170685 | 31.39068413 | 51.19935989 | 32.96985626 | 49.39657593 | 53.12238693
1891.183594 | 2.944433596 | 5.418275833 | 0.000451595 |  | 28.74446678 | 31.40873146 | 51.16831589 | 32.93539429 | 49.38948822 | 53.15707397
1891.283203 | 2.944881096 | -3.068685532 | 0.000482673 |  | 28.75658798 | 31.390522 | 51.12706375 | 32.87058258 | 49.40188599 | 53.14447784
1891.382813 | 2.944961656 | 2.767465591 | 0.000447176 |  | 28.741436 | 31.41584206 | 51.17062378 | 32.81097031 | 49.41025925 | 53.15649033
1891.482422 | 2.944106702 | 0.978614807 | 0.000457593 |  | 28.72779274 | 31.3839817 | 51.12760162 | 32.72225189 | 49.42994308 | 53.11065674
1891.582031 | 2.945148386 | 3.501142502 | 0.00043953 |  | 28.74251747 | 31.39953995 | 51.09773636 | 32.67965317 | 49.43815231 | 53.16826248
1891.681641 | 2.944514854 | 0.398283005 | 0.000439127 |  | 28.7526722 | 31.38453865 | 51.07716751 | 32.63500595 | 49.40583801 | 53.16748428
1891.78125 | 2.945245011 | 0.885196686 | 0.000470606 |  | 28.75343323 | 31.39983559 | 51.05010605 | 32.56579208 | 49.41779327 | 53.17355728
1891.880859 | 2.944664098 | 5.665266037 | 0.000466845 |  | 28.74633408 | 31.40158272 | 51.0193634 | 32.51984787 | 49.37144852 | 53.17458344
1891.980469 | 2.944860607 | -2.0408535 | 0.000432978 |  | 28.72032928 | 31.39471817 | 51.00692749 | 32.47720718 | 49.34866714 | 53.16812134
1892.080078 | 2.944316715 | -1.132642746 | 0.000479653 |  | 28.7495575 | 31.38658714 | 51.04123306 | 32.43622971 | 49.33068085 | 53.16144562
1892.179688 | 2.94539379 | 0.773094177 | 0.00045857 |  | 28.77348518 | 31.38749313 | 51.00543976 | 32.40659332 | 49.28019333 | 53.17621613
1892.279297 | 2.944817068 | 3.508893967 | 0.000448399 |  | 28.7475071 | 31.36948204 | 50.99578094 | 32.3902092 | 49.26111221 | 53.15276337
1892.378906 | 2.944982145 | 1.078184128 | 0.00046267 |  | 28.75109673 | 31.39571953 | 51.00154495 | 32.3889389 | 49.25226974 | 53.16460419
1892.478516 | 2.944480861 | -2.851999283 | 0.000497604 |  | 28.79298592 | 31.41023445 | 50.98806763 | 32.39583969 | 49.27044678 | 53.12400055
1892.578125 | 2.945250133 | 0.853069305 | 0.000445984 |  | 28.76210403 | 31.39306259 | 50.96355057 | 32.45261765 | 49.27090454 | 53.15400696
1892.677734 | 2.944467822 | 3.376737595 | 0.000449236 |  | 28.73678589 | 31.40192795 | 50.98715591 | 32.42259979 | 49.26301956 | 53.13528442
1892.777344 | 2.944853157 | 5.346731186 | 0.000466128 |  | 28.75680351 | 31.38718414 | 50.97071075 | 32.44988632 | 49.27319336 | 53.16792679
1892.876953 | 2.944987267 | -1.27573204 | 0.000438164 |  | 28.76107788 | 31.40762711 | 50.96296692 | 32.4298439 | 49.2694664 | 53.11404419
1892.976563 | 2.944547916 | -2.164575577 | 0.000448885 |  | 28.7933445 | 31.40611458 | 50.96780014 | 32.43688202 | 49.30384064 | 53.15346146
1893.076172 | 2.944857813 | 1.302164078 | 0.000450824 |  | 28.7599926 | 31.40047836 | 50.94698334 | 32.36832809 | 49.28866577 | 53.16303253
1893.175781 | 2.944274107 | 2.449159622 | 0.00044076 |  | 28.75393486 | 31.41679192 | 50.98141861 | 32.36532974 | 49.33115768 | 53.13101196
1893.275391 | 2.945071319 | 5.824987411 | 0.000439623 |  | 28.7503376 | 31.4088726 | 50.97007751 | 32.35965729 | 49.33336639 | 53.12490082
1893.375 | 2.944876673 | 3.514814377 | 0.000479672 |  | 28.74725342 | 31.40172005 | 50.94272232 | 32.3531723 | 49.2974205 | 53.17110825
1893.474609 | 2.944899723 | 2.725996017 | 0.000452618 |  | 28.77954102 | 31.37795067 | 50.92193222 | 32.36546707 | 49.31674957 | 53.14212036
1893.574219 | 2.945248503 | 8.669237137 | 0.000446818 |  | 28.79476547 | 31.39966774 | 50.9330368 | 32.32389069 | 49.34230804 | 53.15200043
1893.673828 | 2.944517182 | 4.911081314 | 0.000436489 |  | 28.7488327 | 31.39110184 | 50.94536209 | 32.30598068 | 49.35131454 | 53.15293121
1893.773438 | 2.944701118 | 4.931131363 | 0.000419478 |  | 28.7807579 | 31.4008007 | 50.91485596 | 32.27980042 | 49.35086441 | 53.13378906
1893.873047 | 2.944722539 | 5.846403122 | 0.000448186 |  | 28.76821136 | 31.39645958 | 50.90310669 | 32.22521973 | 49.36793518 | 53.15675735
1893.972656 | 2.944987966 | 7.291887283 | 0.000416835 |  | 28.78059959 | 31.39372826 | 50.89682388 | 32.19784164 | 49.33581543 | 53.12260056
1894.072266 | 2.94496119 | 4.533533096 | 0.000452112 |  | 28.7766571 | 31.3888607 | 50.91859055 | 32.1954155 | 49.34614944 | 53.18114471
1894.171875 | 2.944795415 | 2.894834518 | 0.000423399 |  | 28.80806351 | 31.40364075 | 50.85066986 | 32.18784714 | 49.35822678 | 53.13298416
1894.271484 | 2.944796113 | 7.836675644 | 0.000442338 |  | 28.8073597 | 31.39361 | 50.84957886 | 32.18618393 | 49.37561417 | 53.12877655
1894.371094 | 2.945236629 | 3.705755234 | 0.000468083 |  | 28.77420235 | 31.40267181 | 50.84063339 | 32.19884109 | 49.39633942 | 53.14504623
1894.470703 | 2.944370266 | 5.796960831 | 0.000482864 |  | 28.78376579 | 31.38083076 | 50.82139206 | 32.20589447 | 49.39065552 | 53.16734314
1894.570313 | 2.944951877 | -0.549575806 | 0.000447885 |  | 28.81439781 | 31.40095711 | 50.85186386 | 32.30519485 | 49.38194275 | 53.13490677
1894.669922 | 2.945134416 | 8.496301651 | 0.000443385 |  | 28.75704575 | 31.38932991 | 50.80869293 | 32.38928986 | 49.39199829 | 53.16966248
1894.769531 | 2.945255721 | 2.509996414 | 0.000436271 |  | 28.7976284 | 31.35317993 | 50.77412415 | 32.47330856 | 49.41223526 | 53.1464386
1894.869141 | 2.944844076 | 3.686388016 | 0.000487191 |  | 28.77692986 | 31.36468124 | 50.73605347 | 32.59053421 | 49.40659332 | 53.14933014
1894.96875 | 2.945601707 | 4.162591934 | 0.000468649 |  | 28.7900753 | 31.32892418 | 50.78371429 | 32.70013428 | 49.4048233 | 53.13651657
1895.068359 | 2.945562359 | 0.307598114 | 0.000481104 |  | 28.78936577 | 31.33776474 | 50.74804306 | 32.77410889 | 49.43923187 | 53.16997147
1895.167969 | 2.945231739 | 6.981328964 | 0.000413573 |  | 28.77641487 | 31.31526375 | 50.73477554 | 32.85257721 | 49.41840363 | 53.14263916
1895.267578 | 2.945275046 | 2.193742752 | 0.000454882 |  | 28.77158356 | 31.34051323 | 50.6979332 | 32.93206406 | 49.40987778 | 53.13661575
1895.367188 | 2.944888547 | -0.011163712 | 0.000440564 |  | 28.802351 | 31.32397461 | 50.69721222 | 32.98215103 | 49.40716171 | 53.13150024
1895.466797 | 2.945363289 | -1.551204681 | 0.000436967 |  | 28.7820816 | 31.31064034 | 50.73138428 | 33.05289078 | 49.41923904 | 53.14053345
1895.566406 | 2.945088781 | -0.552082062 | 0.000470322 |  | 28.78793144 | 31.28422546 | 50.70164871 | 33.09477615 | 49.43201828 | 53.09814072
1895.666016 | 2.944921376 | 3.021291733 | 0.000448188 |  | 28.77054787 | 31.26623917 | 50.65192795 | 33.18304062 | 49.40021515 | 53.13059235
1895.765625 | 2.945209853 | -0.181142807 | 0.000426671 |  | 28.77962875 | 31.28173447 | 50.68188858 | 33.28928757 | 49.39614105 | 53.13105774
1895.865234 | 2.945646876 | 4.985132217 | 0.000442293 |  | 28.76677132 | 31.28179741 | 50.64828873 | 33.4183197 | 49.35144806 | 53.14070511
1895.964844 | 2.945592627 | 3.042482376 | 0.000472461 |  | 28.78953934 | 31.26704216 | 50.63661194 | 33.47224426 | 49.32687378 | 53.13021851
1896.064453 | 2.944981446 | 2.63668251 | 0.000455953 |  | 28.76060104 | 31.24246025 | 50.62681198 | 33.59838867 | 49.299366 | 53.0948143
1896.164063 | 2.945258049 | 3.269193649 | 0.000418494 |  | 28.77932549 | 31.26394844 | 50.61903 | 33.68515396 | 49.31357574 | 53.1212616
1896.263672 | 2.94523593 | 4.342367172 | 0.000438481 |  | 28.77840233 | 31.23577309 | 50.61314392 | 33.76725769 | 49.28255844 | 53.08988953
1896.363281 | 2.945017302 | 3.837907791 | 0.0004554 |  | 28.78294182 | 31.21674728 | 50.59771729 | 33.86671829 | 49.24966431 | 53.12546539
1896.462891 | 2.94527621 | 6.943273544 | 0.000463322 |  | 28.77644539 | 31.21555901 | 50.58370209 | 33.87380981 | 49.26403046 | 53.08361053
1896.5625 | 2.945366548 | 3.421396255 | 0.000441203 |  | 28.77206039 | 31.2249527 | 50.58626556 | 33.87334824 | 49.21829224 | 53.06576157
1896.662109 | 2.944903215 | 8.768579483 | 0.000469058 |  | 28.7620697 | 31.20365906 | 50.57910919 | 33.82940674 | 49.19447708 | 53.0848465
1896.761719 | 2.945447573 | 1.751256943 | 0.000471936 |  | 28.77417183 | 31.20040131 | 50.57168961 | 33.73786163 | 49.17958832 | 53.06736755
1896.861328 | 2.945016371 | 1.007553101 | 0.000468371 |  | 28.76512718 | 31.21125412 | 50.59283447 | 33.66860199 | 49.12291336 | 53.06739426
1896.960938 | 2.944734413 | 5.357210159 | 0.000447129 |  | 28.72109795 | 31.21007729 | 50.55262756 | 33.56419373 | 49.15486526 | 53.05792236
1897.060547 | 2.94541358 | 2.054296494 | 0.000474587 |  | 28.75938034 | 31.19084358 | 50.58624649 | 33.44289017 | 49.14339066 | 53.0594101
1897.160156 | 2.9449719 | 4.318441391 | 0.000426449 |  | 28.76962471 | 31.16263199 | 50.57138443 | 33.34653473 | 49.11348724 | 53.08096313
1897.259766 | 2.945360728 | 10.19128227 | 0.000436116 |  | 28.74335098 | 31.12648201 | 50.60219955 | 33.277771 | 49.07981873 | 53.09172058
1897.359375 | 2.94505246 | 6.46456337 | 0.000469146 |  | 28.75078583 | 31.16550827 | 50.60586166 | 33.17149734 | 49.05308914 | 53.05754089
1897.458984 | 2.945347689 | 14.32083702 | 0.000462779 |  | 28.74427223 | 31.14837456 | 50.62810516 | 33.092556 | 49.01874924 | 53.0619278
1897.558594 | 2.9457286 | 10.70462608 | 0.000439914 |  | 28.77172661 | 31.16768456 | 50.65675354 | 33.03185272 | 49.0058136 | 53.0631485
1897.658203 | 2.945504384 | 6.625196457 | 0.000429434 |  | 28.73250008 | 31.1478405 | 50.68812561 | 33.00213623 | 48.98021317 | 53.07168198
1897.757813 | 2.945640357 | 12.52492332 | 0.000456384 |  | 28.71892357 | 31.1464386 | 50.66863251 | 32.96527481 | 48.97288513 | 53.07102585
1897.857422 | 2.945893444 | 13.34176064 | 0.000467873 |  | 28.72477341 | 31.17214966 | 50.65476227 | 32.94723892 | 48.97050095 | 53.03093338
1897.957031 | 2.945787739 | 10.01401329 | 0.000482467 |  | 28.75909042 | 31.14118576 | 50.66166306 | 33.02693558 | 48.92632294 | 53.04323196
1898.056641 | 2.94541195 | 12.99930382 | 0.000459143 |  | 28.73130417 | 31.14961433 | 50.69453049 | 33.0672493 | 48.97509003 | 53.0628624
1898.15625 | 2.945759567 | 15.16456032 | 0.000465279 |  | 28.73020744 | 31.14011192 | 50.67393112 | 33.1579895 | 48.94467926 | 53.05053711
1898.255859 | 2.945971675 | 15.43524742 | 0.00042991 |  | 28.72591591 | 31.1852417 | 50.6461792 | 33.25613403 | 48.95558929 | 53.05668259
1898.355469 | 2.945876215 | 12.85940361 | 0.000424875 |  | 28.71443748 | 31.15045357 | 50.67075729 | 33.28907394 | 48.94493866 | 53.02950668
1898.455078 | 2.945949556 | 16.10991478 | 0.000422353 |  | 28.70996666 | 31.16003036 | 50.67165756 | 33.38208008 | 48.9513092 | 53.04710007
1898.554688 | 2.945436863 | 8.552125931 | 0.000425298 |  | 28.7148037 | 31.13815689 | 50.65146255 | 33.46311951 | 48.97035217 | 52.98386765
1898.654297 | 2.945033833 | 14.05516243 | 0.000475553 |  | 28.69615936 | 31.17121506 | 50.6853981 | 33.49803925 | 48.95998764 | 53.03693771
1898.753906 | 2.945593093 | 16.4245739 | 0.000443537 |  | 28.71383667 | 31.1611824 | 50.65156937 | 33.53714371 | 48.97364807 | 53.03793716
1898.853516 | 2.94588157 | 13.10046959 | 0.000441896 |  | 28.72416878 | 31.17942047 | 50.68518448 | 33.56590652 | 48.97074127 | 53.01067734
1898.953125 | 2.945876215 | 11.88010216 | 0.0004004 |  | 28.69241524 | 31.1193428 | 50.71011734 | 33.61882782 | 48.93505859 | 52.99443054
1899.052734 | 2.945831046 | 5.747747421 | 0.000422995 |  | 28.71468544 | 31.16755486 | 50.75265884 | 33.66479874 | 48.95456696 | 53.015728
1899.152344 | 2.945636166 | 13.65482903 | 0.000484002 |  | 28.68325043 | 31.1541481 | 50.71875381 | 33.75592804 | 48.97876358 | 53.00012589
1899.251953 | 2.945796819 | 17.21977043 | 0.000493898 |  | 28.69894028 | 31.14202499 | 50.70597076 | 33.86187744 | 48.97291946 | 53.0207901
1899.351563 | 2.945466433 | 14.31741524 | 0.00045103 |  | 28.70111656 | 31.13825417 | 50.72505569 | 33.96673584 | 49.00828552 | 53.01029205
1899.451172 | 2.945977496 | 13.83369255 | 0.000463234 |  | 28.68613625 | 31.12299919 | 50.72809601 | 34.09362411 | 48.99993896 | 53.01290894
1899.550781 | 2.945769113 | 17.9425106 | 0.000456347 |  | 28.71492958 | 31.12387085 | 50.74328613 | 34.23988724 | 49.01177597 | 52.98987198
1899.650391 | 2.946369583 | 16.96549034 | 0.000468527 |  | 28.69387817 | 31.12349129 | 50.72224045 | 34.36297226 | 49.00526428 | 52.97633743
1899.75 | 2.945955843 | 17.46220589 | 0.000475089 |  | 28.67790794 | 31.12106323 | 50.71866989 | 34.44412994 | 49.02394485 | 52.96796799
1899.849609 | 2.945773536 | 14.74987602 | 0.000464471 |  | 28.69829369 | 31.10305023 | 50.72771835 | 34.50174713 | 49.07123566 | 52.97779465
1899.949219 | 2.946452005 | 13.71840096 | 0.000464834 |  | 28.69131279 | 31.10899353 | 50.69894409 | 34.60447693 | 49.06451035 | 52.94046021
1900.048828 | 2.94662104 | 11.93068504 | 0.000457892 |  | 28.69099617 | 31.10009003 | 50.70101929 | 34.69028854 | 49.06354904 | 52.97116852
1900.148438 | 2.946224762 | 15.42932701 | 0.000465752 |  | 28.69191551 | 31.07134438 | 50.69378281 | 34.74776077 | 49.09003067 | 52.96228027
1900.248047 | 2.946027555 | 10.93361473 | 0.000450966 |  | 28.69301033 | 31.0405159 | 50.72694397 | 34.82164383 | 49.04335403 | 52.9826622
1900.347656 | 2.945533488 | 12.11570168 | 0.00044764 |  | 28.72820854 | 31.01790619 | 50.69342804 | 34.9002533 | 49.03893661 | 52.99026108
1900.447266 | 2.946247114 | 14.80045891 | 0.000476609 |  | 28.70469856 | 31.0026741 | 50.69113541 | 35.022686 | 49.06853104 | 52.96273804
1900.546875 | 2.945672488 | 16.81101036 | 0.000434493 |  | 28.70361137 | 30.98565292 | 50.65905762 | 35.13044739 | 49.05441666 | 52.98287582
1900.646484 | 2.946958877 | 8.398096085 | 0.000416471 |  | 28.6864109 | 30.97424507 | 50.66987991 | 35.25787735 | 49.04077911 | 52.9940033
1900.746094 | 2.945885994 | 10.98488045 | 0.000455916 |  | 28.72918701 | 30.98781586 | 50.64238358 | 35.35298157 | 49.03974152 | 52.98740768
1900.845703 | 2.94616702 | 13.05900002 | 0.000438894 |  | 28.75064278 | 30.96276474 | 50.67645264 | 35.39953613 | 49.03492355 | 52.96886826
1900.945313 | 2.946216613 | 8.112604141 | 0.000471823 |  | 28.71509552 | 30.96718979 | 50.65395355 | 35.48149872 | 49.03020859 | 52.98482895
1901.044922 | 2.946336288 | 14.44318962 | 0.000493316 |  | 28.7239418 | 30.94412994 | 50.65081024 | 35.49012756 | 49.00413513 | 52.98918915
1901.144531 | 2.945556771 | 11.62810326 | 0.000449322 |  | 28.7057991 | 30.9134407 | 50.6386528 | 35.52450562 | 49.00687027 | 52.94533157
1901.244141 | 2.946029184 | 10.96414757 | 0.000439874 |  | 28.70168495 | 30.93411446 | 50.63624954 | 35.52769852 | 49.00324631 | 52.93401718
1901.34375 | 2.94576562 | 13.30485344 | 0.000447634 |  | 28.73266983 | 30.92232323 | 50.6685524 | 35.54607773 | 48.99869919 | 52.9610672
1901.443359 | 2.946458757 | 10.34826851 | 0.000453555 |  | 28.71906281 | 30.86798286 | 50.66898727 | 35.54341125 | 49.01251221 | 52.97021866
1901.542969 | 2.946061315 | 4.194490433 | 0.000472024 |  | 28.70621681 | 30.88355255 | 50.64200211 | 35.56826782 | 49.01335526 | 52.95597839
1901.642578 | 2.946745604 | 11.81060982 | 0.000462593 |  | 28.7101326 | 30.88837624 | 50.59793472 | 35.59427261 | 48.98482895 | 52.97339249
1901.742188 | 2.945860382 | 8.494935989 | 0.000458564 |  | 28.71359253 | 30.88290787 | 50.61431885 | 35.64990234 | 49.00516129 | 52.97294235
1901.841797 | 2.946341876 | 9.907377243 | 0.00047542 |  | 28.7379837 | 30.85746384 | 50.60876465 | 35.69169998 | 48.97163773 | 52.98884201
1901.941406 | 2.946094377 | 10.6458416 | 0.000471032 |  | 28.71929169 | 30.86077118 | 50.5899086 | 35.73105621 | 48.98991394 | 53.01624298
1902.041016 | 2.946695546 | 9.204916 | 0.000448299 |  | 28.74357796 | 30.86514473 | 50.61056519 | 35.80988312 | 48.94861984 | 52.99473953
1902.140625 | 2.946317429 | 6.879705429 | 0.000460808 |  | 28.74629974 | 30.85609627 | 50.583004 | 35.87149811 | 48.9575386 | 53.02135086
1902.240234 | 2.94665643 | 11.48956871 | 0.000468821 |  | 28.72012711 | 30.89429855 | 50.56033325 | 35.9444313 | 48.89184952 | 53.02204514
1902.339844 | 2.946630819 | 3.393823624 | 0.000495908 |  | 28.73345184 | 30.86793709 | 50.58802032 | 35.98862457 | 48.91120148 | 53.04788589
1902.439453 | 2.947027562 | 9.33023262 | 0.000463918 |  | 28.7051506 | 30.87109566 | 50.57089996 | 36.07568359 | 48.89388657 | 53.03649139
1902.539063 | 2.946737688 | 16.25642204 | 0.000439341 |  | 28.72023392 | 30.85290718 | 50.5730896 | 36.16519165 | 48.83636475 | 53.06715393
1902.638672 | 2.946419176 | 7.740522385 | 0.00046243 |  | 28.71492958 | 30.85738182 | 50.5921936 | 36.2156868 | 48.84694672 | 53.06892395
1902.738281 | 2.946907422 | 6.107748032 | 0.000425226 |  | 28.72022438 | 30.86352348 | 50.60066986 | 36.2616806 | 48.78509903 | 53.0625267
1902.837891 | 2.947075292 | 9.128583908 | 0.000452272 |  | 28.73061562 | 30.84633827 | 50.58318329 | 36.37561035 | 48.83256531 | 53.06447983
1902.9375 | 2.946201712 | 11.97147179 | 0.000394368 |  | 28.7332859 | 30.84080505 | 50.58486176 | 36.52240753 | 48.81593323 | 53.05812454
1903.037109 | 2.946710913 | 12.97401237 | 0.000443644 |  | 28.73226357 | 30.87484169 | 50.58994675 | 36.61024094 | 48.80912018 | 53.07866287
1903.136719 | 2.946181223 | 11.14323616 | 0.000448784 |  | 28.74788284 | 30.83781052 | 50.61383438 | 36.69249344 | 48.8053093 | 53.09321976
1903.236328 | 2.946499037 | 10.18261909 | 0.000438821 |  | 28.73617363 | 30.86133575 | 50.58447647 | 36.74132156 | 48.7865181 | 53.084198
1903.335938 | 2.94639403 | 8.944482803 | 0.000479071 |  | 28.74634171 | 30.8807621 | 50.59804535 | 36.78865814 | 48.778862 | 53.06251526
1903.435547 | 2.946572844 | 13.1107235 | 0.000458538 |  | 28.73511314 | 30.86385536 | 50.60332489 | 36.77705765 | 48.78802872 | 53.09960938
1903.535156 | 2.946806373 | 8.907800674 | 0.000440427 |  | 28.76528168 | 30.86818695 | 50.57355881 | 36.70073318 | 48.79748917 | 53.06567383
1903.634766 | 2.946350956 | 12.20046043 | 0.000468252 |  | 28.76227951 | 30.91547775 | 50.57997894 | 36.62063599 | 48.76122284 | 53.10136032
1903.734375 | 2.946487861 | 8.675848007 | 0.000459877 |  | 28.74903488 | 30.89254379 | 50.57561111 | 36.5208168 | 48.79351425 | 53.0309906
1903.833984 | 2.946551889 | 9.448034286 | 0.000485122 |  | 28.75485992 | 30.87971497 | 50.57668304 | 36.36776733 | 48.77756119 | 53.06229782
1903.933594 | 2.946544206 | 11.11361885 | 0.000452416 |  | 28.73659897 | 30.89165688 | 50.52433777 | 36.27125931 | 48.77752686 | 53.04653549
1904.033203 | 2.946914639 | 8.000047684 | 0.000406439 |  | 28.74133873 | 30.89833832 | 50.53525543 | 36.11930847 | 48.78483582 | 53.03076553
1904.132813 | 2.946768189 | 8.704786301 | 0.000487302 |  | 28.7533226 | 30.89830208 | 50.55104065 | 36.00111389 | 48.7604332 | 53.02893829
1904.232422 | 2.946102759 | 11.06189537 | 0.000436617 |  | 28.74341202 | 30.9029274 | 50.49999237 | 35.88933182 | 48.77042007 | 52.99709702
1904.332031 | 2.946952358 | 5.772809982 | 0.000417138 |  | 28.74684334 | 30.90833473 | 50.50801468 | 35.82225418 | 48.74589539 | 53.00654602
1904.431641 | 2.946799854 | 7.996854782 | 0.000427867 |  | 28.77817917 | 30.89772987 | 50.49724197 | 35.72510147 | 48.72700882 | 52.98007202
1904.53125 | 2.946506487 | 12.10499382 | 0.00049083 |  | 28.76350021 | 30.92456245 | 50.4764061 | 35.68191147 | 48.76684189 | 52.95243835
1904.630859 | 2.946669469 | 10.12155724 | 0.000468114 |  | 28.75872231 | 30.91159248 | 50.43977356 | 35.57662582 | 48.71220398 | 52.94141769
1904.730469 | 2.94737122 | 13.22373772 | 0.000460067 |  | 28.78146362 | 30.90759277 | 50.445755 | 35.50683975 | 48.68067169 | 52.89330673
1904.830078 | 2.946611028 | 12.07263756 | 0.000466287 |  | 28.76367378 | 30.90981102 | 50.40437698 | 35.48378372 | 48.66866302 | 52.90625
1904.929688 | 2.946475986 | 12.81315041 | 0.000438731 |  | 28.74550629 | 30.91792679 | 50.35224152 | 35.44309235 | 48.66427231 | 52.88427734
1905.029297 | 2.946948167 | 12.14030647 | 0.000432089 |  | 28.76577377 | 30.90552711 | 50.36769485 | 35.46020126 | 48.63072968 | 52.8741951
1905.128906 | 2.946863184 | 7.708623886 | 0.000463176 |  | 28.77075577 | 30.890522 | 50.30679321 | 35.42872238 | 48.56811142 | 52.85879898
1905.228516 | 2.946611959 | 11.11976814 | 0.000451397 |  | 28.76737595 | 30.9108448 | 50.28840256 | 35.46409988 | 48.54404449 | 52.84917831
1905.328125 | 2.946274821 | 10.14456749 | 0.000470732 |  | 28.78252029 | 30.87582016 | 50.2426796 | 35.50101852 | 48.48858643 | 52.8286171
1905.427734 | 2.947405213 | 17.45810509 | 0.000447189 |  | 28.78321075 | 30.88620186 | 50.1928978 | 35.57344437 | 48.45604706 | 52.85195923
1905.527344 | 2.946914174 | 16.80143929 | 0.000493151 |  | 28.77550507 | 30.87865067 | 50.14215851 | 35.57734299 | 48.40613556 | 52.78977203
1905.626953 | 2.94686202 | 10.54330635 | 0.00042803 |  | 28.77915955 | 30.85259819 | 50.14400482 | 35.57653046 | 48.33985519 | 52.75959015
1905.726563 | 2.946460387 | 8.307184219 | 0.000482215 |  | 28.75245667 | 30.83952332 | 50.11485672 | 35.54997253 | 48.33884811 | 52.75946426
1905.826172 | 2.946917433 | 4.482725143 | 0.000439476 |  | 28.78537941 | 30.85247993 | 50.08562851 | 35.52412796 | 48.31476212 | 52.72888947
1905.925781 | 2.946893685 | 12.80517387 | 0.000452581 |  | 28.78792381 | 30.82631302 | 50.03668594 | 35.5100708 | 48.26475906 | 52.67625809
1906.025391 | 2.94650835 | 16.22497749 | 0.000485889 |  | 28.78707314 | 30.82266617 | 50.00611877 | 35.52420425 | 48.27610016 | 52.67415619
1906.125 | 2.947024768 | 8.993471146 | 0.000448603 |  | 28.78444481 | 30.7992382 | 49.98304749 | 35.52121735 | 48.23069763 | 52.65968323
1906.224609 | 2.946859458 | 11.75091362 | 0.000424986 |  | 28.77325249 | 30.76506615 | 49.93885422 | 35.4883194 | 48.20982361 | 52.6490593
1906.324219 | 2.946721623 | 15.15522194 | 0.000481879 |  | 28.74340439 | 30.72426605 | 49.90109253 | 35.48617935 | 48.20077515 | 52.61333847
1906.423828 | 2.947372384 | 14.09161949 | 0.000458331 |  | 28.76921844 | 30.70543289 | 49.88117599 | 35.44258118 | 48.21826553 | 52.62220764
1906.523438 | 2.946672263 | 12.05190468 | 0.000443186 |  | 28.75802803 | 30.7262764 | 49.79506302 | 35.33306885 | 48.17090988 | 52.56659317
1906.623047 | 2.947271336 | 9.660615921 | 0.00046681 |  | 28.79237556 | 30.68832016 | 49.79169846 | 35.25893021 | 48.16378021 | 52.56390381
1906.722656 | 2.947177505 | 7.891134262 | 0.000444853 |  | 28.7895565 | 30.69613075 | 49.75341797 | 35.17563248 | 48.15928268 | 52.54694748
1906.822266 | 2.947239671 | 15.41018486 | 0.000447048 |  | 28.79730606 | 30.69260216 | 49.72665787 | 35.07833862 | 48.1535759 | 52.53248978
1906.921875 | 2.946436172 | 5.332147598 | 0.000448204 |  | 28.79689598 | 30.67891502 | 49.65258408 | 35.00658417 | 48.10787201 | 52.53419113
1907.021484 | 2.946778899 | 7.530443192 | 0.000416753 |  | 28.80328369 | 30.67178345 | 49.65713882 | 34.94843292 | 48.1216507 | 52.55841446
1907.121094 | 2.947064117 | 8.740785599 | 0.000454639 |  | 28.80724525 | 30.64472771 | 49.6187706 | 34.83794403 | 48.11062241 | 52.5138588
1907.220703 | 2.946692053 | 5.101560593 | 0.000489459 |  | 28.81536865 | 30.64445877 | 49.58471298 | 34.77477646 | 48.11781311 | 52.50191879
1907.320313 | 2.94683571 | 11.55222511 | 0.00046324 |  | 28.79931641 | 30.63516045 | 49.54486847 | 34.69689178 | 48.10928726 | 52.48587799
1907.419922 | 2.947433619 | 6.800188065 | 0.00045511 |  | 28.80338478 | 30.62831497 | 49.53225327 | 34.67899323 | 48.10267258 | 52.5247345
1907.519531 | 2.947564702 | 9.274179459 | 0.000437125 |  | 28.77342415 | 30.64763832 | 49.5102272 | 34.6162262 | 48.10458374 | 52.50922012
1907.619141 | 2.946870867 | 11.57227898 | 0.000456217 |  | 28.78471756 | 30.63878822 | 49.45533371 | 34.5917244 | 48.08913422 | 52.53965378
1907.71875 | 2.947166795 | 11.82109261 | 0.00046844 |  | 28.78632927 | 30.64778519 | 49.43054199 | 34.52032471 | 48.05819321 | 52.49499893
1907.818359 | 2.947431291 | 3.611196518 | 0.000456414 |  | 28.79864883 | 30.62202072 | 49.37009811 | 34.50378036 | 48.01288223 | 52.51107025
1907.917969 | 2.947220346 | 8.706380844 | 0.000408139 |  | 28.78307343 | 30.64163399 | 49.31539536 | 34.47610474 | 48.01386642 | 52.51428223
1908.017578 | 2.946877852 | 3.106508255 | 0.000458264 |  | 28.78160477 | 30.64447021 | 49.27558899 | 34.45883179 | 47.99281311 | 52.48763657
1908.117188 | 2.947081113 | 5.483442307 | 0.000426201 |  | 28.78947067 | 30.61459351 | 49.25043869 | 34.4412117 | 47.97947693 | 52.52157211
1908.216797 | 2.946643392 | 5.816102982 | 0.000468053 |  | 28.7886467 | 30.64487267 | 49.23218155 | 34.3872757 | 47.93996811 | 52.48552322
1908.316406 | 2.946449677 | 5.101106644 | 0.000474895 |  | 28.76925087 | 30.62015343 | 49.15565109 | 34.33541489 | 47.95491791 | 52.51890182
1908.416016 | 2.946898807 | 1.442064285 | 0.000485689 |  | 28.79777527 | 30.64570427 | 49.15293121 | 34.33585739 | 47.93240738 | 52.48265076
1908.515625 | 2.947377274 | -2.009181976 | 0.000456857 |  | 28.77953911 | 30.60209274 | 49.09613419 | 34.2588768 | 47.94577408 | 52.48069382
1908.615234 | 2.946842229 | 7.458673477 | 0.000452469 |  | 28.77599716 | 30.62134933 | 49.0915947 | 34.21042252 | 47.920681 | 52.47515869
1908.714844 | 2.947045257 | 4.970552444 | 0.000450846 |  | 28.77721024 | 30.58147621 | 49.02501678 | 34.09799957 | 47.91830826 | 52.42624283
1908.814453 | 2.946821041 | 9.931531906 | 0.00045435 |  | 28.7899704 | 30.6078167 | 48.99950409 | 34.04966354 | 47.90548325 | 52.4647789
1908.914063 | 2.946952358 | 6.977682114 | 0.000443824 |  | 28.77251816 | 30.59537697 | 48.99773026 | 33.99132919 | 47.89317703 | 52.4526329
1909.013672 | 2.94691138 | 7.800905228 | 0.000487429 |  | 28.77711487 | 30.60910797 | 48.93460846 | 33.88888931 | 47.92133331 | 52.44516754
1909.113281 | 2.947379136 | 6.737752914 | 0.000385482 |  | 28.76831055 | 30.59407043 | 48.9103508 | 33.84391785 | 47.8821373 | 52.48228455
1909.212891 | 2.947378671 | 4.940698624 | 0.000485317 |  | 28.76782227 | 30.58483315 | 48.91644287 | 33.78458786 | 47.8579216 | 52.44660568
1909.3125 | 2.946918132 | 5.549062729 | 0.000436477 |  | 28.78528023 | 30.60362434 | 48.88500214 | 33.70321274 | 47.86029816 | 52.52365875
1909.412109 | 2.947174245 | 3.533723831 | 0.000444133 |  | 28.76574326 | 30.60751152 | 48.88805771 | 33.67814255 | 47.81891632 | 52.4845047
1909.511719 | 2.947291126 | -2.778633118 | 0.00047963 |  | 28.76229477 | 30.61424828 | 48.91139603 | 33.58402634 | 47.77814484 | 52.43292236
1909.611328 | 2.946237568 | -0.996387482 | 0.000472912 |  | 28.74849892 | 30.61865044 | 48.87086105 | 33.51127243 | 47.7856102 | 52.46876144
1909.710938 | 2.947325818 | 2.058397293 | 0.000424259 |  | 28.75597572 | 30.6342392 | 48.85337067 | 33.48576355 | 47.75659943 | 52.43081665
1909.810547 | 2.947387053 | 2.941999435 | 0.0004692 |  | 28.72799492 | 30.6221981 | 48.86416245 | 33.45095825 | 47.73681641 | 52.43759918
1909.910156 | 2.947560744 | 8.36961937 | 0.000479279 |  | 28.72514915 | 30.65217018 | 48.84490585 | 33.4911499 | 47.73965836 | 52.39648819
1910.009766 | 2.947216155 | 2.445287704 | 0.000437287 |  | 28.75164604 | 30.62619781 | 48.83903122 | 33.50376511 | 47.7149353 | 52.39972305
1910.109375 | 2.946921159 | 4.778928757 | 0.000416069 |  | 28.75401497 | 30.63539696 | 48.78907394 | 33.54578018 | 47.74384308 | 52.40811157
1910.208984 | 2.946623135 | 4.836801529 | 0.000458458 |  | 28.72488403 | 30.62226868 | 48.77654648 | 33.6014061 | 47.78666306 | 52.40172577
1910.308594 | 2.946285298 | 0.738460541 | 0.000462501 |  | 28.72799492 | 30.62159729 | 48.73575974 | 33.63212585 | 47.79283524 | 52.41590881
1910.408203 | 2.947370755 | 2.731695175 | 0.000431806 |  | 28.72671509 | 30.62309456 | 48.76046753 | 33.63728714 | 47.79990387 | 52.38251495
1910.507813 | 2.947211033 | 5.153741837 | 0.000439676 |  | 28.70363235 | 30.65396118 | 48.72165298 | 33.66506195 | 47.8302536 | 52.40935135
1910.607422 | 2.947347239 | 5.920228958 | 0.00047011 |  | 28.71421623 | 30.64893532 | 48.73859024 | 33.7148819 | 47.8115921 | 52.42852783
1910.707031 | 2.947138855 | 4.007658005 | 0.000450831 |  | 28.72168922 | 30.62366104 | 48.75653839 | 33.6934433 | 47.8637352 | 52.40367508
1910.806641 | 2.946523717 | -3.066864014 | 0.000417051 |  | 28.71721077 | 30.62797928 | 48.7324791 | 33.70341873 | 47.86700058 | 52.42001724
1910.90625 | 2.946408931 | 3.279676437 | 0.000489514 |  | 28.69681549 | 30.63272858 | 48.74648666 | 33.73881149 | 47.88922119 | 52.37232208
1911.005859 | 2.947185421 | 0.736412048 | 0.000488683 |  | 28.7177639 | 30.64655495 | 48.74942017 | 33.76264954 | 47.90126801 | 52.42855835
1911.105469 | 2.947147936 | 2.773389816 | 0.000444536 |  | 28.70703697 | 30.62779808 | 48.76086807 | 33.75405884 | 47.94361115 | 52.44573212
1911.205078 | 2.946357708 | 2.30333519 | 0.00045815 |  | 28.69115639 | 30.63765907 | 48.78010941 | 33.74085617 | 47.9257431 | 52.41024399
1911.304688 | 2.947522094 | 7.469156265 | 0.00047716 |  | 28.69767189 | 30.63475418 | 48.79774475 | 33.77817154 | 47.93764496 | 52.41128159
1911.404297 | 2.946804743 | 1.303300858 | 0.000476125 |  | 28.66316032 | 30.59828568 | 48.83880615 | 33.77142715 | 47.97695541 | 52.39846802
1911.503906 | 2.947015688 | -0.906160355 | 0.000486517 |  | 28.67107582 | 30.61006927 | 48.86080551 | 33.83030701 | 48.02086639 | 52.39747238
1911.603516 | 2.946670633 | 4.187200546 | 0.000448474 |  | 28.65499496 | 30.60466194 | 48.89871979 | 33.84575653 | 48.05934906 | 52.39914703
1911.703125 | 2.946590539 | 7.132390976 | 0.000446857 |  | 28.65426254 | 30.58090782 | 48.90912247 | 33.84518051 | 48.05895233 | 52.40295029
1911.802734 | 2.947523957 | 0.685598373 | 0.000450453 |  | 28.65229416 | 30.59239197 | 48.98278427 | 33.89366531 | 48.09046173 | 52.38565826
1911.902344 | 2.946746768 | 3.828107834 | 0.000401041 |  | 28.65556717 | 30.58305931 | 48.96080017 | 33.93085861 | 48.0827713 | 52.43045044
1912.001953 | 2.946879482 | 5.145086288 | 0.000434444 |  | 28.66936111 | 30.57267189 | 49.02396011 | 33.96118927 | 48.1246376 | 52.39764404
1912.101563 | 2.947142348 | 8.251134872 | 0.000453758 |  | 28.66981125 | 30.5747242 | 49.09173584 | 33.9756279 | 48.15800095 | 52.39406586
1912.201172 | 2.947340487 | 4.298391342 | 0.000456365 |  | 28.64325142 | 30.59606934 | 49.12416077 | 34.01795197 | 48.1607666 | 52.42329025
1912.300781 | 2.946811961 | 4.843637466 | 0.000436612 |  | 28.66082764 | 30.60238266 | 49.17349243 | 34.03058624 | 48.18504715 | 52.40045547
1912.400391 | 2.94666132 | 3.916513443 | 0.000428663 |  | 28.62203789 | 30.58160973 | 49.17749405 | 34.04943466 | 48.24113083 | 52.43071747
1912.5 | 2.947108122 | 8.623670578 | 0.000438956 |  | 28.64426804 | 30.58290482 | 49.21113586 | 34.09137726 | 48.20030975 | 52.42786026
1912.599609 | 2.946898108 | 6.701524734 | 0.000436427 |  | 28.65564919 | 30.56230354 | 49.25373077 | 34.12842178 | 48.22608566 | 52.46972656
1912.699219 | 2.947147936 | 10.86366463 | 0.000497394 |  | 28.6374073 | 30.55591965 | 49.29043579 | 34.18857574 | 48.26887512 | 52.41193008
1912.798828 | 2.946947701 | 5.713338852 | 0.000422442 |  | 28.65500832 | 30.56423569 | 49.27933502 | 34.28149796 | 48.26823807 | 52.48131561
1912.898438 | 2.946986817 | 4.118844986 | 0.000485598 |  | 28.61838913 | 30.56579781 | 49.28830719 | 34.34315872 | 48.28897858 | 52.50285721
1912.998047 | 2.947082277 | 7.856725693 | 0.000445291 |  | 28.62473106 | 30.53952026 | 49.33714294 | 34.40821838 | 48.31471252 | 52.48037338
1913.097656 | 2.947332105 | 7.144926071 | 0.000458657 |  | 28.60937691 | 30.54528809 | 49.36758804 | 34.46409607 | 48.32007217 | 52.49409103
1913.197266 | 2.946997061 | 3.216787338 | 0.000434546 |  | 28.62697983 | 30.55187035 | 49.32914734 | 34.50418472 | 48.32971191 | 52.50977707
1913.296875 | 2.946929308 | 4.750444412 | 0.000461148 |  | 28.62441635 | 30.52693176 | 49.38729477 | 34.57888412 | 48.38157272 | 52.53282928
1913.396484 | 2.946906723 | 9.591119766 | 0.000460387 |  | 28.59579468 | 30.54257774 | 49.35383224 | 34.67573166 | 48.3808403 | 52.53954697
1913.496094 | 2.946485067 | 13.53247261 | 0.00048598 |  | 28.60297012 | 30.53883934 | 49.37972641 | 34.71588135 | 48.39978027 | 52.53585815
1913.595703 | 2.946799854 | 14.5505085 | 0.000440069 |  | 28.63374519 | 30.52598953 | 49.38464737 | 34.73690033 | 48.41132736 | 52.53601074
1913.695313 | 2.94686202 | 8.601568222 | 0.000457238 |  | 28.57067871 | 30.56529236 | 49.35031128 | 34.79480362 | 48.44231033 | 52.5473938
1913.794922 | 2.946779598 | 5.843214035 | 0.000439518 |  | 28.60956955 | 30.56954002 | 49.34461212 | 34.83454895 | 48.41041183 | 52.56151581
1913.894531 | 2.947396599 | 1.764471054 | 0.000461019 |  | 28.5961647 | 30.54602051 | 49.38060379 | 34.83623505 | 48.43826294 | 52.54922104
1913.994141 | 2.94736214 | 7.96449852 | 0.000436475 |  | 28.62402916 | 30.5464077 | 49.3952446 | 34.91786957 | 48.47218323 | 52.58457565
1914.09375 | 2.946609166 | 4.006742477 | 0.000448607 |  | 28.59848213 | 30.5436573 | 49.35625839 | 34.98192978 | 48.46782684 | 52.5835495
1914.193359 | 2.946873894 | 6.778310776 | 0.000421313 |  | 28.62126541 | 30.54117012 | 49.38830948 | 35.08847809 | 48.48340225 | 52.59494019
1914.292969 | 2.946813824 | 5.725416183 | 0.000455922 |  | 28.58319664 | 30.51389503 | 49.32481766 | 35.18422699 | 48.5031395 | 52.60472488
1914.392578 | 2.946689958 | 4.384977341 | 0.000401966 |  | 28.57547569 | 30.54133797 | 49.34544754 | 35.25831604 | 48.53113174 | 52.61920547
1914.492188 | 2.946737688 | 11.36584663 | 0.0004415 |  | 28.58099747 | 30.52466011 | 49.31998444 | 35.39180374 | 48.54102325 | 52.59269333
1914.591797 | 2.946406137 | 7.506521225 | 0.000488938 |  | 28.58037949 | 30.51941681 | 49.32521057 | 35.45627975 | 48.5583992 | 52.62090302
1914.691406 | 2.946035238 | 5.992685318 | 0.000459435 |  | 28.59080696 | 30.50984764 | 49.33841324 | 35.53632736 | 48.57385635 | 52.61329269
1914.791016 | 2.946933964 | 9.484262466 | 0.000469194 |  | 28.61454773 | 30.55521202 | 49.29357529 | 35.62810135 | 48.57535172 | 52.61794281
1914.890625 | 2.946612658 | 0.36296463 | 0.000455301 |  | 28.58034897 | 30.5457592 | 49.28449249 | 35.69791031 | 48.59190369 | 52.61306
1914.990234 | 2.946451306 | 5.659570694 | 0.000403131 |  | 28.5850811 | 30.55178833 | 49.25775909 | 35.79171371 | 48.61104965 | 52.63098907
1915.089844 | 2.94687273 | 4.35808754 | 0.000474423 |  | 28.57757378 | 30.53165436 | 49.2987709 | 35.85928345 | 48.62070847 | 52.62558746
1915.189453 | 2.947212895 | 10.4047718 | 0.000452521 |  | 28.57472992 | 30.54769325 | 49.26988983 | 35.9816246 | 48.65068054 | 52.61658478
1915.289063 | 2.947114641 | 3.041341782 | 0.000451233 |  | 28.55778313 | 30.57966042 | 49.27037811 | 36.12925339 | 48.65022659 | 52.63203812
1915.388672 | 2.947242931 | 8.911447525 | 0.000456728 |  | 28.58147812 | 30.55252838 | 49.28770828 | 36.2053566 | 48.64674377 | 52.63137054
1915.488281 | 2.94709811 | 5.466348648 | 0.00048827 |  | 28.59484673 | 30.55741501 | 49.29749298 | 36.32905579 | 48.65968323 | 52.63952637
1915.587891 | 2.947067842 | 5.674150467 | 0.000474313 |  | 28.5567379 | 30.53199387 | 49.28818893 | 36.43830872 | 48.6936264 | 52.64920044
1915.6875 | 2.947856672 | 10.76318169 | 0.000437648 |  | 28.58320808 | 30.53555298 | 49.26824188 | 36.50416565 | 48.70147324 | 52.63083649
1915.787109 | 2.94678309 | 5.794225693 | 0.00047075 |  | 28.56743813 | 30.56322098 | 49.29592896 | 36.56752777 | 48.74116898 | 52.64963913
1915.886719 | 2.947249217 | 11.28837776 | 0.000462569 |  | 28.60147858 | 30.54825592 | 49.27442169 | 36.6249733 | 48.74246979 | 52.66070938
1915.986328 | 2.946490655 | 5.856431961 | 0.000436662 |  | 28.58390236 | 30.54058266 | 49.29527664 | 36.66711807 | 48.77092743 | 52.65599823
1916.085938 | 2.947024768 | 8.904611588 | 0.000454209 |  | 28.59224319 | 30.5868988 | 49.29904938 | 36.71801376 | 48.77964783 | 52.6821022
1916.185547 | 2.947092522 | 7.44295311 | 0.000486785 |  | 28.59841728 | 30.55472755 | 49.29734421 | 36.75414658 | 48.79130554 | 52.66605377
1916.285156 | 2.946676919 | 5.943696976 | 0.00046038 |  | 28.60028648 | 30.59606743 | 49.29711533 | 36.79707336 | 48.8272171 | 52.69578171
1916.384766 | 2.94718612 | 6.732515335 | 0.000463294 |  | 28.6204586 | 30.55474091 | 49.26725388 | 36.8569603 | 48.79823303 | 52.67842865
1916.484375 | 2.947505098 | 9.961149216 | 0.00048007 |  | 28.60544395 | 30.5848732 | 49.28883362 | 36.88297653 | 48.7982254 | 52.67567825
1916.583984 | 2.946801949 | 7.565534592 | 0.000458003 |  | 28.59686661 | 30.57830048 | 49.31818771 | 36.91448975 | 48.83866882 | 52.69108582
1916.683594 | 2.946860623 | 6.229879379 | 0.000432501 |  | 28.62782288 | 30.56004906 | 49.31880188 | 36.85874176 | 48.82410049 | 52.72166443
1916.783203 | 2.946810098 | 9.008054733 | 0.000456404 |  | 28.63269234 | 30.56969452 | 49.28892899 | 36.89064789 | 48.81645584 | 52.71204376
1916.882813 | 2.946549095 | 7.652574539 | 0.000492921 |  | 28.60402298 | 30.55205917 | 49.30994034 | 36.83632278 | 48.84500504 | 52.71963882
1916.982422 | 2.947282745 | 8.638479233 | 0.000443695 |  | 28.61233521 | 30.57129478 | 49.29795074 | 36.75865173 | 48.85016251 | 52.73155975
1917.082031 | 2.946797758 | 5.556123734 | 0.000449948 |  | 28.60530853 | 30.56122208 | 49.28493118 | 36.73197556 | 48.83729935 | 52.72927094
1917.181641 | 2.947078785 | -0.141267776 | 0.000465932 |  | 28.61330414 | 30.53404999 | 49.28281403 | 36.71043015 | 48.85723114 | 52.72789764
1917.28125 | 2.947180532 | 3.421396255 | 0.000483556 |  | 28.62727547 | 30.53442764 | 49.27970886 | 36.6993866 | 48.87044525 | 52.71459198
1917.380859 | 2.946799854 | 2.673364639 | 0.000492755 |  | 28.57061577 | 30.52040291 | 49.27525711 | 36.71817017 | 48.87424088 | 52.71067047
1917.480469 | 2.946783556 | 3.090330124 | 0.000477997 |  | 28.61298943 | 30.51471329 | 49.26070023 | 36.80952835 | 48.89731216 | 52.70943832
1917.580078 | 2.94654048 | 4.518949509 | 0.000465825 |  | 28.59650612 | 30.53899384 | 49.25083923 | 36.83249664 | 48.88886261 | 52.70906067
1917.679688 | 2.947557485 | 5.342401505 | 0.000483651 |  | 28.57992935 | 30.52933121 | 49.21779251 | 36.95090485 | 48.87570953 | 52.71080399
1917.779297 | 2.946952824 | 3.454210281 | 0.00044832 |  | 28.59064674 | 30.50633812 | 49.2392807 | 37.01983261 | 48.8620491 | 52.68495178
1917.878906 | 2.946729539 | 3.074834824 | 0.000428316 |  | 28.59756279 | 30.4842701 | 49.20627213 | 37.07329178 | 48.81679535 | 52.68587112
1917.978516 | 2.947262255 | 8.147462845 | 0.000455032 |  | 28.59519577 | 30.49596977 | 49.18405533 | 37.10939026 | 48.79602814 | 52.68008423
1918.078125 | 2.947249683 | 2.832632065 | 0.000445794 |  | 28.6041851 | 30.49985695 | 49.14014435 | 37.14114761 | 48.81496429 | 52.64620209
1918.177734 | 2.947245724 | 2.07229805 | 0.000474787 |  | 28.58610725 | 30.51616859 | 49.15520096 | 37.16496277 | 48.78928757 | 52.62690735
1918.277344 | 2.947058296 | 5.65911293 | 0.000472319 |  | 28.58881569 | 30.4971981 | 49.13045883 | 37.15612793 | 48.79310989 | 52.62857437
1918.376953 | 2.94683408 | 8.101663589 | 0.000455779 |  | 28.60432434 | 30.50797653 | 49.09016037 | 37.15871811 | 48.80398178 | 52.62384415
1918.476563 | 2.946741413 | 5.534936905 | 0.000479491 |  | 28.56720352 | 30.51032257 | 49.07880402 | 37.12533569 | 48.79866791 | 52.59597015
1918.576172 | 2.946701832 | 2.578805923 | 0.000429367 |  | 28.62770081 | 30.51000023 | 49.0362587 | 37.10775375 | 48.80106735 | 52.60580826
1918.675781 | 2.947327914 | -1.40970993 | 0.000480911 |  | 28.58896446 | 30.51238251 | 49.04732132 | 37.07305145 | 48.82362366 | 52.57532501
1918.775391 | 2.946611028 | 0.892717361 | 0.000489721 |  | 28.57978439 | 30.51176071 | 48.99184418 | 37.04785538 | 48.83718491 | 52.56349945
1918.875 | 2.946865279 | 1.777002335 | 0.000444948 |  | 28.59107208 | 30.46389198 | 48.99387741 | 37.01065063 | 48.86170959 | 52.55122757
1918.974609 | 2.9462073 | 2.780912399 | 0.000435378 |  | 28.5959549 | 30.47891235 | 49.00669098 | 36.99649811 | 48.83798981 | 52.54500961
1919.074219 | 2.946970984 | 0.254508972 | 0.000476398 |  | 28.58621216 | 30.49129105 | 48.95824814 | 36.95757675 | 48.87348175 | 52.54772568
1919.173828 | 2.946501831 | -0.731172562 | 0.000449825 |  | 28.56236076 | 30.52111626 | 48.9387207 | 36.88828659 | 48.86004257 | 52.5404129
1919.273438 | 2.946455497 | -0.621576309 | 0.000480665 |  | 28.59086227 | 30.50349045 | 48.92427063 | 36.90504456 | 48.90044022 | 52.50263977
1919.373047 | 2.946787979 | 3.283090591 | 0.00040366 |  | 28.58442116 | 30.52569962 | 48.89123917 | 36.86927032 | 48.88938141 | 52.52826309
1919.472656 | 2.946933033 | 8.537542343 | 0.00045272 |  | 28.57729149 | 30.5190239 | 48.87870407 | 36.82271194 | 48.91545868 | 52.55144882
1919.572266 | 2.947299276 | 5.41668129 | 0.000435635 |  | 28.56271744 | 30.52454185 | 48.9275589 | 36.77184296 | 48.94019699 | 52.53640747
1919.671875 | 2.946158638 | 2.177106857 | 0.00045651 |  | 28.55833817 | 30.53466034 | 48.83065033 | 36.76826096 | 48.92000198 | 52.51161194
1919.771484 | 2.946862485 | -0.333345413 | 0.000497725 |  | 28.58976746 | 30.52292633 | 48.85595322 | 36.74604034 | 48.94359589 | 52.52929688
1919.871094 | 2.94665643 | 3.984415054 | 0.000499381 |  | 28.56652641 | 30.54932213 | 48.8065033 | 36.71195221 | 48.95746994 | 52.52859497
1919.970703 | 2.946820343 | -2.969799042 | 0.000452707 |  | 28.58428955 | 30.54340935 | 48.82698059 | 36.70875168 | 48.98835754 | 52.52850342
1920.070313 | 2.946699038 | 1.07841301 | 0.000460001 |  | 28.57076836 | 30.57013512 | 48.77500534 | 36.72108078 | 48.95861435 | 52.49271774
1920.169922 | 2.946501831 | 8.697721481 | 0.000473624 |  | 28.61967659 | 30.57131958 | 48.78036118 | 36.70068359 | 48.99426651 | 52.47520447
1920.269531 | 2.946779598 | 6.189092636 | 0.000463523 |  | 28.61388969 | 30.57836914 | 48.74758911 | 36.71833038 | 49.01142502 | 52.50402451
1920.369141 | 2.946622204 | 9.214029312 | 0.000441923 |  | 28.61060905 | 30.5637989 | 48.73794937 | 36.67829895 | 48.98799515 | 52.52522659
1920.46875 | 2.947224071 | 3.392232895 | 0.000464389 |  | 28.57158279 | 30.58264351 | 48.74937057 | 36.70841217 | 49.02322769 | 52.45285416
1920.568359 | 2.946697176 | 11.22389412 | 0.000437105 |  | 28.62220001 | 30.55894852 | 48.7217865 | 36.65629196 | 49.0078392 | 52.46646881
1920.667969 | 2.947107656 | 12.57322502 | 0.000435749 |  | 28.62476349 | 30.59754181 | 48.73416519 | 36.58952713 | 49.00218201 | 52.52036667
1920.767578 | 2.947135596 | 8.884557724 | 0.000457698 |  | 28.64574051 | 30.58770943 | 48.7346611 | 36.57629395 | 49.00992203 | 52.45514679
1920.867188 | 2.946688095 | 9.587472916 | 0.000450828 |  | 28.64024925 | 30.60647774 | 48.73635864 | 36.53336334 | 48.99946976 | 52.47025299
1920.966797 | 2.946235007 | 5.98516655 | 0.000425267 |  | 28.68289185 | 30.56356621 | 48.70225906 | 36.519207 | 48.98139954 | 52.48752975
1921.066406 | 2.945945598 | 11.72767067 | 0.000462691 |  | 28.63972473 | 30.63006592 | 48.73339081 | 36.475811 | 48.98037338 | 52.44433594
1921.166016 | 2.946330467 | 10.51847267 | 0.000485891 |  | 28.68852234 | 30.59828758 | 48.6997757 | 36.51845169 | 48.98687363 | 52.48110962
1921.265625 | 2.946630819 | 4.903562546 | 0.000451122 |  | 28.69184113 | 30.61547661 | 48.70391846 | 36.56068802 | 48.99975586 | 52.48580933
1921.365234 | 2.946684835 | 11.34784508 | 0.000430655 |  | 28.70325089 | 30.59519196 | 48.72725296 | 36.56352997 | 48.97661972 | 52.45323563
1921.464844 | 2.947204281 | 10.94386864 | 0.00046694 |  | 28.68285942 | 30.63668823 | 48.73138428 | 36.6027832 | 48.96965027 | 52.45576859
1921.564453 | 2.946727909 | 9.549196243 | 0.000425795 |  | 28.69870949 | 30.64125252 | 48.71825409 | 36.59237671 | 48.98482132 | 52.45573044
1921.664063 | 2.94635212 | 13.65778923 | 0.000470668 |  | 28.71861076 | 30.65520096 | 48.70160675 | 36.6205864 | 48.98921967 | 52.46127701
1921.763672 | 2.946769819 | 12.46750069 | 0.000498253 |  | 28.70414162 | 30.64900208 | 48.73486328 | 36.67554855 | 48.99341583 | 52.44696426
1921.863281 | 2.946978202 | 7.412191391 | 0.000433171 |  | 28.69937706 | 30.60702705 | 48.71738052 | 36.66295624 | 48.97942352 | 52.40799332
1921.962891 | 2.94655934 | 11.42075539 | 0.000463423 |  | 28.7000351 | 30.64472008 | 48.74816513 | 36.62731171 | 48.96514893 | 52.43943787
1922.0625 | 2.946555382 | 9.263700485 | 0.000454501 |  | 28.71161079 | 30.62277985 | 48.73313904 | 36.57242966 | 48.94696426 | 52.38690186
1922.162109 | 2.946948633 | 8.754453659 | 0.000458282 |  | 28.74256706 | 30.61132622 | 48.75197601 | 36.55037308 | 48.92506409 | 52.36379623
1922.261719 | 2.947085071 | 7.268644333 | 0.000414145 |  | 28.70812416 | 30.63408089 | 48.73997498 | 36.53330612 | 48.89849091 | 52.34241486
1922.361328 | 2.946983557 | 4.937509537 | 0.00045896 |  | 28.71627998 | 30.59953117 | 48.73912811 | 36.47179794 | 48.85222626 | 52.34062576
1922.460938 | 2.946353052 | 10.07006264 | 0.00044898 |  | 28.72542381 | 30.60595703 | 48.78385162 | 36.43635941 | 48.8205986 | 52.31945038
1922.560547 | 2.946949797 | 9.558767319 | 0.000471021 |  | 28.726511 | 30.58639908 | 48.76272202 | 36.40192032 | 48.771595 | 52.26799011
1922.660156 | 2.946615685 | 11.05665398 | 0.000433489 |  | 28.71723747 | 30.5866127 | 48.77257919 | 36.43842316 | 48.73348618 | 52.27182007
1922.759766 | 2.946652239 | 4.795331955 | 0.000483707 |  | 28.72781754 | 30.55677986 | 48.75811768 | 36.42327499 | 48.70066071 | 52.2370224
1922.859375 | 2.9471491 | 8.387845993 | 0.00045941 |  | 28.72334671 | 30.56621933 | 48.77965164 | 36.44039917 | 48.62434006 | 52.24456406
1922.958984 | 2.946935128 | 13.10730553 | 0.000491577 |  | 28.72938347 | 30.51556969 | 48.77330017 | 36.44693756 | 48.57164764 | 52.17153549
1923.058594 | 2.946763765 | 12.56501961 | 0.000481254 |  | 28.7347908 | 30.49561501 | 48.81422806 | 36.46641922 | 48.5579071 | 52.14696503
1923.158203 | 2.946972614 | 8.409719467 | 0.000468703 |  | 28.70869827 | 30.49248123 | 48.81800079 | 36.50027466 | 48.54574203 | 52.14669418
1923.257813 | 2.946918597 | 12.40074348 | 0.000427974 |  | 28.7271843 | 30.51305389 | 48.80923462 | 36.48826599 | 48.51771927 | 52.12836075
1923.357422 | 2.946309512 | 11.99949837 | 0.000467227 |  | 28.72246361 | 30.52106857 | 48.82955933 | 36.56742859 | 48.51333237 | 52.09446716
1923.457031 | 2.946361667 | 14.16657829 | 0.000465305 |  | 28.70491409 | 30.49236679 | 48.82280731 | 36.54367447 | 48.50563431 | 52.10176086
1923.556641 | 2.946826629 | 11.77506447 | 0.000446843 |  | 28.69545937 | 30.50053596 | 48.80071259 | 36.56082153 | 48.46939087 | 52.06972504
1923.65625 | 2.94668274 | 10.20973396 | 0.000471754 |  | 28.73518372 | 30.52888489 | 48.82611084 | 36.53759003 | 48.48377609 | 52.06678009
1923.755859 | 2.946621738 | 12.82180977 | 0.000454991 |  | 28.70059967 | 30.54207993 | 48.82006073 | 36.53214264 | 48.44981003 | 52.07801437
1923.855469 | 2.946833149 | 9.165269852 | 0.000436661 |  | 28.70933342 | 30.54633522 | 48.84117508 | 36.54822922 | 48.46462631 | 52.02742767
1923.955078 | 2.946417546 | 5.386148453 | 0.000444535 |  | 28.71393204 | 30.57390976 | 48.80009079 | 36.51659012 | 48.43672943 | 52.03642273
1924.054688 | 2.946494147 | 7.741891861 | 0.000438859 |  | 28.73084259 | 30.57838058 | 48.81489563 | 36.52305603 | 48.3982811 | 52.03680801
1924.154297 | 2.946999157 | 10.26533318 | 0.000429593 |  | 28.6777153 | 30.58707047 | 48.78956223 | 36.53219223 | 48.38260269 | 52.005867
1924.253906 | 2.946185879 | 2.98825264 | 0.00043688 |  | 28.69086266 | 30.61911011 | 48.79885483 | 36.56933594 | 48.37334824 | 51.9944725
1924.353516 | 2.946900437 | 5.192705154 | 0.000427586 |  | 28.74057388 | 30.61780548 | 48.80625153 | 36.51992035 | 48.34763336 | 51.94581604
1924.453125 | 2.946409397 | 4.706472397 | 0.000471936 |  | 28.70338631 | 30.62336349 | 48.80893326 | 36.51088333 | 48.33142853 | 51.97132492
1924.552734 | 2.946699504 | 6.850313187 | 0.000425972 |  | 28.69529915 | 30.61078262 | 48.76327515 | 36.38850784 | 48.32040024 | 51.91158676
1924.652344 | 2.946444787 | 9.652414322 | 0.000468032 |  | 28.67535782 | 30.63367653 | 48.80036163 | 36.4315567 | 48.25166702 | 51.89664078
1924.751953 | 2.946877154 | 4.24826622 | 0.000439346 |  | 28.70814133 | 30.59143639 | 48.8043251 | 36.3814888 | 48.22937393 | 51.90011978
1924.851563 | 2.946604276 | 6.186357498 | 0.000420015 |  | 28.71250534 | 30.58055687 | 48.79961014 | 36.31075287 | 48.22165298 | 51.83654404
1924.951172 | 2.946538385 | 5.246248245 | 0.000451148 |  | 28.6967411 | 30.58514595 | 48.82071304 | 36.30343246 | 48.16452026 | 51.82133865
1925.050781 | 2.946987981 | 8.781114578 | 0.00048165 |  | 28.67814636 | 30.55613708 | 48.84989929 | 36.2780838 | 48.17651367 | 51.78713989
1925.150391 | 2.947033383 | 2.62893486 | 0.000452832 |  | 28.71627235 | 30.54860497 | 48.89333344 | 36.21949387 | 48.17717743 | 51.79335022
1925.25 | 2.946650144 | 3.53600502 | 0.000458683 |  | 28.66900253 | 30.57106018 | 48.88970184 | 36.21957779 | 48.13642883 | 51.72025299
1925.349609 | 2.946575172 | 0.301671982 | 0.000453437 |  | 28.67216682 | 30.53740501 | 48.93852234 | 36.17339325 | 48.15110397 | 51.74090958
1925.449219 | 2.947000554 | 7.321279526 | 0.000450888 |  | 28.65244675 | 30.5243969 | 48.94893646 | 36.16577148 | 48.14846802 | 51.73246384
1925.548828 | 2.947113942 | 3.487703323 | 0.000466087 |  | 28.6791687 | 30.50393486 | 48.98350906 | 36.0995369 | 48.14666367 | 51.70267105
1925.648438 | 2.947055968 | 6.121419907 | 0.000393384 |  | 28.65339279 | 30.54600906 | 49.0446434 | 36.03278351 | 48.14295959 | 51.70404053
1925.748047 | 2.946738619 | 4.353303909 | 0.000447137 |  | 28.68062401 | 30.50992775 | 49.09026718 | 35.9996376 | 48.12216568 | 51.6909523
1925.847656 | 2.946828958 | 3.990564346 | 0.000470548 |  | 28.6437645 | 30.51677895 | 49.07031631 | 35.96324158 | 48.10657501 | 51.68795776
1925.947266 | 2.946397057 | 4.944345474 | 0.000411752 |  | 28.6593647 | 30.55358505 | 49.191082 | 35.87328339 | 48.10816193 | 51.71210861
1926.046875 | 2.947055968 | 5.99405098 | 0.000492713 |  | 28.64965057 | 30.49227524 | 49.20269775 | 35.81733704 | 48.08082962 | 51.70132446
1926.146484 | 2.946288558 | 8.132425308 | 0.000452449 |  | 28.63962746 | 30.50528526 | 49.26742172 | 35.79014969 | 48.08058167 | 51.73547363
1926.246094 | 2.946098335 | 5.776910782 | 0.000455771 |  | 28.66539001 | 30.4869976 | 49.25864029 | 35.76007462 | 48.06766129 | 51.66822052
1926.345703 | 2.947277389 | 6.631803513 | 0.000430166 |  | 28.6402092 | 30.49858284 | 49.30905151 | 35.70824051 | 48.06058502 | 51.70108032
1926.445313 | 2.947267843 | 4.794424057 | 0.000500264 |  | 28.63360405 | 30.51522636 | 49.35787964 | 35.70533752 | 48.03352356 | 51.68776321
1926.544922 | 2.946866909 | 4.964395523 | 0.000410269 |  | 28.63078117 | 30.5186348 | 49.40114594 | 35.63883209 | 48.06330872 | 51.70603943
1926.644531 | 2.947027097 | 6.3078022 | 0.000387801 |  | 28.62117958 | 30.50452805 | 49.46037292 | 35.60827255 | 48.04453659 | 51.72682953
1926.744141 | 2.946364693 | 7.710905075 | 0.000459881 |  | 28.62861824 | 30.49459457 | 49.49958038 | 35.58111954 | 48.08574677 | 51.71492386
1926.84375 | 2.946041524 | 2.698202133 | 0.00042561 |  | 28.63421631 | 30.50444412 | 49.56488037 | 35.55406952 | 48.07575226 | 51.73236084
1926.943359 | 2.946775174 | 0.974740982 | 0.00046433 |  | 28.61720848 | 30.50682259 | 49.56587219 | 35.52067184 | 48.07437897 | 51.71883774
1927.042969 | 2.947180998 | -2.045639038 | 0.00041353 |  | 28.64370346 | 30.50849342 | 49.57979202 | 35.45241928 | 48.04485703 | 51.69915009
1927.142578 | 2.946751192 | 4.669332504 | 0.000420334 |  | 28.66788292 | 30.51329613 | 49.61885452 | 35.41136551 | 47.99625778 | 51.72349548
1927.242188 | 2.946419641 | 7.586038589 | 0.000413715 |  | 28.6241684 | 30.52628899 | 49.63949203 | 35.37069321 | 47.99657059 | 51.72946548
1927.341797 | 2.946766093 | 7.774244308 | 0.000435788 |  | 28.62160492 | 30.53082657 | 49.68613052 | 35.31359863 | 48.03908539 | 51.71922684
1927.441406 | 2.947212895 | 3.417066574 | 0.000474526 |  | 28.6427021 | 30.52186584 | 49.74008942 | 35.31007385 | 48.05431747 | 51.70524597
1927.541016 | 2.946767025 | 4.986497879 | 0.000452143 |  | 28.64158249 | 30.54758644 | 49.73357391 | 35.26850891 | 48.04118347 | 51.70289612
1927.640625 | 2.946302062 | -1.467355728 | 0.000464223 |  | 28.63879967 | 30.49666405 | 49.7925148 | 35.29156113 | 48.05605316 | 51.6844368
1927.740234 | 2.946906257 | 4.276288986 | 0.000462903 |  | 28.64906502 | 30.5313015 | 49.82050323 | 35.28590012 | 48.03549957 | 51.74875259
1927.839844 | 2.946455963 | 3.885072708 | 0.00040308 |  | 28.63847351 | 30.50031471 | 49.86683655 | 35.24464798 | 48.01649857 | 51.70950699
1927.939453 | 2.946609864 | 6.188405991 | 0.000430377 |  | 28.60780907 | 30.51214218 | 49.8465004 | 35.22690964 | 47.98604965 | 51.70171738
1928.039063 | 2.946490655 | -3.242992401 | 0.000441437 |  | 28.64928818 | 30.49429703 | 49.86220932 | 35.21299744 | 48.00782394 | 51.72756577
1928.138672 | 2.946650144 | 6.265878677 | 0.00046004 |  | 28.63164902 | 30.50881577 | 49.82592392 | 35.16569901 | 47.98814011 | 51.70566177
1928.238281 | 2.94610858 | 7.720014572 | 0.000466174 |  | 28.63799667 | 30.52660561 | 49.85950089 | 35.14701843 | 47.99467087 | 51.69343948
1928.337891 | 2.946065972 | 5.169691086 | 0.000433937 |  | 28.63609695 | 30.49209404 | 49.83190536 | 35.12031937 | 48.05282211 | 51.68850327
1928.4375 | 2.946365857 | -1.703180313 | 0.000458982 |  | 28.64358139 | 30.52771378 | 49.85675812 | 35.09444809 | 48.02029037 | 51.69890976
1928.537109 | 2.946737688 | -0.226938248 | 0.000476195 |  | 28.65069008 | 30.49331474 | 49.84284973 | 35.05501938 | 48.01612473 | 51.65753174
1928.636719 | 2.946243621 | 0.84031105 | 0.000441435 |  | 28.62931824 | 30.4969883 | 49.81571198 | 34.99780273 | 48.01744843 | 51.68006897
1928.736328 | 2.94664898 | 4.681180954 | 0.000458456 |  | 28.63750648 | 30.51177216 | 49.80376053 | 34.98042679 | 48.03083801 | 51.68727112
1928.835938 | 2.94661615 | 4.726068497 | 0.000434403 |  | 28.62681389 | 30.52241898 | 49.7556839 | 34.96807861 | 48.01757431 | 51.68682098
1928.935547 | 2.947140252 | 1.832368851 | 0.000430035 |  | 28.62310028 | 30.50782394 | 49.83457947 | 34.96365738 | 48.00355148 | 51.6807251
1929.035156 | 2.946762601 | 3.675676346 | 0.000431766 |  | 28.64826012 | 30.50214386 | 49.79887772 | 34.96358871 | 48.0334053 | 51.69930649
1929.134766 | 2.946667839 | 4.448545456 | 0.000454745 |  | 28.65086746 | 30.50193596 | 49.81485367 | 34.95950699 | 48.03821564 | 51.66403198
1929.234375 | 2.946633147 | 2.859746933 | 0.000450049 |  | 28.62495041 | 30.52528763 | 49.79420471 | 34.97512817 | 48.04633713 | 51.65958786
1929.333984 | 2.946987282 | 9.271219254 | 0.000438922 |  | 28.61992455 | 30.51486015 | 49.81528091 | 34.97004318 | 48.05490112 | 51.71864319
1929.433594 | 2.946659224 | 5.40779686 | 0.00046867 |  | 28.64218903 | 30.50027275 | 49.80736542 | 34.95951843 | 48.02114868 | 51.69908905
1929.533203 | 2.946426626 | 1.191427231 | 0.000449466 |  | 28.64682007 | 30.53291321 | 49.78345108 | 34.94448853 | 48.05308533 | 51.72351074
1929.632813 | 2.947074827 | 9.80006218 | 0.000422564 |  | 28.63489151 | 30.5095768 | 49.7925415 | 34.9605217 | 48.0662384 | 51.69142532
1929.732422 | 2.946653171 | 5.486631393 | 0.000456165 |  | 28.64456177 | 30.52272606 | 49.77062225 | 34.91880035 | 48.04023743 | 51.72665405
1929.832031 | 2.946845954 | 10.55948448 | 0.000458463 |  | 28.65930557 | 30.51795387 | 49.78757858 | 34.91394806 | 48.0663414 | 51.73022842
1929.931641 | 2.9467477 | 11.8942318 | 0.000447716 |  | 28.6768055 | 30.55397415 | 49.76748276 | 34.88152695 | 48.03265762 | 51.74925995
1930.03125 | 2.946903929 | 8.632555008 | 0.000415769 |  | 28.71339798 | 30.54011154 | 49.78639221 | 34.83873749 | 48.08146286 | 51.73321152
1930.130859 | 2.946759574 | 10.07120323 | 0.000431268 |  | 28.69836998 | 30.55445671 | 49.7485199 | 34.79957199 | 48.07981491 | 51.75491714
1930.230469 | 2.946425928 | 6.146257401 | 0.00046584 |  | 28.72609711 | 30.55905342 | 49.76245117 | 34.78746414 | 48.10950089 | 51.72383499
1930.330078 | 2.94663664 | 7.688344955 | 0.000469575 |  | 28.737463 | 30.54581261 | 49.74912643 | 34.7898407 | 48.10240173 | 51.76689911
1930.429688 | 2.946021035 | 7.934427261 | 0.000439607 |  | 28.77669525 | 30.52010536 | 49.74201202 | 34.77019882 | 48.10363007 | 51.75799942
1930.529297 | 2.945977496 | 6.372056961 | 0.000441998 |  | 28.75733185 | 30.51870537 | 49.70017624 | 34.78110886 | 48.14354706 | 51.74188995
1930.628906 | 2.946123248 | 7.878602982 | 0.00044531 |  | 28.75884819 | 30.53556061 | 49.72354889 | 34.78309631 | 48.11778641 | 51.71945572
1930.728516 | 2.946345368 | 5.86759758 | 0.000463428 |  | 28.80822754 | 30.54971123 | 49.72353363 | 34.75193405 | 48.13334274 | 51.78555298
1930.828125 | 2.946592635 | 8.602937698 | 0.000469291 |  | 28.81424522 | 30.52889252 | 49.71518707 | 34.74808884 | 48.13404465 | 51.74344635
1930.927734 | 2.945790766 | 4.593912125 | 0.000494981 |  | 28.79816818 | 30.54839897 | 49.7005043 | 34.74408722 | 48.11077118 | 51.74034882
1931.027344 | 2.946213586 | 9.37420845 | 0.000455925 |  | 28.81394768 | 30.54774666 | 49.66999817 | 34.78754044 | 48.11143494 | 51.76390457
1931.126953 | 2.946489956 | 6.30415535 | 0.000436703 |  | 28.820364 | 30.54243851 | 49.64028931 | 34.79352188 | 48.12692261 | 51.78755188
1931.226563 | 2.94525316 | 1.915990829 | 0.000446844 |  | 28.79985428 | 30.5243969 | 49.64075851 | 34.78673172 | 48.13156128 | 51.75003815
1931.326172 | 2.946825698 | 0.601522446 | 0.000436994 |  | 28.83480263 | 30.5258007 | 49.63894272 | 34.77312469 | 48.13565826 | 51.78956604
1931.425781 | 2.946282271 | 8.272783279 | 0.000445272 |  | 28.8300209 | 30.5213089 | 49.62307739 | 34.78440094 | 48.12611389 | 51.77176666
1931.525391 | 2.946408233 | 2.309030533 | 0.000486416 |  | 28.84004593 | 30.5096035 | 49.59461212 | 34.74768829 | 48.11281967 | 51.73646927
1931.625 | 2.946353052 | 4.364015579 | 0.000443444 |  | 28.85850906 | 30.49354553 | 49.57420349 | 34.7608223 | 48.08486557 | 51.76630402
1931.724609 | 2.94610858 | 1.454137802 | 0.000427496 |  | 28.84030914 | 30.49020195 | 49.55792618 | 34.71615219 | 48.08634567 | 51.74113083
1931.824219 | 2.946253167 | -1.523860931 | 0.000447436 |  | 28.82367897 | 30.48849487 | 49.54141235 | 34.71160507 | 48.06238556 | 51.75902557
1931.923828 | 2.946278779 | 0.744157791 | 0.00043472 |  | 28.82835197 | 30.49853325 | 49.53897095 | 34.64765167 | 48.04466248 | 51.72117615
1932.023438 | 2.946467837 | -0.19982338 | 0.000468075 |  | 28.86848259 | 30.50872421 | 49.50127029 | 34.62882996 | 48.04933167 | 51.77384567
1932.123047 | 2.94659636 | -1.530014038 | 0.000445356 |  | 28.82195854 | 30.50807381 | 49.44100189 | 34.55023956 | 47.98340225 | 51.71722794
1932.222656 | 2.946321853 | -0.744613647 | 0.00047242 |  | 28.83901978 | 30.49088097 | 49.46077347 | 34.54336929 | 47.93990707 | 51.73500061
1932.322266 | 2.946373075 | 9.039041519 | 0.000481035 |  | 28.84172058 | 30.50787544 | 49.46187973 | 34.48733139 | 47.92834854 | 51.70228195
1932.421875 | 2.945908345 | 2.358705521 | 0.000482496 |  | 28.85502815 | 30.5057354 | 49.41963959 | 34.45695877 | 47.90787125 | 51.71659851
1932.521484 | 2.946388442 | -1.373025894 | 0.000451124 |  | 28.85064125 | 30.48748398 | 49.36381912 | 34.40940475 | 47.89273071 | 51.69896698
1932.621094 | 2.946608234 | -2.3990345 | 0.000490459 |  | 28.85556412 | 30.49066544 | 49.35217285 | 34.38902664 | 47.85470963 | 51.70446014
1932.720703 | 2.946050139 | 1.28553009 | 0.000438219 |  | 28.82905579 | 30.5173378 | 49.32299805 | 34.34352875 | 47.8336525 | 51.67968369
1932.820313 | 2.946487162 | 2.652177811 | 0.000433918 |  | 28.82671928 | 30.50511169 | 49.31680298 | 34.31443024 | 47.81559372 | 51.67129517
1932.919922 | 2.945933724 | 0.606536865 | 0.000454361 |  | 28.86879158 | 30.51011467 | 49.2855835 | 34.29471588 | 47.81020355 | 51.66923141
1933.019531 | 2.946330467 | 4.306364059 | 0.000446762 |  | 28.86524582 | 30.49789047 | 49.26560974 | 34.21858978 | 47.79989243 | 51.67272568
1933.119141 | 2.946165157 | -2.915800095 | 0.000466523 |  | 28.86721802 | 30.52541351 | 49.26229858 | 34.17614365 | 47.79288864 | 51.65422058
1933.21875 | 2.945826389 | 0.607446671 | 0.000478029 |  | 28.86563301 | 30.53506851 | 49.26133728 | 34.15303802 | 47.74852753 | 51.63882828
1933.318359 | 2.946336288 | -4.809461594 | 0.000455828 |  | 28.86613655 | 30.53994179 | 49.2131691 | 34.07284164 | 47.72580719 | 51.66308212
1933.417969 | 2.946400782 | 2.906000137 | 0.00046022 |  | 28.8946209 | 30.5466156 | 49.18663406 | 34.05508423 | 47.71595001 | 51.65732574
1933.517578 | 2.946618944 | 5.305261612 | 0.000455782 |  | 28.85643768 | 30.56119347 | 49.17817688 | 34.02588654 | 47.7241478 | 51.63224792
1933.617188 | 2.946247812 | 1.13697052 | 0.000447729 |  | 28.86944199 | 30.53876305 | 49.18861771 | 33.9876976 | 47.70146179 | 51.64762497
1933.716797 | 2.946637105 | 0.422433853 | 0.000443937 |  | 28.85801125 | 30.54380417 | 49.15557861 | 33.92514801 | 47.70513535 | 51.6438179
1933.816406 | 2.945945598 | 5.120248795 | 0.000423997 |  | 28.88551331 | 30.53152657 | 49.1146698 | 33.89123535 | 47.71663284 | 51.63184738
1933.916016 | 2.945736051 | 3.310434341 | 0.000457263 |  | 28.85361481 | 30.56217384 | 49.08446884 | 33.85170746 | 47.70572281 | 51.60745621
1934.015625 | 2.946268069 | 7.869939804 | 0.000411691 |  | 28.89081573 | 30.5666008 | 49.07785797 | 33.80834198 | 47.75602722 | 51.6329155
1934.115234 | 2.946197288 | 1.182540894 | 0.000453704 |  | 28.8819313 | 30.56825256 | 49.1041832 | 33.76655197 | 47.71971893 | 51.63949203
1934.214844 | 2.94576399 | 4.110414505 | 0.000466125 |  | 28.87783623 | 30.61467934 | 49.06388474 | 33.74315262 | 47.74179077 | 51.60810852
1934.314453 | 2.945907414 | -0.359775543 | 0.000455363 |  | 28.87132835 | 30.60736847 | 49.04196548 | 33.71139908 | 47.71769714 | 51.64402008
1934.414063 | 2.945986344 | 3.762716293 | 0.000472121 |  | 28.87585068 | 30.55465317 | 49.01325607 | 33.67799759 | 47.74253845 | 51.63373184
1934.513672 | 2.945626387 | 6.419675827 | 0.000464657 |  | 28.86653709 | 30.63121986 | 49.00074005 | 33.62044144 | 47.76310349 | 51.65587234
1934.613281 | 2.946394728 | 1.797510147 | 0.00043634 |  | 28.86572647 | 30.59585953 | 49.00849152 | 33.58598709 | 47.74271011 | 51.61763382
1934.712891 | 2.946174936 | 4.573862076 | 0.00046299 |  | 28.88788414 | 30.61713409 | 48.96404648 | 33.54694748 | 47.71478271 | 51.63984299
1934.8125 | 2.945824526 | 3.002378464 | 0.000479023 |  | 28.86891937 | 30.65595818 | 48.9761734 | 33.5838089 | 47.71811676 | 51.6481781
1934.912109 | 2.945624292 | 5.579820633 | 0.000417909 |  | 28.86840057 | 30.64913559 | 48.94511795 | 33.58765793 | 47.72704315 | 51.64048386
1935.011719 | 2.946398687 | 6.827756882 | 0.00046788 |  | 28.86386871 | 30.6658535 | 48.97137833 | 33.62101364 | 47.69618607 | 51.64913559
1935.111328 | 2.945757471 | 5.92524147 | 0.000477165 |  | 28.82621002 | 30.70846176 | 48.89541245 | 33.59756088 | 47.71709824 | 51.64533615
1935.210938 | 2.946198918 | 10.07256889 | 0.000455238 |  | 28.86538696 | 30.70059776 | 48.89883423 | 33.65037918 | 47.67507935 | 51.66056824
1935.310547 | 2.945984714 | 7.098211288 | 0.000502831 |  | 28.8606739 | 30.66960907 | 48.90309906 | 33.63864517 | 47.70808029 | 51.62398148
1935.410156 | 2.946340712 | 7.462091446 | 0.000428922 |  | 28.84160423 | 30.7066555 | 48.88058853 | 33.68214035 | 47.67003632 | 51.63238525
1935.509766 | 2.946003573 | 4.456975937 | 0.000494537 |  | 28.86410904 | 30.66812134 | 48.84991455 | 33.72779846 | 47.65698624 | 51.66102982
1935.609375 | 2.94571463 | 3.074609756 | 0.000454556 |  | 28.87071419 | 30.70519257 | 48.8554306 | 33.74759293 | 47.60799789 | 51.63355255
1935.708984 | 2.945985878 | 4.004236221 | 0.00042527 |  | 28.8807869 | 30.69133568 | 48.85422516 | 33.77853012 | 47.62456131 | 51.62615585
1935.808594 | 2.946083434 | 0.934183121 | 0.000488859 |  | 28.88908005 | 30.73535728 | 48.82770157 | 33.80644226 | 47.60253525 | 51.60572815
1935.908203 | 2.946287394 | 6.724313736 | 0.00046259 |  | 28.86550522 | 30.73661232 | 48.8140564 | 33.8451767 | 47.53114319 | 51.61053467
1936.007813 | 2.946242457 | 13.83574486 | 0.000498318 |  | 28.88017273 | 30.72476387 | 48.80385971 | 33.84710693 | 47.57360077 | 51.60298538
1936.107422 | 2.945595887 | 6.202760696 | 0.000473507 |  | 28.85450554 | 30.74692726 | 48.79276276 | 33.88364792 | 47.53396606 | 51.56651688
1936.207031 | 2.945486922 | 0.296203613 | 0.000490046 |  | 28.85002518 | 30.75601196 | 48.77571869 | 33.88785553 | 47.53583145 | 51.58112335
1936.306641 | 2.946680645 | 1.939687729 | 0.00045279 |  | 28.88932228 | 30.77808952 | 48.76957703 | 33.86788177 | 47.51260376 | 51.56986618
1936.40625 | 2.945625456 | 4.96644783 | 0.000489013 |  | 28.870327 | 30.75647926 | 48.76251221 | 33.86495972 | 47.48152542 | 51.5439682
1936.505859 | 2.946113003 | -0.639347076 | 0.000469472 |  | 28.8919754 | 30.74725723 | 48.77478409 | 33.87841415 | 47.51090622 | 51.53180313
1936.605469 | 2.94563733 | 4.521913528 | 0.000474452 |  | 28.87012482 | 30.77775574 | 48.77693939 | 33.88027954 | 47.54558563 | 51.54467392
1936.705078 | 2.945902525 | -2.888227463 | 0.000457684 |  | 28.87418175 | 30.79771423 | 48.7760849 | 33.85196686 | 47.56118393 | 51.51535034
1936.804688 | 2.946776804 | 9.140436172 | 0.000476968 |  | 28.87773705 | 30.80099106 | 48.76114655 | 33.89452362 | 47.53344727 | 51.53403473
1936.904297 | 2.945854794 | 7.429735184 | 0.000465793 |  | 28.86010361 | 30.78487396 | 48.78913116 | 33.92135239 | 47.53897858 | 51.51317596
1937.003906 | 2.946455497 | 11.87623024 | 0.000506355 |  | 28.86536026 | 30.7891922 | 48.81003952 | 33.93553543 | 47.53937531 | 51.53763199
1937.103516 | 2.945983084 | 7.400342941 | 0.000482476 |  | 28.8910141 | 30.79019165 | 48.82099152 | 33.92643738 | 47.55130768 | 51.53495789
1937.203125 | 2.946264576 | 7.200975418 | 0.000467761 |  | 28.90279579 | 30.80020332 | 48.84383392 | 34.01647568 | 47.54401779 | 51.5350914
1937.302734 | 2.946424298 | 4.897180557 | 0.000482253 |  | 28.8561821 | 30.78853035 | 48.86417389 | 34.00333023 | 47.50647736 | 51.51891327
1937.402344 | 2.945723711 | 6.045545578 | 0.000437612 |  | 28.85814476 | 30.79904366 | 48.85600662 | 34.03024673 | 47.5348587 | 51.4683609
1937.501953 | 2.94531812 | 3.335954666 | 0.000466717 |  | 28.86690521 | 30.80467224 | 48.90034866 | 34.12601471 | 47.52688217 | 51.49853897
1937.601563 | 2.94653303 | 9.10033226 | 0.000486642 |  | 28.86452103 | 30.79697227 | 48.87824631 | 34.16180801 | 47.51262283 | 51.49583435
1937.701172 | 2.945912071 | 5.502809525 | 0.000419559 |  | 28.89709091 | 30.7860775 | 48.8952446 | 34.18611145 | 47.50402069 | 51.49859238
1937.800781 | 2.945507178 | 9.578363419 | 0.000471 |  | 28.86943245 | 30.80537033 | 48.90206528 | 34.23898697 | 47.49010468 | 51.47970581
1937.900391 | 2.945743967 | 7.966779709 | 0.000453407 |  | 28.88488388 | 30.80085945 | 48.91585541 | 34.2818222 | 47.46556854 | 51.46738815
1938 | 2.945986344 | 8.788633347 | 0.000466601 |  | 28.91028023 | 30.81619835 | 48.92747879 | 34.28128433 | 47.46193314 | 51.45698929
1938.099609 | 2.94584455 | 7.877462387 | 0.00046854 |  | 28.85898972 | 30.8490181 | 48.92313004 | 34.32928848 | 47.49503326 | 51.41788483
1938.199219 | 2.945736051 | 7.163152695 | 0.000419075 |  | 28.89338112 | 30.81434059 | 48.97485352 | 34.34100342 | 47.48566818 | 51.42524338
1938.298828 | 2.945472253 | 10.142519 | 0.000409883 |  | 28.89284897 | 30.812006 | 48.94499207 | 34.37964249 | 47.47227478 | 51.44886398
1938.398438 | 2.945843851 | 9.782968521 | 0.000443557 |  | 28.88062859 | 30.84662819 | 48.94917297 | 34.39165497 | 47.47990799 | 51.38386536
1938.498047 | 2.945676912 | 13.32125664 | 0.000454179 |  | 28.86233139 | 30.83155441 | 48.99780273 | 34.40036774 | 47.47656631 | 51.39057159
1938.597656 | 2.945501124 | 11.2870121 | 0.000456145 |  | 28.90133095 | 30.83694077 | 48.99311447 | 34.43579102 | 47.45077896 | 51.39890289
1938.697266 | 2.9459293 | 11.13298225 | 0.000484916 |  | 28.90256882 | 30.86205292 | 49.01356125 | 34.4694252 | 47.49715042 | 51.38607407
1938.796875 | 2.94538145 | 12.66618919 | 0.000444336 |  | 28.91136742 | 30.84565735 | 49.02161789 | 34.45726395 | 47.47073746 | 51.37030029
1938.896484 | 2.945740707 | 11.15394402 | 0.000496628 |  | 28.90424156 | 30.85405922 | 49.05009079 | 34.46167755 | 47.49907684 | 51.41740799
1938.996094 | 2.945323475 | 12.42261314 | 0.000487684 |  | 28.90874863 | 30.84549713 | 49.04968643 | 34.48629761 | 47.47161102 | 51.40351868
1939.095703 | 2.946290653 | 12.16810417 | 0.000493476 |  | 28.90759659 | 30.85866928 | 49.03130722 | 34.48094559 | 47.4671936 | 51.40623856
1939.195313 | 2.945114626 | 12.49119759 | 0.000459361 |  | 28.86869431 | 30.85655594 | 49.02193832 | 34.52065659 | 47.50873947 | 51.38965988
1939.294922 | 2.945810556 | 13.68057442 | 0.000454449 |  | 28.88030815 | 30.86929321 | 49.05788422 | 34.49918365 | 47.49634933 | 51.41121674
1939.394531 | 2.946288558 | 11.28131676 | 0.000500122 |  | 28.89885902 | 30.86283684 | 49.05351639 | 34.5232048 | 47.51848984 | 51.38724136
1939.494141 | 2.94605759 | 8.689973831 | 0.000491455 |  | 28.87927055 | 30.86407471 | 49.03274536 | 34.534935 | 47.51083374 | 51.40111542
1939.59375 | 2.945733722 | 13.38209343 | 0.000449571 |  | 28.9143486 | 30.85124779 | 49.03293228 | 34.52811432 | 47.53026962 | 51.40431213
1939.693359 | 2.94593838 | 12.0423336 | 0.000455044 |  | 28.90871429 | 30.86689568 | 49.01409149 | 34.51165771 | 47.54079437 | 51.37474823
1939.792969 | 2.94577796 | 14.2119236 | 0.000443893 |  | 28.90893555 | 30.86475372 | 49.02139282 | 34.53783035 | 47.56360626 | 51.37083054
1939.892578 | 2.945956774 | 9.887098312 | 0.000441927 |  | 28.92317581 | 30.87915421 | 48.98189926 | 34.50626373 | 47.55444336 | 51.36504364
1939.992188 | 2.946037566 | 7.993436813 | 0.000450581 |  | 28.95400429 | 30.85365295 | 49.00165939 | 34.51459122 | 47.57740021 | 51.3875351
1940.091797 | 2.945430111 | 11.25305748 | 0.000461396 |  | 28.8908844 | 30.86942101 | 48.9491539 | 34.54530716 | 47.57312012 | 51.37831497
1940.191406 | 2.94610858 | 4.803079605 | 0.000434082 |  | 28.92280006 | 30.85921478 | 48.92016602 | 34.59290314 | 47.59164429 | 51.37812424
1940.291016 | 2.946024993 | 5.217309952 | 0.000484456 |  | 28.93709755 | 30.87291145 | 48.95167923 | 34.55392838 | 47.59725189 | 51.36009598
1940.390625 | 2.945735585 | 9.486997604 | 0.000488719 |  | 28.93482018 | 30.87010765 | 48.91022491 | 34.64139557 | 47.60829163 | 51.37833023
1940.490234 | 2.945766784 | 4.558595657 | 0.00041677 |  | 28.89183617 | 30.91491699 | 48.91849518 | 34.69221878 | 47.6346283 | 51.38544464
1940.589844 | 2.945614513 | -0.274787903 | 0.000484806 |  | 28.92367363 | 30.86829948 | 48.83760834 | 34.67215347 | 47.65325165 | 51.35004807
1940.689453 | 2.945624758 | 6.007722855 | 0.000481669 |  | 28.93438148 | 30.89198112 | 48.88106918 | 34.70766068 | 47.63519669 | 51.37747955
1940.789063 | 2.945840592 | 8.005285263 | 0.000477684 |  | 28.90608025 | 30.87470055 | 48.80863953 | 34.71534729 | 47.63602829 | 51.34975433
1940.888672 | 2.945437329 | 9.984163284 | 0.000458423 |  | 28.92692184 | 30.90841866 | 48.81444931 | 34.78387451 | 47.6543045 | 51.35430145
1940.988281 | 2.945804736 | 0.908893585 | 0.000478518 |  | 28.91094589 | 30.88464737 | 48.79606628 | 34.84434509 | 47.64199066 | 51.34897232
1941.087891 | 2.945784945 | 7.674448013 | 0.000454558 |  | 28.90283585 | 30.86922073 | 48.81455994 | 34.91358948 | 47.62890244 | 51.33158493
1941.1875 | 2.945459448 | 5.680986404 | 0.000453237 |  | 28.92927361 | 30.90972519 | 48.79741287 | 35.02593231 | 47.63604355 | 51.33136368
1941.287109 | 2.94589228 | 6.54658699 | 0.000474414 |  | 28.90252495 | 30.917593 | 48.79396057 | 35.14587402 | 47.63444901 | 51.35139847
1941.386719 | 2.945729997 | 8.913496017 | 0.00047234 |  | 28.89951515 | 30.87974358 | 48.80586243 | 35.23754501 | 47.62395477 | 51.31440353
1941.486328 | 2.945986344 | 13.14854622 | 0.000485289 |  | 28.9136982 | 30.89960861 | 48.79598618 | 35.34436798 | 47.63397598 | 51.3065033
1941.585938 | 2.945217304 | 5.959417343 | 0.000484108 |  | 28.91327667 | 30.93560028 | 48.82723999 | 35.40842819 | 47.60616684 | 51.31605148
1941.685547 | 2.946039895 | 7.893636703 | 0.000475887 |  | 28.92023659 | 30.91221046 | 48.84468079 | 35.50802612 | 47.58864212 | 51.31980896
1941.785156 | 2.946091583 | 5.484579086 | 0.000461814 |  | 28.92433167 | 30.91736794 | 48.86244202 | 35.56741714 | 47.54781723 | 51.31322479
1941.884766 | 2.945787041 | 11.55883598 | 0.000479182 |  | 28.89618111 | 30.91360283 | 48.89467239 | 35.62894821 | 47.52094269 | 51.29642868
1941.984375 | 2.945235465 | 6.362714767 | 0.000479118 |  | 28.9023056 | 30.94156456 | 48.88754654 | 35.70114136 | 47.52472305 | 51.29270172
1942.083984 | 2.945219399 | 7.886117935 | 0.000465424 |  | 28.91028595 | 30.92551231 | 48.93366623 | 35.78827667 | 47.46891403 | 51.27669907
1942.183594 | 2.945685061 | 11.3455677 | 0.000477785 |  | 28.90481949 | 30.96777725 | 48.95331955 | 35.91131973 | 47.45872116 | 51.25970459
1942.283203 | 2.945400542 | 7.256341934 | 0.000487482 |  | 28.89996147 | 30.94237709 | 48.99917603 | 36.02191925 | 47.46392059 | 51.26063156
1942.382813 | 2.945584012 | 12.08152199 | 0.000422296 |  | 28.91104889 | 30.94665146 | 49.0194664 | 36.09941864 | 47.47742081 | 51.25657272
1942.482422 | 2.945127431 | 3.998311996 | 0.000453474 |  | 28.9069252 | 30.95545578 | 49.02545929 | 36.16826248 | 47.45428467 | 51.23880005
1942.582031 | 2.945162822 | 5.633138657 | 0.00047537 |  | 28.89479828 | 30.92488098 | 49.0579071 | 36.22798157 | 47.45999146 | 51.25226974
1942.681641 | 2.945428947 | 11.6934948 | 0.000444127 |  | 28.92102432 | 30.96625137 | 49.11589813 | 36.23983383 | 47.43662262 | 51.25668335
1942.78125 | 2.945828717 | 5.414628983 | 0.00046538 |  | 28.89539337 | 30.94535065 | 49.15556335 | 36.23529816 | 47.45921707 | 51.21284485
1942.880859 | 2.945221728 | 7.25884819 | 0.000443667 |  | 28.90371704 | 30.97520256 | 49.195755 | 36.24520111 | 47.48118973 | 51.20186996
1942.980469 | 2.945557237 | 5.492326736 | 0.000438512 |  | 28.89117622 | 30.97566605 | 49.23596573 | 36.28565598 | 47.44089127 | 51.20526505
1943.080078 | 2.945370972 | 6.329675674 | 0.000480657 |  | 28.88616562 | 30.95428848 | 49.26347351 | 36.29522324 | 47.47096634 | 51.15351486
1943.179688 | 2.945159795 | 1.817331314 | 0.000466338 |  | 28.86101913 | 30.99991226 | 49.28240967 | 36.34859467 | 47.43278503 | 51.16441727
1943.279297 | 2.945696935 | 9.193067551 | 0.000450775 |  | 28.89623642 | 30.97957611 | 49.30807495 | 36.3852005 | 47.45959854 | 51.15187454
1943.378906 | 2.945528831 | 5.217309952 | 0.000441073 |  | 28.90696907 | 30.99202347 | 49.32595444 | 36.47007751 | 47.42388153 | 51.17358398
1943.478516 | 2.944778884 | 7.783128738 | 0.000448567 |  | 28.87790489 | 30.98054504 | 49.39088821 | 36.53513336 | 47.43247604 | 51.11996078
1943.578125 | 2.945855726 | 2.27007103 | 0.00043138 |  | 28.88272285 | 31.00274277 | 49.36949539 | 36.59542847 | 47.40581512 | 51.09994125
1943.677734 | 2.945273416 | 2.019891739 | 0.000472369 |  | 28.88723183 | 30.97622108 | 49.42603683 | 36.68879318 | 47.40879822 | 51.1268158
1943.777344 | 2.945709508 | 2.903490067 | 0.000473537 |  | 28.91724014 | 30.99824905 | 49.42026901 | 36.72702408 | 47.39551544 | 51.0799408
1943.876953 | 2.944953041 | 6.548868179 | 0.00046098 |  | 28.89169312 | 31.00886917 | 49.49423599 | 36.78060913 | 47.38742065 | 51.09579468
1943.976563 | 2.945330692 | 4.843408585 | 0.000476269 |  | 28.87913704 | 31.00291443 | 49.51424026 | 36.81707001 | 47.39670181 | 51.11006165
1944.076172 | 2.945157001 | 7.897512436 | 0.000484153 |  | 28.86038017 | 31.02825165 | 49.53708649 | 36.86898422 | 47.39451981 | 51.08007431
1944.175781 | 2.945250599 | 9.870466232 | 0.00045648 |  | 28.89689445 | 31.0515461 | 49.52386856 | 36.92375946 | 47.37609863 | 51.06848907
1944.275391 | 2.944875509 | 7.311254501 | 0.000462714 |  | 28.9046936 | 31.00964355 | 49.53248978 | 36.98032761 | 47.38638306 | 51.05681992
1944.375 | 2.944830107 | 5.377717972 | 0.000472826 |  | 28.88905525 | 31.02102852 | 49.55297852 | 37.05032349 | 47.41012192 | 51.07367325
1944.474609 | 2.945878776 | 6.519475937 | 0.000462858 |  | 28.87914276 | 31.02587318 | 49.5428009 | 37.13292694 | 47.41003799 | 51.07871628
1944.574219 | 2.945331158 | 2.52845192 | 0.000405727 |  | 28.86932755 | 31.02832413 | 49.56002808 | 37.24497986 | 47.44408035 | 51.06018448
1944.673828 | 2.945246175 | 7.670801163 | 0.000459377 |  | 28.87339783 | 31.01793671 | 49.56389999 | 37.33255386 | 47.44419098 | 51.0595932
1944.773438 | 2.945726505 | 8.345693588 | 0.000427819 |  | 28.85246468 | 31.02339935 | 49.582798 | 37.45464706 | 47.43509674 | 51.06596375
1944.873047 | 2.945646876 | 11.95620918 | 0.000429892 |  | 28.85814095 | 31.03973579 | 49.56262589 | 37.51704788 | 47.44742584 | 51.02669525
1944.972656 | 2.945721848 | 6.842336655 | 0.000463724 |  | 28.85847282 | 31.00101662 | 49.57459259 | 37.57392502 | 47.43958664 | 51.05098343
1945.072266 | 2.945976099 | 13.15264702 | 0.000473208 |  | 28.87632942 | 31.02139664 | 49.62211227 | 37.60513306 | 47.46185684 | 51.08039474
1945.171875 | 2.945459448 | 14.2189846 | 0.000432338 |  | 28.89323425 | 31.01275826 | 49.58010483 | 37.66222382 | 47.43476486 | 51.07991409
1945.271484 | 2.944750013 | 9.752897263 | 0.000471176 |  | 28.87796783 | 31.01968002 | 49.60543823 | 37.73797607 | 47.43641281 | 51.10866165
1945.371094 | 2.944848267 | 9.839479446 | 0.000456376 |  | 28.88331223 | 31.02123451 | 49.60071945 | 37.77491379 | 47.41083908 | 51.09237289
1945.470703 | 2.945925109 | 12.63519859 | 0.000467942 |  | 28.86646652 | 31.05278587 | 49.58626175 | 37.85243988 | 47.4091301 | 51.09919739
1945.570313 | 2.944952575 | 4.996297836 | 0.000448235 |  | 28.88340569 | 31.03415489 | 49.56888199 | 37.87743759 | 47.41770935 | 51.09156036
1945.669922 | 2.945575863 | 5.350831985 | 0.000475247 |  | 28.90054131 | 31.0359726 | 49.57157898 | 37.91109085 | 47.43043137 | 51.12825012
1945.769531 | 2.936940175 | 5.27290535 | 0.000450921 |  | 28.88284111 | 31.04797173 | 49.52217102 | 37.95417786 | 47.42653275 | 51.127285
1945.869141 | 2.906681038 | 9.144079208 | 0.000467142 |  | 28.90365982 | 31.02819633 | 49.55931091 | 37.96115112 | 47.41675568 | 51.135952
1945.96875 | 2.864248585 | 8.780656815 | 0.000464506 |  | 28.8858223 | 31.03120422 | 49.52502823 | 37.9826088 | 47.41715622 | 51.13389587
1946.068359 | 2.818827052 | 3.189897537 | 0.000444091 |  | 28.87875557 | 31.08767128 | 49.49287796 | 37.96501923 | 47.42805099 | 51.13407516
1946.167969 | 2.770059276 | 7.834623337 | 0.000433026 |  | 28.87947655 | 31.04955482 | 49.51489258 | 38.02470398 | 47.43750763 | 51.13406372
1946.267578 | 2.720637945 | 5.770074844 | 0.000507021 |  | 28.9078331 | 31.07550812 | 49.48085022 | 37.99993134 | 47.44786835 | 51.12533188
1946.367188 | 2.670079004 | 8.668329239 | 0.000445834 |  | 28.89484406 | 31.06526375 | 49.48737335 | 38.01081467 | 47.45098114 | 51.12874985
1946.466797 | 2.619734732 | 5.664808273 | 0.000469661 |  | 28.88889503 | 31.08876419 | 49.47397995 | 38.01726532 | 47.47544098 | 51.10690689
1946.566406 | 2.569689415 | 8.92329216 | 0.00046244 |  | 28.88497543 | 31.0730114 | 49.48468399 | 38.01839066 | 47.47346878 | 51.13943863
1946.666016 | 2.518625231 | 8.972967148 | 0.000448934 |  | 28.90117836 | 31.07027054 | 49.48337173 | 38.04598999 | 47.49001312 | 51.12182236
1946.765625 | 2.468433231 | 7.727991104 | 0.000466134 |  | 28.87150764 | 31.08516312 | 49.5063858 | 38.07064438 | 47.51348114 | 51.13310242
1946.865234 | 2.417748328 | 10.60300255 | 0.0004791 |  | 28.90021896 | 31.09714127 | 49.51478195 | 38.12242508 | 47.5042305 | 51.12622452
1946.964844 | 2.36604549 | 11.29293633 | 0.000485876 |  | 28.90700912 | 31.10524368 | 49.4989357 | 38.13824081 | 47.53640747 | 51.1282959
1947.064453 | 2.315557795 | 12.59623909 | 0.000428782 |  | 28.9185009 | 31.08768082 | 49.47472382 | 38.19138336 | 47.54658508 | 51.13420486
1947.164063 | 2.263549948 | 11.83384895 | 0.000433549 |  | 28.89614296 | 31.07284164 | 49.55012512 | 38.26273346 | 47.51816177 | 51.13725281
1947.263672 | 2.212333027 | 11.54858208 | 0.000485902 |  | 28.8971138 | 31.12254143 | 49.53918457 | 38.30002213 | 47.54254913 | 51.12201691
1947.363281 | 2.161033917 | 8.3548069 | 0.00047503 |  | 28.88817596 | 31.12513161 | 49.57104111 | 38.38670349 | 47.54829025 | 51.10622406
1947.462891 | 2.110329224 | 8.774049759 | 0.000422752 |  | 28.91171646 | 31.10011673 | 49.55494308 | 38.45335007 | 47.55721664 | 51.10964584
1947.5625 | 2.058618004 | 8.151563644 | 0.000417807 |  | 28.92135048 | 31.1122303 | 49.5744133 | 38.48260498 | 47.57009506 | 51.09865189
1947.662109 | 2.008511918 | 10.47814369 | 0.000454906 |  | 28.91474342 | 31.12619209 | 49.60812378 | 38.51053619 | 47.55271149 | 51.06769562
1947.761719 | 1.957644708 | 12.97196007 | 0.000481186 |  | 28.89993095 | 31.13775253 | 49.57464218 | 38.51825714 | 47.56490326 | 51.09039688
1947.861328 | 1.907195197 | 11.49367332 | 0.000443444 |  | 28.94500351 | 31.11844063 | 49.58810806 | 38.495121 | 47.57626343 | 51.06892395
1947.960938 | 1.855934504 | 5.925695419 | 0.000462225 |  | 28.91067696 | 31.15061951 | 49.59453964 | 38.39463425 | 47.54669571 | 51.0618515
1948.060547 | 1.805309555 | 6.630437851 | 0.000459004 |  | 28.94610405 | 31.14115143 | 49.5907402 | 38.36624527 | 47.59519958 | 51.05459976
1948.160156 | 1.755061792 | 8.913721085 | 0.000494009 |  | 28.93490028 | 31.13685989 | 49.58792114 | 38.28237534 | 47.56349564 | 51.07969284
1948.259766 | 1.703753369 | 5.07809639 | 0.000465673 |  | 28.93739891 | 31.11565781 | 49.60318375 | 38.20588303 | 47.58129883 | 51.02957153
1948.359375 | 1.65379839 | 3.421167374 | 0.000466949 |  | 28.95029831 | 31.14689636 | 49.63441086 | 38.14395523 | 47.57450485 | 51.04611588
1948.458984 | 1.602574019 | 8.789773941 | 0.000461818 |  | 28.93585396 | 31.12060547 | 49.62969208 | 38.12015152 | 47.58963013 | 51.02710724
1948.558594 | 1.55260996 | 8.023740768 | 0.000442398 |  | 28.93583298 | 31.14364052 | 49.60364151 | 38.1325798 | 47.59304428 | 51.02645493
1948.658203 | 1.502232742 | 4.810144424 | 0.000477653 |  | 28.96219635 | 31.12308502 | 49.63920975 | 38.14858627 | 47.58307266 | 51.03190613
1948.757813 | 1.452050172 | 6.836870193 | 0.000493481 |  | 28.94823837 | 31.13060951 | 49.63076019 | 38.20010757 | 47.62729263 | 51.04581833
1948.857422 | 1.401013695 | 2.043584824 | 0.000485246 |  | 28.92770576 | 31.11891937 | 49.61605453 | 38.23490524 | 47.60879135 | 51.02565384
1948.957031 | 1.350683393 | 2.578580856 | 0.000476426 |  | 28.90871429 | 31.14711761 | 49.62396622 | 38.26799393 | 47.63117981 | 51.05197906
1949.056641 | 1.300964621 | 7.802042007 | 0.000431179 |  | 28.92280579 | 31.13821602 | 49.6358757 | 38.29099274 | 47.62968445 | 51.06915665
1949.15625 | 1.250225701 | -2.419313431 | 0.000460734 |  | 28.92063141 | 31.13376808 | 49.61953354 | 38.22873688 | 47.61623383 | 51.05091095
1949.255859 | 1.198652084 | 6.130075455 | 0.000450316 |  | 28.95436096 | 31.13615417 | 49.67353058 | 38.25106812 | 47.64614868 | 51.04940033
1949.355469 | 1.149505028 | 3.908315659 | 0.000483648 |  | 28.96138 | 31.14716148 | 49.6271286 | 38.25297546 | 47.61455917 | 51.02996445
1949.455078 | 1.098601497 | 8.014852524 | 0.00049946 |  | 28.9438858 | 31.15947533 | 49.65279388 | 38.22560501 | 47.60837555 | 51.02240753
1949.554688 | 1.047319267 | 0.458206177 | 0.000509322 |  | 28.92573166 | 31.16621399 | 49.62106705 | 38.20075226 | 47.62759018 | 51.03528595
1949.654297 | 0.997857656 | 2.058626175 | 0.000453796 |  | 28.93692017 | 31.1595192 | 49.64648438 | 38.20077896 | 47.62440872 | 51.05434418
1949.753906 | 0.947614899 | 6.001340866 | 0.00044711 |  | 28.94849586 | 31.15416336 | 49.62928772 | 38.2412529 | 47.60234451 | 51.04623413
1949.853516 | 0.896201935 | 3.465600967 | 0.00045401 |  | 28.94404602 | 31.11173439 | 49.62620544 | 38.25699615 | 47.59152985 | 51.04541779
1949.953125 | 0.846308889 | 1.54596138 | 0.000485395 |  | 28.92137146 | 31.13709641 | 49.64613342 | 38.27485275 | 47.56647491 | 51.02137375
1950.052734 | 0.795865722 | 5.438554764 | 0.000452227 |  | 28.94185257 | 31.13378334 | 49.63502884 | 38.3214798 | 47.55065918 | 50.98744965
1950.152344 | 0.74555882 | -4.083530426 | 0.000470201 |  | 28.90540695 | 31.13405037 | 49.64086914 | 38.35390472 | 47.51760864 | 51.0048027
1950.251953 | 0.695150811 | -0.846464157 | 0.000449969 |  | 28.945755 | 31.14466286 | 49.70067596 | 38.35970688 | 47.5108223 | 51.04727554
1950.351563 | 0.644784246 | 6.015012741 | 0.00048046 |  | 28.91569519 | 31.1210537 | 49.62162399 | 38.36095428 | 47.48993683 | 50.99929428
1950.451172 | 0.59420371 | 3.819677353 | 0.000468738 |  | 28.92209435 | 31.16911125 | 49.64357376 | 38.36249924 | 47.47240067 | 50.98047256
1950.550781 | 0.544313458 | -1.492647171 | 0.000458162 |  | 28.92660332 | 31.14024925 | 49.63827896 | 38.36227036 | 47.49346542 | 50.96358871
1950.650391 | 0.493041996 | 6.092485428 | 0.000468493 |  | 28.91194344 | 31.15955162 | 49.65750885 | 38.34659576 | 47.45195389 | 50.98353577
1950.75 | 0.44310349 | 4.127962112 | 0.000477002 |  | 28.93111801 | 31.14912796 | 49.62841034 | 38.35189056 | 47.45225906 | 50.93364716
1950.849609 | 0.392785179 | 2.995088577 | 0.000449152 |  | 28.94001198 | 31.15439606 | 49.64317322 | 38.30067062 | 47.45186234 | 50.96616364
1950.949219 | 0.342185318 | 3.430513382 | 0.00047691 |  | 28.93179131 | 31.14757729 | 49.60305023 | 38.24785233 | 47.43737411 | 50.97225571
1951.048828 | 0.292258192 | 6.192510605 | 0.000482125 |  | 28.93852043 | 31.1727581 | 49.67136765 | 38.21889877 | 47.39604187 | 50.97145081
1951.148438 | 0.241767906 | 6.286382675 | 0.000465447 |  | 28.92717171 | 31.16731834 | 49.66540909 | 38.18701935 | 47.3887825 | 50.97711563
1951.248047 | 0.191686937 | 7.227632523 | 0.000441009 |  | 28.88355827 | 31.16195679 | 49.62543488 | 38.13434219 | 47.34600449 | 50.98446274
1951.347656 | 0.141399883 | 7.502649307 | 0.000459344 |  | 28.93237114 | 31.17616844 | 49.64066315 | 38.10110092 | 47.33994293 | 50.96485138
1951.447266 | 0.090174362 | 3.749048233 | 0.000485074 |  | 28.93453598 | 31.17819214 | 49.66825104 | 38.04676437 | 47.34101105 | 50.94758606
1951.546875 | 0.04092681 | 3.30314064 | 0.000500272 |  | 28.91696358 | 31.15182495 | 49.66384125 | 38.04474258 | 47.31942749 | 50.93325806
1951.646484 | -0.010297575 | 2.047460556 | 0.000480053 |  | 28.91244316 | 31.15558052 | 49.64333725 | 38.0369339 | 47.30397034 | 50.94005966
1951.746094 | -0.060480736 | 11.51372337 | 0.000465788 |  | 28.92757607 | 31.14820862 | 49.66262054 | 38.030159 | 47.29852295 | 50.93463898
1951.845703 | -0.111544454 | 4.783025742 | 0.000475071 |  | 28.9218483 | 31.16826439 | 49.7019043 | 38.00690079 | 47.27534103 | 50.89313507
1951.945313 | -0.145223584 | 8.933549881 | 0.000461565 |  | 28.91832733 | 31.17097855 | 49.71009827 | 37.98892593 | 47.29481506 | 50.94810104
1952.044922 | -0.164232461 | 9.728288651 | 0.000464904 |  | 28.93088913 | 31.16801071 | 49.68349838 | 37.97941971 | 47.31376648 | 50.95527267
1952.144531 | -0.175514473 | 4.940698624 | 0.000451382 |  | 28.90405846 | 31.18003845 | 49.71557617 | 37.91888428 | 47.28411102 | 50.91894531
1952.244141 | -0.181409257 | 7.475759506 | 0.00047276 |  | 28.90210724 | 31.13277817 | 49.68300247 | 37.89990616 | 47.33647156 | 50.89174652
1952.34375 | -0.184838944 | 10.85477638 | 0.000430649 |  | 28.8928833 | 31.16550255 | 49.72055054 | 37.86658859 | 47.27875519 | 50.87889481
1952.443359 | -0.187767317 | 8.888658524 | 0.000448327 |  | 28.89124107 | 31.17855263 | 49.74649048 | 37.89701843 | 47.31652451 | 50.88657761
1952.542969 | -0.187417023 | 8.5514431 | 0.000448628 |  | 28.91516876 | 31.16485023 | 49.73377609 | 37.88775253 | 47.30936432 | 50.87761307
1952.642578 | -0.187872345 | 13.20710564 | 0.000445785 |  | 28.88414764 | 31.17220497 | 49.74394989 | 37.91802979 | 47.34023285 | 50.84744644
1952.742188 | -0.188226044 | 12.28522301 | 0.000430919 |  | 28.90525627 | 31.17635727 | 49.76200485 | 37.91043854 | 47.36334229 | 50.87527847
1952.841797 | -0.187104768 | 10.63422203 | 0.000479698 |  | 28.92151642 | 31.18384361 | 49.76302719 | 37.90816116 | 47.37955856 | 50.84359741
1952.941406 | -0.186423487 | 12.76165581 | 0.000452088 |  | 28.90585709 | 31.16910744 | 49.80104446 | 37.93060303 | 47.36517334 | 50.85732269
1953.041016 | -0.185594028 | 15.3140316 | 0.000426502 |  | 28.88766861 | 31.19485474 | 49.79790497 | 37.91598892 | 47.3756485 | 50.85057831
1953.140625 | -0.184308112 | 10.92290688 | 0.000478311 |  | 28.92238998 | 31.16333008 | 49.80782318 | 37.93052292 | 47.40857697 | 50.88614655
1953.240234 | -0.183388383 | 13.3267231 | 0.00044357 |  | 28.8921566 | 31.18169403 | 49.79868698 | 37.93642044 | 47.40620804 | 50.86436844
1953.339844 | -0.182029224 | 8.261388779 | 0.000432295 |  | 28.90274048 | 31.14588547 | 49.80653381 | 37.97465897 | 47.41374588 | 50.86788559
1953.439453 | -0.181589232 | 15.39674568 | 0.000466628 |  | 28.894207 | 31.17294502 | 49.7884407 | 37.91326523 | 47.42118454 | 50.91411972
1953.539063 | -0.180822222 | 12.1298275 | 0.000410007 |  | 28.87492943 | 31.16103745 | 49.85609436 | 37.9553833 | 47.40597153 | 50.87882614
1953.638672 | -0.179908173 | 12.34719658 | 0.000470117 |  | 28.89219475 | 31.18300819 | 49.84096527 | 37.94812775 | 47.42075348 | 50.92564392
1953.738281 | -0.179496565 | 13.25198936 | 0.000469621 |  | 28.90217781 | 31.18052673 | 49.83378983 | 37.92629623 | 47.42777634 | 50.93127441
1953.837891 | -0.177774058 | 10.2332058 | 0.000461411 |  | 28.88528442 | 31.15411949 | 49.83104706 | 37.89348221 | 47.42929459 | 50.94322586
1953.9375 | -0.178042028 | 10.58158684 | 0.000437482 |  | 28.9066124 | 31.13964653 | 49.82800674 | 37.8200264 | 47.41876984 | 50.94047546
1954.037109 | -0.177571375 | 13.83984184 | 0.000466875 |  | 28.87835693 | 31.14738846 | 49.84682083 | 37.86131668 | 47.43454361 | 50.97070313
1954.136719 | -0.176349044 | 9.573347092 | 0.000469144 |  | 28.89554024 | 31.18247032 | 49.8300972 | 37.79247284 | 47.39194489 | 50.99728775
1954.236328 | -0.176002159 | 15.06932259 | 0.000467747 |  | 28.88223648 | 31.1599617 | 49.84184265 | 37.78033447 | 47.3765831 | 50.94254303
1954.335938 | -0.175758036 | 8.868608475 | 0.000477832 |  | 28.87811279 | 31.14168549 | 49.81102371 | 37.72642517 | 47.35058594 | 50.96662521
1954.435547 | -0.175227768 | 11.32095909 | 0.000455073 |  | 28.88469505 | 31.1818676 | 49.87083435 | 37.71919632 | 47.36433792 | 51.00698853
1954.535156 | -0.174789478 | 14.68539619 | 0.00044958 |  | 28.895504 | 31.16390038 | 49.85527802 | 37.7024765 | 47.38186264 | 51.00529099
1954.634766 | -0.174335859 | 12.43491936 | 0.000417321 |  | 28.92111588 | 31.17443085 | 49.84926224 | 37.65943527 | 47.37820053 | 51.01177597
1954.734375 | -0.173772667 | 13.05444145 | 0.000459152 |  | 28.85748482 | 31.15938568 | 49.87504196 | 37.61706924 | 47.40377045 | 51.0500946
1954.833984 | -0.173758472 | 12.47752953 | 0.000453224 |  | 28.89519119 | 31.1292057 | 49.85810089 | 37.57406235 | 47.39690781 | 51.05997849
1954.933594 | -0.172901193 | 2.784326553 | 0.000495294 |  | 28.87019539 | 31.14868546 | 49.86598969 | 37.61104584 | 47.39698792 | 51.07986069
1955.033203 | -0.172749609 | 4.31001091 | 0.000472339 |  | 28.90111542 | 31.15560913 | 49.83616257 | 37.57913589 | 47.40946579 | 51.02632904
1955.132813 | -0.172766075 | 8.194856644 | 0.000459545 |  | 28.89114189 | 31.17940521 | 49.86213684 | 37.54426575 | 47.43313217 | 51.07740021
1955.232422 | -0.172117721 | 4.798749924 | 0.000455038 |  | 28.86947632 | 31.17619133 | 49.85887527 | 37.56522751 | 47.43465042 | 51.06935883
1955.332031 | -0.171447227 | 6.128026962 | 0.000480251 |  | 28.8745079 | 31.16679764 | 49.83034897 | 37.53503799 | 47.43829727 | 51.06538773
1955.431641 | -0.170633662 | 4.014261246 | 0.00045216 |  | 28.8713932 | 31.16924477 | 49.87144089 | 37.52631378 | 47.4617424 | 51.06723022
1955.53125 | -0.171306427 | 1.643255234 | 0.00049157 |  | 28.88936806 | 31.19062042 | 49.85620117 | 37.49504471 | 47.45278931 | 51.08368301
1955.630859 | -0.170303811 | 4.321405411 | 0.000457266 |  | 28.89035225 | 31.16664696 | 49.85642624 | 37.46312332 | 47.45664215 | 51.09373093
1955.730469 | -0.169269399 | 8.442754745 | 0.000518859 |  | 28.88279724 | 31.18683624 | 49.87072754 | 37.43714905 | 47.41294861 | 51.0955925
1955.830078 | -0.169962033 | 7.61816597 | 0.000482849 |  | 28.86623764 | 31.16894531 | 49.87293625 | 37.40530014 | 47.38764191 | 51.11016464
1955.929688 | -0.168901508 | 6.36066246 | 0.000449059 |  | 28.90628242 | 31.16699791 | 49.85795212 | 37.38847351 | 47.3870163 | 51.12097549
1956.029297 | -0.168994047 | 6.980417252 | 0.000440087 |  | 28.86525536 | 31.171381 | 49.86442566 | 37.31930923 | 47.36214066 | 51.08768845
1956.128906 | -0.168248045 | 3.867300034 | 0.000455076 |  | 28.87808228 | 31.16779518 | 49.86268997 | 37.30260468 | 47.33013153 | 51.10509109
1956.228516 | -0.168206601 | 5.79514122 | 0.000448902 |  | 28.86849785 | 31.15670967 | 49.84359741 | 37.30289459 | 47.30460358 | 51.08987808
1956.328125 | -0.16800903 | 10.33482552 | 0.000474309 |  | 28.8474884 | 31.20566368 | 49.84842682 | 37.26916504 | 47.26169968 | 51.06382751
1956.427734 | -0.167849495 | 0.979301453 | 0.000447273 |  | 28.90330887 | 31.17553139 | 49.85197067 | 37.28016663 | 47.27989197 | 51.04790115
1956.527344 | -0.16759288 | 9.369653702 | 0.000457278 |  | 28.91409302 | 31.16462898 | 49.8237381 | 37.24813461 | 47.22353745 | 51.06654358
1956.626953 | -0.166423915 | 4.582292557 | 0.000510626 |  | 28.86516571 | 31.18364716 | 49.82097626 | 37.24863815 | 47.24215317 | 51.03247452
1956.726563 | -0.16597654 | 9.875249863 | 0.000452402 |  | 28.86895561 | 31.22006607 | 49.80997086 | 37.23313522 | 47.19087601 | 51.03575516
1956.826172 | -0.166669743 | 4.152112961 | 0.00044041 |  | 28.88255692 | 31.17322159 | 49.76676178 | 37.25954437 | 47.16366196 | 51.00102997
1956.925781 | -0.165172629 | 8.930814743 | 0.000457176 |  | 28.88361549 | 31.1772213 | 49.76748276 | 37.25627899 | 47.13829041 | 51.02817154
1957.025391 | -0.165479205 | 9.80188179 | 0.000481139 |  | 28.90056229 | 31.17687798 | 49.73858643 | 37.29565811 | 47.1568985 | 51.00002289
1957.125 | -0.164925665 | 8.73075676 | 0.000477968 |  | 28.87633133 | 31.18342781 | 49.73505402 | 37.289505 | 47.13038635 | 50.97385788
1957.224609 | -0.164301156 | 12.4139576 | 0.000463736 |  | 28.87339401 | 31.16903687 | 49.72177124 | 37.26080704 | 47.12029648 | 50.99346542
1957.324219 | -0.164293209 | 8.007791519 | 0.000452491 |  | 28.90498352 | 31.17611504 | 49.68848419 | 37.30804825 | 47.10099792 | 50.98887634
1957.423828 | -0.164548121 | 12.93345451 | 0.000425949 |  | 28.89164734 | 31.16921043 | 49.68574524 | 37.33744812 | 47.0933876 | 50.98370361
1957.523438 | -0.163970168 | 7.908903122 | 0.000411689 |  | 28.9059124 | 31.15690804 | 49.68352509 | 37.35662842 | 47.0704422 | 50.96336365
1957.623047 | -0.163617036 | 9.755403519 | 0.000453884 |  | 28.89244461 | 31.18363571 | 49.67782593 | 37.3224144 | 47.03855896 | 50.97991943
1957.722656 | -0.163460911 | 8.082296371 | 0.000464984 |  | 28.89636421 | 31.18425179 | 49.68698883 | 37.34173203 | 47.03516388 | 50.95450974
1957.822266 | -0.162268669 | 12.61218834 | 0.00045396 |  | 28.90872002 | 31.1847496 | 49.6724205 | 37.36118317 | 47.03848648 | 50.99130249
1957.921875 | -0.161805965 | 8.776784897 | 0.000493252 |  | 28.89497566 | 31.17776489 | 49.68022156 | 37.37618256 | 47.00349426 | 50.99230957
1958.021484 | -0.161932001 | 8.352300644 | 0.000478766 |  | 28.91387939 | 31.20248032 | 49.69270325 | 37.33110046 | 46.97018814 | 50.96945572
1958.121094 | -0.161981963 | 5.025690079 | 0.000475601 |  | 28.9126091 | 31.18766022 | 49.64990616 | 37.34165573 | 46.95271683 | 50.97692108
1958.220703 | -0.160798805 | 6.438589096 | 0.00043639 |  | 28.93377876 | 31.19746399 | 49.66989517 | 37.37446594 | 46.91900253 | 50.98219299
1958.320313 | -0.160731244 | 3.24253273 | 0.000498677 |  | 28.92546272 | 31.20203781 | 49.65825272 | 37.39012909 | 46.90987015 | 50.96250153
1958.419922 | -0.160239018 | 4.428949356 | 0.000426099 |  | 28.91931534 | 31.21633911 | 49.63153839 | 37.45264053 | 46.858284 | 50.94384384
1958.519531 | -0.159859204 | 11.8734951 | 0.000433988 |  | 28.92060089 | 31.19673347 | 49.67494202 | 37.5075798 | 46.85172653 | 50.89898682
1958.619141 | -0.1604065 | 7.409231186 | 0.0004611 |  | 28.96058846 | 31.19843483 | 49.67542648 | 37.55185318 | 46.86158371 | 50.92882919
1958.71875 | -0.160061885 | 6.984064102 | 0.000467473 |  | 28.90023232 | 31.20616341 | 49.6078186 | 37.64229965 | 46.82313919 | 50.90001297
1958.818359 | -0.159457248 | 2.217439651 | 0.000486765 |  | 28.9174614 | 31.19645691 | 49.66802979 | 37.71833038 | 46.82063293 | 50.90422821
1958.917969 | -0.158737361 | 5.507139206 | 0.000435353 |  | 28.93002892 | 31.21904564 | 49.66232681 | 37.77646637 | 46.79026794 | 50.88883591
1959.017578 | -0.15929147 | 9.765882492 | 0.000457524 |  | 28.94119453 | 31.18601799 | 49.63676071 | 37.87758255 | 46.80924606 | 50.88027954
1959.117188 | -0.158466552 | 6.29527092 | 0.000503174 |  | 28.9337101 | 31.21248436 | 49.63744736 | 37.94372559 | 46.77947617 | 50.89442062
1959.216797 | -0.158362656 | 4.279706955 | 0.000496236 |  | 28.92411423 | 31.17960167 | 49.66281509 | 37.98935699 | 46.76089096 | 50.89374161
1959.316406 | -0.158752124 | 3.701879501 | 0.000444587 |  | 28.96126747 | 31.19972801 | 49.69636154 | 38.04441452 | 46.7670517 | 50.92008209
1959.416016 | -0.157878379 | 4.61236763 | 0.000425327 |  | 28.93675804 | 31.19401169 | 49.66619873 | 38.05545807 | 46.74570465 | 50.88702393
1959.515625 | -0.157885192 | 5.07103157 | 0.000444644 |  | 28.9141407 | 31.19465065 | 49.67954254 | 38.10305405 | 46.73282242 | 50.89435196
1959.615234 | -0.157019398 | 5.650224686 | 0.000452006 |  | 28.93759918 | 31.16940308 | 49.6746254 | 38.1143837 | 46.73297119 | 50.9404068
1959.714844 | -0.156659455 | 3.306787491 | 0.000443722 |  | 28.91537476 | 31.20344925 | 49.68156815 | 38.15863419 | 46.73978424 | 50.92529297
1959.814453 | -0.157323135 | 7.612470627 | 0.000466266 |  | 28.93694496 | 31.20067024 | 49.69652557 | 38.18620682 | 46.69395447 | 50.90496445
1959.914063 | -0.1566833 | 8.196222305 | 0.00046042 |  | 28.96576881 | 31.21212769 | 49.71361923 | 38.16856003 | 46.70484161 | 50.91659164
1960.013672 | -0.155961709 | 1.777914047 | 0.00046411 |  | 28.94118118 | 31.20072937 | 49.68600464 | 38.20958328 | 46.68147278 | 50.90892029
1960.113281 | -0.155207757 | 2.449388504 | 0.000479202 |  | 28.92921638 | 31.18972015 | 49.68908691 | 38.21045685 | 46.67972183 | 50.90980148
1960.212891 | -0.156326194 | 8.008478165 | 0.000456668 |  | 28.90778542 | 31.19884109 | 49.68434525 | 38.2085495 | 46.68685532 | 50.91928101
1960.3125 | -0.155384891 | 4.955057144 | 0.000446848 |  | 28.95155716 | 31.19488144 | 49.66798019 | 38.18658447 | 46.67321014 | 50.93044281
1960.412109 | -0.155080585 | 7.151762009 | 0.00044623 |  | 28.94435501 | 31.19067764 | 49.6165123 | 38.13048172 | 46.69843674 | 50.92996597
1960.511719 | -0.155488218 | 3.466741562 | 0.000438958 |  | 28.91640282 | 31.16682434 | 49.63013458 | 38.12160873 | 46.68854141 | 50.93539047
1960.611328 | -0.154854628 | 0.017999649 | 0.000478037 |  | 28.94386482 | 31.19149971 | 49.63178635 | 38.0583992 | 46.66175842 | 50.93996429
1960.710938 | -0.154750731 | 7.834623337 | 0.000453875 |  | 28.92322922 | 31.18082809 | 49.60179138 | 38.04446411 | 46.68494034 | 50.92075348
1960.810547 | -0.154467432 | 4.851613998 | 0.000442259 |  | 28.93295479 | 31.17647171 | 49.54149628 | 38.01243973 | 46.69223404 | 50.92606354
1960.910156 | -0.154427691 | 6.932794571 | 0.000458052 |  | 28.93759155 | 31.19786263 | 49.58001328 | 37.96273041 | 46.69157791 | 50.96695328
1961.009766 | -0.15425737 | 5.348779678 | 0.000434626 |  | 28.93276215 | 31.17243767 | 49.52636337 | 37.99246597 | 46.70825958 | 50.9666481
1961.109375 | -0.153932628 | 4.012666702 | 0.00045586 |  | 28.90599632 | 31.19874382 | 49.52327728 | 38.03553772 | 46.7007103 | 50.97139359
1961.208984 | -0.154815454 | 5.45472908 | 0.000440953 |  | 28.91092682 | 31.19883347 | 49.50484467 | 38.02039337 | 46.72647476 | 50.97236633
1961.308594 | -0.15448333 | 5.717668533 | 0.000441316 |  | 28.9361515 | 31.21273994 | 49.48709488 | 38.02803421 | 46.70681763 | 50.99153519
1961.408203 | -0.153555649 | 5.579137802 | 0.000472231 |  | 28.90188599 | 31.19858742 | 49.49650192 | 38.030159 | 46.70398712 | 50.96738815
1961.507813 | -0.153070807 | 5.788984299 | 0.000418308 |  | 28.91061211 | 31.19712257 | 49.48446274 | 38.02144241 | 46.71009064 | 50.99422836
1961.607422 | -0.154027437 | 5.606481552 | 0.000535658 |  | 28.92594147 | 31.20129585 | 49.48760223 | 37.98792648 | 46.72770691 | 51.04052734
1961.707031 | -0.153254752 | 10.7251339 | 0.000462261 |  | 28.92020798 | 31.1844368 | 49.42038727 | 37.97925568 | 46.72826385 | 51.01467514
1961.806641 | -0.153098057 | 4.911764145 | 0.000431337 |  | 28.90841103 | 31.22542381 | 49.42969513 | 37.97109604 | 46.76089478 | 51.03900146
1961.90625 | -0.152815326 | 11.32437706 | 0.000478036 |  | 28.9084301 | 31.18098068 | 49.40136719 | 37.9134407 | 46.77819824 | 51.04689407
1962.005859 | -0.152247024 | 7.988195419 | 0.000421168 |  | 28.91354561 | 31.21039772 | 49.43498993 | 37.94099426 | 46.75640488 | 51.04812622
1962.105469 | -0.152927737 | 12.46271706 | 0.000405626 |  | 28.92335892 | 31.18676567 | 49.41208267 | 37.94022751 | 46.75675201 | 51.05515289
1962.205078 | -0.152717676 | 5.916353226 | 0.000466874 |  | 28.91808128 | 31.19066811 | 49.40498734 | 37.97432327 | 46.77403259 | 51.04402542
1962.304688 | -0.152041504 | 6.808614731 | 0.000445647 |  | 28.92713737 | 31.19633865 | 49.4439888 | 37.9603653 | 46.80094528 | 51.02601242
1962.404297 | -0.152960665 | 11.44012642 | 0.000445958 |  | 28.92697334 | 31.18877029 | 49.39783478 | 37.94841766 | 46.81436157 | 51.04803848
1962.503906 | -0.152271436 | 15.05018425 | 0.000423531 |  | 28.88835716 | 31.16664505 | 49.45502472 | 37.95076752 | 46.81378174 | 51.02325058
1962.603516 | -0.151770127 | 9.625299454 | 0.000439857 |  | 28.92217636 | 31.21806526 | 49.4548912 | 37.9354744 | 46.83343887 | 51.05745697
1962.703125 | -0.151730385 | 8.673341751 | 0.000473641 |  | 28.92233658 | 31.21615791 | 49.4899559 | 37.91628265 | 46.82691193 | 51.02142715
1962.802734 | -0.151707108 | 10.50251961 | 0.000464 |  | 28.89932823 | 31.18201065 | 49.48880386 | 37.95056534 | 46.82091141 | 51.03219223
1962.902344 | -0.152180031 | 8.411542892 | 0.000504788 |  | 28.92465019 | 31.20557213 | 49.52557373 | 37.96142197 | 46.8366127 | 51.03513336
1963.001953 | -0.152348081 | 9.862264633 | 0.000455208 |  | 28.9089489 | 31.19588661 | 49.53154373 | 37.94912338 | 46.85052109 | 51.03337479
1963.101563 | -0.151632736 | 9.811452866 | 0.000444325 |  | 28.9307518 | 31.20513535 | 49.56752014 | 37.94509506 | 46.85283279 | 51.0382843
1963.201172 | -0.150820875 | 5.775999069 | 0.000457834 |  | 28.92649269 | 31.23129463 | 49.62239075 | 37.93697357 | 46.80306625 | 51.00902939
1963.300781 | -0.150991195 | 10.27353096 | 0.000457762 |  | 28.93609428 | 31.18049431 | 49.62281418 | 37.87688065 | 46.85571671 | 51.00473785
1963.400391 | -0.15121545 | 5.751390457 | 0.000426535 |  | 28.93301201 | 31.2199192 | 49.62854767 | 37.83905792 | 46.83831787 | 50.99818802
1963.5 | -0.150967351 | 14.51177025 | 0.000481551 |  | 28.918396 | 31.21249008 | 49.66853714 | 37.85368347 | 46.86771011 | 50.99859619
1963.599609 | -0.151217154 | 6.922311783 | 0.000452058 |  | 28.90879059 | 31.20980072 | 49.66827774 | 37.78750229 | 46.84210968 | 50.96943665
1963.699219 | -0.151409047 | 8.363008499 | 0.000450709 |  | 28.92331505 | 31.19846916 | 49.69834518 | 37.76508331 | 46.87973022 | 50.97296143
1963.798828 | -0.1509401 | 13.00955772 | 0.000454674 |  | 28.91727448 | 31.19956779 | 49.71273804 | 37.74941254 | 46.90143585 | 50.99855423
1963.898438 | -0.150768076 | 4.805356979 | 0.000408756 |  | 28.90455627 | 31.19651413 | 49.74001694 | 37.73738861 | 46.88885117 | 51.00340652
1963.998047 | -0.151023556 | 9.37830925 | 0.000444518 |  | 28.90648842 | 31.17179298 | 49.74760437 | 37.71599197 | 46.91446686 | 51.01902771
1964.097656 | -0.150381448 | 8.594507217 | 0.000402145 |  | 28.9002533 | 31.16026115 | 49.79734421 | 37.74399185 | 46.89049911 | 51.01979065
1964.197266 | -0.149400972 | 10.60300255 | 0.000468698 |  | 28.92082977 | 31.17167664 | 49.77229309 | 37.68677139 | 46.85398483 | 50.97933578
1964.296875 | -0.15033603 | 10.76432228 | 0.000449256 |  | 28.9359684 | 31.16036415 | 49.75675964 | 37.69913483 | 46.90233994 | 50.96559525
1964.396484 | -0.149652478 | 1.561910629 | 0.000474821 |  | 28.89901543 | 31.13218689 | 49.77489853 | 37.69618607 | 46.90304947 | 50.95342255
1964.496094 | -0.150332624 | 7.634801865 | 0.000443368 |  | 28.91012955 | 31.13742828 | 49.7864151 | 37.72277832 | 46.91972351 | 50.96568298
1964.595703 | -0.150021506 | 6.043951035 | 0.000449959 |  | 28.88303566 | 31.14479446 | 49.77669907 | 37.73860931 | 46.89909744 | 50.97017288
1964.695313 | -0.150065221 | 9.465120316 | 0.000433811 |  | 28.90156746 | 31.1353054 | 49.73331833 | 37.78868103 | 46.91937256 | 50.94958878
1964.794922 | -0.149707548 | 7.130567551 | 0.000436808 |  | 28.90350914 | 31.11310387 | 49.76681519 | 37.8377533 | 46.90520859 | 50.9556427
1964.894531 | -0.149345902 | 9.147268295 | 0.000422461 |  | 28.88896179 | 31.10659599 | 49.73223877 | 37.9028511 | 46.91728592 | 50.96681595
1964.994141 | -0.14964964 | 10.58933067 | 0.000479752 |  | 28.85759926 | 31.15188599 | 49.72044373 | 37.92065811 | 46.91904449 | 50.96458054
1965.09375 | -0.149618983 | 5.123437881 | 0.000455418 |  | 28.88708878 | 31.13856697 | 49.68780899 | 37.98620987 | 46.93622208 | 50.96461105
1965.193359 | -0.149280045 | 6.626337051 | 0.000438535 |  | 28.89339066 | 31.13610649 | 49.7215538 | 38.02603531 | 46.9119339 | 50.97879791
1965.292969 | -0.14944639 | 0.979301453 | 0.000455769 |  | 28.90330887 | 31.1038723 | 49.68584061 | 38.07149887 | 46.92762756 | 50.96151733
1965.392578 | -0.149195453 | 4.450139999 | 0.000425416 |  | 28.93402672 | 31.1440773 | 49.66138458 | 38.097229 | 46.93744278 | 50.92887878
1965.492188 | -0.148828129 | 7.930322647 | 0.000454291 |  | 28.88066483 | 31.11477089 | 49.63776016 | 38.11321259 | 46.9388237 | 50.93681717
1965.591797 | -0.149004126 | 8.43911171 | 0.000481968 |  | 28.88928604 | 31.10743523 | 49.60962296 | 38.11180115 | 46.92474365 | 50.95206833
1965.691406 | -0.148758297 | 6.965150833 | 0.000413432 |  | 28.88268661 | 31.10288239 | 49.62210846 | 38.13111877 | 46.96107864 | 50.93519592
1965.791016 | -0.148417656 | 7.325609207 | 0.000442269 |  | 28.88095856 | 31.13007927 | 49.56001663 | 38.11140823 | 46.96320343 | 50.94005203
1965.890625 | -0.148359748 | 8.339086533 | 0.000492375 |  | 28.85018349 | 31.11570549 | 49.54061508 | 38.10781479 | 46.97829437 | 50.92859268
1965.990234 | -0.1480861 | 5.934812546 | 0.000462249 |  | 28.86917114 | 31.10549927 | 49.5320282 | 38.10272598 | 47.02030563 | 50.91516113
1966.089844 | -0.148624879 | 6.22281456 | 0.000457107 |  | 28.87346649 | 31.13646507 | 49.49608231 | 38.07164764 | 47.01098633 | 50.93231583
1966.189453 | -0.148528365 | 5.642477036 | 0.00048272 |  | 28.87525558 | 31.11695862 | 49.48332977 | 38.06036758 | 47.0391655 | 50.94621658
1966.289063 | -0.147601254 | 7.64550972 | 0.00046774 |  | 28.86966896 | 31.13273811 | 49.48233414 | 38.02706909 | 47.06517792 | 50.9535408
1966.388672 | -0.147859573 | 1.239959717 | 0.000476871 |  | 28.86212158 | 31.0974884 | 49.43255234 | 38.04140854 | 47.02345276 | 50.91667557
1966.488281 | -0.148103699 | 11.31389809 | 0.000441773 |  | 28.89044189 | 31.11728668 | 49.40267563 | 38.02506638 | 47.08734512 | 50.96936798
1966.587891 | -0.14798334 | 6.921628952 | 0.000452469 |  | 28.86253738 | 31.12707138 | 49.42531586 | 38.04537964 | 47.09503555 | 50.97739029
1966.6875 | -0.147525747 | 2.074117661 | 0.000470584 |  | 28.9006176 | 31.1110878 | 49.37896729 | 38.09749985 | 47.12743378 | 50.96968842
1966.787109 | -0.147315684 | 5.647264481 | 0.000469039 |  | 28.85814476 | 31.12899399 | 49.35988235 | 38.11994934 | 47.10460663 | 51.00479889
1966.886719 | -0.147700041 | 10.94249916 | 0.000421355 |  | 28.87849808 | 31.0812149 | 49.33876419 | 38.12878036 | 47.17218018 | 51.01069641
1966.986328 | -0.147306033 | 7.513128281 | 0.000451839 |  | 28.87353134 | 31.09295082 | 49.32934952 | 38.12269974 | 47.15372849 | 51.01860809
1967.085938 | -0.147453076 | 9.270994186 | 0.000436333 |  | 28.8310051 | 31.12027359 | 49.29772568 | 38.13018799 | 47.15574265 | 51.0401268
1967.185547 | -0.147224279 | 2.545312881 | 0.000438963 |  | 28.86178207 | 31.10405159 | 49.30667496 | 38.13879013 | 47.19428253 | 51.06107712
1967.285156 | -0.147304897 | 7.731409073 | 0.000441174 |  | 28.84654617 | 31.09431267 | 49.26054764 | 38.1840477 | 47.21417999 | 51.065979
1967.384766 | -0.14689102 | 5.217767715 | 0.000458019 |  | 28.87106514 | 31.0944252 | 49.23064423 | 38.16382599 | 47.21610641 | 51.0641098
1967.484375 | -0.14657252 | 4.145277023 | 0.000452819 |  | 28.846138 | 31.10536194 | 49.20121765 | 38.14231491 | 47.22190094 | 51.08285141
1967.583984 | -0.146819484 | 3.560613632 | 0.000449732 |  | 28.82918167 | 31.09715652 | 49.19963837 | 38.12425613 | 47.27262115 | 51.06262589
1967.683594 | -0.146499283 | 8.717317581 | 0.000446974 |  | 28.84904671 | 31.12286758 | 49.18003464 | 38.11174011 | 47.30152893 | 51.10752487
1967.783203 | -0.147306033 | 10.22431755 | 0.000477238 |  | 28.80635643 | 31.09698105 | 49.13809204 | 38.09968185 | 47.27663422 | 51.07173157
1967.882813 | -0.147266291 | 8.145868301 | 0.00044006 |  | 28.85464859 | 31.10808182 | 49.10327148 | 38.07025909 | 47.29896164 | 51.09983826
1967.982422 | -0.146621913 | 4.743608475 | 0.000490113 |  | 28.83046913 | 31.09485245 | 49.06810379 | 38.11053848 | 47.32495499 | 51.07523727
1968.082031 | -0.146986966 | 8.561010361 | 0.000488885 |  | 28.85044289 | 31.11861038 | 49.0378685 | 38.10778046 | 47.32007217 | 51.07147217
1968.181641 | -0.146495308 | 5.019994736 | 0.00047768 |  | 28.84073257 | 31.12555504 | 49.01843262 | 38.1603241 | 47.29280853 | 51.10780334
1968.28125 | -0.146365297 | 1.106210709 | 0.000485265 |  | 28.87112617 | 31.09292793 | 48.99103546 | 38.17902374 | 47.32696152 | 51.09255981
1968.380859 | -0.146386303 | 5.68759346 | 0.000472542 |  | 28.84845352 | 31.12401581 | 48.96552658 | 38.20665359 | 47.31696701 | 51.09760284
1968.480469 | -0.14697845 | 10.42346001 | 0.000496781 |  | 28.84095764 | 31.1076088 | 48.95044327 | 38.18804932 | 47.30654144 | 51.09588623
1968.580078 | -0.146329529 | 7.102769852 | 0.000481627 |  | 28.83963585 | 31.11519432 | 48.93561172 | 38.18436813 | 47.31333542 | 51.08026123
1968.679688 | -0.146457838 | 11.23938942 | 0.000457979 |  | 28.84960938 | 31.09778786 | 48.89432907 | 38.17214966 | 47.34128952 | 51.07105255
1968.779297 | -0.145853201 | 6.748010635 | 0.000469598 |  | 28.84317589 | 31.10102844 | 48.89536285 | 38.16152191 | 47.36891174 | 51.08151627
1968.878906 | -0.146444213 | 8.172529221 | 0.000454927 |  | 28.81244087 | 31.12934113 | 48.88324738 | 38.1582489 | 47.33916092 | 51.08937836
1968.978516 | -0.146493037 | 12.27132225 | 0.000445326 |  | 28.84658623 | 31.10823059 | 48.84932327 | 38.17221451 | 47.3780899 | 51.0714798
1969.078125 | -0.145779964 | 7.954019547 | 0.0004672 |  | 28.83242416 | 31.08895683 | 48.81245041 | 38.17211151 | 47.36238861 | 51.08619308
1969.177734 | -0.145511425 | 13.62133598 | 0.000444516 |  | 28.80960274 | 31.06564331 | 48.84130096 | 38.13203812 | 47.40172577 | 51.06570053
1969.277344 | -0.145830491 | 2.199438095 | 0.000474673 |  | 28.86055374 | 31.05216217 | 48.80430984 | 38.12327957 | 47.39611053 | 51.07526779
1969.376953 | -0.145835033 | 13.22442055 | 0.000483065 |  | 28.83765411 | 31.05845833 | 48.75811768 | 38.11372375 | 47.41295624 | 51.06498337
1969.476563 | -0.145752144 | 10.10674477 | 0.000464282 |  | 28.85776901 | 31.07531548 | 48.75785828 | 38.09751511 | 47.42744446 | 51.08456039
1969.576172 | -0.145054967 | 13.94237709 | 0.000440701 |  | 28.8335228 | 31.07637978 | 48.74729919 | 38.06200027 | 47.43898392 | 51.10015106
1969.675781 | -0.145264461 | 11.01404381 | 0.000492629 |  | 28.84005547 | 31.07613945 | 48.69585037 | 38.06147003 | 47.45293808 | 51.0688591
1969.775391 | -0.145411504 | 13.5459156 | 0.00044561 |  | 28.83142853 | 31.09271049 | 48.69649124 | 38.06873322 | 47.49053192 | 51.08880997
1969.875 | -0.144582612 | 8.808683395 | 0.000436251 |  | 28.85564804 | 31.06302452 | 48.68535233 | 37.97425079 | 47.48770523 | 51.07501984
1969.974609 | -0.144901679 | 12.83115196 | 0.000444723 |  | 28.83914948 | 31.08120537 | 48.63199615 | 37.93450546 | 47.49850464 | 51.07648849
1970.074219 | -0.144593967 | 7.853078842 | 0.000451211 |  | 28.8635006 | 31.0589447 | 48.63166428 | 37.90205765 | 47.53559494 | 51.06692123
1970.173828 | -0.14466323 | 2.756299973 | 0.000456325 |  | 28.85722923 | 31.06534958 | 48.60977173 | 37.84373856 | 47.51201248 | 51.1009407
1970.273438 | -0.14493631 | 15.7597065 | 0.000446416 |  | 28.85147285 | 31.05517769 | 48.60799408 | 37.80455017 | 47.54171753 | 51.12748718
1970.373047 | -0.144491774 | 7.315355301 | 0.000491819 |  | 28.85812378 | 31.06363297 | 48.55931473 | 37.73385239 | 47.55484772 | 51.10036087
1970.472656 | -0.144438975 | 11.01746559 | 0.000450964 |  | 28.82348633 | 31.03077507 | 48.54415512 | 37.74528885 | 47.56702042 | 51.11970139
1970.572266 | -0.144316345 | 13.69287682 | 0.000420652 |  | 28.84384346 | 31.05127716 | 48.52354813 | 37.70211029 | 47.57184601 | 51.11742401
1970.671875 | -0.14485626 | 9.540540695 | 0.000455118 |  | 28.84134102 | 31.08810234 | 48.50350189 | 37.66254425 | 47.60042953 | 51.11524582
1970.771484 | -0.145169649 | 14.17410088 | 0.000482921 |  | 28.8429203 | 31.04244995 | 48.47616196 | 37.66415405 | 47.62225342 | 51.08390427
1970.871094 | -0.144769964 | 11.60144615 | 0.000458021 |  | 28.82734489 | 31.0444603 | 48.46300507 | 37.61299515 | 47.61350632 | 51.10028076
1970.970703 | -0.145099818 | 7.556192398 | 0.000436989 |  | 28.81429482 | 31.03203583 | 48.46286774 | 37.59739304 | 47.60023117 | 51.09727859
1971.070313 | -0.143557852 | 7.392141342 | 0.000455534 |  | 28.85133362 | 31.06630325 | 48.41336441 | 37.60595322 | 47.61101913 | 51.10425186
1971.169922 | -0.144424782 | 13.09682274 | 0.000472004 |  | 28.83003998 | 31.04743385 | 48.41702271 | 37.58815384 | 47.6107254 | 51.06752396
1971.269531 | -0.144416833 | 9.534845352 | 0.000469822 |  | 28.83079529 | 31.05629539 | 48.40559769 | 37.55787277 | 47.6312561 | 51.03858185
1971.369141 | -0.144506535 | 12.06580162 | 0.000444197 |  | 28.80199051 | 31.03404427 | 48.4205246 | 37.56434631 | 47.64487839 | 51.0536232
1971.46875 | -0.144075058 | 9.846998215 | 0.000423432 |  | 28.83399391 | 31.0224247 | 48.38866043 | 37.59511948 | 47.58961487 | 51.02297592
1971.568359 | -0.14436006 | 12.82431602 | 0.000463888 |  | 28.85745811 | 31.03204918 | 48.41308594 | 37.63317871 | 47.62475586 | 51.03961563
1971.667969 | -0.144054051 | 6.961275101 | 0.000484648 |  | 28.83145714 | 31.00538063 | 48.36502075 | 37.65210342 | 47.62450027 | 51.05261993
1971.767578 | -0.144263545 | 10.03975868 | 0.000415475 |  | 28.81281471 | 30.98626518 | 48.35599899 | 37.69861603 | 47.62023926 | 51.06215286
1971.867188 | -0.143890544 | 9.877531052 | 0.000420363 |  | 28.83201027 | 30.95288277 | 48.3636055 | 37.68264008 | 47.64405823 | 51.05341721
1971.966797 | -0.144210178 | 12.59965324 | 0.000415934 |  | 28.83543587 | 30.97611237 | 48.37518692 | 37.68462753 | 47.64419174 | 51.04332733
1972.066406 | -0.144447491 | 10.34576225 | 0.000429297 |  | 28.8405304 | 30.90733337 | 48.3871727 | 37.67125702 | 47.65215302 | 51.02873993
1972.166016 | -0.143741797 | 9.265752792 | 0.000416847 |  | 28.84325218 | 30.8898201 | 48.40039825 | 37.67298508 | 47.60526657 | 51.04249573
1972.265625 | -0.143631657 | 15.15112114 | 0.000444181 |  | 28.85313988 | 30.86659813 | 48.38957214 | 37.62429047 | 47.6394577 | 51.02807617
1972.365234 | -0.143712843 | 8.602937698 | 0.000458204 |  | 28.80259514 | 30.86829948 | 48.40711975 | 37.62513733 | 47.63834763 | 51.01055908
1972.464844 | -0.143513001 | 12.50122643 | 0.000451048 |  | 28.80932999 | 30.83551598 | 48.41221237 | 37.62211609 | 47.62141418 | 51.0123291
1972.564453 | -0.143732714 | 10.30246925 | 0.000445436 |  | 28.85115433 | 30.82001305 | 48.44775391 | 37.55713654 | 47.63081741 | 51.00627518
1972.664063 | -0.14332508 | 9.239320755 | 0.000413996 |  | 28.8393631 | 30.82431412 | 48.47170639 | 37.51979065 | 47.60529327 | 50.98908615
1972.763672 | -0.143819009 | 9.312234879 | 0.000412084 |  | 28.8159523 | 30.80956841 | 48.46733093 | 37.49536133 | 47.63048553 | 51.00417709
1972.863281 | -0.143179741 | 6.900896072 | 0.000436032 |  | 28.78128624 | 30.80693436 | 48.50354004 | 37.49304199 | 47.64067841 | 51.0059967
1972.962891 | -0.143840583 | 12.66687202 | 0.000453021 |  | 28.81666946 | 30.77885246 | 48.50214005 | 37.47948074 | 47.64706802 | 51.00108719
1973.0625 | -0.143290449 | 9.826948166 | 0.00042397 |  | 28.84934616 | 30.77842331 | 48.52120209 | 37.46020126 | 47.65333176 | 50.99182892
1973.162109 | -0.143917795 | 5.665948868 | 0.000426772 |  | 28.8116951 | 30.75089645 | 48.50782776 | 37.475914 | 47.63475037 | 51.00415421
1973.261719 | -0.143850802 | 3.533498764 | 0.000429326 |  | 28.78641701 | 30.75970268 | 48.53416061 | 37.46121216 | 47.63741684 | 51.01767731
1973.361328 | -0.143503917 | 2.663568497 | 0.000416392 |  | 28.76532745 | 30.73823929 | 48.53427505 | 37.45503616 | 47.63370132 | 51.02296448
1973.460938 | -0.142593839 | 8.647367477 | 0.000404704 |  | 28.81628227 | 30.71207619 | 48.5033226 | 37.38162994 | 47.59400177 | 50.99842453
1973.560547 | -0.14333019 | 8.449819565 | 0.000427059 |  | 28.77814674 | 30.70787239 | 48.57009888 | 37.34363174 | 47.60152435 | 50.99707794
1973.660156 | -0.142956621 | 7.217607498 | 0.000413483 |  | 28.77196121 | 30.64098549 | 48.548069 | 37.32983398 | 47.58016586 | 51.00688171
1973.759766 | -0.143200747 | 8.899370193 | 0.000417693 |  | 28.77819443 | 30.66322708 | 48.54138184 | 37.29695511 | 47.56653214 | 51.00866699
1973.859375 | -0.142978763 | 7.705434799 | 0.000451865 |  | 28.75832176 | 30.60370636 | 48.58232117 | 37.25141907 | 47.58527756 | 51.02630234
1973.958984 | -0.143250707 | 7.888399124 | 0.000451815 |  | 28.75580597 | 30.57091904 | 48.56735611 | 37.22192383 | 47.60749817 | 51.00473022
1974.058594 | -0.142818094 | 3.121774673 | 0.000430855 |  | 28.74185753 | 30.58457375 | 48.60710907 | 37.1971283 | 47.58320236 | 51.00663376
1974.158203 | -0.142726121 | 2.386957169 | 0.0004756 |  | 28.75052452 | 30.53340149 | 48.59268951 | 37.15623093 | 47.56694031 | 50.99446487
1974.257813 | -0.142872028 | 3.525068283 | 0.000448014 |  | 28.7410183 | 30.53338432 | 48.60848236 | 37.14086914 | 47.56829834 | 50.98747635
1974.357422 | -0.142897009 | 2.929014206 | 0.000471014 |  | 28.7460022 | 30.5167923 | 48.59402084 | 37.09465408 | 47.58750534 | 51.01117706
1974.457031 | -0.14285159 | 2.018297195 | 0.000445092 |  | 28.72207451 | 30.54491806 | 48.65467453 | 37.10585403 | 47.60432816 | 51.02043915
1974.556641 | -0.142492782 | 7.31467247 | 0.000438983 |  | 28.69202042 | 30.48947525 | 48.66028976 | 37.0920639 | 47.6126442 | 51.0045929
1974.65625 | -0.142829449 | -2.103740692 | 0.000460431 |  | 28.73782921 | 30.52446365 | 48.6145134 | 37.08912659 | 47.59075165 | 51.01396942
1974.755859 | -0.143163276 | 0.650968552 | 0.00041711 |  | 28.7132473 | 30.48967552 | 48.69087601 | 37.06958771 | 47.64152145 | 51.04616928
1974.855469 | -0.142697734 | 6.957399368 | 0.000475032 |  | 28.69400978 | 30.51370621 | 48.66926193 | 37.05390167 | 47.62083817 | 51.04414749
1974.955078 | -0.142341197 | 1.220363617 | 0.000439214 |  | 28.69655418 | 30.49468231 | 48.71379089 | 37.04139709 | 47.65363312 | 51.03128052
1975.054688 | -0.14201475 | 7.584444046 | 0.000431468 |  | 28.70101357 | 30.47511101 | 48.71295166 | 37.05521011 | 47.65832138 | 51.02636337
1975.154297 | -0.141938674 | 3.952970505 | 0.000446409 |  | 28.68955421 | 30.44514084 | 48.73605728 | 37.10439301 | 47.67962646 | 51.02894211
1975.253906 | -0.142334384 | 5.522630692 | 0.000401952 |  | 28.69833374 | 30.45356178 | 48.74530029 | 37.14011383 | 47.68886185 | 51.00836945
1975.353516 | -0.141441906 | 3.383573532 | 0.000444336 |  | 28.67816544 | 30.43574142 | 48.7376709 | 37.1173439 | 47.70735931 | 50.99921417
1975.453125 | -0.142667644 | 2.895059586 | 0.00046024 |  | 28.67547607 | 30.40679741 | 48.74337006 | 37.10323334 | 47.72269058 | 51.02582932
1975.552734 | -0.14176154 | 5.122068405 | 0.000432768 |  | 28.68841171 | 30.40410995 | 48.76971054 | 37.05391312 | 47.75043106 | 51.03487015
1975.652344 | -0.142367312 | 0.379369736 | 0.000473403 |  | 28.65818596 | 30.3792057 | 48.77249527 | 37.03179169 | 47.71821976 | 51.01581955
1975.751953 | -0.141565105 | 0.028026581 | 0.000454466 |  | 28.67895508 | 30.3747921 | 48.75798416 | 36.99552155 | 47.754879 | 51.00933456
1975.851563 | -0.142592136 | 3.629423141 | 0.000450307 |  | 28.61960602 | 30.37002945 | 48.81504059 | 36.93877029 | 47.77101135 | 51.0716095
1975.951172 | -0.142040298 | 4.943891525 | 0.000441996 |  | 28.6730442 | 30.3535099 | 48.74414825 | 36.89740753 | 47.75088501 | 51.07366943
1976.050781 | -0.142355958 | 2.75060463 | 0.000483544 |  | 28.68994904 | 30.35336876 | 48.77891922 | 36.87614441 | 47.7369957 | 51.06578827
1976.150391 | -0.142114103 | -0.779018402 | 0.000450025 |  | 28.64735985 | 30.35185432 | 48.75595474 | 36.83689499 | 47.75830078 | 51.0725975
1976.25 | -0.142007937 | 3.880056381 | 0.000467838 |  | 28.69663048 | 30.3546505 | 48.74452591 | 36.81344604 | 47.74224854 | 51.07456589
1976.349609 | -0.141506628 | 4.161909103 | 0.000439565 |  | 28.65283203 | 30.34606552 | 48.76166916 | 36.82050323 | 47.72277451 | 51.07296371
1976.449219 | -0.141566808 | 3.625551224 | 0.000394035 |  | 28.61589241 | 30.36798477 | 48.72138977 | 36.77658463 | 47.7693634 | 51.08957291
1976.548828 | -0.142143057 | 1.530241013 | 0.000430549 |  | 28.58866501 | 30.35342026 | 48.71723938 | 36.78899002 | 47.75812149 | 51.07566071
1976.648438 | -0.142152709 | 0.646181107 | 0.000420129 |  | 28.59187508 | 30.36989212 | 48.68668365 | 36.76845551 | 47.75327301 | 51.06273651
1976.748047 | -0.14203235 | 6.574617386 | 0.000425644 |  | 28.6115818 | 30.36795616 | 48.67616653 | 36.76583862 | 47.73573303 | 51.08698654
1976.847656 | -0.141604846 | 4.474973679 | 0.000410385 |  | 28.56939316 | 30.37483406 | 48.6823349 | 36.72101212 | 47.70700836 | 51.06431961
1976.947266 | -0.141611659 | -0.499675751 | 0.000419968 |  | 28.59335709 | 30.36288834 | 48.66741562 | 36.71578217 | 47.73438644 | 51.0803833
1977.046875 | -0.141651968 | -2.53414917 | 0.00045436 |  | 28.58701324 | 30.35268784 | 48.65626907 | 36.66481781 | 47.71886063 | 51.06417465
1977.146484 | -0.141347095 | -0.079065323 | 0.000438972 |  | 28.56264305 | 30.41806412 | 48.65618896 | 36.62692261 | 47.71266937 | 51.07927322
1977.246094 | -0.141365262 | 5.494607925 | 0.000446292 |  | 28.57231522 | 30.40321922 | 48.6472435 | 36.58891296 | 47.75357819 | 51.06026459
1977.345703 | -0.142122052 | 3.08098793 | 0.000443737 |  | 28.54760933 | 30.38743973 | 48.64106369 | 36.49720383 | 47.72571945 | 51.06436157
1977.445313 | -0.141310192 | 1.638242722 | 0.00044309 |  | 28.55552292 | 30.36971855 | 48.65289688 | 36.44744873 | 47.72356415 | 51.06872559
1977.544922 | -0.141848971 | 4.355127335 | 0.00045631 |  | 28.5561409 | 30.34623909 | 48.66507339 | 36.41792679 | 47.7264328 | 51.07948685
1977.644531 | -0.141155768 | 5.297517776 | 0.00046347 |  | 28.55772781 | 30.33436966 | 48.67475891 | 36.35415268 | 47.72124863 | 51.11888504
1977.744141 | -0.141477106 | 6.465929031 | 0.000455716 |  | 28.55579758 | 30.35560036 | 48.68341446 | 36.32067871 | 47.72957611 | 51.09112549
1977.84375 | -0.141640046 | 3.815122604 | 0.000433519 |  | 28.56088257 | 30.38557625 | 48.68598938 | 36.26240921 | 47.74360657 | 51.1115799
1977.943359 | -0.141359017 | 2.593389511 | 0.000417107 |  | 28.5630722 | 30.3594017 | 48.68253708 | 36.19976807 | 47.72911072 | 51.07900238
1978.042969 | -0.141134194 | 1.755357742 | 0.000430876 |  | 28.54259109 | 30.34960938 | 48.70571518 | 36.16788101 | 47.73522949 | 51.07850266
1978.142578 | -0.14092981 | 4.043428421 | 0.000396727 |  | 28.5924778 | 30.32858658 | 48.75450134 | 36.06304932 | 47.72379684 | 51.09147644
1978.242188 | -0.141081395 | 5.180173874 | 0.000431097 |  | 28.56911659 | 30.2796936 | 48.75231552 | 36.0319519 | 47.74765396 | 51.07922363
1978.341797 | -0.140877578 | 4.286771774 | 0.000463641 |  | 28.57933426 | 30.29316139 | 48.77416229 | 35.99218369 | 47.74872589 | 51.0783577
1978.441406 | -0.141104672 | 7.076570511 | 0.000392251 |  | 28.56020355 | 30.31114578 | 48.77570343 | 35.9407692 | 47.7008934 | 51.09951782
1978.541016 | -0.141201187 | 6.696287155 | 0.000460949 |  | 28.56823921 | 30.29172516 | 48.78894043 | 35.91802979 | 47.68814468 | 51.11078262
1978.640625 | -0.141443609 | 2.011461258 | 0.000448523 |  | 28.55270576 | 30.28577614 | 48.85270691 | 35.88027954 | 47.68025208 | 51.06666183
1978.740234 | -0.141693412 | 2.06568718 | 0.000428273 |  | 28.61295128 | 30.31241989 | 48.8251915 | 35.84788895 | 47.67309952 | 51.09392929
1978.839844 | -0.141262502 | 0.747348785 | 0.000464325 |  | 28.58650017 | 30.2836132 | 48.86870575 | 35.78103256 | 47.65419006 | 51.10184479
1978.939453 | -0.14091732 | 5.258325577 | 0.000445421 |  | 28.60919762 | 30.27962303 | 48.86103058 | 35.72924042 | 47.65012741 | 51.10975647
1979.039063 | -0.140803205 | 5.362905502 | 0.000448134 |  | 28.57407951 | 30.25344849 | 48.87493515 | 35.72729111 | 47.61599731 | 51.13341522
1979.138672 | -0.140860546 | 0.578056335 | 0.00043305 |  | 28.58480835 | 30.23610687 | 48.90106964 | 35.69311905 | 47.63124466 | 51.11709595
1979.238281 | -0.140850895 | 2.276906967 | 0.00047597 |  | 28.60920143 | 30.23992348 | 48.9361496 | 35.65945816 | 47.63717651 | 51.08718872
1979.337891 | -0.140900856 | 1.717988968 | 0.000439694 |  | 28.62136841 | 30.23888969 | 48.92342758 | 35.61481476 | 47.63400269 | 51.09135437
1979.4375 | -0.140792418 | 0.499675751 | 0.000443944 |  | 28.60409355 | 30.23320007 | 48.95578003 | 35.59148788 | 47.59537125 | 51.08060455
1979.537109 | -0.140875307 | 0.614740372 | 0.000477836 |  | 28.60500717 | 30.21302414 | 48.96677399 | 35.55896378 | 47.62729645 | 51.11663437
1979.636719 | -0.140259316 | 6.385042191 | 0.000450861 |  | 28.5816555 | 30.20079803 | 48.99437714 | 35.49658966 | 47.60414886 | 51.08738708
1979.736328 | -0.1407294 | 5.728380203 | 0.000416111 |  | 28.58304787 | 30.24454689 | 49.02863693 | 35.45251846 | 47.61782837 | 51.08910751
1979.835938 | -0.14094741 | 4.770494461 | 0.000412989 |  | 28.58420563 | 30.22631073 | 49.02108765 | 35.40329742 | 47.61507034 | 51.08197784
1979.935547 | -0.140084454 | 4.786901474 | 0.000444145 |  | 28.59788513 | 30.21728516 | 49.08311081 | 35.36151123 | 47.61210251 | 51.1055603
1980.035156 | -0.140559647 | 8.433645248 | 0.000438578 |  | 28.57914543 | 30.18825531 | 49.09382629 | 35.35079956 | 47.61109161 | 51.06646729
1980.134766 | -0.1404461 | 8.056779861 | 0.000437221 |  | 28.56008339 | 30.21268463 | 49.1366806 | 35.29779434 | 47.5982399 | 51.11758804
1980.234375 | -0.140410901 | 5.256502151 | 0.000443043 |  | 28.54221725 | 30.1787262 | 49.17507935 | 35.25539017 | 47.61275101 | 51.09967804
1980.333984 | -0.140722587 | 5.27951622 | 0.000453754 |  | 28.5862999 | 30.19152641 | 49.17106247 | 35.20962143 | 47.5705719 | 51.08072662
1980.433594 | -0.139981694 | 4.135023117 | 0.000418254 |  | 28.58135986 | 30.18510437 | 49.19619751 | 35.19736481 | 47.56235123 | 51.09854507
1980.533203 | -0.140548293 | 7.458673477 | 0.000449649 |  | 28.58369255 | 30.19359589 | 49.2248497 | 35.15864182 | 47.5979805 | 51.06466675
1980.632813 | -0.140682845 | 4.940473557 | 0.000439052 |  | 28.5775795 | 30.20631409 | 49.25897217 | 35.15751266 | 47.56518555 | 51.07772446
1980.732422 | -0.140484706 | 9.238412857 | 0.000453448 |  | 28.57522964 | 30.17086029 | 49.28055191 | 35.10062408 | 47.59541321 | 51.11648178
1980.832031 | -0.140099783 | 6.200258255 | 0.000476018 |  | 28.56175041 | 30.19035912 | 49.29084396 | 35.10472107 | 47.58198166 | 51.12517929
1980.931641 | -0.140832159 | 6.961961746 | 0.000418007 |  | 28.5807972 | 30.17788124 | 49.31801224 | 35.06260681 | 47.57534027 | 51.1102829
1981.03125 | -0.140685116 | 5.631311417 | 0.000424268 |  | 28.58020592 | 30.20742416 | 49.33601761 | 35.03012466 | 47.54801559 | 51.09622955
1981.130859 | -0.140247961 | 6.976770401 | 0.000420393 |  | 28.59292603 | 30.19496918 | 49.37106705 | 35.05038452 | 47.53168106 | 51.08789825
1981.230469 | -0.140761761 | 11.56248283 | 0.000446909 |  | 28.59598541 | 30.1835289 | 49.352005 | 34.97641373 | 47.51080704 | 51.11838531
1981.330078 | -0.140031654 | 9.913984299 | 0.000435303 |  | 28.56712914 | 30.22764969 | 49.37091446 | 35.01254654 | 47.5112648 | 51.0975647
1981.429688 | -0.139990777 | 11.38703728 | 0.000466456 |  | 28.55214691 | 30.22324562 | 49.39704895 | 34.95179749 | 47.49668121 | 51.08101273
1981.529297 | -0.140410333 | 10.43758583 | 0.000455943 |  | 28.58563423 | 30.21489716 | 49.43781281 | 34.98090363 | 47.47180557 | 51.08890533
1981.628906 | -0.141012131 | 10.38267326 | 0.000457223 |  | 28.56181335 | 30.19878769 | 49.40016556 | 34.95978546 | 47.49485016 | 51.07644653
1981.728516 | -0.140125331 | 4.791231155 | 0.000436124 |  | 28.57217407 | 30.24644852 | 49.41410065 | 34.97555923 | 47.49274063 | 51.06205368
1981.828125 | -0.140903694 | 11.87395287 | 0.000406491 |  | 28.573452 | 30.22393417 | 49.40397644 | 34.93188858 | 47.48632431 | 51.08187103
1981.927734 | -0.14032347 | 5.354021072 | 0.000463932 |  | 28.57372093 | 30.22818184 | 49.45728302 | 34.94330978 | 47.46861649 | 51.07390594
1982.027344 | -0.139937978 | 10.2329731 | 0.000419884 |  | 28.54517555 | 30.21426582 | 49.42166901 | 34.95409393 | 47.44899368 | 51.04044342
1982.126953 | -0.140148607 | 9.803705215 | 0.000446447 |  | 28.5755825 | 30.25840569 | 49.43356323 | 34.93742752 | 47.44559479 | 51.01488113
1982.226563 | -0.140418281 | 9.793455124 | 0.000419315 |  | 28.56441307 | 30.20672798 | 49.43581772 | 34.93046188 | 47.43497086 | 51.03323364
1982.326172 | -0.139759142 | 4.406847 | 0.000470268 |  | 28.57587051 | 30.23230743 | 49.45177841 | 34.87725067 | 47.43911743 | 51.01585007
1982.425781 | -0.140262154 | 9.76861763 | 0.000437151 |  | 28.54065514 | 30.26778793 | 49.44688034 | 34.90057373 | 47.4108963 | 50.98471451
1982.525391 | -0.140334257 | 7.014135361 | 0.000440817 |  | 28.56368446 | 30.26080894 | 49.44668961 | 34.8752861 | 47.41534042 | 50.9925499
1982.625 | -0.139792638 | 8.087991714 | 0.000447681 |  | 28.53537941 | 30.30338478 | 49.51227188 | 34.8334198 | 47.40281296 | 50.98647308
1982.724609 | -0.140166207 | 10.08897209 | 0.000439193 |  | 28.51807213 | 30.30534935 | 49.50595474 | 34.86465454 | 47.40821838 | 50.97322083
1982.824219 | -0.140768573 | 6.902490616 | 0.000450232 |  | 28.5383606 | 30.32707405 | 49.49721527 | 34.83005905 | 47.41516495 | 50.99115753
1982.923828 | -0.140184375 | 2.058626175 | 0.000480244 |  | 28.57455826 | 30.32007217 | 49.51821136 | 34.82207489 | 47.37540817 | 50.97965622
1983.023438 | -0.140056067 | 7.03191185 | 0.000396883 |  | 28.55065727 | 30.32330513 | 49.49507523 | 34.83850098 | 47.39720154 | 50.96657181
1983.123047 | -0.140910507 | 12.9840374 | 0.000416221 |  | 28.54323006 | 30.33786774 | 49.55263138 | 34.82530594 | 47.40922928 | 50.97187424
1983.222656 | -0.140249664 | 4.961889267 | 0.000412754 |  | 28.5538826 | 30.34560776 | 49.53794479 | 34.83466339 | 47.37740326 | 50.92670822
1983.322266 | -0.140555673 | 7.422903061 | 0.000422453 |  | 28.5251255 | 30.37794113 | 49.51905823 | 34.85939789 | 47.36936188 | 50.94857788
1983.421875 | -0.139903914 | 6.768285751 | 0.000448067 |  | 28.52736092 | 30.38823318 | 49.50735474 | 34.86370468 | 47.37429047 | 50.94327545
1983.521484 | -0.140574976 | 10.32092476 | 0.00040736 |  | 28.54314613 | 30.38750267 | 49.48343658 | 34.87183762 | 47.38878632 | 50.91796494
1983.621094 | -0.140505145 | 7.747133255 | 0.000442468 |  | 28.54840088 | 30.36670113 | 49.47598267 | 34.87016678 | 47.37796402 | 50.92325592
1983.720703 | -0.13992492 | 8.482858658 | 0.000424706 |  | 28.52206802 | 30.37546921 | 49.45840073 | 34.87932205 | 47.39141464 | 50.92893982
1983.820313 | -0.13961437 | 5.747747421 | 0.000418468 |  | 28.52764511 | 30.35524559 | 49.46170044 | 34.87409973 | 47.34204865 | 50.92005539
1983.919922 | -0.140384217 | 6.627473831 | 0.000439608 |  | 28.51350403 | 30.35269928 | 49.43680191 | 34.94139862 | 47.39307022 | 50.88251877
1984.019531 | -0.139961255 | 6.557523727 | 0.000445434 |  | 28.51113701 | 30.38424873 | 49.41749191 | 34.98566055 | 47.36013031 | 50.90167618
1984.119141 | -0.139958417 | 4.698270798 | 0.000453445 |  | 28.48008919 | 30.35079575 | 49.40000916 | 35.01601791 | 47.37164688 | 50.90964508
1984.21875 | -0.1400027 | 6.677827835 | 0.000440561 |  | 28.51527214 | 30.3537693 | 49.38343048 | 35.03173065 | 47.37131119 | 50.88004684
1984.318359 | -0.140007809 | 4.115884781 | 0.000423549 |  | 28.48332405 | 30.33567238 | 49.36109543 | 35.08164597 | 47.39575195 | 50.90860367
1984.417969 | -0.139667169 | 4.777788162 | 0.000448083 |  | 28.46894073 | 30.3582859 | 49.34053421 | 35.11415482 | 47.37511063 | 50.91217804
1984.517578 | -0.139920946 | 0.687196732 | 0.000436649 |  | 28.46743393 | 30.36592484 | 49.31043243 | 35.13866043 | 47.38036346 | 50.89431381
1984.617188 | -0.139396927 | 2.49222374 | 0.000422478 |  | 28.44637489 | 30.32959938 | 49.29637527 | 35.20768738 | 47.38117218 | 50.8613472
1984.716797 | -0.139296438 | 8.299211502 | 0.000438691 |  | 28.49439049 | 30.3354702 | 49.26639557 | 35.28807449 | 47.40324402 | 50.88183975
1984.816406 | -0.13946392 | 10.27398872 | 0.000437736 |  | 28.48420143 | 30.33494949 | 49.26922607 | 35.32618332 | 47.3788147 | 50.90219116
1984.916016 | -0.13978469 | 3.457853317 | 0.000449763 |  | 28.47840309 | 30.3481102 | 49.30015945 | 35.37059784 | 47.38980484 | 50.90129852
1985.015625 | -0.139437804 | 6.62314415 | 0.000421943 |  | 28.48773575 | 30.36740112 | 49.23471069 | 35.41205978 | 47.36597443 | 50.88876343
1985.115234 | -0.139527506 | 5.69944191 | 0.000438325 |  | 28.4987545 | 30.34174347 | 49.22650146 | 35.40842056 | 47.3555069 | 50.88782883
1985.214844 | -0.139901643 | 11.62354469 | 0.000427646 |  | 28.48456764 | 30.31369972 | 49.19864655 | 35.45370483 | 47.35614777 | 50.87528229
1985.314453 | -0.139708613 | 5.752756119 | 0.000457486 |  | 28.44619179 | 30.35577393 | 49.20589066 | 35.49622726 | 47.34473801 | 50.84135818
1985.414063 | -0.140300193 | 8.267313004 | 0.000454667 |  | 28.46518135 | 30.34060669 | 49.18506622 | 35.51587677 | 47.33857346 | 50.89925766
1985.513672 | -0.139233988 | 9.990316391 | 0.000405904 |  | 28.48052597 | 30.32091331 | 49.18687057 | 35.51268005 | 47.31988144 | 50.90851974
1985.613281 | -0.140347882 | 7.628190994 | 0.000471854 |  | 28.47750473 | 30.33162117 | 49.16422272 | 35.51021576 | 47.30376434 | 50.87084198
1985.712891 | -0.13956157 | 9.681352615 | 0.000396716 |  | 28.45795631 | 30.340271 | 49.15465927 | 35.47351074 | 47.29482269 | 50.90732193
1985.8125 | -0.138864393 | 5.849596024 | 0.000446919 |  | 28.50231171 | 30.34389687 | 49.14876556 | 35.50300598 | 47.2790947 | 50.85211563
1985.912109 | -0.138945579 | 7.585359573 | 0.000434714 |  | 28.46003532 | 30.33207512 | 49.11378479 | 35.47786331 | 47.28623581 | 50.86718369
1986.011719 | -0.138965449 | 10.44875145 | 0.000397403 |  | 28.45700073 | 30.33662033 | 49.0842247 | 35.49124908 | 47.27493668 | 50.867836
1986.111328 | -0.138976236 | 4.309099197 | 0.000434029 |  | 28.46490097 | 30.30051804 | 49.07807159 | 35.48164749 | 47.26915741 | 50.86674881
1986.210938 | -0.139465056 | 14.68812752 | 0.000398109 |  | 28.44525909 | 30.3070755 | 49.0523262 | 35.44411469 | 47.28061295 | 50.8572998
1986.310547 | -0.139291897 | 10.90331078 | 0.000436413 |  | 28.44625473 | 30.28879929 | 49.00169754 | 35.40402222 | 47.28334045 | 50.84932709
1986.410156 | -0.13936627 | 11.41415215 | 0.000420144 |  | 28.46428299 | 30.27959442 | 49.00153351 | 35.4441452 | 47.2957077 | 50.85250473
1986.509766 | -0.138921734 | 8.272325516 | 0.000449917 |  | 28.44180679 | 30.27788925 | 48.94290543 | 35.38683701 | 47.31597519 | 50.84780121
1986.609375 | -0.138870638 | 7.358877182 | 0.000442479 |  | 28.44848824 | 30.25818443 | 48.89906693 | 35.34062576 | 47.31167984 | 50.84615707
1986.708984 | -0.13890016 | 13.63432121 | 0.000441781 |  | 28.45289612 | 30.28750992 | 48.8623848 | 35.33636856 | 47.32513428 | 50.87340927
1986.808594 | -0.139362296 | 12.69785881 | 0.000436511 |  | 28.43305779 | 30.23617363 | 48.82297516 | 35.30903244 | 47.31900406 | 50.85297012
1986.908203 | -0.138683286 | 9.266435623 | 0.000437819 |  | 28.45731163 | 30.2300148 | 48.78644943 | 35.3355751 | 47.3031044 | 50.86221695
1987.007813 | -0.139835786 | 11.98332024 | 0.000439021 |  | 28.43426895 | 30.24986458 | 48.7197876 | 35.25514221 | 47.33295822 | 50.83349228
1987.107422 | -0.138973398 | 11.67914009 | 0.000412452 |  | 28.44071007 | 30.2477417 | 48.68434143 | 35.26055145 | 47.31146622 | 50.86639023
1987.207031 | -0.138546462 | 13.07540321 | 0.000451733 |  | 28.4243679 | 30.24395752 | 48.63450241 | 35.24263 | 47.35308838 | 50.84925461
1987.306641 | -0.1393112 | 7.727766037 | 0.000447765 |  | 28.46448708 | 30.2299633 | 48.58749771 | 35.1954155 | 47.33457565 | 50.86646271
1987.40625 | -0.138813864 | 4.782117844 | 0.000465023 |  | 28.4366703 | 30.20729828 | 48.55371094 | 35.18594742 | 47.38137436 | 50.87973022
1987.505859 | -0.13896034 | 13.45477486 | 0.000447401 |  | 28.44794846 | 30.20934486 | 48.4841156 | 35.13381577 | 47.39305115 | 50.88631439
1987.605469 | -0.13940374 | 8.562150955 | 0.000440082 |  | 28.45403862 | 30.22910309 | 48.45858383 | 35.08805084 | 47.38101959 | 50.88240814
1987.705078 | -0.139402605 | 12.87717628 | 0.000421407 |  | 28.43080711 | 30.24355888 | 48.4129982 | 35.06473541 | 47.37936783 | 50.90030289
1987.804688 | -0.139895398 | 8.404253006 | 0.000401193 |  | 28.42877007 | 30.21623421 | 48.36727905 | 35.00763321 | 47.39524078 | 50.88308716
1987.904297 | -0.13882749 | 7.070413589 | 0.00045795 |  | 28.43037415 | 30.23001862 | 48.31089783 | 35.02017593 | 47.40429688 | 50.89715195
1988.003906 | -0.138902999 | 7.929864883 | 0.000425768 |  | 28.44098282 | 30.23312378 | 48.28894043 | 35.00414658 | 47.42319107 | 50.88268661
1988.103516 | -0.139140312 | 4.355127335 | 0.000467938 |  | 28.42722702 | 30.23587227 | 48.26060867 | 34.94483948 | 47.39772034 | 50.88481903
1988.203125 | -0.138604938 | 13.67829704 | 0.000425902 |  | 28.42272377 | 30.21368217 | 48.18781281 | 34.91254044 | 47.42450333 | 50.90755463
1988.302734 | -0.139017681 | 10.85637474 | 0.000395813 |  | 28.42035294 | 30.25777245 | 48.18610001 | 34.89192963 | 47.41562271 | 50.89331055
1988.402344 | -0.138373303 | 10.46173668 | 0.000427162 |  | 28.44870186 | 30.27807045 | 48.21341324 | 34.83723831 | 47.41858292 | 50.89717102
1988.501953 | -0.138424967 | 8.810964584 | 0.000436996 |  | 28.40273476 | 30.25438881 | 48.18848801 | 34.80965805 | 47.40774155 | 50.86912155
1988.601563 | -0.13940374 | 10.24619102 | 0.000450606 |  | 28.41195107 | 30.27995682 | 48.13811874 | 34.78611374 | 47.38925171 | 50.87244797
1988.701172 | -0.139462785 | 7.515180588 | 0.000446949 |  | 28.4120121 | 30.25344086 | 48.18383026 | 34.73947144 | 47.39524078 | 50.86278915
1988.800781 | -0.138398283 | 10.99809837 | 0.000459028 |  | 28.42764282 | 30.26764297 | 48.14086533 | 34.69912338 | 47.39184952 | 50.8833313
1988.900391 | -0.138745169 | 9.561956406 | 0.000484178 |  | 28.37335777 | 30.26814461 | 48.11439133 | 34.67710114 | 47.37154007 | 50.82229614
1989 | -0.139156776 | 6.878564835 | 0.000453605 |  | 28.39686012 | 30.27936554 | 48.10507202 | 34.68959808 | 47.37145233 | 50.86433792
1989.099609 | -0.139131228 | 6.951478958 | 0.000437013 |  | 28.4006176 | 30.29579353 | 48.09941483 | 34.65221024 | 47.36820602 | 50.85214615
1989.199219 | -0.138813864 | 7.792928696 | 0.000436524 |  | 28.38564682 | 30.28508186 | 48.13618469 | 34.66771317 | 47.36525726 | 50.87486267
1989.298828 | -0.138741194 | 2.862478256 | 0.000462097 |  | 28.41910553 | 30.31562614 | 48.12495422 | 34.62797165 | 47.34310532 | 50.84871292
1989.398438 | -0.139312903 | 9.975732803 | 0.000440639 |  | 28.40456772 | 30.30370903 | 48.12932205 | 34.63964844 | 47.34992218 | 50.85132599
1989.498047 | -0.139100002 | 8.383062363 | 0.000466264 |  | 28.41723442 | 30.33293724 | 48.13214874 | 34.60495377 | 47.3767395 | 50.8768425
1989.597656 | -0.139368541 | 6.555475235 | 0.000442223 |  | 28.41019249 | 30.36338234 | 48.13112259 | 34.56498337 | 47.36639023 | 50.86668396
1989.697266 | -0.138617996 | 9.224740982 | 0.000438743 |  | 28.39720726 | 30.33235931 | 48.14910507 | 34.54249573 | 47.35592651 | 50.87168503
1989.796875 | -0.138643544 | 10.34781456 | 0.000442033 |  | 28.42345238 | 30.39524651 | 48.14606476 | 34.50440979 | 47.34479141 | 50.87765503
1989.896484 | -0.138545894 | 6.757349014 | 0.000446506 |  | 28.41502953 | 30.39982033 | 48.16725159 | 34.47013855 | 47.34547806 | 50.87992477
1989.996094 | -0.138387496 | 7.244947433 | 0.000459891 |  | 28.40267563 | 30.38007545 | 48.12631607 | 34.4387207 | 47.31430435 | 50.8651619
1990.095703 | -0.138231369 | 3.933603287 | 0.000469153 |  | 28.38792801 | 30.39582062 | 48.17981339 | 34.40566254 | 47.30309296 | 50.88227844
1990.195313 | -0.138676473 | 10.97075462 | 0.00042337 |  | 28.41345787 | 30.39843369 | 48.17022705 | 34.3734436 | 47.27326202 | 50.85605621
1990.294922 | -0.139218659 | 14.38167 | 0.000446135 |  | 28.41998482 | 30.42000198 | 48.17941666 | 34.34307098 | 47.24512863 | 50.85393143
1990.394531 | -0.138620835 | 10.43553352 | 0.000462083 |  | 28.40866852 | 30.44029427 | 48.17642975 | 34.31539154 | 47.23080063 | 50.84336853
1990.494141 | -0.138640705 | 17.83223152 | 0.000435507 |  | 28.40480042 | 30.46083832 | 48.20153427 | 34.28230286 | 47.24348068 | 50.83281708
1990.59375 | -0.139180053 | 5.399133682 | 0.000424153 |  | 28.41933441 | 30.44268417 | 48.12019348 | 34.23609924 | 47.19786072 | 50.85933304
1990.693359 | -0.138494798 | 13.17839241 | 0.000434613 |  | 28.42077637 | 30.45114136 | 48.1687088 | 34.202034 | 47.16008377 | 50.87180328
1990.792969 | -0.138718485 | 4.563154221 | 0.000449572 |  | 28.41244888 | 30.44641495 | 48.15394592 | 34.19293213 | 47.15658569 | 50.87256622
1990.892578 | -0.138765039 | 9.665857315 | 0.000423417 |  | 28.39367485 | 30.48910141 | 48.10818863 | 34.13561249 | 47.11323547 | 50.86432266
1990.992188 | -0.138858715 | 9.325902939 | 0.000479459 |  | 28.37952614 | 30.4821949 | 48.10577774 | 34.10226059 | 47.10721207 | 50.88399887
1991.091797 | -0.1390279 | 8.357542038 | 0.000420834 |  | 28.45203781 | 30.46009827 | 48.09204483 | 34.04144287 | 47.10027695 | 50.88645554
1991.191406 | -0.139153369 | 8.186426163 | 0.000408006 |  | 28.40793228 | 30.46003532 | 48.07195282 | 34.00380707 | 47.06974792 | 50.87804794
1991.291016 | -0.138516372 | 7.467557907 | 0.000425452 |  | 28.41216469 | 30.45334244 | 48.05129623 | 33.93549347 | 47.0944252 | 50.88169861
1991.390625 | -0.138676473 | 7.188444138 | 0.000471504 |  | 28.42697906 | 30.46217728 | 48.06284332 | 33.89940262 | 47.04447937 | 50.85337448
1991.490234 | -0.138124067 | 9.27258873 | 0.000437235 |  | 28.41913414 | 30.48722076 | 48.00062561 | 33.8547287 | 47.0534935 | 50.87866592
1991.589844 | -0.138981346 | 11.96645927 | 0.000461987 |  | 28.43089676 | 30.49036407 | 48.0423851 | 33.84542465 | 47.05706406 | 50.8849678
1991.689453 | -0.138537946 | 9.595449448 | 0.000462854 |  | 28.42442703 | 30.49457359 | 47.99750519 | 33.80656815 | 47.03883743 | 50.87492371
1991.789063 | -0.138840548 | 17.18400002 | 0.00045786 |  | 28.42923355 | 30.51010895 | 48.01306534 | 33.77460861 | 47.04460526 | 50.85437393
1991.888672 | -0.138926844 | 7.191404343 | 0.000456604 |  | 28.45388985 | 30.49041939 | 48.014534 | 33.77132797 | 46.99514389 | 50.86995316
1991.988281 | -0.139076725 | 4.923837662 | 0.000466039 |  | 28.4099617 | 30.5012722 | 47.97380066 | 33.77134323 | 46.98142624 | 50.84862137
1992.087891 | -0.138945579 | 10.6055088 | 0.000421519 |  | 28.43093109 | 30.50341988 | 47.98055649 | 33.73189163 | 46.95245361 | 50.85316467
1992.1875 | -0.138517507 | 10.26031685 | 0.000445421 |  | 28.42705345 | 30.52599144 | 47.94163132 | 33.7173996 | 46.95572281 | 50.88087845
1992.287109 | -0.138302336 | 8.30194664 | 0.000440639 |  | 28.42435455 | 30.54114342 | 47.94162369 | 33.73926163 | 46.91584015 | 50.8609848
1992.386719 | -0.138888805 | 13.80908012 | 0.000396311 |  | 28.40983772 | 30.52804184 | 47.92927933 | 33.74462128 | 46.9178009 | 50.85898972
1992.486328 | -0.138180273 | 13.22031975 | 0.000405697 |  | 28.40725708 | 30.54338837 | 47.94205856 | 33.80037308 | 46.91094589 | 50.87714005
1992.585938 | -0.138018469 | 10.00398827 | 0.000445628 |  | 28.40865326 | 30.55542755 | 47.88124084 | 33.82007217 | 46.89054108 | 50.85044861
1992.685547 | -0.138897321 | 13.14900017 | 0.000472596 |  | 28.40094376 | 30.57056427 | 47.90138245 | 33.82498169 | 46.86924362 | 50.86399841
1992.785156 | -0.13873722 | 16.42411995 | 0.000463397 |  | 28.4289341 | 30.57783699 | 47.92018509 | 33.8886261 | 46.84230042 | 50.86273193
1992.884766 | -0.138127474 | 12.15078926 | 0.000423678 |  | 28.44602585 | 30.58248329 | 47.88934708 | 33.91311264 | 46.78158951 | 50.84513092
1992.984375 | -0.138556681 | 14.50949669 | 0.000461039 |  | 28.42377472 | 30.55783272 | 47.88236618 | 33.93829727 | 46.76881027 | 50.84590149
1993.083984 | -0.138288143 | 13.34358406 | 0.000457813 |  | 28.42417145 | 30.56051636 | 47.88357925 | 33.93159485 | 46.75400925 | 50.81695938
1993.183594 | -0.138866096 | 13.69789314 | 0.000457202 |  | 28.42072487 | 30.57382393 | 47.85190201 | 33.93546677 | 46.71519089 | 50.79375076
1993.283203 | -0.138290413 | 7.425863266 | 0.000435924 |  | 28.44428635 | 30.6111927 | 47.85608292 | 33.93634415 | 46.71518707 | 50.82071686
1993.382813 | -0.13836649 | 16.53394127 | 0.000475009 |  | 28.40964317 | 30.59477043 | 47.85173035 | 33.93979645 | 46.70682907 | 50.80443954
1993.482422 | -0.138688395 | 14.67103767 | 0.000450728 |  | 28.43787766 | 30.59394836 | 47.85406494 | 33.92201996 | 46.70691299 | 50.78421783
1993.582031 | -0.138378412 | 14.24450493 | 0.000442136 |  | 28.43772888 | 30.63292122 | 47.83351135 | 33.92783737 | 46.66396713 | 50.75542831
1993.681641 | -0.139059126 | 9.447118759 | 0.000443455 |  | 28.44710922 | 30.62638474 | 47.8107872 | 33.90654755 | 46.68718719 | 50.73199463
1993.78125 | -0.13920333 | 12.93117714 | 0.000465239 |  | 28.45049667 | 30.62779999 | 47.80213928 | 33.89059448 | 46.67394638 | 50.76457977
1993.880859 | -0.137883916 | 8.859037399 | 0.000404213 |  | 28.42710304 | 30.6320343 | 47.76973724 | 33.89170837 | 46.63230133 | 50.72402191
1993.980469 | -0.138648086 | 13.06515312 | 0.000484236 |  | 28.44893837 | 30.63729477 | 47.76760101 | 33.86178589 | 46.615345 | 50.72658539
1994.080078 | -0.138397715 | 12.06329536 | 0.000464092 |  | 28.4571476 | 30.61804199 | 47.7620163 | 33.86326218 | 46.58072662 | 50.7264595
1994.179688 | -0.138611751 | 11.98970222 | 0.000480745 |  | 28.44094658 | 30.66608238 | 47.72238159 | 33.84926224 | 46.58499908 | 50.69384003
1994.279297 | -0.138606074 | 10.97895622 | 0.000428587 |  | 28.44313622 | 30.63661766 | 47.772995 | 33.80298615 | 46.5974884 | 50.69902802
1994.378906 | -0.138398851 | 8.799798965 | 0.000469427 |  | 28.4382515 | 30.65523338 | 47.75646973 | 33.7867012 | 46.58140945 | 50.72090912
1994.478516 | -0.138927411 | 12.39664268 | 0.00046491 |  | 28.42823219 | 30.65021133 | 47.78487778 | 33.75820923 | 46.58737946 | 50.68062592
1994.578125 | -0.137713028 | 11.28814888 | 0.000467206 |  | 28.44991684 | 30.66084862 | 47.7620697 | 33.7376709 | 46.58006287 | 50.69003677
1994.677734 | -0.138787181 | 10.66566277 | 0.000480714 |  | 28.46942711 | 30.66993713 | 47.77021408 | 33.74226379 | 46.57689285 | 50.67611313
1994.777344 | -0.138755956 | 10.50274849 | 0.000456113 |  | 28.44820213 | 30.7101059 | 47.77241135 | 33.69342041 | 46.57008362 | 50.70727158
1994.876953 | -0.138783775 | 14.24313927 | 0.000493859 |  | 28.45821762 | 30.6773262 | 47.79956055 | 33.69427109 | 46.55451965 | 50.69051361
1994.976563 | -0.138269975 | 14.30328941 | 0.000416411 |  | 28.46761703 | 30.70047951 | 47.79290009 | 33.66127777 | 46.50574493 | 50.66942978
1995.076172 | -0.138197305 | 12.86282158 | 0.000452723 |  | 28.45503998 | 30.68929863 | 47.80422592 | 33.65543365 | 46.51137543 | 50.70314026
1995.175781 | -0.138201847 | 13.42082787 | 0.000441122 |  | 28.49000931 | 30.7206192 | 47.79930878 | 33.63715363 | 46.50569916 | 50.68094254
1995.275391 | -0.138057642 | 11.39569283 | 0.000421647 |  | 28.50038528 | 30.67090797 | 47.82496643 | 33.59917831 | 46.49828339 | 50.67963409
1995.375 | -0.138019036 | 13.18796349 | 0.000452091 |  | 28.47678757 | 30.71456718 | 47.7998085 | 33.54333878 | 46.4894104 | 50.68759918
1995.474609 | -0.138187086 | 9.759504318 | 0.000413615 |  | 28.46727943 | 30.7256813 | 47.80152893 | 33.50195694 | 46.50630188 | 50.65247345
1995.574219 | -0.138618564 | 12.64089394 | 0.00043748 |  | 28.48041344 | 30.73466301 | 47.80556107 | 33.47160721 | 46.49151611 | 50.64485168
1995.673828 | -0.138222853 | 12.14441109 | 0.00043657 |  | 28.48134422 | 30.72443199 | 47.82588577 | 33.46583557 | 46.47255325 | 50.67419052
1995.773438 | -0.138733814 | 18.63426399 | 0.00039249 |  | 28.50102997 | 30.72955513 | 47.7754364 | 33.54818726 | 46.44166565 | 50.67910004
1995.873047 | -0.138545894 | 11.11384392 | 0.000454371 |  | 28.49555969 | 30.74393845 | 47.8249855 | 33.65187836 | 46.45274353 | 50.63991165
1995.972656 | -0.138520914 | 7.995031357 | 0.000453349 |  | 28.5212059 | 30.7589035 | 47.81397629 | 33.75778961 | 46.45056534 | 50.6510849
1996.072266 | -0.138135422 | 14.69632912 | 0.000471806 |  | 28.49718285 | 30.7573452 | 47.85306931 | 33.85697556 | 46.44376373 | 50.65954208
1996.171875 | -0.138007682 | 18.14689445 | 0.000467649 |  | 28.47200584 | 30.78123093 | 47.7934761 | 33.96818924 | 46.44723129 | 50.63001633
1996.271484 | -0.138998946 | 12.87968254 | 0.000444915 |  | 28.49171448 | 30.77923393 | 47.81609344 | 34.03939438 | 46.42123413 | 50.65029907
1996.371094 | -0.137271898 | 14.80615425 | 0.000453372 |  | 28.48051834 | 30.7804451 | 47.82271957 | 34.05428696 | 46.41014481 | 50.64465714
1996.470703 | -0.138411909 | 10.02563286 | 0.000482936 |  | 28.50152206 | 30.81968117 | 47.80468369 | 34.04198837 | 46.40213013 | 50.65045929
1996.570313 | -0.138307445 | 17.3168354 | 0.000496929 |  | 28.51320076 | 30.81031418 | 47.84397888 | 34.05495834 | 46.35970688 | 50.62661362
1996.669922 | -0.138352297 | 11.90175056 | 0.000474973 |  | 28.53165436 | 30.77453423 | 47.85313034 | 34.02035141 | 46.3380394 | 50.63541794
1996.769531 | -0.138687827 | 20.28891182 | 0.000451375 |  | 28.54477882 | 30.79759789 | 47.8644371 | 34.00955582 | 46.31112289 | 50.60639572
1996.869141 | -0.137224776 | 11.63106346 | 0.000446209 |  | 28.49928093 | 30.79359055 | 47.83063507 | 33.9591713 | 46.29491425 | 50.588871
1996.96875 | -0.138101926 | 14.78177452 | 0.000452368 |  | 28.50497818 | 30.82884216 | 47.86531448 | 33.90674591 | 46.2910881 | 50.61031342
1997.068359 | -0.138041178 | 18.1288929 | 0.00046942 |  | 28.55608177 | 30.82196426 | 47.86775208 | 33.91743088 | 46.2891655 | 50.58908844
1997.167969 | -0.137844742 | 14.41425133 | 0.000463559 |  | 28.52707672 | 30.81996155 | 47.85484695 | 33.87421417 | 46.25281525 | 50.5739975
1997.267578 | -0.138086029 | 12.39550209 | 0.000443745 |  | 28.51329803 | 30.82348442 | 47.86815643 | 33.87872696 | 46.2407608 | 50.5727005
1997.367188 | -0.137823736 | 12.35015678 | 0.000453942 |  | 28.56258774 | 30.81655884 | 47.88194656 | 33.87065506 | 46.27368927 | 50.5586586
1997.466797 | -0.138483443 | 9.317472458 | 0.000448148 |  | 28.54974365 | 30.83983421 | 47.86421204 | 33.86193848 | 46.26028061 | 50.55541992
1997.566406 | -0.138359109 | 14.65850639 | 0.000485512 |  | 28.56055641 | 30.81991959 | 47.88728333 | 33.84439468 | 46.27928925 | 50.5434227
1997.666016 | -0.137976456 | 8.291917801 | 0.000436057 |  | 28.53689194 | 30.841259 | 47.92040253 | 33.85715485 | 46.28375244 | 50.5708847
1997.765625 | -0.138730975 | 9.721223831 | 0.000454888 |  | 28.52959633 | 30.82860756 | 47.91289139 | 33.88624954 | 46.29095078 | 50.55923843
1997.865234 | -0.137857232 | 12.54291725 | 0.00043598 |  | 28.54283524 | 30.85124016 | 47.89699936 | 33.8936882 | 46.29629135 | 50.5275116
1997.964844 | -0.137919683 | 10.01674843 | 0.000483073 |  | 28.55879211 | 30.83270454 | 47.89690781 | 33.96495819 | 46.28915024 | 50.55643845
1998.064453 | -0.137569391 | 8.527292252 | 0.000465418 |  | 28.57462311 | 30.80727005 | 47.91627121 | 33.99074936 | 46.31947708 | 50.55978394
1998.164063 | -0.137991785 | 10.8041935 | 0.000473094 |  | 28.5590744 | 30.83970451 | 47.91602325 | 34.04407501 | 46.31334305 | 50.58124161
1998.263672 | -0.138673634 | 6.58691597 | 0.000462542 |  | 28.58223343 | 30.83419418 | 47.9112854 | 34.07556534 | 46.35765839 | 50.54030228
1998.363281 | -0.137898677 | 10.54786491 | 0.000467324 |  | 28.58505821 | 30.84711266 | 47.96382523 | 34.19643402 | 46.38892365 | 50.56796646
1998.462891 | -0.137899245 | 9.131093979 | 0.000421919 |  | 28.59305954 | 30.84828377 | 47.93869019 | 34.28006744 | 46.38478851 | 50.57181549
1998.5625 | -0.137377497 | 6.267702103 | 0.000442237 |  | 28.59456825 | 30.84070969 | 47.972435 | 34.38095856 | 46.37227249 | 50.59805679
1998.662109 | -0.138653196 | 7.65212059 | 0.000452313 |  | 28.58253479 | 30.83109474 | 47.94195175 | 34.46031189 | 46.40896225 | 50.58303452
1998.761719 | -0.13820866 | 10.82014656 | 0.000415799 |  | 28.61638451 | 30.87591553 | 47.97010422 | 34.53020477 | 46.39845657 | 50.58992386
1998.861328 | -0.138154157 | 7.251558304 | 0.000441894 |  | 28.58943558 | 30.90334129 | 47.99010468 | 34.59004211 | 46.42752457 | 50.60881805
1998.960938 | -0.137954883 | 2.650583267 | 0.000443973 |  | 28.59488297 | 30.87957001 | 48.0026207 | 34.61692047 | 46.43836594 | 50.62865829
1999.060547 | -0.137619919 | 7.716600418 | 0.000444713 |  | 28.60176468 | 30.88074112 | 47.99835205 | 34.6436882 | 46.42248154 | 50.62235641
1999.160156 | -0.138746304 | 9.69616127 | 0.000484858 |  | 28.60943031 | 30.904562 | 48.00715637 | 34.65129852 | 46.45811081 | 50.60154343
1999.259766 | -0.138817839 | 5.786935806 | 0.000431674 |  | 28.603302 | 30.85473442 | 48.06528854 | 34.67263794 | 46.449543 | 50.5894928
1999.359375 | -0.137995192 | 8.329286575 | 0.00048847 |  | 28.61542511 | 30.86567879 | 48.01459122 | 34.69268799 | 46.43579483 | 50.61510849
1999.458984 | -0.138339239 | 8.829191208 | 0.000442824 |  | 28.6087265 | 30.90276146 | 48.01264954 | 34.72778702 | 46.40628815 | 50.64060211
1999.558594 | -0.138300065 | 6.634538651 | 0.000445088 |  | 28.60372734 | 30.89043808 | 48.0416069 | 34.72135162 | 46.41621399 | 50.64625931
1999.658203 | -0.138264298 | 6.799272537 | 0.000434759 |  | 28.63601875 | 30.89964676 | 48.020401 | 34.74531555 | 46.44504166 | 50.62362289
1999.757813 | -0.138406799 | 7.269330978 | 0.000427001 |  | 28.66773796 | 30.88182259 | 48.04615402 | 34.7458725 | 46.44574356 | 50.63051605
1999.857422 | -0.138165512 | 5.503034592 | 0.000454291 |  | 28.63756561 | 30.9039135 | 48.03972244 | 34.75666809 | 46.4347496 | 50.65270996
1999.957031 | -0.138135422 | 9.312688828 | 0.00043143 |  | 28.65576935 | 30.90006256 | 48.0496254 | 34.78641891 | 46.41949081 | 50.63010788
2000.056641 | -0.137950908 | 8.659215927 | 0.000435815 |  | 28.63638687 | 30.8848629 | 48.00262833 | 34.78439331 | 46.4160881 | 50.62778473
2000.15625 | -0.138680447 | 7.65212059 | 0.000449273 |  | 28.64449883 | 30.89974022 | 48.05936813 | 34.824543 | 46.41321182 | 50.66741562
2000.255859 | -0.138266569 | 8.084802628 | 0.000423611 |  | 28.64015388 | 30.87835312 | 48.04294968 | 34.85459518 | 46.43920135 | 50.68544769
2000.355469 | -0.137941257 | 2.002347946 | 0.000441168 |  | 28.64774704 | 30.93940735 | 48.07585526 | 34.87817764 | 46.40242767 | 50.66505814
2000.455078 | -0.138642976 | 3.356229782 | 0.00042339 |  | 28.6576004 | 30.9098053 | 48.06106949 | 34.88223267 | 46.41572952 | 50.65307999
2000.554688 | -0.138474359 | 11.07852745 | 0.000431982 |  | 28.66377449 | 30.92622375 | 48.05596924 | 34.9152298 | 46.38528442 | 50.67618179
2000.654297 | -0.137690318 | 8.831926346 | 0.000461132 |  | 28.67827415 | 30.94358063 | 48.08989716 | 34.96120834 | 46.35572815 | 50.64489365
2000.753906 | -0.138583932 | 8.048120499 | 0.000470497 |  | 28.68854141 | 30.91689873 | 48.09312057 | 34.99071121 | 46.41381454 | 50.61541367
2000.853516 | -0.138385793 | 8.013715744 | 0.000436722 |  | 28.67943954 | 30.91897202 | 48.05992508 | 34.99282455 | 46.36421967 | 50.60907745
2000.953125 | -0.138726433 | 9.145673752 | 0.000434168 |  | 28.68914604 | 30.92837334 | 48.08422852 | 35.00274277 | 46.39192963 | 50.625
2001.052734 | -0.138484579 | 5.496881485 | 0.000440157 |  | 28.6704483 | 30.96677971 | 48.08393097 | 34.99760818 | 46.36076355 | 50.61497116
2001.152344 | -0.13781011 | 11.43875694 | 0.000435011 |  | 28.67177391 | 30.94602203 | 48.08475494 | 35.00527191 | 46.36998367 | 50.61079025
2001.251953 | -0.138476063 | 2.348909378 | 0.000458883 |  | 28.69584656 | 30.96043205 | 48.15140152 | 34.9927597 | 46.38463974 | 50.61698151
2001.351563 | -0.138127474 | 7.431787491 | 0.000474751 |  | 28.69064331 | 30.96804047 | 48.13868713 | 35.00365448 | 46.35770416 | 50.60655594
2001.451172 | -0.138420425 | 8.983903885 | 0.000442428 |  | 28.72042656 | 30.98250198 | 48.08225632 | 35.00971603 | 46.39627838 | 50.59502029
2001.550781 | -0.13752454 | 7.781309128 | 0.000455724 |  | 28.67407417 | 30.97746658 | 48.14677048 | 34.99498749 | 46.32702637 | 50.58980179
2001.650391 | -0.137646035 | 11.90060997 | 0.000439412 |  | 28.70033836 | 30.97660828 | 48.11418533 | 35.00803375 | 46.38515091 | 50.56735229
2001.75 | -0.138548165 | 7.54570961 | 0.000438648 |  | 28.69334984 | 30.97857857 | 48.17073059 | 34.99052048 | 46.34375381 | 50.5694313
2001.849609 | -0.138492527 | 6.815225601 | 0.000414737 |  | 28.69278908 | 30.99434853 | 48.16495132 | 35.01895142 | 46.38034058 | 50.5755043
2001.949219 | -0.138325045 | 10.65677834 | 0.000430784 |  | 28.71334457 | 31.01742935 | 48.17394638 | 35.00087738 | 46.33818054 | 50.58739471
2002.048828 | -0.138587906 | 10.30839348 | 0.000436067 |  | 28.70813179 | 30.9706192 | 48.18643951 | 34.98039627 | 46.30965042 | 50.52507019
2002.148438 | -0.13874233 | 8.218099594 | 0.0004728 |  | 28.69599342 | 31.0122242 | 48.19812775 | 34.97323227 | 46.31482697 | 50.52067947
2002.248047 | -0.138570874 | 9.782514572 | 0.000453787 |  | 28.72433662 | 31.01352501 | 48.21697235 | 35.01153946 | 46.36215973 | 50.52928543
2002.347656 | -0.138140532 | 15.77132988 | 0.000449596 |  | 28.7247467 | 31.00639343 | 48.20460892 | 34.99365616 | 46.34142685 | 50.49504471
2002.447266 | -0.138788884 | 10.63535881 | 0.000448072 |  | 28.70726395 | 31.01200676 | 48.23622131 | 35.0710144 | 46.32011414 | 50.48923111
2002.546875 | -0.13852432 | 10.23502541 | 0.000460145 |  | 28.71852684 | 31.01819992 | 48.24602127 | 35.02371979 | 46.31006622 | 50.46774673
2002.646484 | -0.138154157 | 6.603097916 | 0.000471805 |  | 28.71460342 | 31.01557922 | 48.26112747 | 35.09152222 | 46.31171417 | 50.48828888
2002.746094 | -0.138323342 | 7.365251541 | 0.000433394 |  | 28.71966171 | 31.01098442 | 48.25762558 | 35.14333725 | 46.33685303 | 50.4556427
2002.845703 | -0.137868587 | 7.469381332 | 0.000457142 |  | 28.73770142 | 31.00879288 | 48.27281952 | 35.19956207 | 46.29976654 | 50.45242691
2002.945313 | -0.138336968 | 10.0231266 | 0.000430191 |  | 28.72733498 | 31.02145004 | 48.3077507 | 35.19142914 | 46.33621597 | 50.44674683
2003.044922 | -0.137684641 | 11.69303703 | 0.000415714 |  | 28.73680496 | 31.03211021 | 48.30099869 | 35.23148727 | 46.2856636 | 50.45972443
2003.144531 | -0.137501831 | 7.934652328 | 0.000457604 |  | 28.72956848 | 31.03196716 | 48.29996109 | 35.28504562 | 46.24860001 | 50.4324646
2003.244141 | -0.137510347 | 4.975790024 | 0.000477932 |  | 28.73797226 | 31.02425575 | 48.34341049 | 35.27800369 | 46.25260162 | 50.42981339
2003.34375 | -0.139076725 | 10.45353508 | 0.000460405 |  | 28.72748375 | 31.02781105 | 48.35133743 | 35.28620529 | 46.22920227 | 50.42367172
2003.443359 | -0.137405316 | 12.047575 | 0.000384611 |  | 28.72812653 | 31.05189133 | 48.32484818 | 35.24626541 | 46.20043564 | 50.40228653
2003.542969 | -0.138255782 | 11.7048893 | 0.000407296 |  | 28.75396156 | 31.04441452 | 48.38056564 | 35.2592392 | 46.20412064 | 50.39902496
2003.642578 | -0.138280762 | 11.07921028 | 0.000431792 |  | 28.73808861 | 31.05725098 | 48.3327713 | 35.25651169 | 46.12524796 | 50.38661575
2003.742188 | -0.138256349 | 10.99057961 | 0.000443212 |  | 28.73412514 | 31.06276321 | 48.34514999 | 35.24490356 | 46.10840225 | 50.34861755
2003.841797 | -0.137728924 | 13.43814278 | 0.000444786 |  | 28.73200226 | 31.08603096 | 48.32398224 | 35.23781586 | 46.0233078 | 50.34059143
2003.941406 | -0.137840768 | 14.70362282 | 0.000467431 |  | 28.75304413 | 31.06528282 | 48.3397522 | 35.25001144 | 45.95798874 | 50.36326218
2004.041016 | -0.13768748 | 15.16980171 | 0.000450829 |  | 28.76654434 | 31.09763336 | 48.38986206 | 35.27674103 | 45.94249725 | 50.31803513
2004.140625 | -0.137579042 | 15.29261589 | 0.000473 |  | 28.76358795 | 31.09926987 | 48.3483696 | 35.31241226 | 45.88324738 | 50.31201172
2004.240234 | -0.137594371 | 16.95091057 | 0.000430898 |  | 28.76268005 | 31.0986824 | 48.40064621 | 35.33786774 | 45.87707138 | 50.24029922
2004.339844 | -0.137608565 | 18.87396431 | 0.000435605 |  | 28.75661087 | 31.08735657 | 48.3738327 | 35.32520676 | 45.85453033 | 50.18549728
2004.439453 | -0.136878458 | 11.30409813 | 0.000504532 |  | 28.78283119 | 31.115839 | 48.38768768 | 35.3071022 | 45.85198593 | 50.21136475
2004.539063 | -0.137972482 | 12.11615562 | 0.000450962 |  | 28.75606155 | 31.11487389 | 48.38653183 | 35.30913544 | 45.83724976 | 50.1723938
2004.638672 | -0.137727789 | 17.68481255 | 0.000454652 |  | 28.74950218 | 31.09963226 | 48.41317749 | 35.3302803 | 45.81770706 | 50.13053131
2004.738281 | -0.137610836 | 15.77702522 | 0.00044646 |  | 28.7771492 | 31.12972641 | 48.37120056 | 35.31494141 | 45.84128189 | 50.12029648
2004.837891 | -0.137219667 | 9.213121414 | 0.000448658 |  | 28.76297951 | 31.12373352 | 48.35762024 | 35.3812294 | 45.83879471 | 50.16674805
2004.9375 | -0.137348542 | 10.66862297 | 0.000445318 |  | 28.76076889 | 31.13253212 | 48.39266586 | 35.41124344 | 45.82142258 | 50.14563751
2005.037109 | -0.137797052 | 13.66758919 | 0.000448513 |  | 28.77758408 | 31.12752151 | 48.38009262 | 35.48550415 | 45.78002548 | 50.12805557
2005.136719 | -0.137752769 | 17.94911766 | 0.000430367 |  | 28.77464294 | 31.13702393 | 48.38439941 | 35.59817886 | 45.74428177 | 50.10499573
2005.236328 | -0.137625029 | 12.59692192 | 0.0003964 |  | 28.7632885 | 31.10109138 | 48.35562515 | 35.66675568 | 45.74808502 | 50.10045624
2005.335938 | -0.138598125 | 11.08832359 | 0.000473472 |  | 28.76658249 | 31.12466812 | 48.33022308 | 35.70391464 | 45.70114136 | 50.08860397
2005.435547 | -0.1385317 | 11.6996479 | 0.000443769 |  | 28.75423241 | 31.12308121 | 48.31080627 | 35.75463104 | 45.69689941 | 50.07444
2005.535156 | -0.137949205 | 16.81282997 | 0.000438974 |  | 28.78228569 | 31.14175987 | 48.33716583 | 35.79544449 | 45.65893173 | 50.04716492
2005.634766 | -0.138086029 | 12.72747612 | 0.000459514 |  | 28.76927757 | 31.14209938 | 48.31959534 | 35.87429047 | 45.64647293 | 50.02106476
2005.734375 | -0.138623106 | 16.65948677 | 0.000454595 |  | 28.76632881 | 31.15468025 | 48.30321884 | 35.94429779 | 45.61562347 | 50.00307846
2005.833984 | -0.137342297 | 20.84805489 | 0.000459575 |  | 28.73828316 | 31.1108799 | 48.34215546 | 35.98391342 | 45.58952332 | 50.0161171
2005.933594 | -0.137590397 | 11.78441048 | 0.000435519 |  | 28.75342178 | 31.15918732 | 48.30112839 | 36.07407379 | 45.58003235 | 50.00450134
2006.033203 | -0.138009953 | 8.591772079 | 0.000458537 |  | 28.73060799 | 31.13240242 | 48.3289299 | 36.12221146 | 45.54653931 | 49.97893524
2006.132813 | -0.138193331 | 17.25395012 | 0.000459843 |  | 28.75826073 | 31.16686821 | 48.32588959 | 36.16924667 | 45.55736923 | 49.94591141
2006.232422 | -0.137363303 | 15.67084694 | 0.000444355 |  | 28.73104095 | 31.14591408 | 48.33649445 | 36.17683792 | 45.56539917 | 49.94748306
2006.332031 | -0.138432347 | 16.88346291 | 0.000454436 |  | 28.74498558 | 31.16771126 | 48.35250092 | 36.24928665 | 45.62958527 | 49.94961548
2006.431641 | -0.138255214 | 12.17745018 | 0.000458272 |  | 28.7660923 | 31.14768028 | 48.359272 | 36.2803688 | 45.62923813 | 49.93920517
2006.53125 | -0.13800314 | 13.59877586 | 0.000462645 |  | 28.76324081 | 31.1284523 | 48.33304214 | 36.22157669 | 45.64268112 | 49.93323898
2006.630859 | -0.137689751 | 11.80582619 | 0.000470492 |  | 28.71268845 | 31.12364197 | 48.37104034 | 36.20059204 | 45.64943695 | 49.90925598
2006.730469 | -0.138264865 | 16.58589363 | 0.000480819 |  | 28.71213531 | 31.12995148 | 48.36727524 | 36.17318726 | 45.65077591 | 49.93071365
2006.830078 | -0.137122016 | 13.30849648 | 0.000458564 |  | 28.70277214 | 31.12187195 | 48.36308289 | 36.11735535 | 45.67378998 | 49.92922974
2006.929688 | -0.137932173 | 13.86399651 | 0.000450505 |  | 28.71596718 | 31.11481857 | 48.37827682 | 36.08005142 | 45.70292282 | 49.95270538
2007.029297 | -0.137617081 | 15.2112751 | 0.000439534 |  | 28.71784973 | 31.11235809 | 48.37339783 | 36.06682587 | 45.71207047 | 49.94184494
2007.128906 | -0.137716434 | 9.407018661 | 0.00044809 |  | 28.70313454 | 31.12187386 | 48.34917068 | 36.06485748 | 45.72173309 | 49.96272659
2007.228516 | -0.137667609 | 10.30565834 | 0.000457086 |  | 28.72775459 | 31.12480736 | 48.3999176 | 36.06238174 | 45.73982239 | 49.9483757
2007.328125 | -0.138357974 | 17.03521156 | 0.000440709 |  | 28.69041824 | 31.13200951 | 48.3544426 | 36.08699417 | 45.72170639 | 49.97872925
2007.427734 | -0.13734173 | 7.804777145 | 0.000475865 |  | 28.68477058 | 31.12773323 | 48.38194275 | 36.12786484 | 45.6902504 | 50.00901794
2007.527344 | -0.13774255 | -0.023241043 | 0.000436213 |  | 28.68365479 | 31.12951851 | 48.37719727 | 36.17677689 | 45.68587112 | 50.01313782
2007.626953 | -0.138101358 | 4.14550209 | 0.000467644 |  | 28.63807869 | 31.13698578 | 48.37242508 | 36.20243454 | 45.7486763 | 50.02777481
2007.726563 | -0.138424967 | 7.232191086 | 0.00047452 |  | 28.67544556 | 31.10776711 | 48.36587524 | 36.19536591 | 45.73492813 | 49.99406815
2007.826172 | -0.137681802 | 3.535551071 | 0.000463586 |  | 28.69072533 | 31.08589745 | 48.3899498 | 36.19768524 | 45.75606537 | 50.01909637
2007.925781 | -0.138249537 | 7.840780258 | 0.000428746 |  | 28.70586395 | 31.10386658 | 48.36688232 | 36.15556335 | 45.74535751 | 50.03667831
2008.025391 | -0.138012791 | 10.41707802 | 0.000462287 |  | 28.70184135 | 31.10974884 | 48.37968826 | 36.12379837 | 45.79309845 | 50.05326843
2008.125 | -0.138120661 | 6.852819443 | 0.000460416 |  | 28.6457119 | 31.08642387 | 48.39553452 | 36.14666367 | 45.81204987 | 50.03722382
2008.224609 | -0.137848148 | 6.220308304 | 0.000435163 |  | 28.65742493 | 31.09675598 | 48.38453674 | 36.13471985 | 45.80671692 | 50.08835983
2008.324219 | -0.138286439 | 7.203481674 | 0.000417348 |  | 28.64497757 | 31.08280754 | 48.42166901 | 36.12712479 | 45.83078766 | 50.08593369
2008.423828 | -0.138238182 | 7.689710617 | 0.000428354 |  | 28.65140915 | 31.1123848 | 48.3848877 | 36.13699722 | 45.82180405 | 50.08527374
2008.523438 | -0.138428941 | 7.815031052 | 0.00045379 |  | 28.62694931 | 31.0882225 | 48.42680359 | 36.12806702 | 45.86142731 | 50.12661362
2008.623047 | -0.13767499 | 9.492235184 | 0.000459411 |  | 28.70758438 | 31.07701874 | 48.39574051 | 36.07731628 | 45.86828232 | 50.11139679
2008.722656 | -0.138461869 | 8.427949905 | 0.000415894 |  | 28.65356636 | 31.09987831 | 48.39144516 | 36.04507065 | 45.94617462 | 50.12984467
2008.822266 | -0.138091139 | 9.53096962 | 0.000447227 |  | 28.64266586 | 31.08997345 | 48.40644836 | 36.05601501 | 45.92621231 | 50.13513947
2008.921875 | -0.137693725 | 5.322580338 | 0.000433716 |  | 28.63543129 | 31.00764656 | 48.38822937 | 36.0062561 | 45.95571518 | 50.17160034
2009.021484 | -0.138402257 | 10.70530891 | 0.000418143 |  | 28.6451149 | 31.04977417 | 48.37440491 | 35.94810486 | 45.97549438 | 50.17290878
2009.121094 | -0.138162106 | 9.720315933 | 0.000471055 |  | 28.58940506 | 31.03133965 | 48.36018372 | 35.90467834 | 46.00915146 | 50.16756821
2009.220703 | -0.138184247 | 2.873189926 | 0.000461609 |  | 28.60404587 | 31.05430031 | 48.33911514 | 35.83579254 | 46.03401566 | 50.17190552
2009.320313 | -0.137752201 | 3.117898941 | 0.000458595 |  | 28.65021133 | 31.03081512 | 48.39252472 | 35.77928543 | 46.06349945 | 50.16395187
2009.419922 | -0.138256349 | 14.07042503 | 0.000425544 |  | 28.61894989 | 31.02045631 | 48.36972046 | 35.74540329 | 46.08665085 | 50.1584053
2009.519531 | -0.138296091 | 7.180921555 | 0.000469397 |  | 28.64515877 | 31.03026199 | 48.40047836 | 35.68616104 | 46.10647583 | 50.16036987
2009.619141 | -0.13763468 | 4.930448532 | 0.000435499 |  | 28.6223526 | 31.00520134 | 48.3629837 | 35.68029404 | 46.1247406 | 50.20433426
2009.71875 | -0.137876535 | 10.63809395 | 0.000370423 |  | 28.60207176 | 31.00841141 | 48.36039352 | 35.65971756 | 46.14146042 | 50.16114807
2009.818359 | -0.137636951 | 9.108537674 | 0.00041973 |  | 28.60084152 | 30.97702026 | 48.37254715 | 35.61580658 | 46.11915588 | 50.19886017
2009.917969 | -0.138007682 | 5.635187149 | 0.000432089 |  | 28.62366867 | 30.98960686 | 48.42687988 | 35.59699631 | 46.19301605 | 50.18160248
2010.017578 | -0.138406231 | 7.313531876 | 0.000450885 |  | 28.58623123 | 30.99905205 | 48.36982727 | 35.61839676 | 46.18007278 | 50.19728851
2010.117188 | -0.13770735 | 9.869325638 | 0.0004094 |  | 28.63333893 | 30.99259949 | 48.4168396 | 35.65939331 | 46.18733978 | 50.17718887
2010.216797 | -0.137277008 | 9.565832138 | 0.000446552 |  | 28.59713554 | 30.95130157 | 48.40493011 | 35.7104454 | 46.24217606 | 50.21195602
2010.316406 | -0.137931605 | 12.97264671 | 0.000431859 |  | 28.60348892 | 30.97040558 | 48.43969727 | 35.7752533 | 46.23893738 | 50.21024323
2010.416016 | -0.137946934 | 5.98995018 | 0.000453465 |  | 28.61099243 | 30.93605995 | 48.47690964 | 35.84857178 | 46.27795792 | 50.17425537
2010.515625 | -0.137600616 | 8.670606613 | 0.000461797 |  | 28.57289505 | 30.9454155 | 48.45634842 | 35.90079498 | 46.25849915 | 50.22187042
2010.615234 | -0.137768098 | 11.17035103 | 0.000446103 |  | 28.60274315 | 30.93348122 | 48.47809219 | 35.9213562 | 46.30619431 | 50.23747635
2010.714844 | -0.138208092 | 15.30651283 | 0.000411737 |  | 28.59728241 | 30.93441582 | 48.42148972 | 35.91107559 | 46.29351807 | 50.23152161
2010.814453 | -0.137173112 | 11.59392357 | 0.000434226 |  | 28.61339569 | 30.92094421 | 48.48981857 | 35.95371246 | 46.30119324 | 50.24285507
2010.914063 | -0.137670448 | 8.691568375 | 0.00044247 |  | 28.57665062 | 30.92370224 | 48.4572258 | 35.96559143 | 46.32924271 | 50.24096298
2011.013672 | -0.138393741 | 9.376031876 | 0.000451658 |  | 28.57612419 | 30.92768097 | 48.4793663 | 35.97013855 | 46.29735947 | 50.22579575
2011.113281 | -0.137698267 | 9.95864296 | 0.000425899 |  | 28.59339905 | 30.9287796 | 48.46028519 | 35.99913025 | 46.32993317 | 50.22901917
2011.212891 | -0.138138828 | 10.92996788 | 0.000442693 |  | 28.53939629 | 30.96228218 | 48.48575211 | 35.98950577 | 46.33535004 | 50.28429413
2011.3125 | -0.137672719 | 10.48201561 | 0.000429269 |  | 28.59591675 | 30.91705322 | 48.47665024 | 36.02570724 | 46.35771561 | 50.25911713
2011.412109 | -0.137803297 | 10.69847679 | 0.000423667 |  | 28.58297348 | 30.92228127 | 48.51791763 | 36.03586197 | 46.31310272 | 50.27434158
2011.511719 | -0.137868587 | 8.318349838 | 0.000381628 |  | 28.54372215 | 30.93694115 | 48.52779007 | 36.09904099 | 46.35444641 | 50.28003693
2011.611328 | -0.137988947 | 10.0026226 | 0.000424473 |  | 28.54560471 | 30.92232132 | 48.52433395 | 36.09885788 | 46.31795883 | 50.27322006
2011.710938 | -0.138068997 | 4.326417923 | 0.000435305 |  | 28.55226707 | 30.93975639 | 48.5257225 | 36.19115829 | 46.34576416 | 50.27880859
2011.810547 | -0.137538733 | 9.176893234 | 0.000442453 |  | 28.55796242 | 30.88896942 | 48.51290131 | 36.24831009 | 46.34214783 | 50.23529434
2011.910156 | -0.137891864 | 9.174383163 | 0.000436723 |  | 28.56073952 | 30.89515114 | 48.53149796 | 36.29328537 | 46.34676361 | 50.27200317
2012.009766 | -0.138061049 | 10.92358971 | 0.000414267 |  | 28.55774498 | 30.86914444 | 48.53136444 | 36.33560181 | 46.38108826 | 50.25300217
2012.109375 | -0.13770735 | 7.856042862 | 0.000461552 |  | 28.54482079 | 30.85503578 | 48.53447342 | 36.35307312 | 46.3981781 | 50.27602386
2012.208984 | -0.137833955 | 7.858774185 | 0.000412672 |  | 28.54331398 | 30.84122086 | 48.54415894 | 36.37454605 | 46.42754364 | 50.28912354
2012.308594 | -0.137720408 | 5.787851334 | 0.000466358 |  | 28.5329895 | 30.82997322 | 48.51771164 | 36.39535904 | 46.41252518 | 50.28485107
2012.408203 | -0.137230454 | 8.202375412 | 0.000422558 |  | 28.57300568 | 30.83586311 | 48.51884842 | 36.42516708 | 46.41108704 | 50.26212692
2012.507813 | -0.137786833 | 11.2015667 | 0.000426332 |  | 28.54038811 | 30.83232498 | 48.48979187 | 36.44199371 | 46.46825409 | 50.29114151
2012.607422 | -0.137410425 | 12.29661369 | 0.00041463 |  | 28.49979973 | 30.81280136 | 48.50741196 | 36.50427628 | 46.47817993 | 50.29158401
2012.707031 | -0.137521134 | 2.598173141 | 0.000436474 |  | 28.5301075 | 30.82467079 | 48.44822693 | 36.49142838 | 46.50689697 | 50.28720474
2012.806641 | -0.138199576 | 5.574808121 | 0.00044534 |  | 28.48285675 | 30.78980255 | 48.42871094 | 36.5578804 | 46.4920578 | 50.23807907
2012.90625 | -0.137762421 | 6.681703568 | 0.000468536 |  | 28.49233246 | 30.78880501 | 48.42622757 | 36.57058334 | 46.50048828 | 50.26390839
2013.005859 | -0.137516024 | 4.094240189 | 0.000418019 |  | 28.50720978 | 30.79120445 | 48.43078995 | 36.61455154 | 46.51679611 | 50.242939
2013.105469 | -0.137468334 | 4.719003677 | 0.000460264 |  | 28.4787426 | 30.80430984 | 48.37931061 | 36.69413376 | 46.53258514 | 50.2014122
2013.205078 | -0.137974185 | 3.764993668 | 0.000420151 |  | 28.49145699 | 30.81559753 | 48.41703033 | 36.75159454 | 46.50971985 | 50.21100616
2013.304688 | -0.137529082 | 6.328306198 | 0.000429983 |  | 28.484375 | 30.77486038 | 48.38813019 | 36.74245071 | 46.49318695 | 50.23245239
2013.404297 | -0.137472308 | 7.434522629 | 0.0004414 |  | 28.4632988 | 30.80685616 | 48.40766525 | 36.78666306 | 46.46480942 | 50.18520355
2013.503906 | -0.1381059 | 7.123731613 | 0.000446899 |  | 28.45780373 | 30.81512642 | 48.43022919 | 36.87561417 | 46.47118759 | 50.19544601
2013.603516 | -0.138162106 | 6.367723465 | 0.000393618 |  | 28.49325943 | 30.7776947 | 48.4090538 | 36.88497925 | 46.45877838 | 50.16701889
2013.703125 | -0.137825439 | 8.83306694 | 0.000413016 |  | 28.46357727 | 30.80472565 | 48.40546417 | 36.87384033 | 46.43177032 | 50.14463425
2013.802734 | -0.138146777 | 6.329221725 | 0.000456804 |  | 28.45133018 | 30.80287552 | 48.44174957 | 36.92174149 | 46.44297409 | 50.13338089
2013.902344 | -0.137940121 | 5.323488235 | 0.000398132 |  | 28.42340279 | 30.81528473 | 48.44465256 | 36.9343071 | 46.44879913 | 50.146492
2014.001953 | -0.137544978 | 3.412965775 | 0.000425599 |  | 28.4796524 | 30.78547859 | 48.43317413 | 36.99489212 | 46.45133591 | 50.12473297
2014.101563 | -0.13828871 | 3.134077072 | 0.00045272 |  | 28.45819855 | 30.86386108 | 48.40844345 | 37.05078888 | 46.43846893 | 50.1312027
2014.201172 | -0.138279626 | 6.187040329 | 0.00040821 |  | 28.44118118 | 30.88205147 | 48.3934021 | 37.09550476 | 46.45164108 | 50.09535599
2014.300781 | -0.138030391 | 9.02422905 | 0.000447524 |  | 28.44132614 | 30.85150146 | 48.40385437 | 37.18930435 | 46.40369415 | 50.1043129
2014.400391 | -0.137728357 | 8.732809067 | 0.000452816 |  | 28.44588661 | 30.84870911 | 48.41225433 | 37.20071793 | 46.39816666 | 50.07701111
2014.5 | -0.137994624 | 10.3040638 | 0.00042662 |  | 28.4264183 | 30.852911 | 48.4144249 | 37.22000122 | 46.4286499 | 50.08846664
2014.599609 | -0.138392606 | 4.992422104 | 0.000476015 |  | 28.45843315 | 30.8514061 | 48.38490295 | 37.21973038 | 46.39108658 | 50.10464859
2014.699219 | -0.137813517 | 7.970880508 | 0.000390717 |  | 28.44052505 | 30.86356544 | 48.37350845 | 37.22140884 | 46.40507126 | 50.1115799
2014.798828 | -0.138087165 | 9.412260056 | 0.000447355 |  | 28.44333649 | 30.84840202 | 48.36889267 | 37.20431519 | 46.40550232 | 50.09311295
2014.898438 | -0.137449031 | 7.39191246 | 0.000430719 |  | 28.44384956 | 30.86198807 | 48.36561584 | 37.23277664 | 46.39408875 | 50.07497787
2014.998047 | -0.137439948 | 4.67593956 | 0.000432829 |  | 28.4385128 | 30.84558487 | 48.39125061 | 37.29212189 | 46.37417984 | 50.06375885
2015.097656 | -0.137582449 | 7.090238571 | 0.000424784 |  | 28.44927597 | 30.85416603 | 48.35659409 | 37.30780411 | 46.38586044 | 50.03513336
2015.197266 | -0.138086597 | 10.35624504 | 0.000419152 |  | 28.44374847 | 30.84658241 | 48.39554214 | 37.38275909 | 46.38368988 | 50.08559799
2015.296875 | -0.137988947 | 6.22281456 | 0.000442532 |  | 28.43677902 | 30.88220978 | 48.34407806 | 37.43301773 | 46.35481262 | 50.01301193
2015.396484 | -0.137814084 | 9.343675613 | 0.000453729 |  | 28.46673775 | 30.87001801 | 48.36369324 | 37.47489548 | 46.35155869 | 50.06044769
2015.496094 | -0.137726086 | 7.513814926 | 0.000489294 |  | 28.4258194 | 30.8676815 | 48.34420776 | 37.46902084 | 46.31595612 | 50.01870728
2015.595703 | -0.138205253 | 6.695604324 | 0.000454698 |  | 28.48143578 | 30.87924004 | 48.32842636 | 37.49155045 | 46.30112076 | 50.0164299
2015.695313 | -0.137834523 | 5.904508591 | 0.000438705 |  | 28.46372795 | 30.85263252 | 48.32188797 | 37.49204254 | 46.31482315 | 49.99614716
2015.794922 | -0.138064455 | 5.197488785 | 0.000440715 |  | 28.47848129 | 30.88023376 | 48.28030777 | 37.51575089 | 46.2340126 | 49.98059464
2015.894531 | -0.13778513 | 1.197122574 | 0.00043109 |  | 28.48274994 | 30.85290909 | 48.29714203 | 37.55450058 | 46.20459747 | 49.97080994
2015.994141 | -0.137480257 | 3.877325058 | 0.000401063 |  | 28.45807457 | 30.86275673 | 48.31163025 | 37.56079102 | 46.18107224 | 50.00140762
2016.09375 | -0.137928767 | 4.916093826 | 0.000440871 |  | 28.45788002 | 30.88269234 | 48.33466339 | 37.58122635 | 46.14014816 | 49.95794678
2016.193359 | -0.137683506 | 4.15256691 | 0.000467532 |  | 28.49145508 | 30.87069702 | 48.31007767 | 37.64612198 | 46.10828018 | 49.90744019
2016.292969 | -0.137995192 | -0.00979805 | 0.000444828 |  | 28.47329712 | 30.88238335 | 48.2901001 | 37.71785736 | 46.10515594 | 49.89945984
2016.392578 | -0.137765827 | 2.735113144 | 0.000403769 |  | 28.44303513 | 30.86659813 | 48.30317688 | 37.74852753 | 46.07931137 | 49.87856293
2016.492188 | -0.137335485 | 1.515428543 | 0.000485144 |  | 28.45780563 | 30.90988541 | 48.28763962 | 37.73272324 | 46.02511215 | 49.89262009
2016.591797 | -0.137194686 | 5.522405624 | 0.000416332 |  | 28.47357559 | 30.9098587 | 48.31717682 | 37.79042816 | 46.01388168 | 49.86755753
2016.691406 | -0.137881645 | 4.953691483 | 0.000486699 |  | 28.46248055 | 30.88482857 | 48.3039856 | 37.78345871 | 45.94647598 | 49.86500931
2016.791016 | -0.1376273 | 2.774755478 | 0.000447393 |  | 28.48322678 | 30.89055634 | 48.30366516 | 37.8348465 | 45.87752151 | 49.8400383
2016.890625 | -0.137781724 | 1.628896713 | 0.000428717 |  | 28.48418617 | 30.91353989 | 48.34225464 | 37.85750198 | 45.86812973 | 49.81397629
2016.990234 | -0.138176299 | 3.109014511 | 0.000413912 |  | 28.48237038 | 30.89876366 | 48.33274841 | 37.86634064 | 45.80944061 | 49.77750778
2017.089844 | -0.137458683 | 8.725061417 | 0.000449767 |  | 28.5062561 | 30.89468002 | 48.340271 | 37.87345123 | 45.76448441 | 49.76850128
2017.189453 | -0.137648306 | 4.367883682 | 0.000435696 |  | 28.49865723 | 30.89177513 | 48.34746552 | 37.8752861 | 45.73971176 | 49.76285934
2017.289063 | -0.137104984 | 7.913232803 | 0.000463017 |  | 28.48243332 | 30.91173172 | 48.32170868 | 37.81041718 | 45.68927383 | 49.69387054
2017.388672 | -0.138044017 | 4.786901474 | 0.00048574 |  | 28.48345757 | 30.93024635 | 48.33853912 | 37.79457855 | 45.66438293 | 49.69041443
2017.488281 | -0.136969864 | 0.039417267 | 0.000430466 |  | 28.44283676 | 30.89819336 | 48.29164505 | 37.73932266 | 45.63552094 | 49.65531158
2017.587891 | -0.137641493 | 4.939332962 | 0.000446855 |  | 28.47601128 | 30.90361214 | 48.35791779 | 37.70513153 | 45.62746048 | 49.67042542
2017.6875 | -0.137049346 | 0.12326622 | 0.000421587 |  | 28.50717735 | 30.91570282 | 48.35326004 | 37.63125229 | 45.64238358 | 49.62904358
2017.787109 | -0.13742689 | 5.286352158 | 0.000423628 |  | 28.50826073 | 30.92409515 | 48.32548141 | 37.55459976 | 45.63972855 | 49.64349747
2017.886719 | -0.138016198 | 0.524282455 | 0.000416818 |  | 28.50363541 | 30.91885567 | 48.36429977 | 37.49663162 | 45.66101456 | 49.6477356
2017.986328 | -0.137359897 | 0.176355362 | 0.000457219 |  | 28.50564384 | 30.9227581 | 48.32923889 | 37.47842026 | 45.63446808 | 49.63792801
2018.085938 | -0.137693725 | 0.556865692 | 0.000433638 |  | 28.52161407 | 30.9242363 | 48.31244278 | 37.44417191 | 45.66638565 | 49.60160446
2018.185547 | -0.138153022 | 1.422468185 | 0.000430094 |  | 28.50368309 | 30.92412949 | 48.30479431 | 37.40306091 | 45.6140976 | 49.60097504
2018.285156 | -0.137868019 | -2.827619553 | 0.000465898 |  | 28.4910965 | 30.92471123 | 48.30518341 | 37.3813858 | 45.6104126 | 49.61027145
2018.384766 | -0.136788189 | 1.665128708 | 0.000467737 |  | 28.49822998 | 30.944067 | 48.28330231 | 37.35212708 | 45.59586334 | 49.59177017
2018.484375 | -0.137296311 | 0.311243057 | 0.000421733 |  | 28.52380753 | 30.96164322 | 48.27049255 | 37.30106735 | 45.61192322 | 49.59383011
2018.583984 | -0.137668744 | -2.202627182 | 0.000400049 |  | 28.5117321 | 30.94946671 | 48.23949051 | 37.21245956 | 45.55748367 | 49.6004715
2018.683594 | -0.137641493 | -4.81675148 | 0.000431838 |  | 28.52859116 | 30.95053864 | 48.23670197 | 37.138237 | 45.56832504 | 49.5994873
2018.783203 | -0.137640926 | 8.191896439 | 0.000451287 |  | 28.51722717 | 30.98670959 | 48.25615692 | 37.11842346 | 45.60489655 | 49.62306595
2018.882813 | -0.137254866 | -4.212491989 | 0.000437231 |  | 28.53747749 | 30.94236946 | 48.24897385 | 37.07870102 | 45.5745163 | 49.57143784
2018.982422 | -0.137649442 | 5.652048111 | 0.000445789 |  | 28.54715729 | 30.94708252 | 48.25071716 | 37.05450821 | 45.60269928 | 49.55897903
2019.082031 | -0.137797052 | 6.372285843 | 0.000438419 |  | 28.53217125 | 30.9388237 | 48.21353531 | 37.0959053 | 45.60890198 | 49.55998611
2019.181641 | -0.137470605 | 1.669000626 | 0.000422762 |  | 28.51167107 | 30.94319725 | 48.22881317 | 37.10763931 | 45.6108284 | 49.5622139
2019.28125 | -0.137829981 | 5.20409584 | 0.000457101 |  | 28.51587105 | 30.94055939 | 48.24593735 | 37.14462662 | 45.61470413 | 49.56063843
2019.380859 | -0.137860639 | -0.224887848 | 0.000464687 |  | 28.53635979 | 30.95650101 | 48.24973297 | 37.22895432 | 45.63508224 | 49.58027267
2019.480469 | -0.137901516 | 2.152952194 | 0.000405149 |  | 28.50744629 | 30.98577309 | 48.21277618 | 37.27423477 | 45.61092377 | 49.55618286
2019.580078 | -0.137342865 | 5.824075699 | 0.000443466 |  | 28.54620361 | 30.96624184 | 48.22488022 | 37.30778885 | 45.64207458 | 49.5773468
2019.679688 | -0.137452438 | 5.778963089 | 0.000448335 |  | 28.57500076 | 30.97319412 | 48.26854324 | 37.36725235 | 45.62820816 | 49.5456543
2019.779297 | -0.138081487 | 2.453260422 | 0.000434806 |  | 28.54116058 | 30.97000504 | 48.2321434 | 37.40295029 | 45.61441803 | 49.55604172
2019.878906 | -0.137808975 | 7.119401932 | 0.00044777 |  | 28.58110237 | 30.97125053 | 48.2894249 | 37.43112183 | 45.62404251 | 49.57674789
2019.978516 | -0.137667609 | 8.248628616 | 0.000402518 |  | 28.59329414 | 30.97761536 | 48.32282257 | 37.44951248 | 45.6013031 | 49.57636261
2020.078125 | -0.137409858 | 5.636552811 | 0.00043869 |  | 28.56500053 | 30.96755028 | 48.28535843 | 37.51231003 | 45.60869217 | 49.56684113
2020.177734 | -0.13742178 | 1.837610245 | 0.000429796 |  | 28.54163551 | 30.99272728 | 48.30625916 | 37.4895134 | 45.60439301 | 49.57855606
2020.277344 | -0.137405884 | 6.349042892 | 0.000454811 |  | 28.56866837 | 30.98736572 | 48.30480194 | 37.4532547 | 45.63021851 | 49.52732849
2020.376953 | -0.137147564 | 5.948713303 | 0.000426112 |  | 28.58409691 | 30.9931221 | 48.33555984 | 37.42004013 | 45.5879364 | 49.55867767
2020.476563 | -0.137225344 | 7.263402939 | 0.000407618 |  | 28.56546593 | 31.00064087 | 48.31417465 | 37.38469315 | 45.59122849 | 49.54581833
2020.576172 | -0.137874264 | 4.641305923 | 0.000378424 |  | 28.60531425 | 31.01250267 | 48.34416962 | 37.3717804 | 45.59770203 | 49.52441788
2020.675781 | -0.137906057 | 2.962282181 | 0.000445896 |  | 28.57918358 | 31.01533508 | 48.35952759 | 37.35450745 | 45.56736755 | 49.51680756
2020.775391 | -0.137770369 | 2.667211533 | 0.000456541 |  | 28.58597374 | 31.01415634 | 48.35414886 | 37.33080673 | 45.59376526 | 49.51234436
2020.875 | -0.137626164 | 4.064847946 | 0.000483198 |  | 28.59525108 | 31.00590134 | 48.4148407 | 37.34614182 | 45.57314682 | 49.4936409
2020.974609 | -0.137648306 | 6.789934158 | 0.00043351 |  | 28.62970734 | 30.99896431 | 48.3808136 | 37.31222153 | 45.58534241 | 49.51493835
2021.074219 | -0.137870858 | 10.80260277 | 0.000440999 |  | 28.57419395 | 31.01826668 | 48.36715698 | 37.3007164 | 45.57687378 | 49.47390366
2021.173828 | -0.136881297 | 8.53959465 | 0.00042498 |  | 28.61279869 | 31.02638245 | 48.37332153 | 37.26046371 | 45.54756927 | 49.48835754
2021.273438 | -0.137809543 | 3.59661293 | 0.000407093 |  | 28.61619759 | 31.05567932 | 48.39397049 | 37.23636627 | 45.58799744 | 49.5001297
2021.373047 | -0.137869155 | 5.724733353 | 0.00040562 |  | 28.62764168 | 31.03929901 | 48.37937164 | 37.20952606 | 45.58439255 | 49.47136307
2021.472656 | -0.138249537 | 9.492235184 | 0.000406061 |  | 28.6046772 | 31.04218292 | 48.39397812 | 37.1304512 | 45.5681572 | 49.45918274
2021.572266 | -0.137610268 | 4.056642532 | 0.000408944 |  | 28.61951447 | 31.04931641 | 48.41328812 | 37.08210754 | 45.59323502 | 49.47811508
2021.671875 | -0.138026985 | 13.91822624 | 0.000444869 |  | 28.59484673 | 31.04945755 | 48.4000206 | 37.01155472 | 45.58766174 | 49.47452164
2021.771484 | -0.136919903 | 9.627122879 | 0.000448973 |  | 28.60046005 | 31.04562759 | 48.42951584 | 36.95226288 | 45.60063934 | 49.49088669
2021.871094 | -0.137896974 | 15.51750374 | 0.000429909 |  | 28.58917618 | 31.04203606 | 48.40456772 | 36.8962822 | 45.55675888 | 49.49572372
2021.970703 | -0.137902651 | 7.681512833 | 0.000468485 |  | 28.57632637 | 31.02661896 | 48.43824768 | 36.8898735 | 45.5226326 | 49.49785614
2022.070313 | -0.137681802 | 11.73314095 | 0.000435663 |  | 28.56938744 | 31.02497101 | 48.43333435 | 36.8421669 | 45.48827362 | 49.47614288
2022.169922 | -0.137812949 | 16.81511116 | 0.000431808 |  | 28.61009026 | 31.029562 | 48.45306396 | 36.8368454 | 45.4888916 | 49.44587326
2022.269531 | -0.137604591 | 9.479021072 | 0.000418237 |  | 28.5778389 | 31.02848625 | 48.46084213 | 36.80628586 | 45.41445923 | 49.45843124
2022.369141 | -0.137904922 | 9.423879623 | 0.000453897 |  | 28.60434341 | 31.0465126 | 48.475811 | 36.79550552 | 45.41445541 | 49.41859818
2022.46875 | -0.137480257 | 8.272783279 | 0.000441236 |  | 28.5926342 | 31.04478073 | 48.48083115 | 36.76211548 | 45.37969208 | 49.42352295
2022.568359 | -0.137819762 | 10.27900124 | 0.000443057 |  | 28.57534981 | 31.045784 | 48.49113464 | 36.76495743 | 45.39560699 | 49.41296387
2022.667969 | -0.137420077 | 8.410627365 | 0.000469706 |  | 28.61220551 | 31.0653038 | 48.51057816 | 36.7514801 | 45.40351486 | 49.39910889
2022.767578 | -0.137379768 | 8.807317734 | 0.000402151 |  | 28.60434914 | 31.04566193 | 48.52143478 | 36.74913406 | 45.40691376 | 49.40279388
2022.867188 | -0.136968728 | 6.909780502 | 0.000455596 |  | 28.57746315 | 31.03477859 | 48.57817841 | 36.7570343 | 45.3782196 | 49.37188339
2022.966797 | -0.138731543 | 2.824430466 | 0.000409466 |  | 28.59773064 | 31.04755592 | 48.5880928 | 36.75493622 | 45.32368469 | 49.41019821
2023.066406 | -0.138189925 | 7.570772171 | 0.000421464 |  | 28.60348892 | 31.05964279 | 48.63274765 | 36.80245972 | 45.28357315 | 49.37824631
2023.166016 | -0.137293472 | 5.917722702 | 0.000426955 |  | 28.60419273 | 31.03948784 | 48.62451935 | 36.81897736 | 45.26878357 | 49.35822296
2023.265625 | -0.137803297 | -0.650741577 | 0.000394631 |  | 28.59746742 | 31.05568314 | 48.6903038 | 36.75379181 | 45.24593353 | 49.31899643
2023.365234 | -0.138346051 | 3.18967247 | 0.000415084 |  | 28.58437347 | 31.04533577 | 48.7070694 | 36.72636795 | 45.22103882 | 49.31070709
2023.464844 | -0.137332078 | 6.135545731 | 0.000405735 |  | 28.57939911 | 31.04790688 | 48.73394394 | 36.68828201 | 45.14097977 | 49.32715607
2023.564453 | -0.138038907 | 5.613996506 | 0.000446564 |  | 28.58042145 | 31.05628586 | 48.74499512 | 36.65899277 | 45.0828743 | 49.27420807
2023.664063 | -0.13828133 | 3.512994766 | 0.000412122 |  | 28.60710144 | 31.02964783 | 48.78316879 | 36.60544968 | 45.04081726 | 49.25658035
2023.763672 | -0.138182544 | 1.147453308 | 0.000427747 |  | 28.58612823 | 31.02659798 | 48.80220413 | 36.60289383 | 45.00799942 | 49.22230148
2023.863281 | -0.137614242 | 3.782083511 | 0.000413084 |  | 28.59018898 | 31.01471329 | 48.81492996 | 36.65552521 | 44.9991684 | 49.20232773
2023.962891 | -0.137673286 | 8.581747055 | 0.000461474 |  | 28.55636597 | 31.01827431 | 48.86774063 | 36.66422272 | 44.95844269 | 49.18136215
2024.0625 | -0.138097384 | 8.894128799 | 0.000426789 |  | 28.56982231 | 30.97167587 | 48.89632416 | 36.69217682 | 44.96567535 | 49.14555359
2024.162109 | -0.137727221 | 5.251031876 | 0.000405386 |  | 28.56585503 | 30.97492409 | 48.91584396 | 36.77598572 | 44.96302795 | 49.16980362
2024.261719 | -0.13794296 | 3.972566605 | 0.000429845 |  | 28.55535698 | 30.97150993 | 48.93020248 | 36.82305908 | 44.97834778 | 49.14519501
2024.361328 | -0.138358542 | 10.40682793 | 0.000428257 |  | 28.55781364 | 30.97327614 | 48.95694733 | 36.85032654 | 44.98570251 | 49.17539978
2024.460938 | -0.138473792 | 5.776453018 | 0.000429385 |  | 28.58554077 | 30.96538734 | 48.98443222 | 36.88800812 | 45.03828049 | 49.14959717
2024.560547 | -0.13757961 | 1.603609085 | 0.000443354 |  | 28.54508781 | 30.95189285 | 48.99415588 | 36.91971207 | 45.01571274 | 49.14505005
2024.660156 | -0.137632977 | 2.538022995 | 0.000410079 |  | 28.5352478 | 30.94093513 | 49.00970078 | 36.94356537 | 45.0417099 | 49.16808319
2024.759766 | -0.137939554 | 3.69641304 | 0.000447454 |  | 28.55498314 | 30.93803787 | 49.00377274 | 36.95927429 | 45.036026 | 49.15335464
2024.859375 | -0.137534759 | 3.098531723 | 0.000438419 |  | 28.54653931 | 30.93612099 | 49.02331161 | 36.98028183 | 45.08402634 | 49.18978882
2024.958984 | -0.137750498 | 4.32482338 | 0.000435566 |  | 28.5568409 | 30.96296692 | 49.0458107 | 36.98690796 | 45.07889938 | 49.18050003
2025.058594 | -0.137667609 | 4.388845444 | 0.000412255 |  | 28.58093452 | 30.92355728 | 49.08159256 | 37.01799774 | 45.1484642 | 49.17826843
2025.158203 | -0.137858368 | 2.206727982 | 0.000432269 |  | 28.5585804 | 30.94327354 | 49.07387161 | 37.00025177 | 45.13050842 | 49.20381927
2025.257813 | -0.137678964 | 3.030176163 | 0.000459806 |  | 28.55626488 | 30.91984177 | 49.1185379 | 36.99618912 | 45.19317627 | 49.22198105
2025.357422 | -0.137789104 | -1.363225937 | 0.000467623 |  | 28.56183434 | 30.93963432 | 49.11872482 | 36.92230606 | 45.18439865 | 49.22966385
2025.457031 | -0.138287007 | 0.067670822 | 0.000432973 |  | 28.56366158 | 30.94629669 | 49.16082001 | 36.80881119 | 45.1944809 | 49.22035599
2025.556641 | -0.138096816 | 4.627180099 | 0.000424221 |  | 28.55374908 | 30.93178177 | 49.15719604 | 36.74097443 | 45.22498703 | 49.25783157
2025.65625 | -0.137744253 | 1.854700089 | 0.000434216 |  | 28.56619835 | 30.91942596 | 49.19885635 | 36.61988831 | 45.22658157 | 49.26746368
2025.755859 | -0.137949773 | 4.467912674 | 0.000445354 |  | 28.58626556 | 30.90821838 | 49.19880295 | 36.50035858 | 45.24209595 | 49.28968811
2025.855469 | -0.13791798 | 2.246831894 | 0.000413312 |  | 28.5438118 | 30.93264961 | 49.21656418 | 36.40532684 | 45.23631287 | 49.30391312
2025.955078 | -0.137729492 | 7.604040146 | 0.000431831 |  | 28.5819912 | 30.91698265 | 49.24934387 | 36.28591156 | 45.22845078 | 49.31113052
2026.054688 | -0.137325265 | 6.2964077 | 0.000460268 |  | 28.54230881 | 30.93057632 | 49.2658577 | 36.22024918 | 45.24728012 | 49.3104248
2026.154297 | -0.137307098 | 5.34536171 | 0.000453281 |  | 28.56621552 | 30.92562866 | 49.24074173 | 36.0931015 | 45.28906631 | 49.30929184
2026.253906 | -0.137215693 | 4.710573196 | 0.000443537 |  | 28.5700798 | 30.91686821 | 49.30369949 | 35.9928894 | 45.28048325 | 49.34615707
2026.353516 | -0.138024146 | 5.963975906 | 0.000390673 |  | 28.57767677 | 30.91656876 | 49.29024506 | 35.95287323 | 45.2573967 | 49.35511017
2026.453125 | -0.137884483 | -1.777231216 | 0.000419189 |  | 28.55747032 | 30.92804718 | 49.29206085 | 35.89078903 | 45.26520157 | 49.36820984
2026.552734 | -0.137438244 | 0.875171661 | 0.000434338 |  | 28.54521942 | 30.92094231 | 49.31356049 | 35.82917023 | 45.28532028 | 49.37771606
2026.652344 | -0.137358194 | 2.437765121 | 0.000426963 |  | 28.54547882 | 30.8816452 | 49.31174088 | 35.76580048 | 45.2987442 | 49.35308075
2026.751953 | -0.13765739 | -2.121513367 | 0.000438551 |  | 28.54058075 | 30.90985298 | 49.30802917 | 35.73401642 | 45.31390762 | 49.40540314
2026.851563 | -0.137636951 | -5.201818466 | 0.000451533 |  | 28.55076218 | 30.9097271 | 49.31732178 | 35.7122879 | 45.34196091 | 49.39968872
2026.951172 | -0.137678964 | -1.333150864 | 0.000421046 |  | 28.56258965 | 30.90826988 | 49.3344841 | 35.70195007 | 45.37189484 | 49.42373276
2027.050781 | -0.137359897 | 0.733219147 | 0.000401061 |  | 28.54826164 | 30.90916634 | 49.31464386 | 35.68657684 | 45.37997437 | 49.40890884
2027.150391 | -0.137554062 | -3.338005066 | 0.000422454 |  | 28.5374012 | 30.90703773 | 49.34300613 | 35.67149353 | 45.38727951 | 49.42299271
2027.25 | -0.137491611 | 2.619134903 | 0.00044602 |  | 28.53773117 | 30.90769005 | 49.30690765 | 35.66706467 | 45.4011879 | 49.43863678
2027.349609 | -0.137089088 | -2.010093689 | 0.00039402 |  | 28.54494286 | 30.89517784 | 49.33758545 | 35.66695404 | 45.41176224 | 49.45705414
2027.449219 | -0.137358194 | -2.160247803 | 0.000420305 |  | 28.55677986 | 30.93385124 | 49.31061935 | 35.67687225 | 45.39984131 | 49.45849991
2027.548828 | -0.13703856 | -0.167013168 | 0.000440544 |  | 28.54204941 | 30.91200638 | 49.29107666 | 35.66109467 | 45.4285965 | 49.46064758
2027.648438 | -0.137043101 | 0.796106339 | 0.000396586 |  | 28.53840637 | 30.90707207 | 49.33324814 | 35.70685196 | 45.46807861 | 49.46482086
2027.748047 | -0.13731164 | 0.594232559 | 0.000434551 |  | 28.55814743 | 30.91436195 | 49.29611969 | 35.72061157 | 45.47296143 | 49.48471069
2027.847656 | -0.137047075 | -0.131471634 | 0.000420492 |  | 28.56679726 | 30.91957092 | 49.35928345 | 35.74617004 | 45.45220566 | 49.49088669
2027.947266 | -0.136803518 | 1.982980728 | 0.000445487 |  | 28.54423141 | 30.90154266 | 49.32299042 | 35.78818512 | 45.45150757 | 49.52275467
2028.046875 | -0.136885271 | 2.801645279 | 0.000413083 |  | 28.54909897 | 30.9185276 | 49.34819412 | 35.80715942 | 45.4875412 | 49.50554657
2028.146484 | -0.137326401 | 6.428106308 | 0.000451104 |  | 28.53949928 | 30.91534996 | 49.34342575 | 35.82306671 | 45.48770905 | 49.49168777
2028.246094 | -0.137484231 | 8.759016037 | 0.000461024 |  | 28.5285244 | 30.89642525 | 49.34580231 | 35.80506134 | 45.49876022 | 49.53940201
2028.345703 | -0.137245215 | -0.405117035 | 0.000467659 |  | 28.55929756 | 30.88633919 | 49.36592102 | 35.73467255 | 45.52788544 | 49.55796432
2028.445313 | -0.136956806 | 7.041707993 | 0.000474141 |  | 28.55788803 | 30.91327477 | 49.34586334 | 35.72132111 | 45.5164566 | 49.54885483
2028.544922 | -0.137342297 | -4.705787659 | 0.000414574 |  | 28.54761505 | 30.90597725 | 49.38417053 | 35.65361404 | 45.55765152 | 49.5398941
2028.644531 | -0.137457547 | -2.374427795 | 0.000430624 |  | 28.56529617 | 30.891222 | 49.36911011 | 35.66971588 | 45.55200577 | 49.56818008
2028.744141 | -0.137409858 | 0.265899658 | 0.000441129 |  | 28.55125618 | 30.86668968 | 49.39507294 | 35.68190765 | 45.5549469 | 49.53993607
2028.84375 | -0.136838149 | 7.640043259 | 0.000412691 |  | 28.5343399 | 30.90943718 | 49.38002014 | 35.67944336 | 45.54172134 | 49.58108139
2028.943359 | -0.137431999 | 7.561433792 | 0.00041396 |  | 28.56375122 | 30.91421318 | 49.39560699 | 35.70161057 | 45.54859161 | 49.55556488
2029.042969 | -0.137179358 | 9.175523758 | 0.000408689 |  | 28.54149628 | 30.89742851 | 49.39586258 | 35.70224762 | 45.52381134 | 49.55815887
2029.142578 | -0.136911955 | 7.448194504 | 0.000406486 |  | 28.53318214 | 30.89675713 | 49.36372757 | 35.68419647 | 45.56072235 | 49.58109283
2029.242188 | -0.137117475 | 2.113763809 | 0.000396626 |  | 28.56070518 | 30.88582611 | 49.36040878 | 35.63192749 | 45.57293701 | 49.58224487
2029.341797 | -0.136958509 | 1.902547836 | 0.000449856 |  | 28.5644474 | 30.90957451 | 49.38150024 | 35.56209946 | 45.53829193 | 49.60856247
2029.441406 | -0.137240673 | 7.242673874 | 0.000399054 |  | 28.56325912 | 30.90875053 | 49.35717773 | 35.53856277 | 45.56097412 | 49.60007095
2029.541016 | -0.136954535 | 5.935949326 | 0.000414426 |  | 28.5510807 | 30.91929245 | 49.33652878 | 35.49100876 | 45.56083298 | 49.59733963
2029.640625 | -0.136737093 | 9.988721848 | 0.000452033 |  | 28.54141808 | 30.88827896 | 49.34744644 | 35.46341705 | 45.58149338 | 49.64808655
2029.740234 | -0.137453573 | 7.59629631 | 0.000456515 |  | 28.57388496 | 30.8885498 | 49.34885788 | 35.52232742 | 45.59389877 | 49.62301636
2029.839844 | -0.137089088 | 6.62975502 | 0.000445012 |  | 28.58819962 | 30.89097023 | 49.34173965 | 35.56171799 | 45.62692642 | 49.64366531
2029.939453 | -0.137623326 | 9.198080063 | 0.000454315 |  | 28.54945755 | 30.89717293 | 49.3276329 | 35.59144974 | 45.629776 | 49.63047028
2030.039063 | -0.137154945 | 9.230661392 | 0.000436057 |  | 28.56563759 | 30.89796638 | 49.33424759 | 35.62620163 | 45.64070129 | 49.64505005
2030.138672 | -0.137001657 | 6.893148422 | 0.000418637 |  | 28.53398323 | 30.86584282 | 49.32141113 | 35.63468552 | 45.62659836 | 49.63064194
2030.238281 | -0.136353304 | 3.029497147 | 0.000463458 |  | 28.58073425 | 30.89858818 | 49.38347626 | 35.71364975 | 45.63999557 | 49.68341827
2030.337891 | -0.137256002 | 7.244947433 | 0.000465276 |  | 28.58614159 | 30.90422821 | 49.34440613 | 35.72247314 | 45.66060638 | 49.71817398
2030.4375 | -0.136966457 | 10.73880196 | 0.000439508 |  | 28.59992599 | 30.91119194 | 49.32056046 | 35.74433899 | 45.6887207 | 49.6703186
2030.537109 | -0.136670668 | 9.906007767 | 0.00042363 |  | 28.59865189 | 30.9225235 | 49.29517365 | 35.79873276 | 45.69000244 | 49.66221619
2030.636719 | -0.136727441 | 10.6695385 | 0.000438481 |  | 28.57260513 | 30.89625168 | 49.30464935 | 35.86603546 | 45.71195984 | 49.69678879
2030.736328 | -0.137373523 | 14.15518761 | 0.000429067 |  | 28.58805656 | 30.91597748 | 49.28281403 | 35.95134354 | 45.68856049 | 49.70588303
2030.835938 | -0.137240105 | 8.053815842 | 0.00040263 |  | 28.60364914 | 30.90917206 | 49.28796005 | 36.04367828 | 45.67028809 | 49.73842239
2030.935547 | -0.137361033 | 8.778150558 | 0.000417801 |  | 28.59533882 | 30.8972168 | 49.28001404 | 36.11321259 | 45.70494461 | 49.73477936
2031.035156 | -0.136768886 | 10.92541313 | 0.000401416 |  | 28.57494164 | 30.89406395 | 49.25019455 | 36.13262177 | 45.69911957 | 49.76993561
2031.134766 | -0.137647171 | 12.07446098 | 0.000445451 |  | 28.58454514 | 30.91262627 | 49.24065399 | 36.17224121 | 45.71648026 | 49.74392319
2031.234375 | -0.136730848 | 12.30162621 | 0.000439085 |  | 28.58143616 | 30.92431068 | 49.23538971 | 36.18623734 | 45.7162323 | 49.75046539
2031.333984 | -0.137317317 | 4.099248886 | 0.000459487 |  | 28.58714104 | 30.89679146 | 49.20533371 | 36.20650864 | 45.71922302 | 49.76119614
2031.433594 | -0.136967593 | 10.45968819 | 0.000408424 |  | 28.61944008 | 30.92007446 | 49.18162537 | 36.18228531 | 45.71905136 | 49.74485779
2031.533203 | -0.137205473 | 7.41264534 | 0.000455763 |  | 28.59102058 | 30.89896965 | 49.19608688 | 36.20371628 | 45.74353409 | 49.76848984
2031.632813 | -0.137041398 | 7.695180893 | 0.000412815 |  | 28.58449173 | 30.88526344 | 49.18169022 | 36.21482086 | 45.71459198 | 49.72896957
2031.732422 | -0.136624114 | 4.839761734 | 0.000450808 |  | 28.57141113 | 30.86039734 | 49.16130066 | 36.29575729 | 45.69352341 | 49.74912643
2031.832031 | -0.136761505 | 4.094007492 | 0.000427559 |  | 28.60791588 | 30.87845039 | 49.16658783 | 36.37668228 | 45.66615677 | 49.75643539
2031.931641 | -0.136850072 | 5.946432114 | 0.000432177 |  | 28.57890701 | 30.88645554 | 49.18244171 | 36.527565 | 45.68061066 | 49.79296494
2032.03125 | -0.136881297 | 4.899461746 | 0.000420706 |  | 28.57735443 | 30.87698936 | 49.16573715 | 36.61642456 | 45.66008377 | 49.7916832
2032.130859 | -0.137145861 | 3.7296772 | 0.000445869 |  | 28.59030914 | 30.89076805 | 49.15665817 | 36.74476624 | 45.68017197 | 49.77249908
2032.230469 | -0.13693069 | 4.471101761 | 0.000450377 |  | 28.56323814 | 30.84179115 | 49.21251678 | 36.83929062 | 45.68672562 | 49.77344131
2032.330078 | -0.137766962 | 7.331075668 | 0.00046603 |  | 28.57847977 | 30.86589432 | 49.18484497 | 36.91292572 | 45.66410065 | 49.79358673
2032.429688 | -0.137232157 | 5.235536575 | 0.000430319 |  | 28.5748024 | 30.83198929 | 49.19828033 | 36.9614563 | 45.66415787 | 49.81354904
2032.529297 | -0.138025849 | 3.492712021 | 0.000444014 |  | 28.55695152 | 30.86605263 | 49.19421005 | 36.97126007 | 45.66011429 | 49.80456543
2032.628906 | -0.137563714 | 4.745889664 | 0.000413594 |  | 28.57767296 | 30.83586693 | 49.21269226 | 36.99131393 | 45.68384552 | 49.82430649
2032.728516 | -0.137030611 | 4.438745499 | 0.000424261 |  | 28.55200577 | 30.85207748 | 49.19135284 | 36.97962952 | 45.67148972 | 49.82780075
2032.828125 | -0.13727644 | 1.074314117 | 0.000425841 |  | 28.55513763 | 30.84872246 | 49.19256592 | 36.92778015 | 45.66352463 | 49.81166458
2032.927734 | -0.137535327 | 4.932954788 | 0.000441453 |  | 28.54780769 | 30.85776138 | 49.15563202 | 36.9202919 | 45.66903687 | 49.82025909
2033.027344 | -0.137048779 | -0.071546555 | 0.000407938 |  | 28.55683327 | 30.84111786 | 49.1594162 | 36.91924667 | 45.69809723 | 49.8202858
2033.126953 | -0.13748196 | 0.666004181 | 0.000422561 |  | 28.55682755 | 30.8341732 | 49.19271851 | 36.93622208 | 45.70825577 | 49.85325241
2033.226563 | -0.137065243 | 4.884878159 | 0.000479933 |  | 28.55704117 | 30.84792519 | 49.16213226 | 36.90351486 | 45.73546982 | 49.85411453
2033.326172 | -0.137124287 | 4.427808762 | 0.000462939 |  | 28.54243279 | 30.82688713 | 49.16251755 | 36.95243454 | 45.73254013 | 49.84838104
2033.425781 | -0.137484799 | 6.829122543 | 0.000456173 |  | 28.54006767 | 30.81524086 | 49.1362648 | 36.9094162 | 45.75910568 | 49.86859512
2033.525391 | -0.13781011 | 4.400697708 | 0.000426206 |  | 28.53195 | 30.8378067 | 49.1301651 | 36.99858093 | 45.77780533 | 49.87153244
2033.625 | -0.137218531 | -0.624536514 | 0.000430768 |  | 28.52532959 | 30.80693054 | 49.15402222 | 37.01137924 | 45.78458786 | 49.87596893
2033.724609 | -0.137047643 | -0.510612488 | 0.000449798 |  | 28.55097961 | 30.81056595 | 49.09825516 | 37.04945755 | 45.81731415 | 49.8724556
2033.824219 | -0.137352517 | 1.539125443 | 0.000427649 |  | 28.53132057 | 30.79500389 | 49.09225464 | 37.08322906 | 45.81241226 | 49.89076233
2033.923828 | -0.137631274 | 8.37143898 | 0.000383317 |  | 28.52551651 | 30.80487251 | 49.08979797 | 37.15423965 | 45.85267258 | 49.90392303
2034.023438 | -0.137705647 | 5.204778671 | 0.000413417 |  | 28.53347778 | 30.82053185 | 49.08316803 | 37.22365952 | 45.85362244 | 49.87724686
2034.123047 | -0.137799323 | 6.637956619 | 0.000415122 |  | 28.53123665 | 30.81111717 | 49.08227158 | 37.31208801 | 45.90500641 | 49.88298798
2034.222656 | -0.137638087 | 2.769060135 | 0.000450425 |  | 28.52521515 | 30.80291176 | 49.10670853 | 37.42174149 | 45.92206573 | 49.88606262
2034.322266 | -0.136707003 | 3.668840408 | 0.000407511 |  | 28.52544975 | 30.76668549 | 49.09189224 | 37.52204132 | 45.92118073 | 49.87551117
2034.421875 | -0.137363871 | 6.498968124 | 0.000404869 |  | 28.48905754 | 30.78212929 | 49.10665894 | 37.56437683 | 45.96273041 | 49.86377335
2034.521484 | -0.137676125 | 2.386270523 | 0.000460248 |  | 28.50504494 | 30.74987411 | 49.08723068 | 37.5717926 | 45.98064041 | 49.82856369
2034.621094 | -0.137274737 | 8.157945633 | 0.000440367 |  | 28.49416161 | 30.7424469 | 49.12190628 | 37.5999527 | 45.99865723 | 49.85502625
2034.720703 | -0.137945231 | 2.471487045 | 0.000418108 |  | 28.47484398 | 30.73302078 | 49.09568787 | 37.64746857 | 46.01293945 | 49.85013199
2034.820313 | -0.136759234 | 8.678583145 | 0.00049463 |  | 28.4993248 | 30.75649643 | 49.05843353 | 37.61064148 | 46.00607681 | 49.84513092
2034.919922 | -0.137266221 | 2.851316452 | 0.000442999 |  | 28.49459648 | 30.74043655 | 49.09089661 | 37.62804031 | 46.00629807 | 49.82725525
2035.019531 | -0.137138481 | 3.407953262 | 0.000407 |  | 28.46499252 | 30.71143723 | 49.06912613 | 37.67276382 | 46.01512909 | 49.83521271
2035.119141 | -0.138051965 | 3.579069138 | 0.000453628 |  | 28.44583321 | 30.72479248 | 49.04676819 | 37.65816116 | 46.01036453 | 49.81847
2035.21875 | -0.137248053 | 2.143613815 | 0.000390159 |  | 28.47741508 | 30.69584656 | 49.01536179 | 37.64589691 | 46.01037598 | 49.82519531
2035.318359 | -0.137094765 | 2.447336197 | 0.000452415 |  | 28.48438644 | 30.69401169 | 49.00817108 | 37.66832733 | 46.00175476 | 49.86768723
2035.417969 | -0.1378578 | 4.310693741 | 0.000430164 |  | 28.51686096 | 30.72886467 | 49.00327301 | 37.67457962 | 46.02000809 | 49.82335281
2035.517578 | -0.136899465 | 1.87087822 | 0.000422087 |  | 28.48076057 | 30.68483353 | 49.01181793 | 37.67926788 | 46.02410126 | 49.82568741
2035.617188 | -0.137225912 | 4.36173439 | 0.00045367 |  | 28.46690369 | 30.68145561 | 48.96580505 | 37.65018845 | 46.0476265 | 49.82621384
2035.716797 | -0.137671583 | 4.914270401 | 0.000429115 |  | 28.48016739 | 30.67914391 | 48.92251968 | 37.64108276 | 46.04998016 | 49.80257797
2035.816406 | -0.1371135 | 4.392492294 | 0.000455589 |  | 28.52220345 | 30.66735649 | 48.91893005 | 37.62881088 | 46.06918335 | 49.82282257
2035.916016 | -0.137648306 | 0.766487122 | 0.000438873 |  | 28.4910183 | 30.66316986 | 48.93958664 | 37.60734558 | 46.06167221 | 49.80193329
2036.015625 | -0.138136557 | 4.057779312 | 0.000481077 |  | 28.46867752 | 30.66469002 | 48.89420319 | 37.54387665 | 46.0742836 | 49.77920532
2036.115234 | -0.137359329 | 2.546224594 | 0.000434864 |  | 28.49470711 | 30.63718796 | 48.90855026 | 37.54618073 | 46.0697403 | 49.78931808
2036.214844 | -0.137642629 | 2.216753006 | 0.000416978 |  | 28.45684052 | 30.64949799 | 48.88227844 | 37.52687073 | 46.09691238 | 49.7823143
2036.314453 | -0.136989734 | 1.116239548 | 0.000415511 |  | 28.48695564 | 30.65027809 | 48.86573792 | 37.48699188 | 46.0932579 | 49.76181412
2036.414063 | -0.137974753 | 4.585256577 | 0.000405316 |  | 28.47877121 | 30.63358307 | 48.81364441 | 37.4935112 | 46.09156799 | 49.78005219
2036.513672 | -0.137899245 | 0.107772827 | 0.000459184 |  | 28.46821404 | 30.61693764 | 48.83585739 | 37.48339081 | 46.11964417 | 49.75459671
2036.613281 | -0.137713595 | 4.014032364 | 0.000419391 |  | 28.44402885 | 30.62577438 | 48.80514526 | 37.49590683 | 46.09643555 | 49.78346252
2036.712891 | -0.136964186 | 4.496393204 | 0.000431626 |  | 28.45017242 | 30.62598419 | 48.75649643 | 37.48761368 | 46.06879807 | 49.80535507
2036.8125 | -0.136616733 | 6.714056015 | 0.000420496 |  | 28.44543076 | 30.60626602 | 48.76665115 | 37.48296356 | 46.09529877 | 49.77910995
2036.912109 | -0.137711325 | 2.260499954 | 0.000435211 |  | 28.45708275 | 30.59961891 | 48.77777863 | 37.45334625 | 46.09020996 | 49.77358246
2037.011719 | -0.137825439 | 5.922506332 | 0.000412509 |  | 28.42658424 | 30.59885216 | 48.78282928 | 37.43956375 | 46.08877945 | 49.77795792
2037.111328 | -0.137592668 | 4.056642532 | 0.000445916 |  | 28.47463989 | 30.54185486 | 48.76369095 | 37.34041977 | 46.0833931 | 49.75859451
2037.210938 | -0.13783282 | 4.328012466 | 0.000460978 |  | 28.4542942 | 30.54832458 | 48.76714325 | 37.31573486 | 46.09209442 | 49.77907944
2037.310547 | -0.137950341 | -0.704740524 | 0.000398429 |  | 28.42551613 | 30.56108284 | 48.74626923 | 37.28417206 | 46.12812424 | 49.75170517
2037.410156 | -0.137979863 | 5.904279709 | 0.00044476 |  | 28.44062233 | 30.55117798 | 48.76146698 | 37.23251724 | 46.11196518 | 49.74300766
2037.509766 | -0.136893787 | 13.66394234 | 0.000432625 |  | 28.44703102 | 30.58624649 | 48.74727249 | 37.1975708 | 46.10221481 | 49.75881958
2037.609375 | -0.137849284 | 4.742471695 | 0.000423838 |  | 28.42188263 | 30.55369568 | 48.75313568 | 37.14897919 | 46.09334946 | 49.73423386
2037.708984 | -0.137347975 | 8.044473648 | 0.000432389 |  | 28.39873505 | 30.54130363 | 48.80060959 | 37.07768631 | 46.08897781 | 49.7217598
2037.808594 | -0.137841336 | 10.72946358 | 0.000430529 |  | 28.42780495 | 30.57054329 | 48.70306778 | 37.04876328 | 46.0775528 | 49.7075119
2037.908203 | -0.137938418 | 7.410139084 | 0.000441396 |  | 28.3966198 | 30.57150841 | 48.78232956 | 36.96622467 | 46.06023788 | 49.72476959
2038.007813 | -0.137768098 | 11.28883171 | 0.000447216 |  | 28.39244652 | 30.53606987 | 48.72418213 | 36.9217186 | 46.04005432 | 49.67931366
2038.107422 | -0.137871993 | 0.364105225 | 0.000441965 |  | 28.38319969 | 30.57842064 | 48.7201004 | 36.85739517 | 46.0218544 | 49.70018387
2038.207031 | -0.13761481 | 7.454568863 | 0.00041462 |  | 28.384552 | 30.55147552 | 48.69723129 | 36.81885147 | 46.02270126 | 49.70550156
2038.306641 | -0.137115204 | 4.275377274 | 0.000406376 |  | 28.38923836 | 30.55736923 | 48.72009659 | 36.79654312 | 46.03269577 | 49.67863083
2038.40625 | -0.138016198 | 10.61393929 | 0.00042261 |  | 28.41570282 | 30.57418251 | 48.67228317 | 36.73277664 | 46.04230499 | 49.71258545
2038.505859 | -0.138671931 | 12.67461967 | 0.000444636 |  | 28.41929245 | 30.57234573 | 48.64738464 | 36.71191406 | 46.03556442 | 49.68003082
2038.605469 | -0.13763979 | 6.829805374 | 0.000431885 |  | 28.39875221 | 30.54218674 | 48.66172791 | 36.66366196 | 46.01895142 | 49.685009
2038.705078 | -0.13817857 | 4.636064529 | 0.000429291 |  | 28.41370773 | 30.55869484 | 48.65473557 | 36.62706375 | 45.98696899 | 49.63812256
2038.804688 | -0.138042314 | 7.141050339 | 0.000416803 |  | 28.39061737 | 30.54319954 | 48.65185165 | 36.57963562 | 45.96062469 | 49.65135956
2038.904297 | -0.137786833 | 8.977067947 | 0.000404848 |  | 28.36423302 | 30.53839111 | 48.58297729 | 36.54856873 | 45.96772766 | 49.63414001
2039.003906 | -0.137723815 | 11.28245354 | 0.000444464 |  | 28.38586235 | 30.54726028 | 48.61102295 | 36.50089645 | 45.92858124 | 49.65858078
2039.103516 | -0.137528514 | 7.967920303 | 0.0004248 |  | 28.38166618 | 30.57967377 | 48.57754517 | 36.45177841 | 45.93679047 | 49.6242485
2039.203125 | -0.137501263 | 10.40204048 | 0.000439659 |  | 28.37601089 | 30.56261826 | 48.5635376 | 36.44244003 | 45.89597321 | 49.66057968
2039.302734 | -0.137527379 | 9.159799576 | 0.00046054 |  | 28.41584015 | 30.5410881 | 48.56024551 | 36.35978317 | 45.91474915 | 49.68289185
2039.402344 | -0.137881077 | 7.560747147 | 0.000430776 |  | 28.37553978 | 30.56306458 | 48.5496788 | 36.32671356 | 45.88039017 | 49.6544838
2039.501953 | -0.138036069 | 9.10033226 | 0.000428026 |  | 28.37286377 | 30.58232307 | 48.51052856 | 36.26626968 | 45.8697052 | 49.66564178
2039.601563 | -0.137833955 | 13.5181179 | 0.00041838 |  | 28.37323189 | 30.54959679 | 48.4810791 | 36.18403244 | 45.88318253 | 49.66478348
2039.701172 | -0.13788789 | 9.818971634 | 0.000444755 |  | 28.38280487 | 30.57712173 | 48.48046875 | 36.17114258 | 45.81977463 | 49.65512466
2039.800781 | -0.13787029 | 7.376192093 | 0.000436236 |  | 28.38968086 | 30.58319664 | 48.4068985 | 36.08547592 | 45.86603546 | 49.6425705
2039.900391 | -0.137363303 | 7.155405045 | 0.000424072 |  | 28.41026115 | 30.59830093 | 48.41345978 | 36.03759384 | 45.823246 | 49.65657043
2040 | -0.137876535 | 10.5469532 | 0.000467901 |  | 28.38141823 | 30.6063385 | 48.34007645 | 35.97446442 | 45.83998489 | 49.67015076
2040.099609 | -0.138466979 | 8.90666008 | 0.000449359 |  | 28.39736748 | 30.60137558 | 48.31535339 | 35.95361328 | 45.78310394 | 49.649086
2040.199219 | -0.137535895 | 6.099088669 | 0.000472957 |  | 28.37625504 | 30.62255096 | 48.28578949 | 35.91062546 | 45.81009293 | 49.68514252
2040.298828 | -0.137637519 | 3.971429825 | 0.000431808 |  | 28.42075539 | 30.59013557 | 48.23613358 | 35.87421417 | 45.79930496 | 49.64242554
2040.398438 | -0.137886754 | 7.969057083 | 0.000439018 |  | 28.39795685 | 30.5860424 | 48.21875 | 35.84597397 | 45.76609421 | 49.6550827
2040.498047 | -0.13739169 | 3.731729507 | 0.000438251 |  | 28.39302826 | 30.61735916 | 48.16188431 | 35.87779236 | 45.74481583 | 49.67123795
2040.597656 | -0.138207524 | 5.797876358 | 0.000421308 |  | 28.40522194 | 30.62231636 | 48.13529587 | 35.84051895 | 45.75532532 | 49.689888
2040.697266 | -0.137934444 | 1.49310112 | 0.000395406 |  | 28.4021225 | 30.62504959 | 48.07644272 | 35.84004211 | 45.7951088 | 49.69189835
2040.796875 | -0.138569739 | 3.879148483 | 0.000440355 |  | 28.39093018 | 30.61576653 | 48.04372787 | 35.8442421 | 45.76358795 | 49.67126083
2040.896484 | -0.137988947 | 8.364603043 | 0.000401187 |  | 28.41012383 | 30.61954498 | 48.02175522 | 35.82276535 | 45.77590561 | 49.68360519
2040.996094 | -0.138082055 | 4.618062973 | 0.000418649 |  | 28.40958977 | 30.6564045 | 47.97288895 | 35.83367157 | 45.78200531 | 49.7012558
2041.095703 | -0.13798554 | 6.060586929 | 0.00045803 |  | 28.40435982 | 30.64608383 | 47.95733643 | 35.8541069 | 45.78544998 | 49.68103409
2041.195313 | -0.137805568 | -1.19644165 | 0.000433949 |  | 28.39492989 | 30.66107941 | 47.90879059 | 35.85774612 | 45.80854034 | 49.70950699
2041.294922 | -0.137844742 | 5.835237503 | 0.000441743 |  | 28.39130211 | 30.65019417 | 47.89881516 | 35.86098862 | 45.79379654 | 49.71027756
2041.394531 | -0.138359677 | 6.159700394 | 0.000433353 |  | 28.408144 | 30.61271095 | 47.89111328 | 35.88017273 | 45.76066971 | 49.66165161
2041.494141 | -0.137801594 | 5.161943436 | 0.000475449 |  | 28.4265995 | 30.66386414 | 47.80405426 | 35.90633392 | 45.76810837 | 49.66357422
2041.59375 | -0.137940689 | 7.03669548 | 0.000393325 |  | 28.39240646 | 30.6696949 | 47.81943512 | 35.91392899 | 45.77532959 | 49.66255951
2041.693359 | -0.13792536 | 1.485357285 | 0.000464786 |  | 28.44604683 | 30.66616821 | 47.76173019 | 35.93691635 | 45.75820541 | 49.69351959
2041.792969 | -0.137776614 | 5.585058212 | 0.000423201 |  | 28.40922737 | 30.71341705 | 47.80175018 | 35.9127121 | 45.7547493 | 49.63637924
2041.892578 | -0.13801052 | 3.158910751 | 0.000434656 |  | 28.43164253 | 30.69784355 | 47.71887207 | 35.93174744 | 45.7461853 | 49.67819214
2041.992188 | -0.13830631 | 3.973478317 | 0.00044147 |  | 28.41332626 | 30.69210243 | 47.68775177 | 35.92225647 | 45.73608017 | 49.68560028
2042.091797 | -0.138362516 | 0.106632233 | 0.000438939 |  | 28.47391129 | 30.72023773 | 47.64064407 | 35.87742233 | 45.7372818 | 49.65734863
2042.191406 | -0.138255782 | 1.399000168 | 0.000462363 |  | 28.42175484 | 30.72551537 | 47.64080811 | 35.85850143 | 45.71736145 | 49.67268753
2042.291016 | -0.137757311 | 2.84926796 | 0.000404197 |  | 28.43656349 | 30.73569489 | 47.61400223 | 35.85170746 | 45.70053101 | 49.67844772
2042.390625 | -0.138380115 | 0.519954681 | 0.000425275 |  | 28.42951012 | 30.73043633 | 47.57133102 | 35.81945419 | 45.71358871 | 49.6739006
2042.490234 | -0.137745389 | -0.611322403 | 0.000414493 |  | 28.45803261 | 30.75608826 | 47.55099869 | 35.75676727 | 45.71571732 | 49.66761398
2042.589844 | -0.138225692 | 3.304052353 | 0.000437921 |  | 28.4460125 | 30.75939751 | 47.51009369 | 35.71590424 | 45.70161819 | 49.68586349
2042.689453 | -0.138144506 | 7.896371841 | 0.000423624 |  | 28.47710037 | 30.78368187 | 47.49433136 | 35.68762589 | 45.68820572 | 49.70467758
2042.789063 | -0.137877103 | 5.785799026 | 0.000429844 |  | 28.43179703 | 30.78069687 | 47.46023178 | 35.6164856 | 45.70586777 | 49.70580292
2042.888672 | -0.138580526 | 9.40268898 | 0.000466657 |  | 28.43748093 | 30.76953506 | 47.4336319 | 35.58486938 | 45.6825676 | 49.73160553
2042.988281 | -0.138455624 | 4.520090103 | 0.000425762 |  | 28.4545269 | 30.79722786 | 47.42518234 | 35.54482269 | 45.70921326 | 49.71091843
2043.087891 | -0.13787029 | 5.355844498 | 0.000433502 |  | 28.471838 | 30.80457306 | 47.40763474 | 35.50554657 | 45.68575287 | 49.72504044
2043.1875 | -0.137521701 | 3.075975418 | 0.00043634 |  | 28.4414196 | 30.81357956 | 47.37870407 | 35.46167755 | 45.70186996 | 49.72754288
2043.287109 | -0.137701105 | 7.196645737 | 0.000404846 |  | 28.45291901 | 30.81339073 | 47.29168701 | 35.47953796 | 45.67936325 | 49.7097435
2043.386719 | -0.138688395 | 4.651102066 | 0.000400607 |  | 28.46997643 | 30.81458282 | 47.2926178 | 35.43173599 | 45.68845749 | 49.71242905
2043.486328 | -0.137945231 | 4.45857048 | 0.000433389 |  | 28.46299362 | 30.81098175 | 47.28390503 | 35.38260651 | 45.67355347 | 49.71342468
2043.585938 | -0.137945799 | 5.280195236 | 0.000399178 |  | 28.47859955 | 30.81262779 | 47.28039932 | 35.37709045 | 45.68208694 | 49.70572281
2043.685547 | -0.138639002 | 8.54483223 | 0.000417006 |  | 28.45796967 | 30.82923126 | 47.20353317 | 35.32745743 | 45.6891098 | 49.72458267
2043.785156 | -0.139083538 | 9.584745407 | 0.000417887 |  | 28.4999733 | 30.86779594 | 47.20684052 | 35.28833771 | 45.67030334 | 49.71290207
2043.884766 | -0.13751205 | 9.207422256 | 0.00040007 |  | 28.47339821 | 30.83506012 | 47.15698624 | 35.2349472 | 45.67814636 | 49.69997025
2043.984375 | -0.1375921 | 4.983762741 | 0.0004172 |  | 28.47591019 | 30.81786919 | 47.13158417 | 35.18451691 | 45.66812515 | 49.70372009
2044.083984 | -0.138548165 | 3.634664536 | 0.000421826 |  | 28.48363686 | 30.79311562 | 47.10494995 | 35.10486984 | 45.70488739 | 49.71887207
2044.183594 | -0.138427805 | 9.83446312 | 0.000406049 |  | 28.45377731 | 30.82958984 | 47.02721405 | 35.08182144 | 45.67734146 | 49.70834351
2044.283203 | -0.138622538 | 4.232088089 | 0.000408972 |  | 28.47213745 | 30.82531929 | 47.01261902 | 35.00893021 | 45.66410446 | 49.71861649
2044.382813 | -0.138218879 | 8.884557724 | 0.000401769 |  | 28.48970222 | 30.85429382 | 47.00925064 | 34.90994644 | 45.67648315 | 49.69815445
2044.482422 | -0.13896034 | 7.538419724 | 0.000439863 |  | 28.50114632 | 30.83101273 | 46.98077393 | 34.88038635 | 45.68144608 | 49.72195816
2044.582031 | -0.138161538 | 7.970193863 | 0.000429181 |  | 28.4933815 | 30.81725311 | 46.94760132 | 34.80976486 | 45.68006134 | 49.70408249
2044.681641 | -0.138402825 | 10.01105309 | 0.000462769 |  | 28.4820919 | 30.83399391 | 46.95111084 | 34.75857925 | 45.67737198 | 49.72724915
2044.78125 | -0.138464708 | 5.099740982 | 0.000439274 |  | 28.53195763 | 30.81240273 | 46.89778137 | 34.68129349 | 45.68208313 | 49.70898819
2044.880859 | -0.137602887 | 5.463159561 | 0.000385693 |  | 28.48215485 | 30.8519249 | 46.87507248 | 34.59430695 | 45.64138412 | 49.69158173
2044.980469 | -0.137994624 | 9.571527481 | 0.000428448 |  | 28.47543907 | 30.82496643 | 46.84421158 | 34.55525208 | 45.61880875 | 49.79468155
2045.080078 | -0.137832252 | 3.575880051 | 0.000423321 |  | 28.51615906 | 30.7938652 | 46.81867218 | 34.48214722 | 45.65255737 | 49.75223541
2045.179688 | -0.137525675 | 6.563680649 | 0.000430021 |  | 28.46292686 | 30.8262558 | 46.77980423 | 34.42776871 | 45.6491394 | 49.76385117
2045.279297 | -0.138259188 | 5.787618637 | 0.000418611 |  | 28.47065735 | 30.83545303 | 46.72508621 | 34.39311218 | 45.65133667 | 49.73962021
2045.378906 | -0.137928767 | 3.08508873 | 0.000437243 |  | 28.52433777 | 30.84207726 | 46.73958969 | 34.34815216 | 45.6879425 | 49.78893661
2045.478516 | -0.13838409 | 3.477445602 | 0.000411484 |  | 28.50126266 | 30.84090424 | 46.70211029 | 34.31430435 | 45.69929886 | 49.74987411
2045.578125 | -0.138468682 | 2.715063095 | 0.000388269 |  | 28.48984718 | 30.83003616 | 46.69019699 | 34.27158356 | 45.68666077 | 49.78181458
2045.677734 | -0.138002572 | 1.656698227 | 0.000419956 |  | 28.51967049 | 30.87194443 | 46.66095352 | 34.27320862 | 45.71963501 | 49.79606247
2045.777344 | -0.138553842 | 6.843477249 | 0.000420616 |  | 28.51769447 | 30.87378502 | 46.61803055 | 34.24963379 | 45.73701096 | 49.78174973
2045.876953 | -0.138039475 | 3.431879044 | 0.00044331 |  | 28.52205276 | 30.8329258 | 46.60447693 | 34.21376038 | 45.77920914 | 49.79792023
2045.976563 | -0.138229098 | 6.563680649 | 0.000418476 |  | 28.50543022 | 30.85810852 | 46.55641174 | 34.23266602 | 45.8075676 | 49.78567123
2046.076172 | -0.138429508 | 10.10378456 | 0.000452543 |  | 28.53312683 | 30.91738701 | 46.55590057 | 34.22737122 | 45.77930069 | 49.78140259
2046.175781 | -0.138230234 | 5.287717819 | 0.000416378 |  | 28.52391243 | 30.89816475 | 46.52378464 | 34.20972443 | 45.82297516 | 49.7616806
2046.275391 | -0.137901516 | -0.383928299 | 0.000424597 |  | 28.52597809 | 30.88371849 | 46.52523804 | 34.21115494 | 45.88386154 | 49.81663513
2046.375 | -0.138049694 | 3.548765182 | 0.000473784 |  | 28.50673294 | 30.86868286 | 46.51154327 | 34.229496 | 45.89739227 | 49.79014587
2046.474609 | -0.13756712 | 6.673273087 | 0.000440687 |  | 28.52017403 | 30.89476395 | 46.46223831 | 34.19649506 | 45.88138199 | 49.80368805
2046.574219 | -0.138250104 | 2.44301033 | 0.000414162 |  | 28.52837372 | 30.86647224 | 46.46443176 | 34.18463135 | 45.90052414 | 49.78199387
2046.673828 | -0.138474359 | 2.535741806 | 0.000449753 |  | 28.5481472 | 30.90264893 | 46.47045898 | 34.13702011 | 45.92028046 | 49.76034546
2046.773438 | -0.137369549 | 3.400205612 | 0.00043916 |  | 28.51599884 | 30.89763641 | 46.43169022 | 34.12701797 | 45.95288849 | 49.79581833
2046.873047 | -0.13842667 | 5.352880478 | 0.000475766 |  | 28.5424614 | 30.89578056 | 46.42092514 | 34.10499191 | 45.97062683 | 49.77178192
2046.972656 | -0.138598125 | 6.571424484 | 0.000425335 |  | 28.53025436 | 30.87276649 | 46.4365921 | 34.05688477 | 46.00955582 | 49.79525757
2047.072266 | -0.138172325 | 8.853570938 | 0.000460338 |  | 28.55042458 | 30.88686562 | 46.40924835 | 34.04446793 | 45.99265671 | 49.77692413
2047.171875 | -0.137812381 | 3.226587296 | 0.000462921 |  | 28.54087639 | 30.87209702 | 46.37426376 | 34.0284462 | 46.04722214 | 49.78194046
2047.271484 | -0.13842156 | -0.892261505 | 0.000450902 |  | 28.53461266 | 30.8925209 | 46.38555145 | 33.99591064 | 46.06269836 | 49.76154709
2047.371094 | -0.138028688 | 0.141038895 | 0.000424571 |  | 28.56107712 | 30.89670944 | 46.36779022 | 33.97654343 | 46.08016586 | 49.7914238
2047.470703 | -0.137994624 | 3.698461533 | 0.00043517 |  | 28.53106117 | 30.90688324 | 46.37584305 | 33.92677689 | 46.07648468 | 49.76713562
2047.570313 | -0.137951476 | 7.467786789 | 0.000432277 |  | 28.56855011 | 30.92401123 | 46.35868073 | 33.88439178 | 46.14414978 | 49.77449799
2047.669922 | -0.137850419 | 6.889959335 | 0.000457513 |  | 28.54495621 | 30.8966732 | 46.37602997 | 33.83871841 | 46.11092758 | 49.82119751
2047.769531 | -0.138280194 | 7.864015579 | 0.000419352 |  | 28.55341721 | 30.89356041 | 46.32997894 | 33.7407341 | 46.13449097 | 49.78134537
2047.869141 | -0.138191628 | 1.526594162 | 0.000442809 |  | 28.55991936 | 30.88256073 | 46.35917282 | 33.69312668 | 46.14027023 | 49.78749466
2047.96875 | -0.137928199 | 0.865373611 | 0.000454907 |  | 28.55511665 | 30.89650726 | 46.33201599 | 33.6095047 | 46.1833992 | 49.78907394
2048.068359 | -0.137590965 | 3.605955124 | 0.000442326 |  | 28.55047035 | 30.89007759 | 46.32452774 | 33.57551956 | 46.1323967 | 49.79782486
2048.167969 | -0.13841645 | 0.672386169 | 0.000445282 |  | 28.53528976 | 30.91605759 | 46.33647919 | 33.50597382 | 46.18041992 | 49.78314209
2048.267578 | -0.137916844 | -2.880025864 | 0.000445882 |  | 28.55103874 | 30.90020752 | 46.34748459 | 33.43422699 | 46.15959549 | 49.81537247
2048.367188 | -0.138449379 | 6.591478348 | 0.000446421 |  | 28.54227829 | 30.91019058 | 46.3733139 | 33.41212082 | 46.19569778 | 49.79593658
2048.466797 | -0.138065591 | 3.887807846 | 0.000427375 |  | 28.54671478 | 30.91073227 | 46.33916855 | 33.36511612 | 46.149086 | 49.80067825
2048.566406 | -0.137775479 | 5.218679428 | 0.00044156 |  | 28.55055618 | 30.94339561 | 46.32800674 | 33.35548401 | 46.13228989 | 49.76456451
2048.666016 | -0.137646035 | 2.198526382 | 0.000378908 |  | 28.56703758 | 30.93405914 | 46.3526268 | 33.37724686 | 46.10526276 | 49.77532196
2048.765625 | -0.138222853 | -3.412282944 | 0.000426698 |  | 28.55433464 | 30.95724297 | 46.35231781 | 33.34356689 | 46.05629349 | 49.75569153
2048.865234 | -0.137569391 | -0.842590332 | 0.000447107 |  | 28.54456139 | 30.93510818 | 46.323349 | 33.34906769 | 46.0230484 | 49.71409225
2048.964844 | -0.138224556 | -1.019174576 | 0.000456876 |  | 28.54823875 | 30.92754745 | 46.38238907 | 33.3422699 | 45.9837532 | 49.72704315
2049.064453 | -0.137885051 | 4.407533646 | 0.000426131 |  | 28.55202484 | 30.92461014 | 46.329319 | 33.29938126 | 45.8975296 | 49.68666077
2049.164063 | -0.138365922 | -1.45003891 | 0.000412179 |  | 28.56493568 | 30.97780418 | 46.34989548 | 33.27146149 | 45.8327179 | 49.65420151
2049.263672 | -0.138065023 | 3.860235214 | 0.000462896 |  | 28.52326393 | 30.95835686 | 46.32044983 | 33.24640656 | 45.74903107 | 49.59703445
2049.363281 | -0.137912302 | 1.638242722 | 0.000442883 |  | 28.58289909 | 30.93910217 | 46.325737 | 33.17665482 | 45.69127274 | 49.59753036
2049.462891 | -0.138393741 | 5.996103287 | 0.000450144 |  | 28.55404854 | 30.95335388 | 46.2926712 | 33.13169479 | 45.64375305 | 49.53702927
2049.5625 | -0.138295523 | 4.090593338 | 0.00043493 |  | 28.56125832 | 30.9640274 | 46.28852463 | 33.11310959 | 45.58956146 | 49.51325607
2049.662109 | -0.13801563 | 5.014295578 | 0.000454621 |  | 28.56464005 | 30.95952415 | 46.27537918 | 33.01335526 | 45.52221298 | 49.48545837
2049.761719 | -0.138001437 | 1.512014389 | 0.000472737 |  | 28.56703186 | 30.97013474 | 46.25341034 | 32.98883438 | 45.46889877 | 49.43782043
2049.861328 | -0.138060481 | -1.816194534 | 0.000474036 |  | 28.5744133 | 30.94048882 | 46.27840042 | 32.94390869 | 45.41988754 | 49.41572952
2049.960938 | -0.138166647 | -0.047622681 | 0.000433009 |  | 28.55527687 | 30.95710373 | 46.23630524 | 32.8726387 | 45.39009857 | 49.38446808
2050.060547 | -0.138428373 | -1.713434219 | 0.000439929 |  | 28.55540848 | 30.95761681 | 46.2587738 | 32.82450867 | 45.35111618 | 49.38407135
2050.160156 | -0.138218879 | -5.80197525 | 0.000417013 |  | 28.57913589 | 30.97095108 | 46.23042297 | 32.79219437 | 45.3442688 | 49.35543823
2050.259766 | -0.13810079 | -1.397176743 | 0.0004665 |  | 28.56134224 | 30.95229912 | 46.24194336 | 32.67985916 | 45.29929733 | 49.3542099
2050.359375 | -0.137816355 | -0.009569168 | 0.000434478 |  | 28.57167625 | 30.9356308 | 46.27187347 | 32.61719894 | 45.28936005 | 49.3544426
2050.458984 | -0.138095113 | 4.328924179 | 0.000425357 |  | 28.55932426 | 30.99727249 | 46.2089653 | 32.58237457 | 45.27884674 | 49.36026382
2050.558594 | -0.137546682 | 2.606832504 | 0.000453465 |  | 28.55996704 | 30.96283722 | 46.24991608 | 32.54486084 | 45.27858353 | 49.3192215
2050.658203 | -0.138092274 | -1.819839478 | 0.000408621 |  | 28.56867599 | 30.9870224 | 46.23526001 | 32.52098846 | 45.2766571 | 49.31863785
2050.757813 | -0.137842471 | 0.280256271 | 0.000427556 |  | 28.56771088 | 30.98865891 | 46.2591362 | 32.48644638 | 45.27799225 | 49.34189224
2050.857422 | -0.138141099 | 0.32468605 | 0.000414839 |  | 28.54681396 | 30.97356606 | 46.22547913 | 32.43989944 | 45.26992035 | 49.31760788
2050.957031 | -0.137727221 | -1.751710892 | 0.000415511 |  | 28.55953789 | 30.96788216 | 46.23746872 | 32.41631699 | 45.29059219 | 49.33212662
2051.056641 | -0.13786291 | 3.879602432 | 0.000442897 |  | 28.5504303 | 30.97260475 | 46.25831985 | 32.38959122 | 45.2717514 | 49.31622696
2051.15625 | -0.138270543 | 2.918989182 | 0.000391538 |  | 28.5642662 | 30.98596191 | 46.26942444 | 32.34020233 | 45.27624512 | 49.3298111
2051.255859 | -0.137979863 | 2.032876968 | 0.00043571 |  | 28.56015396 | 30.95837784 | 46.27376938 | 32.26740265 | 45.26709366 | 49.28798676
2051.355469 | -0.138092274 | -0.183647156 | 0.000412019 |  | 28.55800819 | 30.96680641 | 46.2522583 | 32.2603569 | 45.2682991 | 49.26953506
2051.455078 | -0.138111577 | 3.975984573 | 0.000485242 |  | 28.55145073 | 31.00772667 | 46.2599678 | 32.22060776 | 45.23600769 | 49.32122421
2051.554688 | -0.137454709 | 0.388256073 | 0.000460034 |  | 28.54205513 | 30.95504379 | 46.28235626 | 32.20419693 | 45.26763153 | 49.27405167
2051.654297 | -0.137786265 | 4.45857048 | 0.000458622 |  | 28.5465641 | 31.00076103 | 46.25816345 | 32.16557693 | 45.28161621 | 49.30292892
2051.753906 | -0.138535675 | 7.718877792 | 0.000446951 |  | 28.51385117 | 30.95863533 | 46.27248764 | 32.11410522 | 45.29789734 | 49.27438736
2051.853516 | -0.137200364 | 6.275903702 | 0.000395026 |  | 28.5527916 | 30.9495163 | 46.33256531 | 32.0567627 | 45.30809784 | 49.30797195
2051.953125 | -0.137710189 | 3.896463394 | 0.000421349 |  | 28.5297451 | 30.93156052 | 46.33958054 | 32.01057053 | 45.32163239 | 49.31267166
2052.052734 | -0.137839065 | 4.73176384 | 0.000461719 |  | 28.54560471 | 30.95024109 | 46.35438538 | 31.95085335 | 45.35470581 | 49.31076431
2052.152344 | -0.13803323 | 1.256820679 | 0.00044041 |  | 28.51853943 | 30.96453285 | 46.35391617 | 31.94057274 | 45.37376785 | 49.30698013
2052.251953 | -0.137816923 | 5.647039413 | 0.000457032 |  | 28.53360176 | 30.92359161 | 46.35531998 | 31.88383293 | 45.3808403 | 49.31441879
2052.351563 | -0.138052533 | 5.827493668 | 0.000435703 |  | 28.54984093 | 30.95332718 | 46.3900528 | 31.89141464 | 45.37975693 | 49.27996826
2052.451172 | -0.138362516 | 2.698656082 | 0.000421912 |  | 28.52556801 | 30.97485542 | 46.3606987 | 31.89883995 | 45.37520981 | 49.26860046
2052.550781 | -0.137693725 | 8.601114273 | 0.000412587 |  | 28.50601387 | 30.93059158 | 46.3546524 | 31.9294796 | 45.37440872 | 49.27730942
2052.650391 | -0.137351949 | 6.229192734 | 0.00044057 |  | 28.51956367 | 30.92323112 | 46.32372284 | 31.98578835 | 45.4107666 | 49.31944275
2052.75 | -0.138190492 | 14.94560051 | 0.000406421 |  | 28.51879501 | 30.91852379 | 46.32545471 | 32.00227356 | 45.40674973 | 49.3106041
2052.849609 | -0.137711892 | 7.125329971 | 0.000425652 |  | 28.50302315 | 30.91012955 | 46.30073547 | 32.10931015 | 45.45055389 | 49.32534027
2052.949219 | -0.138132016 | 7.042390823 | 0.000411937 |  | 28.49896812 | 30.90694237 | 46.31152725 | 32.16419983 | 45.45344925 | 49.27363968
2053.048828 | -0.13778002 | 10.38723183 | 0.00043098 |  | 28.50167847 | 30.87932777 | 46.29588699 | 32.19107819 | 45.4500885 | 49.31064987
2053.148438 | -0.138051397 | 8.826684952 | 0.000448452 |  | 28.49695778 | 30.90102577 | 46.28855515 | 32.25737 | 45.4780426 | 49.29211044
2053.248047 | -0.138301768 | 2.064092636 | 0.000442361 |  | 28.50793839 | 30.88329697 | 46.30365753 | 32.25098419 | 45.44415283 | 49.29043579
2053.347656 | -0.13763468 | 16.00031471 | 0.000437912 |  | 28.49518013 | 30.86576271 | 46.26575089 | 32.26002884 | 45.4759407 | 49.23758698
2053.447266 | -0.137946934 | 6.546819687 | 0.000455872 |  | 28.51205254 | 30.8722477 | 46.28465652 | 32.28142166 | 45.5104866 | 49.24965286
2053.546875 | -0.137747092 | 7.833486557 | 0.000441579 |  | 28.46656418 | 30.87545204 | 46.25222778 | 32.23806381 | 45.49945068 | 49.23892593
2053.646484 | -0.136991438 | 9.72942543 | 0.000424105 |  | 28.50346947 | 30.88591576 | 46.21224976 | 32.21335602 | 45.45568085 | 49.24822235
2053.746094 | -0.137510347 | 9.188055038 | 0.000433959 |  | 28.46377754 | 30.83932304 | 46.21461868 | 32.19430161 | 45.50613403 | 49.21790695
2053.845703 | -0.138103629 | 7.722070694 | 0.000422905 |  | 28.47590828 | 30.85693741 | 46.18849945 | 32.16755295 | 45.45137405 | 49.2466011
2053.945313 | -0.137926496 | 6.797677994 | 0.000402571 |  | 28.49930191 | 30.81958389 | 46.20137024 | 32.12931061 | 45.46718216 | 49.23958588
2054.044922 | -0.137165732 | 6.57393074 | 0.000444039 |  | 28.46391296 | 30.82614708 | 46.18589783 | 32.05347061 | 45.4549675 | 49.22193909
2054.144531 | -0.137428025 | 4.261705399 | 0.000412833 |  | 28.44760132 | 30.81926346 | 46.14989471 | 32.02909851 | 45.48733902 | 49.21262741
2054.244141 | -0.137897541 | 8.709569931 | 0.00041929 |  | 28.46062279 | 30.80418015 | 46.17495728 | 31.96881294 | 45.47645569 | 49.26385117
2054.34375 | -0.137560875 | 7.206670761 | 0.000414823 |  | 28.48477554 | 30.81405067 | 46.16194916 | 31.95128059 | 45.43556595 | 49.23389435
2054.443359 | -0.136986896 | 7.637990952 | 0.000443958 |  | 28.44650078 | 30.80800438 | 46.12852859 | 31.88206291 | 45.47276688 | 49.23128128
2054.542969 | -0.137661364 | 3.379926682 | 0.000433419 |  | 28.47410011 | 30.82032967 | 46.16092682 | 31.81127357 | 45.4624939 | 49.25361633
2054.642578 | -0.137686344 | 6.487119675 | 0.000406568 |  | 28.43566513 | 30.82292557 | 46.13706589 | 31.76786804 | 45.49274063 | 49.23496628
2054.742188 | -0.137663067 | 4.157579422 | 0.000449184 |  | 28.44544411 | 30.80682182 | 46.09687805 | 31.7395153 | 45.47555161 | 49.25257492
2054.841797 | -0.137414967 | 8.252500534 | 0.000375138 |  | 28.44285393 | 30.77761841 | 46.07909012 | 31.66994286 | 45.50037003 | 49.23976517
2054.941406 | -0.137490476 | 8.604986191 | 0.000448288 |  | 28.44818878 | 30.79899788 | 46.07192612 | 31.63791847 | 45.51912689 | 49.24976349
2055.041016 | -0.13763468 | 10.84566689 | 0.000465192 |  | 28.43915749 | 30.77606392 | 46.10429382 | 31.58474731 | 45.54246521 | 49.27132034
2055.140625 | -0.137575636 | 8.266626358 | 0.000470274 |  | 28.43533897 | 30.75786972 | 46.03976822 | 31.52065086 | 45.52804947 | 49.29466629
2055.240234 | -0.137597778 | 3.500234604 | 0.000426072 |  | 28.44927025 | 30.75781441 | 46.07328415 | 31.46180344 | 45.54016876 | 49.28482437
2055.339844 | -0.137716434 | 4.426214218 | 0.000414646 |  | 28.45666885 | 30.74626541 | 46.03432846 | 31.42363739 | 45.56278992 | 49.30714417
2055.439453 | -0.137836794 | 1.517023087 | 0.000432118 |  | 28.43252945 | 30.77342033 | 46.01915359 | 31.39607048 | 45.58221817 | 49.30289841
2055.539063 | -0.137764692 | 7.114393234 | 0.000414089 |  | 28.45444679 | 30.78222084 | 46.00961685 | 31.29783821 | 45.60894012 | 49.29928589
2055.638672 | -0.137983837 | 0.896820068 | 0.00044251 |  | 28.43975639 | 30.76444817 | 46.00595093 | 31.26953125 | 45.60521317 | 49.31534576
2055.738281 | -0.137920818 | 5.240552902 | 0.000430545 |  | 28.39492989 | 30.73630905 | 45.98747635 | 31.22559929 | 45.63419724 | 49.29365158
2055.837891 | -0.137899812 | 4.158262253 | 0.000432784 |  | 28.40553093 | 30.77736855 | 45.97169495 | 31.17445755 | 45.70571899 | 49.31632233
2055.9375 | -0.138021307 | 5.637239456 | 0.000434269 |  | 28.44069099 | 30.72001266 | 45.99215698 | 31.11464882 | 45.68855667 | 49.32595062
2056.037109 | -0.137377497 | 10.23502541 | 0.000443941 |  | 28.3808136 | 30.72075844 | 45.94578552 | 31.0995903 | 45.73085785 | 49.31102753
2056.136719 | -0.137522269 | -1.162948608 | 0.000438769 |  | 28.42852402 | 30.76174545 | 45.93115997 | 31.0528717 | 45.75144196 | 49.28768158
2056.236328 | -0.138795697 | 6.616083145 | 0.000408032 |  | 28.41766357 | 30.75713539 | 45.92924881 | 31.03312683 | 45.79113007 | 49.28871536
2056.335938 | -0.137932173 | 10.27923012 | 0.00040333 |  | 28.40735817 | 30.74034691 | 45.9431076 | 31.09424591 | 45.77516174 | 49.30780792
2056.435547 | -0.137977592 | 5.517618179 | 0.000415588 |  | 28.42220306 | 30.74359131 | 45.94975281 | 31.08212662 | 45.79917526 | 49.330513
2056.535156 | -0.137395664 | 8.665369034 | 0.000452651 |  | 28.39585495 | 30.76440239 | 45.92617416 | 31.12699127 | 45.80650711 | 49.32460785
2056.634766 | -0.137400206 | 5.54678154 | 0.000430259 |  | 28.39546394 | 30.73455238 | 45.96412659 | 31.16588783 | 45.81027222 | 49.32278061
2056.734375 | -0.137883348 | 3.908082962 | 0.000413389 |  | 28.39192772 | 30.75884819 | 45.95383072 | 31.21203995 | 45.80969238 | 49.35303116
2056.833984 | -0.137995759 | 2.628023148 | 0.00042378 |  | 28.41404724 | 30.75961304 | 45.97578812 | 31.2672081 | 45.82071304 | 49.35356522
2056.933594 | -0.137492747 | 5.425336838 | 0.000422023 |  | 28.44125366 | 30.76442719 | 45.9792099 | 31.32871819 | 45.81995392 | 49.35368347
2057.033203 | -0.13752965 | 2.824430466 | 0.000465927 |  | 28.38030434 | 30.7914772 | 45.98334122 | 31.37104797 | 45.82090759 | 49.36534119
2057.132813 | -0.138087732 | 7.957891464 | 0.000408108 |  | 28.38460922 | 30.78705406 | 46.01268005 | 31.40974808 | 45.82197952 | 49.37955856
2057.232422 | -0.137324698 | 4.534444809 | 0.00042141 |  | 28.40405083 | 30.79689598 | 46.00618744 | 31.46673203 | 45.83623886 | 49.38111496
2057.332031 | -0.137787969 | 5.712884903 | 0.000400795 |  | 28.38842773 | 30.77815247 | 46.00551224 | 31.51024246 | 45.8412323 | 49.37016296
2057.431641 | -0.137835091 | 5.846178055 | 0.000442403 |  | 28.39512825 | 30.77994156 | 46.02605057 | 31.56537628 | 45.83322906 | 49.37554169
2057.53125 | -0.13740418 | 4.929994583 | 0.000439551 |  | 28.38577652 | 30.77263451 | 46.04133987 | 31.67201805 | 45.81301498 | 49.3911972
2057.630859 | -0.137686912 | 9.163221359 | 0.000415035 |  | 28.38798332 | 30.76263046 | 46.07387161 | 31.71829224 | 45.81486511 | 49.38121414
2057.730469 | -0.137418374 | 6.639326096 | 0.000427362 |  | 28.36238289 | 30.77427864 | 46.05927277 | 31.75419044 | 45.84420776 | 49.41394424
2057.830078 | -0.137915141 | 7.278215408 | 0.000424234 |  | 28.38249969 | 30.75716972 | 46.10232544 | 31.81295776 | 45.84440231 | 49.38271332
2057.929688 | -0.137607997 | 10.16120338 | 0.000464856 |  | 28.37840271 | 30.77489471 | 46.07387161 | 31.88191223 | 45.84960175 | 49.38396835
2058.029297 | -0.138024146 | 4.567026138 | 0.000438274 |  | 28.36314201 | 30.76650238 | 46.10225677 | 31.94830894 | 45.82181168 | 49.36868286
2058.128906 | -0.137596642 | 12.24921989 | 0.000412715 |  | 28.3859539 | 30.77249146 | 46.16299438 | 32.01748276 | 45.82595825 | 49.38773727
2058.228516 | -0.137250892 | 14.44888496 | 0.00043624 |  | 28.36354256 | 30.77282143 | 46.15787506 | 32.11698532 | 45.804245 | 49.36870956
2058.328125 | -0.138107603 | 11.12865257 | 0.000445151 |  | 28.37322044 | 30.75635719 | 46.19336319 | 32.22035599 | 45.79924393 | 49.36712646
2058.427734 | -0.137483663 | 10.85318184 | 0.000441167 |  | 28.37444687 | 30.78409958 | 46.2123909 | 32.27642441 | 45.7803154 | 49.36248398
2058.527344 | -0.137732898 | 6.528131485 | 0.000461427 |  | 28.35021973 | 30.75406456 | 46.23956299 | 32.35245132 | 45.77614212 | 49.32949448
2058.626953 | -0.137470038 | 7.979085922 | 0.000424431 |  | 28.40989494 | 30.77546883 | 46.29418182 | 32.39794922 | 45.77769852 | 49.31132507
2058.726563 | -0.137748227 | 8.409948349 | 0.000427731 |  | 28.39277267 | 30.78996277 | 46.3028183 | 32.44919205 | 45.79495621 | 49.31710815
2058.826172 | -0.137215693 | 7.474164963 | 0.000424221 |  | 28.35110664 | 30.75481415 | 46.31394577 | 32.53100967 | 45.79114151 | 49.30832291
2058.925781 | -0.137233292 | 13.26566124 | 0.000436987 |  | 28.36947632 | 30.7830925 | 46.2967453 | 32.59997177 | 45.79265594 | 49.3085556
2059.025391 | -0.137695996 | 8.654203415 | 0.000434192 |  | 28.36166191 | 30.75320053 | 46.34107971 | 32.6995697 | 45.79616547 | 49.30102539
2059.125 | -0.13724635 | 9.208791733 | 0.0004783 |  | 28.34867477 | 30.77145767 | 46.35046768 | 32.79761887 | 45.75539398 | 49.26551437
2059.224609 | -0.137450735 | 8.921926498 | 0.00040695 |  | 28.35726357 | 30.76408768 | 46.3903656 | 32.8387413 | 45.75522232 | 49.27170944
2059.324219 | -0.137543843 | 10.86001778 | 0.000428682 |  | 28.36431122 | 30.76156044 | 46.39445114 | 32.91730118 | 45.73868561 | 49.22773743
2059.423828 | -0.137594939 | 3.542612076 | 0.000449274 |  | 28.3062458 | 30.75233269 | 46.48035812 | 32.97769547 | 45.76190186 | 49.23498154
2059.523438 | -0.137325265 | 7.545026779 | 0.00042292 |  | 28.36215401 | 30.77723122 | 46.45595169 | 32.98579025 | 45.72894287 | 49.21539688
2059.623047 | -0.136799543 | 9.163900375 | 0.000405133 |  | 28.33411026 | 30.75668335 | 46.45915985 | 33.03513718 | 45.71349335 | 49.22838974
2059.722656 | -0.137145861 | 4.952322006 | 0.0004425 |  | 28.30773544 | 30.75230598 | 46.4851532 | 33.09136581 | 45.68642044 | 49.18906021
2059.822266 | -0.137844742 | 3.950239182 | 0.000430366 |  | 28.32396317 | 30.77651596 | 46.51113892 | 33.08707428 | 45.69504166 | 49.17020035
2059.921875 | -0.137296311 | 7.511533737 | 0.000439789 |  | 28.34201813 | 30.72595215 | 46.52923965 | 33.09401321 | 45.68995285 | 49.20703506
2060.021484 | -0.137422916 | 9.297651291 | 0.000430872 |  | 28.33537865 | 30.74263763 | 46.55710983 | 33.10834503 | 45.66366196 | 49.17878723
2060.121094 | -0.137490476 | 1.329957962 | 0.000427653 |  | 28.33172798 | 30.75254822 | 46.58330536 | 33.10799408 | 45.67757797 | 49.15879059
2060.220703 | -0.137603455 | 5.051664352 | 0.000445899 |  | 28.33083344 | 30.72592163 | 46.58409882 | 33.11422729 | 45.66858292 | 49.14899445
2060.320313 | -0.137303691 | 1.357076645 | 0.000422831 |  | 28.32036018 | 30.76269341 | 46.6064415 | 33.12822723 | 45.66876984 | 49.11214828
2060.419922 | -0.13766477 | 5.051664352 | 0.00041174 |  | 28.35794258 | 30.75457191 | 46.61919022 | 33.06372833 | 45.66099548 | 49.14331818
2060.519531 | -0.137140752 | 7.017553329 | 0.00041703 |  | 28.3175602 | 30.74898911 | 46.64780426 | 33.07933807 | 45.63671112 | 49.12128448
2060.619141 | -0.137380903 | 0.521549225 | 0.000435281 |  | 28.32635307 | 30.74203873 | 46.6401062 | 33.01473236 | 45.64207458 | 49.11318207
2060.71875 | -0.137829981 | 0.407396317 | 0.000417303 |  | 28.32380486 | 30.73132515 | 46.65810394 | 32.973526 | 45.65920639 | 49.07340622
2060.818359 | -0.137835658 | -0.287319183 | 0.000385201 |  | 28.29967308 | 30.73128128 | 46.67958832 | 32.95721817 | 45.62843704 | 49.05549622
2060.917969 | -0.137586991 | -0.235141754 | 0.000440679 |  | 28.33665466 | 30.72158432 | 46.66400146 | 32.93006897 | 45.61632538 | 49.09093094
2061.017578 | -0.137986676 | 2.618455887 | 0.000441563 |  | 28.35767174 | 30.70055199 | 46.70072937 | 32.93384552 | 45.60478592 | 49.07505035
2061.117188 | -0.137262815 | 2.880479813 | 0.00042143 |  | 28.33899879 | 30.69776154 | 46.71987152 | 32.93461609 | 45.6248703 | 49.07648849
2061.216797 | -0.13726906 | 0.5197258 | 0.000411984 |  | 28.29430771 | 30.70230865 | 46.69924545 | 32.96025467 | 45.62285995 | 49.00283813
2061.316406 | -0.137784562 | 1.460744858 | 0.000434849 |  | 28.30667305 | 30.66485596 | 46.71241379 | 33.01670456 | 45.60246277 | 49.04780579
2061.416016 | -0.137018689 | -0.261116028 | 0.00045352 |  | 28.31230545 | 30.70254326 | 46.69798279 | 33.05202866 | 45.63263702 | 49.01233292
2061.515625 | -0.137925928 | 3.486333847 | 0.000398819 |  | 28.30809021 | 30.66741943 | 46.72241974 | 33.16796494 | 45.58740997 | 49.05256271
2061.615234 | -0.138097384 | 2.674276352 | 0.000445559 |  | 28.32620239 | 30.68305016 | 46.74571609 | 33.27274323 | 45.61990356 | 49.01260376
2061.714844 | -0.136570179 | 5.167867661 | 0.000420063 |  | 28.3168354 | 30.69915199 | 46.72720337 | 33.3504715 | 45.59887695 | 49.0234642
2061.814453 | -0.136966457 | 2.337968826 | 0.000448215 |  | 28.33868599 | 30.65634537 | 46.72150803 | 33.41429901 | 45.56438828 | 49.02662659
2061.914063 | -0.13761481 | 3.374002457 | 0.000391157 |  | 28.2863102 | 30.67993164 | 46.7506218 | 33.39588928 | 45.55899429 | 49.00748062
2062.013672 | -0.1376449 | 3.430513382 | 0.000412156 |  | 28.34015656 | 30.67461777 | 46.73017883 | 33.36188889 | 45.54188156 | 48.98670578
2062.113281 | -0.137514321 | -2.039031982 | 0.000407208 |  | 28.31380844 | 30.65295029 | 46.75443268 | 33.32379532 | 45.53446579 | 49.00462341
2062.212891 | -0.137284956 | 5.223463058 | 0.00037664 |  | 28.31798172 | 30.67151642 | 46.7242775 | 33.30524063 | 45.53240204 | 48.95988083
2062.3125 | -0.137132803 | 5.575719833 | 0.00041782 |  | 28.3120079 | 30.6917572 | 46.75235748 | 33.23830795 | 45.52199173 | 48.96949387
2062.412109 | -0.137799891 | 1.471456528 | 0.000393132 |  | 28.30627823 | 30.68322372 | 46.73961639 | 33.14884949 | 45.49073029 | 48.95043182
2062.511719 | -0.137850987 | 1.339986801 | 0.00043441 |  | 28.31616974 | 30.68638039 | 46.70607758 | 33.12815857 | 45.4759407 | 48.93570709
2062.611328 | -0.13744676 | 5.416452408 | 0.00041729 |  | 28.33841324 | 30.65810966 | 46.75391769 | 33.06124878 | 45.43960571 | 48.92740631
2062.710938 | -0.137740847 | 5.353567123 | 0.000429574 |  | 28.30763054 | 30.63865471 | 46.74828339 | 33.04906082 | 45.43074417 | 48.90180969
2062.810547 | -0.137213989 | 4.199731827 | 0.000420069 |  | 28.32618332 | 30.65831757 | 46.76679611 | 32.99012756 | 45.38650513 | 48.87516785
2062.910156 | -0.137502966 | 1.138795853 | 0.000388206 |  | 28.32774544 | 30.67452431 | 46.71169662 | 32.93277359 | 45.35280228 | 48.8326683
2063.009766 | -0.136787053 | 1.701814651 | 0.000393455 |  | 28.29164314 | 30.65063477 | 46.72755051 | 32.8819313 | 45.26377487 | 48.83157349
2063.109375 | -0.137277576 | 2.586553574 | 0.00039601 |  | 28.31194305 | 30.66534233 | 46.70433807 | 32.77013397 | 45.26979065 | 48.79995728
2063.208984 | -0.138376709 | 3.677045822 | 0.000408813 |  | 28.28257942 | 30.66722679 | 46.68766022 | 32.73083878 | 45.2455864 | 48.77196884
2063.308594 | -0.137362168 | 3.911043167 | 0.000434867 |  | 28.2828083 | 30.66172218 | 46.71183777 | 32.68436813 | 45.23317337 | 48.77058029
2063.408203 | -0.138005411 | 6.501020432 | 0.000429603 |  | 28.283144 | 30.63844109 | 46.69482803 | 32.59910202 | 45.23953247 | 48.74192047
2063.507813 | -0.137520566 | 10.02016258 | 0.000399756 |  | 28.30201721 | 30.6504097 | 46.71358109 | 32.54392624 | 45.24966049 | 48.74854279
2063.607422 | -0.137793646 | 1.778367996 | 0.000409392 |  | 28.26262665 | 30.64135742 | 46.68368912 | 32.51534653 | 45.23751068 | 48.728508
2063.707031 | -0.137738576 | 3.579523087 | 0.000468234 |  | 28.28951073 | 30.63515282 | 46.72380066 | 32.46030426 | 45.2463913 | 48.70597839
2063.806641 | -0.136947722 | -0.280712128 | 0.0004175 |  | 28.30431747 | 30.62341881 | 46.69817734 | 32.45254135 | 45.18212509 | 48.66472626
2063.90625 | -0.137207744 | 3.15048027 | 0.000367857 |  | 28.30520439 | 30.62697029 | 46.73744202 | 32.39796066 | 45.18918991 | 48.69997787
2064.005859 | -0.137874832 | 0.19093895 | 0.000396485 |  | 28.31865501 | 30.58367538 | 46.7051239 | 32.3665123 | 45.19151306 | 48.64106369
2064.105469 | -0.13766988 | 1.633001328 | 0.000419332 |  | 28.30436516 | 30.60822487 | 46.73871613 | 32.3010025 | 45.15591431 | 48.6600647
2064.205078 | -0.137342297 | 2.644655228 | 0.000401707 |  | 28.31303787 | 30.61322975 | 46.74058914 | 32.24516678 | 45.13719177 | 48.62464905
2064.304688 | -0.137411561 | 0.406482697 | 0.000404865 |  | 28.30639648 | 30.61837959 | 46.77013779 | 32.18323517 | 45.10334396 | 48.61675644
2064.404297 | -0.137223641 | 4.0878582 | 0.000426389 |  | 28.32588768 | 30.60230637 | 46.7673645 | 32.13315582 | 45.06498337 | 48.57185745
2064.503906 | -0.138237046 | 6.912740707 | 0.000411146 |  | 28.26523018 | 30.62311363 | 46.77103806 | 32.0789299 | 45.01923752 | 48.55356979
2064.603516 | -0.137555765 | 1.88637352 | 0.000413112 |  | 28.31779289 | 30.60728455 | 46.81472015 | 32.01190567 | 44.99356842 | 48.50839233
2064.703125 | -0.137177654 | 2.887769699 | 0.000455874 |  | 28.34474564 | 30.62023735 | 46.79362488 | 31.91743279 | 44.96935654 | 48.50463867
2064.802734 | -0.137656254 | 2.47559166 | 0.000411807 |  | 28.27891541 | 30.59577179 | 46.82262421 | 31.92103958 | 44.91878128 | 48.46912003
2064.902344 | -0.138212634 | 0.269546509 | 0.000429496 |  | 28.33189774 | 30.60708427 | 46.80881882 | 31.89783287 | 44.8827095 | 48.47535706
2065.001953 | -0.137565417 | -0.989780426 | 0.000390475 |  | 28.31392097 | 30.61467171 | 46.81012344 | 31.89047813 | 44.85644913 | 48.46206665
2065.101563 | -0.137145294 | -5.70035553 | 0.000438222 |  | 28.31954002 | 30.60660362 | 46.77047348 | 31.87656593 | 44.8093605 | 48.42250061
2065.201172 | -0.137627868 | 1.658750534 | 0.000442887 |  | 28.32940865 | 30.62119675 | 46.83348083 | 31.85195923 | 44.81066132 | 48.40707779
2065.300781 | -0.137412696 | 2.027410507 | 0.000422569 |  | 28.3612175 | 30.58257103 | 46.79504013 | 31.8415947 | 44.82831955 | 48.39893341
2065.400391 | -0.137703944 | 2.307210922 | 0.000426133 |  | 28.34789276 | 30.6367836 | 46.77447128 | 31.83144188 | 44.84006882 | 48.40065765
2065.5 | -0.137206609 | 3.271245956 | 0.000380513 |  | 28.34629631 | 30.64119911 | 46.72299194 | 31.84832954 | 44.81021881 | 48.37431335
2065.599609 | -0.13683304 | 0.387802124 | 0.000414107 |  | 28.35841942 | 30.63020325 | 46.71238708 | 31.88911819 | 44.7857933 | 48.35154343
2065.699219 | -0.137545546 | 1.303531647 | 0.000445142 |  | 28.37417412 | 30.60991096 | 46.69859314 | 31.82243919 | 44.7857933 | 48.33866882
2065.798828 | -0.137676693 | 0.600383759 | 0.000415237 |  | 28.36032677 | 30.65302277 | 46.68410492 | 31.79082298 | 44.77869415 | 48.33634186
2065.898438 | -0.137360465 | 5.783975601 | 0.000415769 |  | 28.37245369 | 30.63270187 | 46.68503571 | 31.80478477 | 44.7240448 | 48.30913544
2065.998047 | -0.137571662 | -0.868793488 | 0.000431613 |  | 28.39013672 | 30.61704254 | 46.63931656 | 31.79021263 | 44.69415665 | 48.27513504
2066.097656 | -0.137968508 | 6.173826218 | 0.000380625 |  | 28.3627243 | 30.63964653 | 46.63144302 | 31.79031181 | 44.68843079 | 48.26044083
2066.197266 | -0.138195034 | 11.51690865 | 0.000421164 |  | 28.38807487 | 30.63703918 | 46.64767075 | 31.79886436 | 44.66931534 | 48.24230576
2066.296875 | -0.138127474 | -1.611812592 | 0.000438122 |  | 28.36990738 | 30.68190765 | 46.64593124 | 31.86470222 | 44.65830994 | 48.24240494
2066.396484 | -0.137431432 | 3.645601273 | 0.000423021 |  | 28.38481522 | 30.6792469 | 46.63931274 | 31.86108208 | 44.65622711 | 48.1860466
2066.496094 | -0.137459251 | 6.282281876 | 0.000404416 |  | 28.38023376 | 30.66838646 | 46.62769699 | 31.83219147 | 44.64430237 | 48.21474838
2066.595703 | -0.138132583 | 0.716358185 | 0.000397655 |  | 28.40266418 | 30.65535164 | 46.62231827 | 31.79921532 | 44.60987091 | 48.20069122
2066.695313 | -0.137629571 | 4.557458878 | 0.000409691 |  | 28.38836861 | 30.67067337 | 46.6070137 | 31.75714302 | 44.55394745 | 48.14155197
2066.794922 | -0.137286659 | 1.977964401 | 0.000407529 |  | 28.40594101 | 30.66815376 | 46.60360718 | 31.74324608 | 44.55955124 | 48.13788986
2066.894531 | -0.137831116 | 5.040956497 | 0.000420431 |  | 28.37249947 | 30.68452263 | 46.62875366 | 31.76133156 | 44.53567886 | 48.11786652
2066.994141 | -0.137564281 | 3.328435898 | 0.000410154 |  | 28.38410568 | 30.68710899 | 46.62174988 | 31.82710075 | 44.56167221 | 48.09178162
2067.09375 | -0.13830631 | 6.655500412 | 0.000428932 |  | 28.36358452 | 30.7231102 | 46.5848465 | 31.87219429 | 44.54691315 | 48.09911728
2067.193359 | -0.137514889 | 8.038549423 | 0.000429646 |  | 28.38778687 | 30.69340706 | 46.57148743 | 31.87573433 | 44.53663254 | 48.07812119
2067.292969 | -0.138086597 | 6.54841423 | 0.000407361 |  | 28.40321922 | 30.66941643 | 46.5635376 | 31.88569069 | 44.5202446 | 48.01502228
2067.392578 | -0.137941825 | 11.19040489 | 0.00040778 |  | 28.3881073 | 30.71249008 | 46.58182907 | 31.84659386 | 44.50731277 | 47.99034119
2067.492188 | -0.137730628 | 4.804449081 | 0.000432609 |  | 28.37895203 | 30.69710732 | 46.5726738 | 31.83309937 | 44.48862839 | 47.99142456
2067.591797 | -0.137577907 | 8.728025436 | 0.000385617 |  | 28.40210915 | 30.7164402 | 46.57240295 | 31.77705574 | 44.44914246 | 47.96015167
2067.691406 | -0.137762988 | 6.043493271 | 0.000415256 |  | 28.34204102 | 30.69272995 | 46.54930496 | 31.76306725 | 44.44020462 | 47.94594193
2067.791016 | -0.137503534 | 7.440900803 | 0.000426164 |  | 28.40367699 | 30.68927765 | 46.56495667 | 31.78186989 | 44.48288345 | 47.90321732
2067.890625 | -0.138490256 | 9.993051529 | 0.000394328 |  | 28.40275955 | 30.69816399 | 46.58678818 | 31.77549171 | 44.51613998 | 47.92223358
2067.990234 | -0.137981566 | 5.735216141 | 0.000412765 |  | 28.38104248 | 30.6835804 | 46.56301117 | 31.7378273 | 44.50154114 | 47.90530396
2068.089844 | -0.138038907 | 9.294233322 | 0.000429381 |  | 28.39481735 | 30.70935631 | 46.57712173 | 31.67849159 | 44.49797058 | 47.91252518
2068.189453 | -0.138041746 | 4.674345016 | 0.000408687 |  | 28.37583923 | 30.69589615 | 46.54186249 | 31.61508751 | 44.51031876 | 47.9127388
2068.289063 | -0.137765827 | 2.117864609 | 0.000383461 |  | 28.36893463 | 30.69108391 | 46.58788681 | 31.55600357 | 44.56254578 | 47.92224884
2068.388672 | -0.137382606 | 10.10856819 | 0.00034816 |  | 28.38139725 | 30.72483444 | 46.54625702 | 31.43766022 | 44.5358429 | 47.91290665
2068.488281 | -0.138411909 | 9.648996353 | 0.000358749 |  | 28.40633583 | 30.72935486 | 46.55501175 | 31.38298607 | 44.55192566 | 47.9410553
2068.587891 | -0.137833387 | 2.779085159 | 0.000434957 |  | 28.37572098 | 30.69559097 | 46.54896927 | 31.29513359 | 44.57751465 | 47.95321274
2068.6875 | -0.138305175 | 4.437379837 | 0.000378511 |  | 28.37543106 | 30.69722748 | 46.53673172 | 31.26370239 | 44.60348129 | 47.93561554
2068.787109 | -0.138677608 | 8.236555099 | 0.000412341 |  | 28.36028862 | 30.71805382 | 46.55632019 | 31.17255783 | 44.60533905 | 47.94599152
2068.886719 | -0.138303471 | 7.80181694 | 0.000397396 |  | 28.38186264 | 30.72194481 | 46.52108002 | 31.13429642 | 44.65031052 | 47.99192047
2068.986328 | -0.138267136 | 0.223520279 | 0.000433505 |  | 28.38593864 | 30.71011925 | 46.56596756 | 31.06276321 | 44.69355011 | 47.96958542
2069.085938 | -0.137945799 | 3.433702469 | 0.000410397 |  | 28.39077377 | 30.71658516 | 46.52534866 | 31.01361847 | 44.7065773 | 47.98550034
2069.185547 | -0.137932173 | 2.898252487 | 0.000394423 |  | 28.37771034 | 30.70183754 | 46.53452682 | 30.93913841 | 44.75908279 | 48.00756073
2069.285156 | -0.138205253 | 2.730554581 | 0.000422446 |  | 28.34586716 | 30.68196869 | 46.49237061 | 30.86263657 | 44.74697876 | 48.02809143
2069.384766 | -0.138280194 | -5.59372139 | 0.000423672 |  | 28.37338257 | 30.69569969 | 46.48078156 | 30.84375191 | 44.77158356 | 48.00160217
2069.484375 | -0.13815586 | 2.365541458 | 0.000402455 |  | 28.3807106 | 30.71312141 | 46.4365387 | 30.79201698 | 44.79238129 | 48.05744934
2069.583984 | -0.137757879 | 2.209688187 | 0.000432268 |  | 28.36131477 | 30.71791649 | 46.41173553 | 30.75074959 | 44.82320786 | 48.05243301
2069.683594 | -0.13779762 | 0.117797852 | 0.000394579 |  | 28.37432289 | 30.71284103 | 46.40146255 | 30.70100403 | 44.85995102 | 48.05276871
2069.783203 | -0.137807272 | -0.918920517 | 0.000393851 |  | 28.35078621 | 30.71098709 | 46.36309814 | 30.63212585 | 44.87515259 | 48.07120132
2069.882813 | -0.137848148 | -3.18853569 | 0.000414443 |  | 28.38421249 | 30.70353889 | 46.36366653 | 30.56746864 | 44.917099 | 48.06843185
2069.982422 | -0.138452785 | 2.860204697 | 0.000373765 |  | 28.38900375 | 30.72506523 | 46.34597015 | 30.53155518 | 44.91561127 | 48.06972122
2070.082031 | -0.138413044 | -2.256855011 | 0.00041188 |  | 28.37170601 | 30.71467972 | 46.33766556 | 30.53377151 | 44.95829391 | 48.1137085
2070.181641 | -0.138062752 | -2.866355896 | 0.000397064 |  | 28.38505745 | 30.72887421 | 46.29469299 | 30.50271416 | 44.96641922 | 48.09279251
2070.28125 | -0.13852943 | -2.096221924 | 0.000430116 |  | 28.41561127 | 30.7140274 | 46.29270935 | 30.44168854 | 44.99372482 | 48.07802582
2070.380859 | -0.138066158 | 1.352972031 | 0.000400787 |  | 28.42307091 | 30.70144844 | 46.27079391 | 30.3841095 | 44.99673462 | 48.08674622
2070.480469 | -0.138441431 | 1.372797012 | 0.000408124 |  | 28.46278191 | 30.73570251 | 46.27524185 | 30.37339211 | 45.04776001 | 48.13102341
2070.580078 | -0.137577339 | -1.414493561 | 0.00041887 |  | 28.46136665 | 30.73250008 | 46.26050949 | 30.33773422 | 45.06458282 | 48.12772751
2070.679688 | -0.138118958 | -3.884616852 | 0.000384861 |  | 28.46092796 | 30.76655006 | 46.25017929 | 30.33268929 | 45.06908035 | 48.11534882
2070.779297 | -0.138491959 | 3.311574936 | 0.00046239 |  | 28.49363518 | 30.75365067 | 46.22654343 | 30.29634285 | 45.12221909 | 48.11317062
2070.878906 | -0.137233292 | -3.286966324 | 0.000430833 |  | 28.48032379 | 30.72324181 | 46.22914505 | 30.25848961 | 45.13890839 | 48.09976578
2070.978516 | -0.137809543 | -1.873838425 | 0.00041456 |  | 28.51548004 | 30.72923851 | 46.23015976 | 30.21959686 | 45.14666367 | 48.11471176
2071.078125 | -0.138002572 | -3.651754379 | 0.000386506 |  | 28.55644226 | 30.74955368 | 46.18698883 | 30.19037056 | 45.16680908 | 48.11038589
2071.177734 | -0.13787029 | -3.705070496 | 0.000400305 |  | 28.54404449 | 30.73004723 | 46.17985153 | 30.11195564 | 45.14754868 | 48.15208054
2071.277344 | -0.137677828 | 4.871210098 | 0.000415637 |  | 28.58406067 | 30.75696373 | 46.10511017 | 30.08761215 | 45.18424225 | 48.13589096
2071.376953 | -0.137819194 | 2.072069168 | 0.000438249 |  | 28.56651306 | 30.76589584 | 46.1735878 | 30.09113884 | 45.19882965 | 48.16707993
2071.476563 | -0.138628783 | 0.930082321 | 0.000401201 |  | 28.60369301 | 30.73323441 | 46.15743637 | 30.06477165 | 45.25468445 | 48.17881393
2071.576172 | -0.137769801 | 3.76294136 | 0.000421511 |  | 28.62409782 | 30.73890686 | 46.14234924 | 30.00665283 | 45.26546478 | 48.16885376
2071.675781 | -0.139052313 | 2.26710701 | 0.000404826 |  | 28.62219238 | 30.75336456 | 46.11123276 | 30.00777817 | 45.2682457 | 48.17185211
2071.775391 | -0.138393741 | -5.065563202 | 0.000369595 |  | 28.64912796 | 30.76691818 | 46.07609558 | 29.97154808 | 45.25506973 | 48.17427444
2071.875 | -0.138023578 | 4.123861313 | 0.00042461 |  | 28.6415596 | 30.75523758 | 46.1043129 | 29.95110893 | 45.26108551 | 48.18467712
2071.974609 | -0.138334697 | 2.775896072 | 0.00043578 |  | 28.66467476 | 30.75592422 | 46.04943085 | 29.93392563 | 45.26702499 | 48.16385651
2072.074219 | -0.137686344 | 6.923452377 | 0.000432133 |  | 28.66462517 | 30.75129128 | 46.06299973 | 29.88902092 | 45.23255539 | 48.19229126
2072.173828 | -0.138103629 | -4.419380188 | 0.000436239 |  | 28.70306206 | 30.75824356 | 46.04412842 | 29.88928032 | 45.24158478 | 48.164711
2072.273438 | -0.138097384 | 9.175523758 | 0.000404668 |  | 28.6792202 | 30.78554726 | 46.03845215 | 29.88548279 | 45.23560333 | 48.19376755
2072.373047 | -0.138240453 | 7.668748856 | 0.000419423 |  | 28.67621803 | 30.74522018 | 45.99591827 | 29.89444351 | 45.24103928 | 48.17797852
2072.472656 | -0.138403393 | 3.881425858 | 0.000428639 |  | 28.6904335 | 30.76872063 | 45.98959732 | 29.84627724 | 45.23089218 | 48.18255615
2072.572266 | -0.138257485 | 9.532110214 | 0.00043158 |  | 28.68009377 | 30.77168655 | 45.99655151 | 29.87417412 | 45.25598526 | 48.17438889
2072.671875 | -0.137747092 | 7.855588913 | 0.000414769 |  | 28.70421219 | 30.76620483 | 45.97797394 | 29.88113594 | 45.28048706 | 48.17847443
2072.771484 | -0.137437109 | 5.90086174 | 0.000441062 |  | 28.72454262 | 30.80945396 | 45.97516251 | 29.87728119 | 45.33686829 | 48.20427704
2072.871094 | -0.138000301 | 3.162332535 | 0.000390353 |  | 28.71403694 | 30.77437401 | 45.97436142 | 29.8932991 | 45.31071854 | 48.24337006
2072.970703 | -0.138279059 | 5.610349655 | 0.00041831 |  | 28.69163513 | 30.78440285 | 45.98828125 | 29.91044807 | 45.32394791 | 48.22867203
2073.070313 | -0.137798188 | 3.866617203 | 0.000447263 |  | 28.69856644 | 30.76828194 | 45.98212051 | 29.92097855 | 45.34845352 | 48.23840714
2073.169922 | -0.13853681 | 11.78668404 | 0.000432369 |  | 28.69526482 | 30.78311729 | 45.94898605 | 29.91893768 | 45.37708282 | 48.24804306
2073.269531 | -0.137703944 | 8.36665535 | 0.000448018 |  | 28.72314835 | 30.79837418 | 45.92433548 | 29.95777512 | 45.38111496 | 48.26614761
2073.369141 | -0.137686912 | 11.22207069 | 0.000420777 |  | 28.70225906 | 30.79408836 | 45.94215393 | 29.99440384 | 45.40988159 | 48.31377792
2073.46875 | -0.13851183 | 8.152704239 | 0.000428452 |  | 28.73150826 | 30.81988716 | 45.9459343 | 30.01888466 | 45.40329361 | 48.31188583
2073.568359 | -0.138036069 | 4.960523605 | 0.000407019 |  | 28.73332596 | 30.82850075 | 45.94631195 | 30.03535461 | 45.42123032 | 48.32003784
2073.667969 | -0.138021307 | 13.05262184 | 0.000448906 |  | 28.77135277 | 30.82273483 | 45.93985748 | 30.08937073 | 45.45894241 | 48.34654236
2073.767578 | -0.137795349 | 9.266435623 | 0.000422933 |  | 28.80032539 | 30.81640053 | 45.94467545 | 30.12052345 | 45.46967697 | 48.32566452
2073.867188 | -0.138320503 | 5.855974197 | 0.000459497 |  | 28.80381393 | 30.82507896 | 45.94621277 | 30.18405724 | 45.52376938 | 48.3393898
2073.966797 | -0.137528514 | 5.41736412 | 0.000427635 |  | 28.85207939 | 30.82252693 | 45.94755173 | 30.1923275 | 45.51152802 | 48.35368347
2074.066406 | -0.137719841 | 5.108854294 | 0.000403795 |  | 28.90003204 | 30.83565903 | 45.94412613 | 30.23457527 | 45.51807022 | 48.37823105
2074.166016 | -0.138642976 | 5.345590591 | 0.000411304 |  | 28.88000679 | 30.85631943 | 45.97232056 | 30.24731636 | 45.55031586 | 48.3296051
2074.265625 | -0.138405664 | 5.175611496 | 0.00046458 |  | 28.91448402 | 30.8499794 | 45.96921158 | 30.26616669 | 45.58161926 | 48.35522079
2074.365234 | -0.137754472 | 6.479600906 | 0.000405989 |  | 28.92872047 | 30.8750267 | 45.98314285 | 30.29203033 | 45.60528183 | 48.39430237
2074.464844 | -0.137680099 | -2.776126862 | 0.000405785 |  | 28.98052597 | 30.85350609 | 45.96395111 | 30.32655716 | 45.60198212 | 48.35988998
2074.564453 | -0.138210363 | 7.660776138 | 0.000440191 |  | 28.98574257 | 30.86415863 | 45.9515686 | 30.32268906 | 45.60593414 | 48.34236526
2074.664063 | -0.137873129 | 6.192735672 | 0.000394546 |  | 28.99622345 | 30.88142586 | 45.95217514 | 30.30115891 | 45.57465363 | 48.34682846
2074.763672 | -0.138025282 | 9.355752945 | 0.000429279 |  | 29.03138161 | 30.86112785 | 45.94044876 | 30.33045959 | 45.55208588 | 48.32768631
2074.863281 | -0.137947502 | 8.159769058 | 0.00041465 |  | 29.06071472 | 30.87026787 | 45.8979187 | 30.32788086 | 45.54083252 | 48.34780121
2074.962891 | -0.138096816 | 6.944868088 | 0.000410117 |  | 29.05250931 | 30.87934113 | 45.9299736 | 30.3473587 | 45.50312042 | 48.33478928
2075.0625 | -0.137480257 | 5.568883896 | 0.000415199 |  | 29.07451248 | 30.86484337 | 45.90515518 | 30.36607742 | 45.51111984 | 48.34314728
2075.162109 | -0.13799803 | 7.019151688 | 0.000445141 |  | 29.09871483 | 30.86602974 | 45.92533493 | 30.43272781 | 45.44552231 | 48.32036591
2075.261719 | -0.13793558 | 4.930448532 | 0.000448188 |  | 29.1160984 | 30.88713837 | 45.87105179 | 30.42160034 | 45.44807053 | 48.28730392
2075.361328 | -0.137345704 | 2.446424484 | 0.000425659 |  | 29.11038017 | 30.89751816 | 45.8846817 | 30.44911385 | 45.44860458 | 48.3008194
2075.460938 | -0.13843916 | 7.100034714 | 0.00046195 |  | 29.10328102 | 30.87104988 | 45.89239502 | 30.44776917 | 45.42161942 | 48.29005814
2075.560547 | -0.137166867 | 4.996980667 | 0.000410423 |  | 29.12145615 | 30.87959099 | 45.88301849 | 30.50365829 | 45.39375687 | 48.27826309
2075.660156 | -0.13824613 | 1.004133224 | 0.000378093 |  | 29.11883926 | 30.86836433 | 45.85746002 | 30.49468803 | 45.40855408 | 48.27229309
2075.759766 | -0.138212634 | 10.37355995 | 0.000426055 |  | 29.10724068 | 30.85234261 | 45.84125519 | 30.53716469 | 45.38795471 | 48.26351929
2075.859375 | -0.137854394 | 4.508470535 | 0.000440074 |  | 29.12630463 | 30.87105751 | 45.8239212 | 30.54083633 | 45.40297699 | 48.2760582
2075.958984 | -0.138012224 | 8.636884689 | 0.000425759 |  | 29.12927437 | 30.85096169 | 45.81959534 | 30.52149963 | 45.39998627 | 48.27573776
2076.058594 | -0.138272246 | 6.772386551 | 0.000418686 |  | 29.15165329 | 30.87162399 | 45.7984314 | 30.51997375 | 45.39331436 | 48.28057098
2076.158203 | -0.138197873 | 4.424619675 | 0.000438798 |  | 29.10734749 | 30.85383034 | 45.77690506 | 30.52878952 | 45.42844009 | 48.27912521
2076.257813 | -0.13816097 | 9.34869194 | 0.000412227 |  | 29.13098717 | 30.85224533 | 45.78145599 | 30.5465641 | 45.42769241 | 48.26420593
2076.357422 | -0.138156428 | 4.031808853 | 0.000421566 |  | 29.13184357 | 30.86533546 | 45.7660675 | 30.48959732 | 45.4872551 | 48.28134155
2076.457031 | -0.137940689 | 8.082529068 | 0.000468798 |  | 29.13613892 | 30.89003372 | 45.72704315 | 30.475214 | 45.48085785 | 48.3134613
2076.556641 | -0.138524888 | 9.328863144 | 0.000448649 |  | 29.11950111 | 30.89451218 | 45.68231964 | 30.4783287 | 45.50027847 | 48.31615067
2076.65625 | -0.138327884 | 5.657976151 | 0.00042916 |  | 29.15803719 | 30.89785957 | 45.73404312 | 30.44021416 | 45.51538849 | 48.31264877
2076.755859 | -0.137733466 | 8.12490654 | 0.000434842 |  | 29.1616478 | 30.88497353 | 45.69772339 | 30.3966732 | 45.54227448 | 48.32287979
2076.855469 | -0.138628783 | 5.493467331 | 0.000422491 |  | 29.15836143 | 30.93413544 | 45.66833115 | 30.38064384 | 45.52498627 | 48.32249069
2076.955078 | -0.138296659 | 6.408056259 | 0.000436785 |  | 29.15655327 | 30.89912796 | 45.6578598 | 30.32052612 | 45.53807449 | 48.33288956
2077.054688 | -0.13841418 | 4.11998558 | 0.000439658 |  | 29.14956284 | 30.87734222 | 45.6114502 | 30.29948235 | 45.50797653 | 48.31502914
2077.154297 | -0.138241588 | 2.228143692 | 0.000386832 |  | 29.13860893 | 30.90889359 | 45.61350632 | 30.27684784 | 45.55771637 | 48.32059097
2077.253906 | -0.138346051 | 5.890153885 | 0.000420975 |  | 29.13171196 | 30.92905235 | 45.61227036 | 30.22611809 | 45.55163193 | 48.30488205
2077.353516 | -0.138146777 | 6.425146103 | 0.000455264 |  | 29.13379097 | 30.91659737 | 45.62417603 | 30.20264626 | 45.579422 | 48.29624939
2077.453125 | -0.1378578 | 2.618455887 | 0.000431839 |  | 29.12792015 | 30.91519356 | 45.56615829 | 30.17632103 | 45.55305862 | 48.30973053
2077.552734 | -0.138027552 | 3.096254349 | 0.00041083 |  | 29.12828445 | 30.94743919 | 45.58026123 | 30.13797379 | 45.57804108 | 48.32693863
2077.652344 | -0.138099655 | 2.201257706 | 0.000425965 |  | 29.16276932 | 30.96990776 | 45.56688309 | 30.10253716 | 45.60031509 | 48.31512833
2077.751953 | -0.138255214 | 7.443407059 | 0.000415408 |  | 29.14028549 | 30.97252655 | 45.55979919 | 30.05084038 | 45.55365372 | 48.29409409
2077.851563 | -0.137732331 | 11.11088371 | 0.000402529 |  | 29.136549 | 30.95639038 | 45.5765686 | 30.03535652 | 45.54653931 | 48.28956223
2077.951172 | -0.137706783 | 4.249406815 | 0.000433095 |  | 29.10918236 | 30.96255684 | 45.56409454 | 30.03886223 | 45.57395554 | 48.26861191
2078.050781 | -0.137535895 | 5.344907761 | 0.000402392 |  | 29.11828995 | 30.98044395 | 45.56911469 | 29.98357582 | 45.5789566 | 48.26193237
2078.150391 | -0.137991785 | 6.617448807 | 0.000439042 |  | 29.12590027 | 30.94984818 | 45.57092667 | 29.96669579 | 45.57236862 | 48.2576828
2078.25 | -0.138479469 | 1.479200363 | 0.000408257 |  | 29.12973213 | 30.94524193 | 45.60066223 | 29.97793198 | 45.59140778 | 48.23722076
2078.349609 | -0.138084894 | 4.851381302 | 0.000444993 |  | 29.11903954 | 30.97838974 | 45.59179306 | 29.9711895 | 45.60366058 | 48.22841263
2078.449219 | -0.137740279 | 4.744977951 | 0.000484866 |  | 29.11817741 | 31.00534058 | 45.59725952 | 29.99021149 | 45.569664 | 48.2363739
2078.548828 | -0.138308581 | 4.677080154 | 0.000407123 |  | 29.15825844 | 30.97514534 | 45.60522461 | 29.98627853 | 45.64938354 | 48.22375107
2078.648438 | -0.138568603 | 6.823656082 | 0.000472331 |  | 29.14505768 | 30.9885807 | 45.61829758 | 30.02718163 | 45.62084579 | 48.2575531
2078.748047 | -0.138445973 | 8.837621689 | 0.000447946 |  | 29.13370132 | 31.00044823 | 45.6282959 | 30.13882065 | 45.64863205 | 48.23597336
2078.847656 | -0.138279626 | 6.465471268 | 0.000414854 |  | 29.13235283 | 31.00891113 | 45.68716049 | 30.1924572 | 45.64240646 | 48.25804138
2078.947266 | -0.138782071 | 3.943628311 | 0.000420731 |  | 29.15290451 | 30.99806786 | 45.64290237 | 30.35426903 | 45.61334991 | 48.23469162
2079.046875 | -0.13852943 | 5.336019516 | 0.000427303 |  | 29.15544128 | 30.99869919 | 45.6268692 | 30.41034317 | 45.58265305 | 48.21199036
2079.146484 | -0.138086029 | 6.538389206 | 0.00044556 |  | 29.14377594 | 31.01621437 | 45.61483002 | 30.52727127 | 45.5507164 | 48.20387268
2079.246094 | -0.1383364 | 5.741365433 | 0.00045879 |  | 29.1430912 | 30.99088669 | 45.6308403 | 30.62583923 | 45.51132965 | 48.22426605
2079.345703 | -0.137472876 | 8.100069046 | 0.000438638 |  | 29.11823654 | 31.00484848 | 45.66130066 | 30.74352074 | 45.46076202 | 48.19523621
2079.445313 | -0.13849423 | 3.915376663 | 0.000410566 |  | 29.13984871 | 30.99635696 | 45.66285324 | 30.88259888 | 45.4127655 | 48.15553284
2079.544922 | -0.138177434 | 0.186153412 | 0.000402889 |  | 29.1615963 | 31.00215912 | 45.66276932 | 30.92024422 | 45.3895874 | 48.12449265
2079.644531 | -0.137959992 | 2.587465286 | 0.000430693 |  | 29.18255234 | 30.99726105 | 45.65504837 | 31.02271843 | 45.36606979 | 48.09428787
2079.744141 | -0.138297226 | 3.881650925 | 0.000447878 |  | 29.15011406 | 30.99263 | 45.64016342 | 31.11887932 | 45.3408432 | 48.11143875
2079.84375 | -0.137891296 | 4.442167282 | 0.000433829 |  | 29.17269516 | 30.997118 | 45.67602158 | 31.14073372 | 45.3175087 | 48.11902237
2079.943359 | -0.138354567 | 4.797384262 | 0.000441408 |  | 29.15450096 | 30.98370552 | 45.71095657 | 31.18021584 | 45.33177948 | 48.07971573
2080.042969 | -0.137597778 | 2.063867569 | 0.000430483 |  | 29.13824463 | 30.98464203 | 45.69136047 | 31.24790573 | 45.30646515 | 48.10486984
2080.142578 | -0.138502746 | 10.51117897 | 0.000433678 |  | 29.15505028 | 30.98887062 | 45.71155548 | 31.25622559 | 45.2749939 | 48.05366516
2080.242188 | -0.13796794 | 5.122755051 | 0.000395269 |  | 29.18357086 | 30.99029732 | 45.72961807 | 31.23009682 | 45.32125092 | 48.04940033
2080.341797 | -0.137182196 | 7.066545486 | 0.000424736 |  | 29.17108536 | 30.97565079 | 45.74012375 | 31.28144646 | 45.30945206 | 48.06177521
2080.441406 | -0.137987811 | 3.030862808 | 0.000427638 |  | 29.1542778 | 30.97732162 | 45.76688004 | 31.24617958 | 45.31196976 | 48.05874634
2080.541016 | -0.137692589 | 7.174085617 | 0.000443055 |  | 29.13142014 | 30.96396637 | 45.75797272 | 31.23145294 | 45.2890892 | 48.06932068
2080.640625 | -0.137920818 | 5.22004509 | 0.000455627 |  | 29.13922501 | 30.99638748 | 45.80703354 | 31.19358635 | 45.26472473 | 48.04299164
2080.740234 | -0.137912302 | 8.127641678 | 0.000424979 |  | 29.15884781 | 30.96328735 | 45.79902267 | 31.17975235 | 45.26416397 | 48.05709839
2080.839844 | -0.138592448 | 6.91661644 | 0.0004359 |  | 29.14934158 | 30.95423317 | 45.81493378 | 31.15463448 | 45.25656509 | 48.0229187
2080.939453 | -0.137465496 | 6.373422623 | 0.00042658 |  | 29.15480995 | 30.95057297 | 45.81075668 | 31.14300346 | 45.24902725 | 48.02983856
2081.039063 | -0.138190492 | 7.405809402 | 0.000427923 |  | 29.13143349 | 30.98352814 | 45.82897949 | 31.14548874 | 45.24020767 | 48.02677155
2081.138672 | -0.137940689 | 1.154743195 | 0.000432216 |  | 29.14017487 | 30.94231224 | 45.82911301 | 31.15447998 | 45.22598648 | 47.99993134
2081.238281 | -0.137351381 | 8.20624733 | 0.000454866 |  | 29.14997292 | 30.95614815 | 45.81386185 | 31.1526165 | 45.19891357 | 47.98047638
2081.337891 | -0.137916844 | 6.870592117 | 0.000459694 |  | 29.13651085 | 30.96857452 | 45.81003571 | 31.18142891 | 45.15182114 | 47.95799637
2081.4375 | -0.138111009 | 5.644529343 | 0.00046176 |  | 29.12820053 | 30.96762466 | 45.81441498 | 31.24781418 | 45.10740662 | 47.93194962
2081.537109 | -0.137861774 | 6.030054092 | 0.000439334 |  | 29.16772079 | 30.95350456 | 45.85695648 | 31.32614136 | 45.05282593 | 47.92787933
2081.636719 | -0.137891864 | 4.713075638 | 0.00041784 |  | 29.14709282 | 30.97418404 | 45.78407669 | 31.35204315 | 45.00601959 | 47.90214539
2081.736328 | -0.137720408 | 0.361141205 | 0.000449187 |  | 29.14405441 | 30.96442223 | 45.81427002 | 31.41967583 | 44.98084641 | 47.90553284
2081.835938 | -0.137560307 | 5.170602798 | 0.000431026 |  | 29.13635826 | 30.96738434 | 45.80888748 | 31.44992256 | 44.95917892 | 47.884758
2081.935547 | -0.137843039 | 9.527780533 | 0.000393668 |  | 29.16958809 | 30.93689919 | 45.77088547 | 31.49084473 | 44.88318253 | 47.85530472
2082.035156 | -0.137716434 | 1.333150864 | 0.00040963 |  | 29.12346268 | 30.99799156 | 45.79063034 | 31.48898125 | 44.89846039 | 47.83425903
2082.134766 | -0.137596075 | 11.95005226 | 0.000438339 |  | 29.14611816 | 30.98244095 | 45.76055145 | 31.48466873 | 44.89460373 | 47.86269379
2082.234375 | -0.137750498 | 9.667226791 | 0.000428103 |  | 29.14700508 | 30.96490288 | 45.77930069 | 31.47864532 | 44.85409927 | 47.83203888
2082.333984 | -0.137876535 | 5.112272263 | 0.000417397 |  | 29.12820435 | 30.96286201 | 45.7723465 | 31.46390343 | 44.80600739 | 47.81516647
2082.433594 | -0.138003708 | 9.709375381 | 0.000406244 |  | 29.17257881 | 30.98134613 | 45.76247787 | 31.43476868 | 44.78333664 | 47.79566574
2082.533203 | -0.138138261 | 9.514791489 | 0.000429936 |  | 29.14255714 | 30.96001434 | 45.75110245 | 31.43236542 | 44.77095795 | 47.76524353
2082.632813 | -0.137480824 | 10.17145348 | 0.000478911 |  | 29.12306786 | 30.98859215 | 45.76892471 | 31.49542046 | 44.74079132 | 47.75775146
2082.732422 | -0.137874264 | 7.935335159 | 0.000417389 |  | 29.13386345 | 30.95824051 | 45.73447418 | 31.49007988 | 44.71622467 | 47.74664307
2082.832031 | -0.137877671 | 8.924886703 | 0.000422512 |  | 29.13324165 | 30.97613335 | 45.71669769 | 31.46669006 | 44.69353104 | 47.7545433
2082.931641 | -0.138087732 | 9.970720291 | 0.000446407 |  | 29.10630035 | 30.9617691 | 45.73947906 | 31.46658516 | 44.68435287 | 47.70343018
2083.03125 | -0.138038339 | 11.48410225 | 0.000410804 |  | 29.13332367 | 30.97982025 | 45.73604202 | 31.47431755 | 44.72333908 | 47.72635269
2083.130859 | -0.138715079 | 2.400400162 | 0.000438991 |  | 29.13617516 | 30.94882584 | 45.75484848 | 31.43672752 | 44.66443634 | 47.70436096
2083.230469 | -0.137624461 | 10.71829796 | 0.000438635 |  | 29.11885071 | 30.97424507 | 45.72961807 | 31.39266396 | 44.64585876 | 47.69728088
2083.330078 | -0.137801027 | 10.6765995 | 0.000414391 |  | 29.11647606 | 30.98003197 | 45.72841263 | 31.354599 | 44.60832214 | 47.69924545
2083.429688 | -0.137958857 | 9.989858627 | 0.000433291 |  | 29.1207695 | 30.98620033 | 45.71436691 | 31.28066254 | 44.58950424 | 47.68598938
2083.529297 | -0.137200364 | 6.825933456 | 0.000426822 |  | 29.13035583 | 30.97669983 | 45.71677017 | 31.23394966 | 44.55225372 | 47.68138504
2083.628906 | -0.137798188 | 11.13389397 | 0.000423385 |  | 29.10734367 | 30.93545914 | 45.74613953 | 31.22916794 | 44.55854797 | 47.65067291
2083.728516 | -0.13726906 | 8.694986343 | 0.000458971 |  | 29.13280678 | 30.98340034 | 45.72941589 | 31.17722702 | 44.51568604 | 47.61656952
2083.828125 | -0.137608565 | 4.319356918 | 0.000449051 |  | 29.11136055 | 30.96837234 | 45.74335861 | 31.10945892 | 44.50821304 | 47.57818985
2083.927734 | -0.137456412 | 7.091150284 | 0.000448888 |  | 29.11223793 | 30.98247337 | 45.76039886 | 31.1154747 | 44.51400375 | 47.57159424
2084.027344 | -0.137593804 | 6.215978622 | 0.000476101 |  | 29.10957909 | 30.9658432 | 45.75245667 | 31.10997391 | 44.50419235 | 47.56564713
2084.126953 | -0.138132583 | 8.347288132 | 0.000451533 |  | 29.11189461 | 30.9811554 | 45.73703766 | 31.06002235 | 44.51588821 | 47.54386902
2084.226563 | -0.137924225 | 10.10766029 | 0.000444835 |  | 29.12301254 | 30.94868851 | 45.75590515 | 31.08898354 | 44.49821472 | 47.53995514
2084.326172 | -0.137766395 | 15.13858986 | 0.000454587 |  | 29.07675552 | 30.96321297 | 45.75997543 | 31.12497711 | 44.51565552 | 47.5443573
2084.425781 | -0.137865748 | 11.44103813 | 0.000427959 |  | 29.09256935 | 30.95931625 | 45.76532745 | 31.18903923 | 44.5208931 | 47.55787277
2084.525391 | -0.138202415 | 7.699739456 | 0.000422271 |  | 29.09621239 | 30.95634651 | 45.759758 | 31.22115898 | 44.5230751 | 47.52975464
2084.625 | -0.137533624 | 6.076986313 | 0.000415102 |  | 29.10010338 | 30.96245575 | 45.80692291 | 31.26695824 | 44.49160385 | 47.53889465
2084.724609 | -0.137895838 | 3.698461533 | 0.000396425 |  | 29.08779716 | 30.92419243 | 45.78321838 | 31.34350777 | 44.47705841 | 47.5332222
2084.824219 | -0.137646035 | 11.41187096 | 0.000413124 |  | 29.08667755 | 30.94058418 | 45.79666138 | 31.42443085 | 44.51309586 | 47.54865265
2084.923828 | -0.138193899 | 10.4398632 | 0.000438693 |  | 29.06959724 | 30.95015335 | 45.80341721 | 31.46229362 | 44.4332695 | 47.5144043
2085.023438 | -0.137599481 | 10.11563301 | 0.000401001 |  | 29.08255196 | 30.92553329 | 45.8359108 | 31.57219696 | 44.42004013 | 47.53716278
2085.123047 | -0.13775504 | 11.75023079 | 0.000448486 |  | 29.09079742 | 30.95823288 | 45.85362244 | 31.62594414 | 44.42145538 | 47.5545578
2085.222656 | -0.137932741 | 13.15857124 | 0.000424624 |  | 29.08096313 | 30.95182991 | 45.8221817 | 31.69130135 | 44.38562393 | 47.5149231
2085.322266 | -0.137910032 | 4.570672989 | 0.000432457 |  | 29.08571625 | 30.94277763 | 45.828228 | 31.7610302 | 44.39044952 | 47.50531769
2085.421875 | -0.138241588 | 6.349496841 | 0.000469332 |  | 29.12678146 | 30.96499825 | 45.84754944 | 31.82050323 | 44.34174347 | 47.50484848
2085.521484 | -0.137037424 | 9.615503311 | 0.00045195 |  | 29.04982758 | 30.93390274 | 45.84246826 | 31.88043213 | 44.3224144 | 47.49606705
2085.621094 | -0.137946367 | 6.826845169 | 0.000412389 |  | 29.05338097 | 30.92144203 | 45.83320618 | 31.96784019 | 44.3346138 | 47.52842331
2085.720703 | -0.137727221 | 2.964784622 | 0.000428339 |  | 29.07111549 | 30.99206543 | 45.84624863 | 32.00559998 | 44.33021164 | 47.56167984
2085.820313 | -0.137866884 | 9.226560593 | 0.000466682 |  | 29.08533287 | 30.95154572 | 45.85710907 | 32.08031464 | 44.31369781 | 47.53001785
2085.919922 | -0.137575636 | 8.872255325 | 0.000440923 |  | 29.06071854 | 30.96982384 | 45.8758049 | 32.17509079 | 44.31055069 | 47.52867126
2086.019531 | -0.137660796 | 6.143522263 | 0.000474896 |  | 29.04950714 | 30.96043015 | 45.87996292 | 32.23255157 | 44.30965424 | 47.53225327
2086.119141 | -0.137957721 | 10.90308189 | 0.000407429 |  | 29.04327774 | 30.94385719 | 45.90009308 | 32.32334137 | 44.313694 | 47.52022171
2086.21875 | -0.137852123 | 3.692537308 | 0.00045244 |  | 29.07171249 | 30.93947792 | 45.84826279 | 32.37696457 | 44.30229187 | 47.49372101
2086.318359 | -0.137906625 | 7.999361038 | 0.000448736 |  | 29.05916595 | 30.91792488 | 45.87456131 | 32.44550705 | 44.30244064 | 47.50760269
2086.417969 | -0.137240673 | 3.82947731 | 0.000443506 |  | 29.06775665 | 30.93284988 | 45.8689003 | 32.51797485 | 44.31422424 | 47.51521683
2086.517578 | -0.137646035 | 7.630472183 | 0.00044063 |  | 29.05135155 | 30.97917175 | 45.87971878 | 32.58112717 | 44.31763458 | 47.4976387
2086.617188 | -0.138154157 | 4.573637009 | 0.000419769 |  | 29.03670692 | 30.92574692 | 45.87055206 | 32.65398788 | 44.34484482 | 47.48923111
2086.716797 | -0.138210931 | 8.046754837 | 0.000434172 |  | 29.02816772 | 30.94187355 | 45.90113831 | 32.70013428 | 44.35834885 | 47.46130371
2086.816406 | -0.13743938 | 4.486368179 | 0.000451064 |  | 29.03654099 | 30.94377708 | 45.8662529 | 32.76671982 | 44.3122673 | 47.46771622
2086.916016 | -0.137433135 | 8.70113945 | 0.000453585 |  | 29.04132843 | 30.94958496 | 45.85997391 | 32.77344131 | 44.33375931 | 47.44736862
2087.015625 | -0.137650009 | 7.087732315 | 0.00040964 |  | 29.01578522 | 30.96545601 | 45.84720612 | 32.79834747 | 44.26302719 | 47.41491699
2087.115234 | -0.13752454 | 5.865091324 | 0.000439496 |  | 29.00385857 | 30.97318649 | 45.85171509 | 32.80981064 | 44.28883743 | 47.42055511
2087.214844 | -0.137728924 | 2.173006058 | 0.000463967 |  | 28.99589157 | 30.95300293 | 45.85904694 | 32.77698517 | 44.28259277 | 47.39848709
2087.314453 | -0.137393961 | 10.49933434 | 0.000461279 |  | 29.03465652 | 30.93670654 | 45.87336731 | 32.68073654 | 44.27651596 | 47.41059113
2087.414063 | -0.137348542 | 7.937387466 | 0.000440974 |  | 28.98743057 | 30.92803955 | 45.84083939 | 32.6403389 | 44.25831985 | 47.35872269
2087.513672 | -0.137927064 | 9.234762192 | 0.000429305 |  | 28.9730835 | 30.94159889 | 45.84382248 | 32.56998062 | 44.27532959 | 47.34815979
2087.613281 | -0.137705647 | -1.068616867 | 0.000463032 |  | 28.97123909 | 30.89506912 | 45.81048203 | 32.48853683 | 44.24372101 | 47.38293076
2087.712891 | -0.137803865 | 7.882246017 | 0.000474135 |  | 28.99705505 | 30.93793297 | 45.82050705 | 32.46587372 | 44.22964859 | 47.34593201
2087.8125 | -0.137401342 | 7.897512436 | 0.000428837 |  | 28.99066162 | 30.92705727 | 45.80543518 | 32.41333008 | 44.22812653 | 47.35802841
2087.912109 | -0.137501263 | 3.704614639 | 0.000480843 |  | 28.98803329 | 30.9446888 | 45.82193756 | 32.3531456 | 44.23034286 | 47.37094116
2088.011719 | -0.137977024 | 9.858160019 | 0.000436903 |  | 28.95984077 | 30.90607262 | 45.8168335 | 32.2945137 | 44.24365234 | 47.34433746
2088.111328 | -0.137787401 | 6.482789993 | 0.000433852 |  | 28.95947456 | 30.95425034 | 45.82136917 | 32.26416016 | 44.23058701 | 47.35903168
2088.210938 | -0.136890949 | 1.605886459 | 0.000467821 |  | 28.97637939 | 30.94544601 | 45.85408401 | 32.25475311 | 44.23739243 | 47.33644867
2088.310547 | -0.137533056 | 7.67581749 | 0.00042609 |  | 28.98256874 | 30.95734024 | 45.84098434 | 32.23481369 | 44.25121689 | 47.35647964
2088.410156 | -0.138238182 | 4.314115524 | 0.000412184 |  | 28.9838028 | 30.94500923 | 45.85251236 | 32.26578522 | 44.23262787 | 47.35057831
2088.509766 | -0.138478901 | 7.3823452 | 0.000417985 |  | 28.96853447 | 30.96256638 | 45.83401108 | 32.28303528 | 44.2486496 | 47.3879509
2088.609375 | -0.137515456 | -1.206010818 | 0.000472994 |  | 28.96882629 | 30.957407 | 45.87321091 | 32.31927109 | 44.2567215 | 47.41608047
2088.708984 | -0.13745187 | 5.76004982 | 0.000435461 |  | 28.90574646 | 30.97739792 | 45.8260498 | 32.37533188 | 44.24781799 | 47.35311127
2088.808594 | -0.137344568 | 4.283582687 | 0.000452066 |  | 28.95936966 | 30.97953224 | 45.81507492 | 32.41665649 | 44.25947952 | 47.40517044
2088.908203 | -0.137837362 | 5.669820786 | 0.000459973 |  | 28.92978096 | 30.97088623 | 45.78156662 | 32.42467117 | 44.25617981 | 47.39396286
2089.007813 | -0.137459818 | 11.16898155 | 0.000378064 |  | 28.96648407 | 30.9656086 | 45.79813385 | 32.44213486 | 44.26607513 | 47.43839645
2089.107422 | -0.13776015 | 5.233263016 | 0.000435095 |  | 28.96618462 | 30.96270943 | 45.7427597 | 32.45653534 | 44.2886467 | 47.43690109
2089.207031 | -0.137563714 | 3.096712112 | 0.000430107 |  | 28.93837357 | 30.97073936 | 45.74990463 | 32.44730759 | 44.29199219 | 47.45859909
2089.306641 | -0.138108171 | 5.810174942 | 0.000407888 |  | 28.94085503 | 30.99433899 | 45.75430679 | 32.44276047 | 44.28079224 | 47.46383286
2089.40625 | -0.137660796 | 11.78827858 | 0.000420762 |  | 28.91816711 | 31.00056458 | 45.73347473 | 32.40567398 | 44.29889679 | 47.45332336
2089.505859 | -0.137918548 | 9.529146194 | 0.000414372 |  | 28.93692017 | 30.98742867 | 45.70413971 | 32.39310837 | 44.31129837 | 47.46437454
2089.605469 | -0.13736671 | 6.081548691 | 0.000482065 |  | 28.9254818 | 30.99002838 | 45.69974136 | 32.34481812 | 44.31240082 | 47.52193451
2089.705078 | -0.137906057 | 5.184274673 | 0.000431555 |  | 28.93966484 | 30.97497177 | 45.67496872 | 32.30210495 | 44.35263062 | 47.50075531
2089.804688 | -0.137701105 | 2.395841599 | 0.000428749 |  | 28.92433167 | 30.96556282 | 45.69573593 | 32.28857803 | 44.3788414 | 47.53797913
2089.904297 | -0.1378226 | 0.985677719 | 0.000427673 |  | 28.93858337 | 30.95944214 | 45.65054321 | 32.21114349 | 44.38487244 | 47.56241989
2090.003906 | -0.137371252 | -0.56165123 | 0.000455111 |  | 28.92248535 | 30.97164726 | 45.63539505 | 32.18822479 | 44.38673401 | 47.54845428
2090.103516 | -0.137647738 | 4.070997238 | 0.000452087 |  | 28.91896629 | 30.99470139 | 45.61750412 | 32.14929962 | 44.39192581 | 47.57982635
2090.203125 | -0.138146209 | -1.850826263 | 0.000447887 |  | 28.94167519 | 30.98336601 | 45.59798813 | 32.09785461 | 44.4070282 | 47.59156036
2090.302734 | -0.137814084 | 3.224534988 | 0.00047324 |  | 28.92594719 | 30.96861839 | 45.64159775 | 32.0753479 | 44.42195892 | 47.59483337
2090.402344 | -0.137449031 | 5.597593307 | 0.000425145 |  | 28.93346977 | 30.96775627 | 45.60722351 | 32.01849365 | 44.41262817 | 47.59605789
2090.501953 | -0.137958289 | 10.45877647 | 0.000395453 |  | 28.92908478 | 30.95412445 | 45.62310028 | 32.0070076 | 44.42575836 | 47.62551117
2090.601563 | -0.136962483 | 3.342561722 | 0.00043054 |  | 28.91921616 | 30.92794228 | 45.59508133 | 31.92257881 | 44.44978333 | 47.64406967
2090.701172 | -0.138054804 | 7.817537308 | 0.000462266 |  | 28.91856003 | 30.96652603 | 45.56384277 | 31.88136864 | 44.46256256 | 47.61782455
2090.800781 | -0.138331858 | 8.833974838 | 0.000467129 |  | 28.93252563 | 30.95175362 | 45.58610535 | 31.84178543 | 44.49824524 | 47.64444733
2090.900391 | -0.137356491 | 7.48396492 | 0.000448697 |  | 28.95500565 | 30.94185257 | 45.53966522 | 31.77744484 | 44.51544571 | 47.66580582
2091 | -0.13825862 | 8.714582443 | 0.000423461 |  | 28.94929886 | 30.95187759 | 45.55603027 | 31.69668007 | 44.54766464 | 47.65160751
2091.099609 | -0.137770369 | 7.680372238 | 0.000469019 |  | 28.98123169 | 30.96281815 | 45.55653763 | 31.67973137 | 44.53271103 | 47.64815903
2091.199219 | -0.137795917 | 10.06801033 | 0.000441347 |  | 28.95505905 | 30.95668983 | 45.57348251 | 31.60270882 | 44.53832626 | 47.64486313
2091.298828 | -0.138020172 | 3.710538864 | 0.000456184 |  | 28.94354439 | 30.95180893 | 45.53423309 | 31.56822395 | 44.54475784 | 47.64055252
2091.398438 | -0.137320156 | 14.51268578 | 0.000423004 |  | 28.95267487 | 30.94358063 | 45.55476761 | 31.52476501 | 44.53531647 | 47.6400795
2091.498047 | -0.137711325 | 8.566480637 | 0.000427025 |  | 28.9359951 | 30.93198204 | 45.50277328 | 31.48663902 | 44.57159042 | 47.65565872
2091.597656 | -0.137548385 | 10.27581215 | 0.00044159 |  | 28.9321804 | 30.96700859 | 45.53011322 | 31.48383713 | 44.55453873 | 47.65859604
2091.697266 | -0.137160622 | 11.54995155 | 0.000445091 |  | 28.94583321 | 30.94157791 | 45.51848602 | 31.44639397 | 44.5693779 | 47.63169479
2091.796875 | -0.138606074 | 10.87277794 | 0.000441816 |  | 28.96885109 | 30.96677208 | 45.52370834 | 31.39366913 | 44.63183975 | 47.65980911
2091.896484 | -0.137365007 | 9.765199661 | 0.000473448 |  | 28.92201614 | 30.94900131 | 45.51857758 | 31.35412216 | 44.62511444 | 47.68782043
2091.996094 | -0.137563714 | 6.060811996 | 0.000481122 |  | 28.9270153 | 30.95607185 | 45.51396179 | 31.33341789 | 44.64403152 | 47.68326187
2092.095703 | -0.137397935 | 3.853628159 | 0.000425891 |  | 28.94951439 | 30.93494606 | 45.51435471 | 31.29637718 | 44.60651398 | 47.69859314
2092.195313 | -0.13801563 | 11.26172066 | 0.000448909 |  | 28.97138214 | 30.92556763 | 45.49192429 | 31.19919014 | 44.62883759 | 47.66172028
2092.294922 | -0.137650009 | 6.625879288 | 0.000477526 |  | 28.93990707 | 30.89014435 | 45.50360489 | 31.19512558 | 44.6330719 | 47.68592072
2092.394531 | -0.137259408 | 3.530080795 | 0.000456781 |  | 28.93958282 | 30.92687798 | 45.48652649 | 31.16052628 | 44.61472321 | 47.67776108
2092.494141 | -0.13731164 | 8.56397438 | 0.000474401 |  | 28.94734955 | 30.93221092 | 45.48205566 | 31.07807159 | 44.62411118 | 47.66303635
2092.59375 | -0.137104984 | 9.408159256 | 0.000438582 |  | 28.90644073 | 30.91219711 | 45.51038742 | 31.01858139 | 44.62355423 | 47.65961075
2092.693359 | -0.137860639 | 8.733949661 | 0.000450494 |  | 28.92458153 | 30.93127823 | 45.49544525 | 30.97562027 | 44.63418961 | 47.66233826
2092.792969 | -0.137428593 | 12.93687248 | 0.000455426 |  | 28.92256355 | 30.89868355 | 45.51932526 | 30.93841171 | 44.67097473 | 47.71823502
2092.892578 | -0.137015282 | 9.279649734 | 0.000453366 |  | 28.92611313 | 30.90389633 | 45.50150681 | 30.88251495 | 44.68392944 | 47.71739578
2092.992188 | -0.13722875 | 11.30706215 | 0.000469934 |  | 28.93511581 | 30.90553284 | 45.47983551 | 30.8323307 | 44.70376205 | 47.71250153
2093.091797 | -0.137313911 | 8.147237778 | 0.000451996 |  | 28.93734741 | 30.88025856 | 45.48336029 | 30.79222298 | 44.68769836 | 47.7028656
2093.191406 | -0.137546114 | 11.79329491 | 0.000483315 |  | 28.9409523 | 30.90674591 | 45.4980545 | 30.78133583 | 44.70321274 | 47.72218704
2093.291016 | -0.136919903 | 9.65993309 | 0.000429138 |  | 28.91546631 | 30.91262245 | 45.49042511 | 30.77740288 | 44.70145416 | 47.70417786
2093.390625 | -0.137294608 | 9.322259903 | 0.000416695 |  | 28.92237854 | 30.90911674 | 45.53000259 | 30.77095222 | 44.74433899 | 47.72232437
2093.490234 | -0.136972135 | 5.766427994 | 0.000429914 |  | 28.89187813 | 30.89221573 | 45.49558258 | 30.74638557 | 44.75226212 | 47.66820908
2093.589844 | -0.136587779 | 5.794683456 | 0.000440275 |  | 28.93639183 | 30.88383102 | 45.52724457 | 30.78276825 | 44.72395325 | 47.71337509
2093.689453 | -0.137026069 | 10.88212013 | 0.000436244 |  | 28.9384594 | 30.88063431 | 45.54284286 | 30.78003883 | 44.73973846 | 47.75796509
2093.789063 | -0.136994844 | 7.328115463 | 0.000446886 |  | 28.96527672 | 30.9131031 | 45.55250549 | 30.81715012 | 44.7451973 | 47.75824738
2093.888672 | -0.136686564 | 6.814085007 | 0.000441979 |  | 28.91333961 | 30.89780235 | 45.53346634 | 30.8574028 | 44.76800919 | 47.75107956
2093.988281 | -0.13670019 | 9.691831589 | 0.000451798 |  | 28.90711975 | 30.89607239 | 45.54411697 | 30.93953323 | 44.73690796 | 47.77060318
2094.087891 | -0.136971567 | 10.32616615 | 0.000477743 |  | 28.91287613 | 30.90110207 | 45.55333328 | 30.99408531 | 44.77028275 | 47.76214218
2094.1875 | -0.136756396 | 13.99728584 | 0.000456842 |  | 28.9371624 | 30.91543007 | 45.56799316 | 31.05998993 | 44.76715851 | 47.76105881
2094.287109 | -0.136765479 | 8.850606918 | 0.000448416 |  | 28.89698601 | 30.90187263 | 45.56409454 | 31.12649536 | 44.76721191 | 47.7906723
2094.386719 | -0.13729404 | 7.52794075 | 0.000444858 |  | 28.91305161 | 30.91710663 | 45.53691864 | 31.21851158 | 44.78414154 | 47.74983597
2094.486328 | -0.136954535 | -1.209201813 | 0.00048195 |  | 28.93583107 | 30.93123436 | 45.57686234 | 31.33364868 | 44.71600342 | 47.76205444
2094.585938 | -0.137106688 | 6.673044205 | 0.000442319 |  | 28.94651222 | 30.92362976 | 45.55162811 | 31.44854927 | 44.67516327 | 47.74414825
2094.685547 | -0.137247486 | 0.482814789 | 0.000411863 |  | 28.91664696 | 30.92251778 | 45.56910324 | 31.46985054 | 44.67819214 | 47.71997452
2094.785156 | -0.137535895 | 1.523633957 | 0.000442048 |  | 28.92807579 | 30.91807747 | 45.53319168 | 31.54365349 | 44.60858536 | 47.73836517
2094.884766 | -0.137062972 | 11.33235359 | 0.000443841 |  | 28.90366745 | 30.93255806 | 45.55709457 | 31.61069489 | 44.5880394 | 47.69464111
2094.984375 | -0.137322427 | 2.478322983 | 0.000465072 |  | 28.92912674 | 30.93273163 | 45.53815842 | 31.64705467 | 44.53649139 | 47.66030121
2095.083984 | -0.137353084 | 4.274469376 | 0.000472492 |  | 28.93257523 | 30.93457794 | 45.52780151 | 31.62932777 | 44.52147675 | 47.64458466
2095.183594 | -0.137175383 | 6.346536636 | 0.000396737 |  | 28.91500664 | 30.93998337 | 45.54669189 | 31.63611794 | 44.53665543 | 47.65234375
2095.283203 | -0.137090791 | 3.246637344 | 0.000429587 |  | 28.93226051 | 30.96014786 | 45.52042389 | 31.61523438 | 44.53734207 | 47.65487289
2095.382813 | -0.137431432 | -2.147714615 | 0.000405765 |  | 28.9309864 | 30.93733406 | 45.5279007 | 31.57694817 | 44.54372787 | 47.66964722
2095.482422 | -0.137311072 | 5.077863693 | 0.000445768 |  | 28.92875481 | 30.93815422 | 45.50585556 | 31.51941681 | 44.54039001 | 47.65922546
2095.582031 | -0.137268492 | 6.071519852 | 0.000463961 |  | 28.9516716 | 30.96199989 | 45.52028656 | 31.45562172 | 44.56812668 | 47.67267227
2095.681641 | -0.137035721 | 2.896429062 | 0.000451346 |  | 28.91472435 | 30.93499947 | 45.53580093 | 31.37919998 | 44.59429169 | 47.66462708
2095.78125 | -0.137007902 | 2.726453781 | 0.000465777 |  | 28.92835426 | 30.94454575 | 45.52067566 | 31.34547043 | 44.61692429 | 47.69264984
2095.880859 | -0.137534191 | -0.884059906 | 0.000466631 |  | 28.92739677 | 30.93322563 | 45.51543045 | 31.27283478 | 44.60778809 | 47.69374466
2095.980469 | -0.137111229 | -0.311243057 | 0.00044573 |  | 28.92594528 | 30.95955849 | 45.48974991 | 31.23303413 | 44.59650803 | 47.67984772
2096.080078 | -0.136846098 | -2.456224442 | 0.000424085 |  | 28.91243935 | 30.93253899 | 45.4816246 | 31.15917397 | 44.622612 | 47.71155167
2096.179688 | -0.137663635 | -3.414791107 | 0.000442323 |  | 28.93196487 | 30.96450233 | 45.50743866 | 31.12179184 | 44.61420822 | 47.68624115
2096.279297 | -0.137769801 | 3.7688694 | 0.000438195 |  | 28.92206955 | 30.94730377 | 45.49820709 | 31.18183708 | 44.62963867 | 47.66622543
2096.378906 | -0.136946587 | 3.773878098 | 0.00046509 |  | 28.88719177 | 30.96323204 | 45.46020889 | 31.21362877 | 44.66201401 | 47.67858505
2096.478516 | -0.136545766 | -0.192077637 | 0.000430044 |  | 28.89605331 | 30.9314785 | 45.49193192 | 31.28569412 | 44.68425751 | 47.69346619
2096.578125 | -0.136847801 | 6.199800491 | 0.000473909 |  | 28.87664032 | 30.92041779 | 45.47028732 | 31.26564026 | 44.68441391 | 47.6807251
2096.677734 | -0.137217964 | 0.482585907 | 0.000457032 |  | 28.91633415 | 30.96002769 | 45.5304451 | 31.25589752 | 44.69737244 | 47.7180748
2096.777344 | -0.137556333 | 3.597070694 | 0.000447505 |  | 28.93438911 | 30.92395782 | 45.50590897 | 31.26299477 | 44.73664474 | 47.69493103
2096.876953 | -0.136168223 | 2.615945816 | 0.000426885 |  | 28.90066147 | 30.94556808 | 45.47906876 | 31.24888039 | 44.70625687 | 47.69951248
2096.976563 | -0.137348542 | 3.943170547 | 0.000432258 |  | 28.88549995 | 30.94332314 | 45.52767563 | 31.18266487 | 44.73199081 | 47.70667267
2097.076172 | -0.13761481 | 7.802724838 | 0.000435327 |  | 28.90263557 | 30.9192009 | 45.49892044 | 31.15862274 | 44.74227905 | 47.71875381
2097.175781 | -0.13730653 | 8.262300491 | 0.000442534 |  | 28.90935898 | 30.94329453 | 45.55291748 | 31.08502007 | 44.70158386 | 47.7053566
2097.275391 | -0.137271331 | 4.132745743 | 0.000439338 |  | 28.88339233 | 30.89480591 | 45.56451416 | 31.07025337 | 44.69758606 | 47.66892242
2097.375 | -0.137175383 | 3.695501328 | 0.000462328 |  | 28.8633194 | 30.92085266 | 45.5705719 | 31.01172447 | 44.69242859 | 47.626091
2097.474609 | -0.137077165 | 4.027933121 | 0.000462476 |  | 28.88371468 | 30.92128372 | 45.61172485 | 30.96483421 | 44.69285583 | 47.64535904
2097.574219 | -0.137070353 | -0.459573746 | 0.000403621 |  | 28.86572075 | 30.93007851 | 45.58745193 | 30.93997383 | 44.67649841 | 47.60673523
2097.673828 | -0.137182196 | 4.939332962 | 0.000439859 |  | 28.87437057 | 30.92346573 | 45.6238327 | 30.87047958 | 44.65412521 | 47.60829926
2097.773438 | -0.137073759 | 3.474485397 | 0.00046872 |  | 28.87146568 | 30.94893837 | 45.63206482 | 30.82824707 | 44.67618179 | 47.58031082
2097.873047 | -0.137110662 | 6.114583969 | 0.000430334 |  | 28.86625671 | 30.92243767 | 45.64204788 | 30.80435562 | 44.66355133 | 47.58414459
2097.972656 | -0.137508643 | 4.947080612 | 0.000492335 |  | 28.82722664 | 30.92842865 | 45.65979004 | 30.7967453 | 44.7214241 | 47.59975052
2098.072266 | -0.136879594 | 8.487642288 | 0.000489072 |  | 28.85544014 | 30.95446396 | 45.73028183 | 30.77507401 | 44.70049667 | 47.58850479
2098.171875 | -0.137261679 | 3.585676193 | 0.000485766 |  | 28.83568573 | 30.96859741 | 45.72672653 | 30.82498169 | 44.71149063 | 47.61730576
2098.271484 | -0.137341162 | -1.320848465 | 0.00043466 |  | 28.84233856 | 30.94091797 | 45.7510643 | 30.83774757 | 44.72253036 | 47.60371399
2098.371094 | -0.137492747 | 12.857584 | 0.000447762 |  | 28.85441971 | 30.94873047 | 45.76499939 | 30.91226387 | 44.70624542 | 47.58992004
2098.470703 | -0.13746436 | 6.132356644 | 0.000467577 |  | 28.85707283 | 30.94290161 | 45.76665878 | 31.00379562 | 44.72339249 | 47.60800171
2098.570313 | -0.136668965 | 3.914690018 | 0.000458734 |  | 28.85019875 | 30.95698166 | 45.81179047 | 31.12146378 | 44.6711998 | 47.59387589
2098.669922 | -0.137398503 | 10.85591698 | 0.00050552 |  | 28.84888268 | 30.95690155 | 45.83876419 | 31.19340515 | 44.67815018 | 47.60057831
2098.769531 | -0.137094197 | 2.659692764 | 0.000485735 |  | 28.83625984 | 30.96239853 | 45.85593033 | 31.32139206 | 44.65242004 | 47.56603622
2098.869141 | -0.137646603 | 2.394933701 | 0.000486599 |  | 28.84067726 | 30.95344353 | 45.86996841 | 31.40902138 | 44.64527893 | 47.5954628
2098.96875 | -0.137194119 | 0.487371445 | 0.000446744 |  | 28.84071541 | 30.95307922 | 45.90304184 | 31.50762939 | 44.6617012 | 47.58946228
2099.068359 | -0.137204906 | 0.510839462 | 0.000455447 |  | 28.82807541 | 30.96422195 | 45.90793991 | 31.55887794 | 44.65696335 | 47.57162476
2099.167969 | -0.137390555 | 5.096323013 | 0.000451508 |  | 28.83773613 | 30.98742104 | 45.89901352 | 31.61763 | 44.64805984 | 47.55874252
2099.267578 | -0.137316182 | 6.19729805 | 0.000461883 |  | 28.83931541 | 30.98545647 | 45.94571686 | 31.66987038 | 44.67292023 | 47.55569458
2099.367188 | -0.137390555 | 0.057872772 | 0.000440778 |  | 28.83491325 | 30.95447922 | 45.95511246 | 31.7265625 | 44.65279388 | 47.54393768
2099.466797 | -0.137692589 | 0.439523697 | 0.000457083 |  | 28.81927109 | 30.99049377 | 46.00505066 | 31.80005646 | 44.6373558 | 47.58202362
2099.566406 | -0.13781011 | 4.308645248 | 0.000482606 |  | 28.83003426 | 30.98176003 | 45.98370361 | 31.83294487 | 44.61719894 | 47.54669189
2099.666016 | -0.137568256 | 6.056711197 | 0.000444282 |  | 28.83527756 | 30.97974014 | 46.0332489 | 31.90213776 | 44.63915253 | 47.55319977
2099.765625 | -0.137706783 | 6.561853409 | 0.000418468 |  | 28.85665131 | 31.02026939 | 46.01982498 | 31.9115696 | 44.61374664 | 47.53966522
2099.865234 | -0.137419509 | 8.318120956 | 0.000421027 |  | 28.86038208 | 30.9879837 | 46.05405426 | 31.97543907 | 44.60058594 | 47.52243805
2099.964844 | -0.137338891 | 8.551214218 | 0.000461399 |  | 28.84246254 | 30.97542191 | 46.0649147 | 32.03275681 | 44.59214401 | 47.51317596
2100.064453 | -0.13748934 | 3.513448715 | 0.000466922 |  | 28.82731247 | 30.98634148 | 46.09668732 | 32.04164505 | 44.54481125 | 47.49473572
2100.164063 | -0.137527379 | 1.164541245 | 0.000466094 |  | 28.84036255 | 30.9822979 | 46.07128906 | 32.1222496 | 44.55760193 | 47.51531219
2100.263672 | -0.137575068 | 6.168584824 | 0.000475168 |  | 28.84646034 | 30.98973656 | 46.10857773 | 32.17856598 | 44.50655746 | 47.47786713
2100.363281 | -0.137183332 | 3.147974014 | 0.000500675 |  | 28.81229019 | 30.98221207 | 46.10163498 | 32.25777054 | 44.46594238 | 47.47371674
2100.462891 | -0.136994276 | 0.159038544 | 0.000475695 |  | 28.84067535 | 30.99207497 | 46.1013298 | 32.35010529 | 44.43524551 | 47.43625259
2100.5625 | -0.13794296 | 3.122228622 | 0.000477247 |  | 28.80549622 | 30.97044182 | 46.09194946 | 32.45062637 | 44.34864426 | 47.44748306
2100.662109 | -0.137314478 | 9.062963486 | 0.00047804 |  | 28.83108711 | 30.98101997 | 46.14279938 | 32.53164673 | 44.31793976 | 47.43321228
2100.761719 | -0.13673766 | 6.804513931 | 0.000467972 |  | 28.82800293 | 30.98126793 | 46.10018158 | 32.59690857 | 44.26062775 | 47.4103775
2100.861328 | -0.137039695 | 7.582170486 | 0.000463642 |  | 28.82667923 | 31.00362778 | 46.13866425 | 32.67422485 | 44.2163353 | 47.37154007
2100.960938 | -0.137999734 | 6.041898727 | 0.000458033 |  | 28.79868507 | 30.9620266 | 46.13869476 | 32.77623749 | 44.14458847 | 47.3430748
2101.060547 | -0.137407019 | 5.987668991 | 0.000474714 |  | 28.82972336 | 30.99879837 | 46.1613121 | 32.80858994 | 44.12796402 | 47.3304863
2101.160156 | -0.137632409 | 8.036500931 | 0.000474066 |  | 28.81135941 | 30.98288727 | 46.14185715 | 32.84996033 | 44.08510971 | 47.29760361
2101.259766 | -0.137697699 | 3.448968887 | 0.000492811 |  | 28.81208229 | 30.99793816 | 46.16367722 | 32.89176941 | 44.07379532 | 47.30225754
2101.359375 | -0.137460954 | 8.004831314 | 0.000481037 |  | 28.82789421 | 31.00809479 | 46.1690979 | 32.8960762 | 44.05836868 | 47.28512955
2101.458984 | -0.137529082 | 1.435228348 | 0.000521712 |  | 28.80892372 | 31.02682686 | 46.16255951 | 32.94078064 | 44.06315994 | 47.28247833
2101.558594 | -0.137413832 | 1.321073532 | 0.000448604 |  | 28.82976532 | 30.98417664 | 46.10671234 | 32.96083069 | 44.05419922 | 47.28111649
2101.658203 | -0.13734911 | 5.454050064 | 0.000484204 |  | 28.83043861 | 31.01896858 | 46.16149139 | 33.02260971 | 44.05215073 | 47.27156448
2101.757813 | -0.137680099 | 5.140752792 | 0.000467495 |  | 28.7988987 | 30.98513031 | 46.14646912 | 33.04674149 | 44.07611084 | 47.24725342
2101.857422 | -0.137923657 | -0.22215271 | 0.00043832 |  | 28.81150436 | 30.99684906 | 46.16036987 | 33.10906219 | 44.08321381 | 47.24783325
2101.957031 | -0.137852123 | 9.689554214 | 0.000480423 |  | 28.82577705 | 30.9946804 | 46.15815735 | 33.13002777 | 44.04811478 | 47.27058411
2102.056641 | -0.13703856 | 2.903490067 | 0.000440451 |  | 28.83196259 | 30.98594666 | 46.15473557 | 33.13088226 | 44.04232788 | 47.24290466
2102.15625 | -0.137972482 | 6.074483871 | 0.000488812 |  | 28.80877686 | 30.97105026 | 46.15354156 | 33.16740799 | 44.01582718 | 47.21771622
2102.255859 | -0.138091139 | 3.736055374 | 0.000439512 |  | 28.79204941 | 30.99501038 | 46.12614059 | 33.1719017 | 44.00738907 | 47.21107483
2102.355469 | -0.137966805 | 2.479463577 | 0.000471085 |  | 28.84750938 | 30.98252296 | 46.13752365 | 33.16669083 | 44.0119133 | 47.21101379
2102.455078 | -0.137750498 | 6.668489456 | 0.00051183 |  | 28.78232002 | 30.986763 | 46.13795471 | 33.12568283 | 44.03928375 | 47.20748138
2102.554688 | -0.13823364 | 5.625616074 | 0.000496761 |  | 28.79299355 | 30.96448517 | 46.1015625 | 33.12530899 | 44.0139389 | 47.17759323
2102.654297 | -0.137715866 | 5.746152878 | 0.000451893 |  | 28.80483627 | 30.9543438 | 46.12866974 | 33.08184814 | 44.00748062 | 47.2185936
2102.753906 | -0.13818595 | 10.34758186 | 0.000439144 |  | 28.83842087 | 30.93806458 | 46.08010483 | 33.06893539 | 43.99984741 | 47.18821335
2102.853516 | -0.138156996 | 1.538671494 | 0.000454558 |  | 28.80336952 | 30.97924232 | 46.06839371 | 33.05506134 | 43.97982025 | 47.17606354
2102.953125 | -0.137224209 | 7.476446152 | 0.000433752 |  | 28.80781746 | 30.93545151 | 46.06765747 | 33.03200912 | 44.01223373 | 47.21063614
2103.052734 | -0.137638087 | 2.5605793 | 0.000452585 |  | 28.81454468 | 30.96296883 | 46.04774475 | 32.96067047 | 43.9858017 | 47.2428894
2103.152344 | -0.138556113 | 7.953336716 | 0.000393545 |  | 28.79310989 | 30.94239998 | 46.01667023 | 32.96902847 | 44.00426483 | 47.24211121
2103.251953 | -0.137750498 | 1.329277039 | 0.000464678 |  | 28.76362419 | 30.94346428 | 46.00474167 | 32.91434479 | 44.00987625 | 47.24196243
2103.351563 | -0.137688615 | 3.485422134 | 0.000479754 |  | 28.78242302 | 30.93889999 | 46.00980759 | 32.9230423 | 43.98281097 | 47.23110199
2103.451172 | -0.137768666 | 3.171216965 | 0.000502957 |  | 28.7880497 | 30.94156265 | 45.99798584 | 32.87186432 | 43.98662949 | 47.25253677
2103.550781 | -0.137817491 | 3.848615646 | 0.000458582 |  | 28.75424767 | 30.9440918 | 45.97705078 | 32.90916824 | 43.99209976 | 47.28433228
2103.650391 | -0.137981566 | -1.032615662 | 0.000469613 |  | 28.80045128 | 30.938097 | 45.98361969 | 32.96785736 | 43.97364807 | 47.27186966
2103.75 | -0.138473224 | 0.172710419 | 0.000455925 |  | 28.77538681 | 30.92063522 | 45.95583344 | 33.04243088 | 43.98975754 | 47.28534698
2103.849609 | -0.137613674 | 2.625745773 | 0.00044304 |  | 28.77143669 | 30.91553116 | 45.94825363 | 33.12119675 | 43.97359848 | 47.30163956
2103.949219 | -0.138473792 | 3.138177872 | 0.00046285 |  | 28.7804966 | 30.92915154 | 45.92334366 | 33.16909027 | 43.98366928 | 47.28332138
2104.048828 | -0.138103061 | 2.261411667 | 0.000439158 |  | 28.77747917 | 30.92365265 | 45.9450798 | 33.23599625 | 44.0025177 | 47.34235001
2104.148438 | -0.137732331 | 4.127275467 | 0.000466147 |  | 28.78808022 | 30.90167809 | 45.91158676 | 33.23466873 | 44.00098038 | 47.32551193
2104.248047 | -0.137548953 | 3.301774979 | 0.000432211 |  | 28.76589775 | 30.89056587 | 45.90217209 | 33.27610016 | 43.97708511 | 47.33685303
2104.347656 | -0.138117254 | 4.71513176 | 0.000477178 |  | 28.76653481 | 30.90924263 | 45.89451981 | 33.26331711 | 43.98621368 | 47.34767914
2104.447266 | -0.138576552 | 5.246019363 | 0.00047862 |  | 28.74711037 | 30.88210297 | 45.91132736 | 33.32272339 | 43.97489166 | 47.37812424
2104.546875 | -0.138202415 | 1.00390625 | 0.000484928 |  | 28.76411629 | 30.81841087 | 45.88998795 | 33.33624268 | 43.97540283 | 47.35388947
2104.646484 | -0.138389767 | 0.624538422 | 0.000433783 |  | 28.75348854 | 30.82286644 | 45.90174103 | 33.30748749 | 43.97351837 | 47.41788101
2104.746094 | -0.137120881 | -0.398965836 | 0.000461432 |  | 28.76375008 | 30.81706047 | 45.9190712 | 33.31189728 | 43.96456528 | 47.40142441
2104.845703 | -0.138259756 | 5.155565262 | 0.000472928 |  | 28.75583267 | 30.81193542 | 45.92511749 | 33.28710556 | 43.94176865 | 47.38777924
2104.945313 | -0.138189925 | -0.098888397 | 0.000414984 |  | 28.762743 | 30.80628777 | 45.98285294 | 33.23306274 | 43.94946289 | 47.39255142
2105.044922 | -0.137724382 | 3.210634232 | 0.000493607 |  | 28.76142883 | 30.74530983 | 45.95841217 | 33.19736862 | 43.92721939 | 47.41487122
2105.144531 | -0.138087165 | 8.266401291 | 0.000456144 |  | 28.72303009 | 30.75365067 | 46.0116272 | 33.18725204 | 43.93033218 | 47.42325592
2105.244141 | -0.137638087 | 9.416589737 | 0.000429962 |  | 28.76299095 | 30.72906303 | 45.99582291 | 33.13074493 | 43.89723206 | 47.41095352
2105.34375 | -0.138082623 | 5.606935501 | 0.0004751 |  | 28.7606926 | 30.70939827 | 46.05442047 | 33.08141708 | 43.89182663 | 47.40363312
2105.443359 | -0.137776046 | -0.050127029 | 0.000465607 |  | 28.76080322 | 30.69937325 | 46.08782959 | 33.03774261 | 43.88277054 | 47.41610336
2105.542969 | -0.137673854 | 2.787973404 | 0.000480153 |  | 28.75682259 | 30.72092438 | 46.09112549 | 33.00339127 | 43.90132904 | 47.4146347
2105.642578 | -0.137468902 | -1.585836411 | 0.000483676 |  | 28.74386787 | 30.67726898 | 46.14727402 | 32.97921371 | 43.87651062 | 47.4285965
2105.742188 | -0.137975321 | -0.348838806 | 0.000471684 |  | 28.76304245 | 30.70453262 | 46.15775681 | 32.93763733 | 43.85789108 | 47.42348099
2105.841797 | -0.137471741 | 1.577634811 | 0.000447912 |  | 28.74261475 | 30.68347931 | 46.17179871 | 32.89810562 | 43.83262634 | 47.42559052
2105.941406 | -0.137582449 | 0.749170303 | 0.000462451 |  | 28.73961449 | 30.65474129 | 46.17981339 | 32.85697556 | 43.81134033 | 47.39972305
2106.041016 | -0.138660008 | 5.011564255 | 0.000457305 |  | 28.72669983 | 30.66792107 | 46.22423935 | 32.85840988 | 43.78195572 | 47.39366531
2106.140625 | -0.13796794 | 0.768766403 | 0.000454411 |  | 28.74488831 | 30.65846634 | 46.22941589 | 32.85835266 | 43.8096962 | 47.42423248
2106.240234 | -0.138164944 | -2.250932693 | 0.00042719 |  | 28.72791862 | 30.65405846 | 46.27190018 | 32.86951447 | 43.79386902 | 47.43687439
2106.339844 | -0.137602887 | 0.989780426 | 0.000487367 |  | 28.73505211 | 30.63053322 | 46.26396179 | 32.87039566 | 43.7744751 | 47.41130829
2106.439453 | -0.138334697 | -1.673103333 | 0.000490161 |  | 28.76347351 | 30.63656425 | 46.29523849 | 32.8924942 | 43.77285004 | 47.41461182
2106.539063 | -0.137761853 | 1.316062927 | 0.00047675 |  | 28.70975304 | 30.61945534 | 46.26416397 | 32.90783691 | 43.76129913 | 47.436306
2106.638672 | -0.137708486 | 0.426534653 | 0.00044724 |  | 28.77856064 | 30.60335732 | 46.29128647 | 32.95157623 | 43.76710892 | 47.40663528
2106.738281 | -0.138080352 | -2.458503723 | 0.000459236 |  | 28.72751045 | 30.59097481 | 46.3001442 | 32.9853096 | 43.76193619 | 47.39234924
2106.837891 | -0.138820109 | 1.010969162 | 0.000465874 |  | 28.73696518 | 30.60372734 | 46.30052948 | 33.02373886 | 43.76051712 | 47.42007446
2106.9375 | -0.137946934 | 2.033334732 | 0.000467884 |  | 28.72591019 | 30.61244202 | 46.33521271 | 33.12501144 | 43.76226044 | 47.41322708
2107.037109 | -0.138124067 | 2.366678238 | 0.000465794 |  | 28.70913315 | 30.57928467 | 46.30711746 | 33.15829086 | 43.78238678 | 47.40999222
2107.136719 | -0.13788278 | -5.739088058 | 0.000477015 |  | 28.73325729 | 30.61386108 | 46.31155396 | 33.27944565 | 43.78963852 | 47.40282822
2107.236328 | -0.138108171 | -0.178634644 | 0.00045587 |  | 28.7196064 | 30.59220886 | 46.27814102 | 33.31895447 | 43.80925751 | 47.43834305
2107.335938 | -0.137874832 | 4.686418533 | 0.000429206 |  | 28.72877693 | 30.59102249 | 46.28026199 | 33.34189987 | 43.81293869 | 47.45432663
2107.435547 | -0.137970211 | 4.903333664 | 0.000480962 |  | 28.71229362 | 30.57383728 | 46.28998947 | 33.35525894 | 43.86204147 | 47.46047974
2107.535156 | -0.137938418 | 0.894538879 | 0.000478067 |  | 28.7038269 | 30.58630562 | 46.29636765 | 33.35419083 | 43.87914276 | 47.4691925
2107.634766 | -0.138721891 | 0.393951416 | 0.000460805 |  | 28.69835472 | 30.57930946 | 46.32276917 | 33.35383606 | 43.9211235 | 47.48753738
2107.734375 | -0.138579958 | -0.720918655 | 0.000471445 |  | 28.70742035 | 30.57761002 | 46.29075623 | 33.40600204 | 43.91601944 | 47.48741531
2107.833984 | -0.138250104 | 1.763559341 | 0.000454861 |  | 28.70824242 | 30.63326836 | 46.29153061 | 33.47605896 | 43.90588379 | 47.48050308
2107.933594 | -0.138274517 | 5.629037857 | 0.000438273 |  | 28.70813179 | 30.60694313 | 46.30761719 | 33.60825729 | 43.92069626 | 47.52238083
2108.033203 | -0.138512965 | 1.736444473 | 0.000423929 |  | 28.7078743 | 30.58171082 | 46.30675125 | 33.72657776 | 43.97159576 | 47.51329041
2108.132813 | -0.138273949 | 8.932180405 | 0.000417962 |  | 28.69248772 | 30.5913868 | 46.31803894 | 33.85655212 | 43.96355438 | 47.52314377
2108.232422 | -0.13829382 | 4.805585861 | 0.000477078 |  | 28.69828606 | 30.54500771 | 46.31618118 | 34.02496719 | 43.97809219 | 47.51211166
2108.332031 | -0.137965669 | 9.972997665 | 0.000467453 |  | 28.68564415 | 30.5466671 | 46.32855988 | 34.14627457 | 43.98552704 | 47.57650375
2108.431641 | -0.138577119 | 3.951147079 | 0.000498587 |  | 28.71349525 | 30.53704453 | 46.33553696 | 34.23316956 | 43.9561615 | 47.56988525
2108.53125 | -0.13790549 | -2.805063248 | 0.000483807 |  | 28.67086792 | 30.5251503 | 46.32517624 | 34.30688858 | 43.97023773 | 47.54774857
2108.630859 | -0.138076378 | 0.714992523 | 0.000479312 |  | 28.64927292 | 30.52531624 | 46.34302902 | 34.36523056 | 43.99081802 | 47.56316757
2108.730469 | -0.138612886 | 3.350305557 | 0.000449929 |  | 28.66836929 | 30.51366425 | 46.31593323 | 34.37290955 | 43.98586655 | 47.59835434
2108.830078 | -0.1376449 | 6.001115799 | 0.000516021 |  | 28.65100098 | 30.51297379 | 46.33665848 | 34.41960907 | 43.99471283 | 47.59808731
2108.929688 | -0.137904922 | 4.268770218 | 0.000501241 |  | 28.66012192 | 30.49367523 | 46.33337402 | 34.4004097 | 44.02252197 | 47.59220886
2109.029297 | -0.138808187 | 6.735246658 | 0.000476292 |  | 28.64560127 | 30.49666214 | 46.33383179 | 34.41216278 | 44.06165314 | 47.63428116
2109.128906 | -0.137927064 | 8.1973629 | 0.000488427 |  | 28.64806747 | 30.46889305 | 46.3061409 | 34.40502548 | 44.11262512 | 47.57653046
2109.228516 | -0.138501611 | 2.601362228 | 0.000465019 |  | 28.61750031 | 30.49359894 | 46.31847 | 34.41744614 | 44.10873795 | 47.57673645
2109.328125 | -0.13768748 | 5.882406235 | 0.00045138 |  | 28.59249687 | 30.47201347 | 46.31717682 | 34.44261169 | 44.12026215 | 47.60425186
2109.427734 | -0.137970779 | 4.336214066 | 0.000453019 |  | 28.62080765 | 30.43798065 | 46.28709412 | 34.46496582 | 44.15972519 | 47.58913422
2109.527344 | -0.137387148 | 6.143068314 | 0.000452225 |  | 28.61830902 | 30.45684052 | 46.28874969 | 34.49621964 | 44.18377686 | 47.59849167
2109.626953 | -0.137848716 | 2.061815262 | 0.000440217 |  | 28.57661247 | 30.43614388 | 46.30328369 | 34.47935104 | 44.21783829 | 47.59656143
2109.726563 | -0.138932521 | 6.262231827 | 0.000441379 |  | 28.61285019 | 30.46313477 | 46.3416481 | 34.51602936 | 44.24172592 | 47.64207077
2109.826172 | -0.137894703 | 10.59525871 | 0.000439348 |  | 28.58616447 | 30.42383194 | 46.32468796 | 34.51433182 | 44.24784851 | 47.60923004
2109.925781 | -0.138283033 | 6.202306747 | 0.000476894 |  | 28.57414436 | 30.42961311 | 46.30049896 | 34.53416443 | 44.27108002 | 47.62873459
2110.025391 | -0.138136557 | 9.702997208 | 0.000449617 |  | 28.5664711 | 30.44165993 | 46.31403351 | 34.56467056 | 44.31710815 | 47.63650131
2110.125 | -0.13819617 | 7.040342331 | 0.000474663 |  | 28.59383583 | 30.41538811 | 46.33721161 | 34.58300018 | 44.30913925 | 47.64566803
2110.224609 | -0.138036636 | 4.055959702 | 0.000455532 |  | 28.58656883 | 30.41412163 | 46.32713699 | 34.60161972 | 44.30418396 | 47.6371994
2110.324219 | -0.137970779 | 6.512182236 | 0.00047315 |  | 28.5711422 | 30.41548538 | 46.35014725 | 34.63292313 | 44.36462784 | 47.65732193
2110.423828 | -0.137783427 | 1.32289505 | 0.000498331 |  | 28.56099892 | 30.45641708 | 46.32070923 | 34.6783371 | 44.39662933 | 47.67286301
2110.523438 | -0.138221718 | 1.065652847 | 0.000480902 |  | 28.57148933 | 30.43111038 | 46.34658051 | 34.68759537 | 44.40122986 | 47.67236328
2110.623047 | -0.137193551 | 1.878622055 | 0.000473548 |  | 28.53556252 | 30.39725685 | 46.38240433 | 34.69024658 | 44.40556717 | 47.68951035
2110.722656 | -0.138360245 | 2.322248459 | 0.000475943 |  | 28.57888412 | 30.41136742 | 46.34347534 | 34.67292023 | 44.45489883 | 47.71168518
2110.822266 | -0.138132016 | 2.974813461 | 0.000465594 |  | 28.5444603 | 30.40530968 | 46.38928223 | 34.66212082 | 44.46010208 | 47.68713379
2110.921875 | -0.137706215 | 5.648405075 | 0.000462587 |  | 28.57060623 | 30.39740372 | 46.35648346 | 34.61993027 | 44.46621704 | 47.6897583
2111.021484 | -0.138149048 | 2.783643723 | 0.000469444 |  | 28.58139801 | 30.39417267 | 46.40953064 | 34.58525467 | 44.45710373 | 47.72720718
2111.121094 | -0.138222285 | 3.066633224 | 0.000422067 |  | 28.53782845 | 30.42097664 | 46.40452576 | 34.55279541 | 44.46616364 | 47.72265625
2111.220703 | -0.137935012 | 4.335756302 | 0.000480155 |  | 28.53806305 | 30.4151535 | 46.43556595 | 34.54692078 | 44.45254135 | 47.7311554
2111.320313 | -0.138272814 | 4.04798317 | 0.000480699 |  | 28.5446682 | 30.41756439 | 46.40984344 | 34.55333328 | 44.46873093 | 47.73233795
2111.419922 | -0.138450514 | 2.233613968 | 0.000480379 |  | 28.55356407 | 30.44801521 | 46.45947266 | 34.53746796 | 44.42102814 | 47.74405289
2111.519531 | -0.138487985 | 6.462739944 | 0.000477652 |  | 28.53189468 | 30.38838959 | 46.46640015 | 34.54950714 | 44.42755508 | 47.74147034
2111.619141 | -0.137732898 | 2.877519608 | 0.000463682 |  | 28.50634384 | 30.44017029 | 46.46827316 | 34.5513382 | 44.41444397 | 47.78755569
2111.71875 | -0.138439728 | 6.064001083 | 0.000488565 |  | 28.53465271 | 30.42259979 | 46.49200821 | 34.56335831 | 44.41814804 | 47.8109169
2111.818359 | -0.138151886 | 5.901773453 | 0.000472064 |  | 28.51812172 | 30.41166306 | 46.4982872 | 34.5971489 | 44.42462921 | 47.79219818
2111.917969 | -0.138084326 | -2.872507095 | 0.000471411 |  | 28.50254631 | 30.42420769 | 46.46262741 | 34.64012146 | 44.43153381 | 47.78668213
2112.017578 | -0.137529082 | -1.578090668 | 0.000509952 |  | 28.5103569 | 30.40535164 | 46.5111618 | 34.62926865 | 44.4393425 | 47.83388138
2112.117188 | -0.13874233 | -1.215126038 | 0.000440325 |  | 28.53039742 | 30.42827034 | 46.50836182 | 34.65944672 | 44.40297699 | 47.83831024
2112.216797 | -0.138405664 | 2.740125656 | 0.000486171 |  | 28.51286125 | 30.3960743 | 46.49386597 | 34.69691849 | 44.42480087 | 47.83220673
2112.316406 | -0.138461301 | 2.408601761 | 0.000454246 |  | 28.50196457 | 30.40499878 | 46.48803711 | 34.72157288 | 44.42717743 | 47.88097382
2112.416016 | -0.138981346 | 0.755779266 | 0.00048476 |  | 28.48155594 | 30.39797592 | 46.52352905 | 34.69452667 | 44.44914246 | 47.88399506
2112.515625 | -0.138297226 | 4.274923325 | 0.000446171 |  | 28.50931358 | 30.42183685 | 46.50449371 | 34.65769196 | 44.43566513 | 47.83937836
2112.615234 | -0.138214337 | 7.553686142 | 0.000438138 |  | 28.467556 | 30.40977478 | 46.54524994 | 34.66234207 | 44.45351028 | 47.86692047
2112.714844 | -0.138838277 | 8.167058945 | 0.000428199 |  | 28.50739288 | 30.40747643 | 46.50736618 | 34.55190659 | 44.44234467 | 47.9032135
2112.814453 | -0.137839065 | -0.223749161 | 0.000481263 |  | 28.48113441 | 30.40765572 | 46.53118134 | 34.54284286 | 44.50083542 | 47.9256897
2112.914063 | -0.137987811 | 3.013544083 | 0.000444419 |  | 28.49400711 | 30.42133713 | 46.55781555 | 34.54975128 | 44.49760818 | 47.90602493
2113.013672 | -0.137667609 | 5.119337082 | 0.000454296 |  | 28.48083305 | 30.39800453 | 46.55514145 | 34.52667999 | 44.54782104 | 47.93128967
2113.113281 | -0.137961128 | 6.871957779 | 0.000430751 |  | 28.49272728 | 30.38005447 | 46.58150482 | 34.54174042 | 44.56108475 | 47.94075012
2113.212891 | -0.138289278 | 5.846860886 | 0.000455767 |  | 28.47834778 | 30.36626625 | 46.58669281 | 34.52216721 | 44.563591 | 47.9601059
2113.3125 | -0.138539649 | 1.742826462 | 0.000477436 |  | 28.47787666 | 30.39422035 | 46.60299301 | 34.50002289 | 44.58353424 | 47.93777847
2113.412109 | -0.138590745 | 6.591478348 | 0.000435746 |  | 28.49961472 | 30.3670063 | 46.59691238 | 34.51980972 | 44.58807755 | 47.96164703
2113.511719 | -0.13833129 | 7.931459427 | 0.000498713 |  | 28.44114494 | 30.38638115 | 46.6138916 | 34.52997208 | 44.57687378 | 47.97063446
2113.611328 | -0.138401689 | 5.683038712 | 0.000418323 |  | 28.46151733 | 30.38993645 | 46.63918686 | 34.52610016 | 44.64666748 | 47.99924469
2113.710938 | -0.138344348 | 4.489557266 | 0.000457792 |  | 28.49136543 | 30.39787483 | 46.6305809 | 34.53076935 | 44.65969467 | 47.99543381
2113.810547 | -0.138125203 | 11.62058067 | 0.000481762 |  | 28.47384453 | 30.37361145 | 46.61355972 | 34.51690674 | 44.71014404 | 47.96901703
2113.910156 | -0.13842667 | 4.707155228 | 0.000496225 |  | 28.49113846 | 30.35951424 | 46.62362671 | 34.49756241 | 44.70103455 | 47.99159241
2114.009766 | -0.138157564 | 7.766267776 | 0.000458871 |  | 28.47469521 | 30.36880302 | 46.65187454 | 34.477314 | 44.71463394 | 48.0431366
2114.109375 | -0.137729492 | 4.419378281 | 0.000462824 |  | 28.4670105 | 30.35629654 | 46.65164185 | 34.44687653 | 44.75278091 | 48.0232811
2114.208984 | -0.138159267 | 2.545312881 | 0.000432282 |  | 28.45700073 | 30.37535286 | 46.66605759 | 34.44255829 | 44.72515869 | 48.02410889
2114.308594 | -0.138207524 | 2.28260231 | 0.000428873 |  | 28.44179344 | 30.36787987 | 46.64990234 | 34.39185715 | 44.72111893 | 48.06394577
2114.408203 | -0.138761633 | 0.642080307 | 0.000481478 |  | 28.45246696 | 30.35653305 | 46.64061737 | 34.39027405 | 44.75894165 | 48.05406952
2114.507813 | -0.138535675 | 10.81718254 | 0.000401713 |  | 28.44564438 | 30.38119507 | 46.63951874 | 34.41328812 | 44.77426147 | 48.03843307
2114.607422 | -0.138016766 | 8.837396622 | 0.000470125 |  | 28.44892502 | 30.36992836 | 46.63290024 | 34.43481445 | 44.77212524 | 48.04586792
2114.707031 | -0.13793047 | 1.681760788 | 0.000433601 |  | 28.43155289 | 30.35232925 | 46.59919739 | 34.41589355 | 44.77053833 | 48.0622406
2114.806641 | -0.138242724 | 4.909711838 | 0.000465921 |  | 28.4322052 | 30.3569088 | 46.58729935 | 34.4228363 | 44.81075668 | 48.04117584
2114.90625 | -0.138237046 | 5.156019211 | 0.00048283 |  | 28.41215897 | 30.33695412 | 46.60822296 | 34.42376328 | 44.81424332 | 48.0415535
2115.005859 | -0.138619699 | 5.281110764 | 0.000478948 |  | 28.43611717 | 30.32815742 | 46.55501556 | 34.43128204 | 44.82552719 | 48.02984238
2115.105469 | -0.138159267 | 0.537498474 | 0.000449596 |  | 28.42767143 | 30.36230659 | 46.54229736 | 34.42075348 | 44.82423019 | 48.01671982
2115.205078 | -0.137554062 | -0.281850815 | 0.000490565 |  | 28.39483833 | 30.31291389 | 46.49766541 | 34.40293121 | 44.87414169 | 48.00447083
2115.304688 | -0.138377845 | 5.505086899 | 0.000458704 |  | 28.40527534 | 30.31817627 | 46.51560593 | 34.42674637 | 44.84907913 | 48.01839066
2115.404297 | -0.138388631 | 4.858217239 | 0.000481574 |  | 28.37973404 | 30.30445671 | 46.48253632 | 34.43079376 | 44.86115646 | 48.02781296
2115.503906 | -0.138122364 | 1.630495071 | 0.000462079 |  | 28.39072037 | 30.31080246 | 46.44973755 | 34.44011688 | 44.83579636 | 48.04540634
2115.603516 | -0.137991218 | 1.175024033 | 0.000457722 |  | 28.39478874 | 30.31919289 | 46.42531586 | 34.43391418 | 44.8916626 | 48.02147675
2115.703125 | -0.138340374 | 1.683355331 | 0.000465239 |  | 28.38643456 | 30.31362724 | 46.42346954 | 34.43336105 | 44.88306046 | 48.01993942
2115.802734 | -0.138740059 | 2.199438095 | 0.0004709 |  | 28.41069603 | 30.31750298 | 46.42076874 | 34.44497681 | 44.87365723 | 48.04665375
2115.902344 | -0.137653416 | 2.737161636 | 0.000462325 |  | 28.37712669 | 30.33063316 | 46.40577316 | 34.43527985 | 44.84862137 | 48.05508804
2116.001953 | -0.13766988 | 5.433542252 | 0.000422344 |  | 28.40377426 | 30.34147835 | 46.38993073 | 34.40811539 | 44.86690903 | 48.05964279
2116.101563 | -0.137769801 | -2.098501205 | 0.000469342 |  | 28.39970207 | 30.33770752 | 46.38246155 | 34.40111542 | 44.84139633 | 48.03370667
2116.201172 | -0.13817346 | 3.209039688 | 0.000406818 |  | 28.37192154 | 30.32600212 | 46.39228439 | 34.43751144 | 44.86968994 | 48.03312302
2116.300781 | -0.138386928 | 6.179521561 | 0.000458911 |  | 28.33308983 | 30.3443203 | 46.39466858 | 34.41941833 | 44.89349365 | 48.07144165
2116.400391 | -0.137635816 | 2.775442123 | 0.000461035 |  | 28.35749626 | 30.35883713 | 46.3849144 | 34.45338821 | 44.86062622 | 48.03018951
2116.5 | -0.137779453 | 1.426111221 | 0.000466417 |  | 28.37231636 | 30.34127998 | 46.37188721 | 34.45310974 | 44.87026978 | 48.0306015
2116.599609 | -0.138463572 | 4.408441544 | 0.000448879 |  | 28.38687515 | 30.3585701 | 46.39084244 | 34.53956985 | 44.91373825 | 48.03324509
2116.699219 | -0.138661144 | 1.132640839 | 0.00047819 |  | 28.32466507 | 30.33090973 | 46.41490173 | 34.56191254 | 44.91360855 | 48.07226944
2116.798828 | -0.138328452 | 3.050226212 | 0.000436066 |  | 28.32827377 | 30.36539078 | 46.38437653 | 34.63097763 | 44.92864227 | 48.04069519
2116.898438 | -0.137653416 | 5.267663956 | 0.000456973 |  | 28.35045624 | 30.33797646 | 46.40976715 | 34.68252945 | 44.89056015 | 48.04382324
2116.998047 | -0.13842156 | 2.281007767 | 0.000467753 |  | 28.34275246 | 30.32062721 | 46.38882446 | 34.7300415 | 44.9058876 | 48.0438385
2117.097656 | -0.137937851 | 7.850118637 | 0.000432448 |  | 28.33866501 | 30.34035492 | 46.39593506 | 34.77988434 | 44.9005661 | 48.06375885
2117.197266 | -0.13783282 | 4.694395065 | 0.0004767 |  | 28.33054924 | 30.31107712 | 46.37100601 | 34.81214905 | 44.88785172 | 48.03009796
2117.296875 | -0.13801563 | 4.867105484 | 0.00046228 |  | 28.30320168 | 30.32013512 | 46.36636734 | 34.80627823 | 44.87044525 | 48.05301285
2117.396484 | -0.138197873 | 5.40893364 | 0.000417604 |  | 28.30783081 | 30.35501099 | 46.3302803 | 34.83646393 | 44.87306976 | 48.09061432
2117.496094 | -0.138201279 | 5.121156693 | 0.000443947 |  | 28.30390167 | 30.31356812 | 46.32539749 | 34.82368088 | 44.88343048 | 48.04995728
2117.595703 | -0.138406799 | 6.929834366 | 0.000437851 |  | 28.27101135 | 30.31926918 | 46.33282089 | 34.85767365 | 44.82638168 | 48.07683182
2117.695313 | -0.137919683 | 7.412191391 | 0.00044658 |  | 28.32309151 | 30.33145523 | 46.29927063 | 34.83842468 | 44.82226181 | 48.06075287
2117.794922 | -0.137408154 | 3.433702469 | 0.000438647 |  | 28.31625938 | 30.32784653 | 46.30718613 | 34.81697083 | 44.84163666 | 48.04423904
2117.894531 | -0.137954883 | 9.272359848 | 0.000448849 |  | 28.29119873 | 30.36088562 | 46.27111435 | 34.77240372 | 44.83208466 | 48.10189438
2117.994141 | -0.138380115 | 7.038290024 | 0.000417476 |  | 28.30976105 | 30.37020302 | 46.31492233 | 34.75064087 | 44.83836365 | 48.08512115
2118.09375 | -0.13820355 | 9.626436234 | 0.00044696 |  | 28.28871536 | 30.36191559 | 46.28890991 | 34.71334076 | 44.8506813 | 48.09732819
2118.193359 | -0.137966805 | 9.593400955 | 0.00047344 |  | 28.32352829 | 30.35550308 | 46.21937561 | 34.66908646 | 44.82307053 | 48.10600281
2118.292969 | -0.137746524 | 13.17019081 | 0.000475951 |  | 28.29091263 | 30.36760902 | 46.18151855 | 34.62897873 | 44.86033249 | 48.10361481
2118.392578 | -0.13765228 | 4.441934586 | 0.000468864 |  | 28.30677414 | 30.37112999 | 46.1774292 | 34.55883408 | 44.83540726 | 48.08745193
2118.492188 | -0.137833955 | 8.58288765 | 0.000440154 |  | 28.30934334 | 30.36056328 | 46.14118576 | 34.50762558 | 44.83912277 | 48.10709381
2118.591797 | -0.137435406 | 7.354547501 | 0.000493285 |  | 28.28774071 | 30.36038017 | 46.15330124 | 34.42181396 | 44.83159637 | 48.11261368
2118.691406 | -0.138020172 | 12.6937542 | 0.000451989 |  | 28.32972145 | 30.33450508 | 46.08493423 | 34.35459518 | 44.8497963 | 48.13843155
2118.791016 | -0.137342865 | 8.167512894 | 0.000446628 |  | 28.3159523 | 30.35167313 | 46.07461929 | 34.27034378 | 44.87547302 | 48.12182236
2118.890625 | -0.137940121 | 12.09177971 | 0.000493917 |  | 28.33320045 | 30.39759064 | 46.07665634 | 34.2237587 | 44.84881592 | 48.16377258
2118.990234 | -0.137787969 | 9.600919724 | 0.000425467 |  | 28.30821609 | 30.33508873 | 46.08774185 | 34.1461525 | 44.86597443 | 48.13443756
2119.089844 | -0.137231589 | 13.93850136 | 0.000441053 |  | 28.34607506 | 30.3661747 | 46.03873825 | 34.10262299 | 44.92254257 | 48.13962173
2119.189453 | -0.138129177 | 15.58677101 | 0.000418429 |  | 28.3395443 | 30.37170029 | 46.03785324 | 34.10643005 | 44.91760254 | 48.15096283
2119.289063 | -0.137733466 | 8.778608322 | 0.000405031 |  | 28.32700539 | 30.35665131 | 46.02589798 | 34.06801224 | 44.92280197 | 48.17056656
2119.388672 | -0.138137693 | 10.84019661 | 0.000433253 |  | 28.34417725 | 30.34700584 | 46.02502441 | 34.1056633 | 44.92966461 | 48.18369293
2119.488281 | -0.137177087 | 12.14258766 | 0.000470865 |  | 28.3223896 | 30.36305618 | 46.00434494 | 34.13189316 | 44.94530487 | 48.18947601
2119.587891 | -0.137931605 | 9.705049515 | 0.000466552 |  | 28.2958622 | 30.34753799 | 46.00617218 | 34.11789703 | 44.96002197 | 48.20835114
2119.6875 | -0.137248621 | 13.7899456 | 0.00044134 |  | 28.35664558 | 30.34214211 | 45.99899673 | 34.19030762 | 44.95910645 | 48.19161606
2119.787109 | -0.138079784 | 7.486471176 | 0.000443062 |  | 28.29813385 | 30.34044456 | 45.98537827 | 34.22476959 | 44.9768219 | 48.21868515
2119.886719 | -0.137828278 | 11.43032646 | 0.000484673 |  | 28.3406105 | 30.36026573 | 45.98217392 | 34.30785751 | 44.95056915 | 48.2343483
2119.986328 | -0.137410425 | 9.550790787 | 0.000502498 |  | 28.34469604 | 30.32765579 | 45.98823929 | 34.36504745 | 44.96886444 | 48.23366928
2120.085938 | -0.137128829 | 6.30415535 | 0.000459278 |  | 28.34820747 | 30.35695648 | 45.99084091 | 34.43795395 | 44.96669006 | 48.21687698
2120.185547 | -0.136824524 | 6.666894913 | 0.000456713 |  | 28.34213638 | 30.37370491 | 45.96675873 | 34.49707413 | 44.97885132 | 48.24263382
2120.285156 | -0.138132016 | 7.83621788 | 0.000452167 |  | 28.33686829 | 30.36273766 | 45.98852539 | 34.57131577 | 44.98856735 | 48.26079559
2120.384766 | -0.137809543 | 10.80898094 | 0.000497954 |  | 28.36648178 | 30.39115143 | 46.00199127 | 34.6360054 | 45.00326157 | 48.21540833
2120.484375 | -0.137146429 | 5.865316391 | 0.000463221 |  | 28.37099838 | 30.393013 | 46.00368118 | 34.69662476 | 45.01120758 | 48.21992874
2120.583984 | -0.137643764 | 9.982114792 | 0.000446697 |  | 28.38241196 | 30.40496635 | 46.01924896 | 34.73661041 | 45.02085114 | 48.24225235
2120.683594 | -0.137924793 | 9.930845261 | 0.000462669 |  | 28.37606621 | 30.40831947 | 46.0038681 | 34.7987442 | 45.01734924 | 48.22463226
2120.783203 | -0.137748227 | 9.63555336 | 0.00046788 |  | 28.36093712 | 30.41828156 | 46.01690292 | 34.83647156 | 44.99850464 | 48.20219421
2120.882813 | -0.137516024 | 7.098672867 | 0.000443584 |  | 28.37498474 | 30.43461609 | 45.99736786 | 34.91392517 | 45.02507019 | 48.24676895
2120.982422 | -0.137819762 | 7.660551071 | 0.000458995 |  | 28.36333466 | 30.42603683 | 46.02222443 | 34.95547104 | 45.01808167 | 48.19757843
2121.082031 | -0.137336052 | 10.25120354 | 0.000461287 |  | 28.3766861 | 30.4144249 | 46.02736664 | 35.04488373 | 45.0062294 | 48.20969391
2121.181641 | -0.137338323 | 6.629980087 | 0.000476545 |  | 28.36428833 | 30.43976593 | 46.03097153 | 35.10054398 | 45.02122879 | 48.23392105
2121.28125 | -0.137802162 | 3.784818649 | 0.000475483 |  | 28.38134193 | 30.40106964 | 46.07223129 | 35.20582581 | 45.01278305 | 48.20520782
2121.380859 | -0.137470038 | 10.05457115 | 0.000454837 |  | 28.38003159 | 30.44389725 | 46.06993103 | 35.24802017 | 45.01989365 | 48.18934631
2121.480469 | -0.137987811 | 9.364412308 | 0.000456079 |  | 28.37636566 | 30.44528008 | 46.12111282 | 35.30111694 | 45.03933716 | 48.22780228
2121.580078 | -0.137526811 | 3.756563187 | 0.000472109 |  | 28.4117794 | 30.44589424 | 46.11581421 | 35.42781067 | 45.02597046 | 48.19236755
2121.679688 | -0.137632977 | 8.082983017 | 0.000479201 |  | 28.39019394 | 30.44026184 | 46.14804459 | 35.4812088 | 45.0199852 | 48.19373322
2121.779297 | -0.137719841 | 13.845541 | 0.000480205 |  | 28.39259338 | 30.45655632 | 46.12207413 | 35.57704544 | 45.02159882 | 48.19163132
2121.878906 | -0.1376273 | 3.942716599 | 0.00043358 |  | 28.39271736 | 30.46062469 | 46.17749405 | 35.62275696 | 45.00348282 | 48.16310501
2121.978516 | -0.137686912 | 7.332899094 | 0.000485587 |  | 28.38344765 | 30.47593498 | 46.17537689 | 35.70126343 | 45.03462601 | 48.15513611
2122.078125 | -0.137697699 | 10.84019661 | 0.000452143 |  | 28.40958023 | 30.47436523 | 46.2134285 | 35.78246307 | 45.00223923 | 48.12862778
2122.177734 | -0.137482528 | 1.508821487 | 0.000460705 |  | 28.42052841 | 30.50261116 | 46.23072815 | 35.88064957 | 45.04758453 | 48.10081482
2122.277344 | -0.137109526 | 8.82645607 | 0.000419245 |  | 28.40199661 | 30.49310684 | 46.20590973 | 35.96434784 | 45.04297638 | 48.1411171
2122.376953 | -0.137495586 | 2.353235245 | 0.000433366 |  | 28.44405174 | 30.47602272 | 46.25282288 | 36.03440094 | 45.01119614 | 48.11636734
2122.476563 | -0.137477986 | 3.976667404 | 0.000428747 |  | 28.42656898 | 30.50878525 | 46.23638153 | 36.09292603 | 45.02558136 | 48.09421921
2122.576172 | -0.137081707 | 6.585321426 | 0.000446621 |  | 28.43297005 | 30.49724007 | 46.28635788 | 36.17544174 | 45.02643204 | 48.07568359
2122.675781 | -0.137056159 | 5.46361351 | 0.000422137 |  | 28.43688011 | 30.51464844 | 46.2790947 | 36.24829865 | 45.00725174 | 48.07419968
2122.775391 | -0.137115771 | 0.325368881 | 0.000479126 |  | 28.41749001 | 30.5743866 | 46.34629059 | 36.31280136 | 45.03144836 | 48.09410858
2122.875 | -0.136946019 | 7.286645889 | 0.000409626 |  | 28.40697289 | 30.50754738 | 46.3268013 | 36.35791779 | 44.99692535 | 48.05734253
2122.974609 | -0.136838717 | 6.380487442 | 0.00043291 |  | 28.4100666 | 30.53277779 | 46.32902145 | 36.41192627 | 44.98643494 | 48.04206467
2123.074219 | -0.137673854 | -0.136482239 | 0.000463278 |  | 28.40089417 | 30.51241302 | 46.36508942 | 36.45124435 | 45.03369141 | 48.03459167
2123.173828 | -0.137350246 | 1.096870422 | 0.000453371 |  | 28.43286324 | 30.57365608 | 46.38661575 | 36.46693039 | 45.01941299 | 48.07159042
2123.273438 | -0.13781522 | 7.262723923 | 0.000469001 |  | 28.43347359 | 30.52933884 | 46.39434052 | 36.51405716 | 45.02584457 | 48.05881119
2123.373047 | -0.137799323 | 7.722295761 | 0.000472937 |  | 28.44989586 | 30.54447174 | 46.40977097 | 36.50498581 | 45.03078461 | 48.02124023
2123.472656 | -0.137201499 | 2.554201126 | 0.000433372 |  | 28.44788551 | 30.55211449 | 46.40041733 | 36.4750824 | 45.01445007 | 48.04104996
2123.572266 | -0.137371252 | 0.681955338 | 0.00047217 |  | 28.44008827 | 30.58708191 | 46.42979813 | 36.49535751 | 45.02259827 | 48.02832794
2123.671875 | -0.13742178 | 5.89789772 | 0.000466286 |  | 28.46650505 | 30.57049942 | 46.45601273 | 36.50703049 | 45.04884338 | 48.01716614
2123.771484 | -0.137848148 | 0.567117691 | 0.000446407 |  | 28.46111679 | 30.53617668 | 46.46857834 | 36.49432755 | 45.03366852 | 48.00091934
2123.871094 | -0.137508643 | -0.967908859 | 0.00045596 |  | 28.44979668 | 30.55687141 | 46.47643661 | 36.47135162 | 45.01445007 | 48.01152802
2123.970703 | -0.136503754 | 0.160179138 | 0.000448602 |  | 28.4355526 | 30.54041672 | 46.53492355 | 36.44338989 | 45.02080154 | 48.02246094
2124.070313 | -0.137671583 | 7.832117081 | 0.000446082 |  | 28.44895363 | 30.54266739 | 46.50524902 | 36.47870255 | 44.98580551 | 47.98952866
2124.169922 | -0.137376929 | 1.981153488 | 0.000409311 |  | 28.46665382 | 30.51889992 | 46.50382996 | 36.45366669 | 45.02641678 | 47.97890854
2124.269531 | -0.137010741 | 6.521982193 | 0.000404103 |  | 28.46333313 | 30.54997253 | 46.51303482 | 36.43927383 | 44.99297333 | 48.00247192
2124.369141 | -0.137198093 | 5.277921677 | 0.000444264 |  | 28.48540688 | 30.57375717 | 46.51023483 | 36.41201019 | 45.00410461 | 47.9942131
2124.46875 | -0.137684641 | 1.746473312 | 0.000433022 |  | 28.46399879 | 30.53565788 | 46.50298691 | 36.42022705 | 44.9997139 | 47.97403717
2124.568359 | -0.137211718 | -0.662590027 | 0.000444033 |  | 28.48262405 | 30.55545616 | 46.49876022 | 36.40065765 | 44.98594666 | 48.0054512
2124.667969 | -0.137475715 | 9.271219254 | 0.000471012 |  | 28.44581413 | 30.53952599 | 46.48543167 | 36.36602783 | 45.02523804 | 47.98403549
2124.767578 | -0.137569959 | 1.505403519 | 0.000428386 |  | 28.50086212 | 30.53473854 | 46.47034836 | 36.32788086 | 44.97978973 | 47.97276306
2124.867188 | -0.137284956 | 2.750833511 | 0.000456734 |  | 28.45112991 | 30.57024193 | 46.4779892 | 36.31029892 | 44.98062134 | 47.97605896
2124.966797 | -0.137128829 | 5.260828018 | 0.000469397 |  | 28.43658066 | 30.53456497 | 46.46695709 | 36.24124146 | 44.98060989 | 47.94598389
2125.066406 | -0.137438244 | 2.344121933 | 0.000426662 |  | 28.47230721 | 30.56543159 | 46.46977234 | 36.25382614 | 44.98041916 | 47.96828461
2125.166016 | -0.137682938 | 0.88428688 | 0.000466634 |  | 28.46350861 | 30.57118797 | 46.42947388 | 36.22470093 | 44.96849442 | 47.9545784
2125.265625 | -0.137807272 | 2.950658798 | 0.000489387 |  | 28.47684288 | 30.57837105 | 46.43417358 | 36.20202637 | 44.98219299 | 47.960495
2125.365234 | -0.137228183 | -3.748361588 | 0.000484004 |  | 28.47753716 | 30.56256294 | 46.46509552 | 36.21710968 | 44.99790955 | 47.9406395
2125.464844 | -0.138184815 | 7.35500145 | 0.000434984 |  | 28.44141197 | 30.59889412 | 46.43650818 | 36.20088196 | 44.96244049 | 47.93811798
2125.564453 | -0.136983489 | 2.633718491 | 0.000457997 |  | 28.46532249 | 30.55554771 | 46.46311188 | 36.2639122 | 44.96310425 | 47.9430542
2125.664063 | -0.136803518 | 1.164087296 | 0.000443043 |  | 28.46935272 | 30.54600716 | 46.48649216 | 36.25839615 | 44.96304321 | 47.95195389
2125.763672 | -0.137461521 | -0.232406616 | 0.000390737 |  | 28.46079063 | 30.58665276 | 46.49895477 | 36.26809311 | 44.96674728 | 47.95215225
2125.863281 | -0.137598345 | 7.746221542 | 0.000433377 |  | 28.44952202 | 30.58198929 | 46.49426651 | 36.33848572 | 44.94815826 | 47.9240036
2125.962891 | -0.13754952 | 3.384260178 | 0.000462883 |  | 28.43492317 | 30.56490135 | 46.52846909 | 36.32283401 | 44.95754623 | 47.96536255
2126.0625 | -0.138169486 | 4.195631027 | 0.000453465 |  | 28.47952271 | 30.60923767 | 46.53141785 | 36.33514786 | 44.94765472 | 47.94286346
2126.162109 | -0.137297446 | 5.910429001 | 0.000446337 |  | 28.46261215 | 30.60740089 | 46.51634979 | 36.353302 | 44.95104218 | 47.94329071
2126.261719 | -0.137256002 | 6.385042191 | 0.000447323 |  | 28.45775986 | 30.59705162 | 46.58275223 | 36.3719902 | 44.96136856 | 47.92713928
2126.361328 | -0.137114068 | 7.686296463 | 0.000440114 |  | 28.49049187 | 30.58666039 | 46.555233 | 36.40478134 | 44.93885422 | 47.95096207
2126.460938 | -0.137515456 | 6.904310226 | 0.000449543 |  | 28.50226974 | 30.59181976 | 46.55842209 | 36.44766617 | 44.94440079 | 47.96066284
2126.560547 | -0.138129177 | 9.900999069 | 0.000445838 |  | 28.5050354 | 30.57343864 | 46.58049774 | 36.46290588 | 44.93149567 | 47.94655228
2126.660156 | -0.137020392 | 2.671087265 | 0.000430026 |  | 28.51007462 | 30.57117462 | 46.57006454 | 36.45248413 | 44.92477417 | 47.96273041
2126.759766 | -0.137522837 | 8.544378281 | 0.000476236 |  | 28.52102089 | 30.55966377 | 46.57566833 | 36.47051239 | 44.9320755 | 47.96092224
2126.859375 | -0.137232725 | 1.782014847 | 0.000459253 |  | 28.52600861 | 30.58566284 | 46.58834457 | 36.45328903 | 44.91950607 | 48.00347519
2126.958984 | -0.137279279 | 7.012998581 | 0.000455886 |  | 28.51176834 | 30.57380486 | 46.57764816 | 36.47835159 | 44.91616058 | 47.97584534
2127.058594 | -0.137848716 | 7.214647293 | 0.000424619 |  | 28.53972054 | 30.56661415 | 46.57107925 | 36.50853729 | 44.90582275 | 47.96201706
2127.158203 | -0.136862562 | 9.79299736 | 0.00043548 |  | 28.51590538 | 30.5909729 | 46.59633636 | 36.60557556 | 44.90011978 | 47.96687317
2127.257813 | -0.137384877 | 6.14261055 | 0.00043899 |  | 28.57326317 | 30.58799362 | 46.58884048 | 36.64941025 | 44.88221359 | 48.01572418
2127.357422 | -0.137125423 | 7.164060593 | 0.000456335 |  | 28.52886391 | 30.5639534 | 46.55191803 | 36.68229294 | 44.85413361 | 48.01973724
2127.457031 | -0.137126558 | 6.805429459 | 0.00046825 |  | 28.51337624 | 30.59082603 | 46.55419922 | 36.69485474 | 44.82886887 | 48.00904846
2127.556641 | -0.137140184 | 5.549516678 | 0.000444088 |  | 28.55173492 | 30.57873344 | 46.54660034 | 36.74737167 | 44.78966141 | 48.01686096
2127.65625 | -0.138057075 | 12.32988167 | 0.000414716 |  | 28.55336952 | 30.57066154 | 46.52386093 | 36.78115845 | 44.74898911 | 48.01676559
2127.755859 | -0.137762421 | 8.535493851 | 0.000449386 |  | 28.56484795 | 30.58486557 | 46.54043961 | 36.77105713 | 44.72081375 | 48.03616333
2127.855469 | -0.137556901 | 8.346605301 | 0.000479238 |  | 28.53338623 | 30.56940651 | 46.50292969 | 36.81002808 | 44.72333908 | 47.9865303
2127.955078 | -0.137544411 | 10.55766487 | 0.000471048 |  | 28.57307625 | 30.55427742 | 46.52094269 | 36.81192017 | 44.65398407 | 47.99372101
2128.054688 | -0.137272466 | 6.902490616 | 0.000497742 |  | 28.51571655 | 30.57443237 | 46.50466537 | 36.77970123 | 44.65584183 | 48.01082993
2128.154297 | -0.137359897 | 10.15209007 | 0.000490095 |  | 28.5489769 | 30.55415726 | 46.48636246 | 36.70626068 | 44.61846161 | 47.98614502
2128.253906 | -0.137718705 | 7.36571312 | 0.000417342 |  | 28.55684662 | 30.53235435 | 46.46405411 | 36.65714264 | 44.56604385 | 47.97779465
2128.353516 | -0.137970211 | 7.985689163 | 0.00047271 |  | 28.58696556 | 30.56739044 | 46.47151947 | 36.60216522 | 44.56858826 | 48.00349808
2128.453125 | -0.137269627 | 9.423196793 | 0.000454247 |  | 28.57196045 | 30.52483368 | 46.44512177 | 36.57982254 | 44.59368896 | 48.02283859
2128.552734 | -0.137698267 | 6.466157913 | 0.000442367 |  | 28.56831932 | 30.56254005 | 46.45207596 | 36.57360077 | 44.56533051 | 48.00310135
2128.652344 | -0.137728924 | 10.0035305 | 0.000500876 |  | 28.57034302 | 30.53954697 | 46.41205597 | 36.55569458 | 44.57461166 | 48.04836273
2128.751953 | -0.137727221 | 5.404603958 | 0.000433679 |  | 28.60588264 | 30.54985046 | 46.38732147 | 36.51805115 | 44.55104446 | 48.03879929
2128.851563 | -0.136880729 | 10.8618412 | 0.000428909 |  | 28.57334518 | 30.5508461 | 46.34534836 | 36.53452301 | 44.53614807 | 48.02127457
2128.951172 | -0.137710757 | 7.138090134 | 0.000416785 |  | 28.54480743 | 30.52260208 | 46.33772278 | 36.53403473 | 44.55195999 | 48.021492
2129.050781 | -0.137177087 | 7.132619858 | 0.000446057 |  | 28.55360985 | 30.53097343 | 46.33181763 | 36.57436371 | 44.50748825 | 48.04266357
2129.150391 | -0.137439948 | 5.690103531 | 0.000451299 |  | 28.55323219 | 30.53808022 | 46.33507156 | 36.56894302 | 44.48942566 | 48.03668213
2129.25 | -0.137669312 | 9.786619186 | 0.000461866 |  | 28.57849693 | 30.51991081 | 46.31849289 | 36.5884552 | 44.49900436 | 48.03884506
2129.349609 | -0.137883916 | 3.958669662 | 0.000474644 |  | 28.54317093 | 30.54936981 | 46.27842712 | 36.60713577 | 44.46530914 | 48.03242111
2129.449219 | -0.137858935 | 13.55981636 | 0.000470089 |  | 28.55766487 | 30.56718254 | 46.31397629 | 36.64564514 | 44.4647522 | 48.03681183
2129.548828 | -0.137189577 | 5.032526016 | 0.000447229 |  | 28.55071259 | 30.5744133 | 46.3190918 | 36.68881989 | 44.48044586 | 48.03216934
2129.648438 | -0.138263162 | 9.105115891 | 0.000450529 |  | 28.52428627 | 30.53058624 | 46.33883667 | 36.71041489 | 44.48023605 | 48.03162384
2129.748047 | -0.137871426 | 6.431295395 | 0.000449313 |  | 28.52760506 | 30.56708908 | 46.35364914 | 36.73228073 | 44.48182678 | 48.01490402
2129.847656 | -0.137277008 | 2.202173233 | 0.000479556 |  | 28.52109718 | 30.52497292 | 46.37487793 | 36.74730301 | 44.47876358 | 48.01514435
2129.947266 | -0.137732331 | 0.514942169 | 0.000481421 |  | 28.54104614 | 30.51983452 | 46.37992477 | 36.79359055 | 44.46483231 | 48.00017166
2130.046875 | -0.137022663 | 5.410757065 | 0.000453482 |  | 28.51946831 | 30.51997375 | 46.39163971 | 36.78886414 | 44.52294922 | 48.04743576
2130.146484 | -0.137077165 | 6.48233223 | 0.00047224 |  | 28.54267311 | 30.54092598 | 46.44753265 | 36.77616882 | 44.48934555 | 47.99914551
2130.246094 | -0.137996895 | 8.27050209 | 0.000425878 |  | 28.54203415 | 30.52745438 | 46.4076767 | 36.75532532 | 44.54089737 | 48.04032898
2130.345703 | -0.138145641 | -1.599508286 | 0.000453751 |  | 28.5351162 | 30.53424072 | 46.45288086 | 36.73030853 | 44.5579567 | 48.02510071
2130.445313 | -0.137601752 | 4.646776199 | 0.000456791 |  | 28.50076675 | 30.53181839 | 46.38814163 | 36.70207214 | 44.53969574 | 48.05257416
2130.544922 | -0.13782771 | 1.900499344 | 0.000458581 |  | 28.49314117 | 30.52868652 | 46.42774582 | 36.65884781 | 44.54034805 | 48.03596878
2130.644531 | -0.137860071 | -1.373252869 | 0.0004721 |  | 28.48810196 | 30.53108597 | 46.3757782 | 36.6403656 | 44.56912613 | 48.06524658
2130.744141 | -0.137370116 | -0.717956543 | 0.000444867 |  | 28.51440048 | 30.54056549 | 46.42600632 | 36.63496399 | 44.55694962 | 48.03446579
2130.84375 | -0.137979295 | 0.38939476 | 0.000471528 |  | 28.46644783 | 30.53525543 | 46.38760757 | 36.62838745 | 44.5849762 | 48.01456451
2130.943359 | -0.138107603 | 0.316255569 | 0.000450184 |  | 28.49318314 | 30.53985405 | 46.36061478 | 36.5945282 | 44.62721634 | 48.03601837
2131.042969 | -0.138001437 | -2.931976318 | 0.000454779 |  | 28.48297691 | 30.56275558 | 46.32990265 | 36.5667305 | 44.62356567 | 48.03485489
2131.142578 | -0.138020172 | 1.42474556 | 0.000443343 |  | 28.49482346 | 30.5190239 | 46.34795761 | 36.56496048 | 44.65977859 | 48.05040741
2131.242188 | -0.138255214 | 2.230195999 | 0.000433091 |  | 28.48235512 | 30.51146126 | 46.34241867 | 36.5535202 | 44.64412689 | 48.06853104
2131.341797 | -0.137806136 | 7.601305008 | 0.000447805 |  | 28.46629333 | 30.52540588 | 46.32971573 | 36.57484055 | 44.64493179 | 48.06222153
2131.441406 | -0.137836226 | 5.090856552 | 0.000494669 |  | 28.48779678 | 30.5735836 | 46.36310959 | 36.63574219 | 44.65094376 | 48.04718018
2131.541016 | -0.137383742 | 6.393018723 | 0.000417217 |  | 28.43876839 | 30.53670502 | 46.32294464 | 36.68655777 | 44.7044754 | 48.06086731
2131.640625 | -0.137378632 | -1.45892334 | 0.000474109 |  | 28.47512817 | 30.55786896 | 46.32141113 | 36.75815582 | 44.6961937 | 48.03235245
2131.740234 | -0.136777402 | 4.806268692 | 0.000438854 |  | 28.4500885 | 30.54060364 | 46.32915878 | 36.77019882 | 44.69106674 | 48.03991699
2131.839844 | -0.137078869 | 2.003713608 | 0.000461319 |  | 28.47184753 | 30.55127525 | 46.32785034 | 36.81097412 | 44.72645569 | 48.02904892
2131.939453 | -0.137393393 | 6.421953201 | 0.000408482 |  | 28.45405388 | 30.5460968 | 46.32523346 | 36.81487656 | 44.71643448 | 48.03935242
2132.039063 | -0.137698834 | 3.82059288 | 0.000434558 |  | 28.48679161 | 30.57647896 | 46.31916428 | 36.86965179 | 44.7370224 | 48.0397377
2132.138672 | -0.13782033 | 3.725576401 | 0.000434164 |  | 28.42200089 | 30.55369568 | 46.30037689 | 36.92008591 | 44.70561218 | 48.04795837
2132.238281 | -0.137933876 | 6.035978317 | 0.000434255 |  | 28.43917656 | 30.54626465 | 46.34784698 | 36.91903305 | 44.7141037 | 48.0492363
2132.337891 | -0.137290634 | 7.758066177 | 0.000419035 |  | 28.45995903 | 30.58559418 | 46.37792969 | 36.95455933 | 44.75135803 | 48.05485153
2132.4375 | -0.137544411 | 7.097074509 | 0.000456778 |  | 28.44809914 | 30.57374954 | 46.34921265 | 36.99133301 | 44.73206329 | 48.05362701
2132.537109 | -0.138181408 | 4.99789238 | 0.000442975 |  | 28.42212677 | 30.57525826 | 46.34731674 | 37.06824875 | 44.74684143 | 48.02210617
2132.636719 | -0.138096816 | 6.084051132 | 0.000443341 |  | 28.44778252 | 30.54351234 | 46.34350967 | 37.06896591 | 44.76970673 | 48.02176666
2132.736328 | -0.138013359 | 8.598608017 | 0.00049933 |  | 28.43995285 | 30.54575157 | 46.35574722 | 37.13005066 | 44.76066208 | 48.0093956
2132.835938 | -0.138011088 | 5.228021622 | 0.000456601 |  | 28.42137146 | 30.56606865 | 46.33011246 | 37.18652725 | 44.74047852 | 48.00606537
2132.935547 | -0.137753905 | 6.766691208 | 0.000434656 |  | 28.42626572 | 30.55787468 | 46.34704971 | 37.24517441 | 44.75881958 | 47.97787857
2133.035156 | -0.13749956 | 4.25053978 | 0.000374041 |  | 28.39547348 | 30.54576683 | 46.37333679 | 37.30176544 | 44.75383759 | 47.98167801
2133.134766 | -0.137621623 | 6.284563065 | 0.000459467 |  | 28.39261436 | 30.55543518 | 46.36269379 | 37.32093811 | 44.76179886 | 47.98822403
2133.234375 | -0.137596642 | 3.83539772 | 0.000460378 |  | 28.39006042 | 30.54012299 | 46.36676788 | 37.36664581 | 44.76348495 | 48.00301361
2133.333984 | -0.13798554 | 5.035715103 | 0.00042118 |  | 28.40633774 | 30.5387516 | 46.36972046 | 37.32405472 | 44.77233124 | 47.9841423
2133.433594 | -0.138243859 | 7.698598862 | 0.000432283 |  | 28.42775345 | 30.55401993 | 46.4133873 | 37.28982544 | 44.75985718 | 48.02243805
2133.533203 | -0.137953179 | 7.728906631 | 0.000397819 |  | 28.38152313 | 30.53879166 | 46.41238785 | 37.28632736 | 44.78113556 | 48.02791214
2133.632813 | -0.137610268 | 7.057203293 | 0.000469548 |  | 28.40527153 | 30.53456306 | 46.40003586 | 37.22587204 | 44.77948761 | 48.00122452
2133.732422 | -0.138201847 | 8.271188736 | 0.000428465 |  | 28.41148567 | 30.54687309 | 46.42485809 | 37.24028015 | 44.78081894 | 47.97540283
2133.832031 | -0.13752454 | 0.551851273 | 0.000419039 |  | 28.41851807 | 30.55283546 | 46.45087433 | 37.18914413 | 44.74315262 | 47.96340561
2133.931641 | -0.137460954 | 1.951536179 | 0.000458653 |  | 28.39944077 | 30.54150391 | 46.44355011 | 37.19678879 | 44.75601196 | 47.9734726
2134.03125 | -0.137880509 | 4.412542343 | 0.000454499 |  | 28.3900547 | 30.54564285 | 46.46989059 | 37.13529968 | 44.76486206 | 47.96731949
2134.130859 | -0.138017901 | 7.707029343 | 0.000452282 |  | 28.38592529 | 30.52571297 | 46.47977829 | 37.14981842 | 44.74149704 | 47.94459152
2134.230469 | -0.137932173 | 4.795560837 | 0.000468511 |  | 28.3621254 | 30.54590988 | 46.45958328 | 37.08125687 | 44.70483398 | 47.92919159
2134.330078 | -0.137522837 | 6.095674515 | 0.000447448 |  | 28.37728691 | 30.5283165 | 46.49287033 | 37.07010651 | 44.70632935 | 47.94219208
2134.429688 | -0.13792536 | 3.813299179 | 0.000444233 |  | 28.37234306 | 30.51465225 | 46.52135086 | 37.09123993 | 44.69713974 | 47.91569138
2134.529297 | -0.138420425 | 7.458444595 | 0.000452925 |  | 28.36372757 | 30.52583694 | 46.52613831 | 37.07545853 | 44.68956757 | 47.88939667
2134.628906 | -0.137571094 | 0.24448204 | 0.000435072 |  | 28.37367439 | 30.52808189 | 46.51485062 | 37.0850296 | 44.71141815 | 47.87112045
2134.728516 | -0.137760717 | 0.978160858 | 0.000454347 |  | 28.37052345 | 30.50966835 | 46.52786636 | 37.06660843 | 44.67963791 | 47.87569046
2134.828125 | -0.137847013 | 7.678544998 | 0.000438636 |  | 28.37537193 | 30.53849602 | 46.50794601 | 37.09088898 | 44.72107697 | 47.87784576
2134.927734 | -0.138053668 | 4.922472 | 0.000420057 |  | 28.36707687 | 30.51445007 | 46.5370636 | 37.0934906 | 44.71866608 | 47.88280487
2135.027344 | -0.137304259 | 6.34516716 | 0.000433583 |  | 28.36411095 | 30.49673843 | 46.50398254 | 37.11654282 | 44.721035 | 47.86130905
2135.126953 | -0.137873697 | 6.644334793 | 0.000451703 |  | 28.36198997 | 30.51171303 | 46.54345703 | 37.11096191 | 44.73907471 | 47.89285278
2135.226563 | -0.138193899 | 5.347639084 | 0.000417945 |  | 28.36573219 | 30.51419258 | 46.55545425 | 37.08061981 | 44.73160553 | 47.89014053
2135.326172 | -0.137354787 | 8.626859665 | 0.000411308 |  | 28.35568237 | 30.51433945 | 46.53216934 | 37.07237244 | 44.73319626 | 47.90005112
2135.425781 | -0.137980998 | 2.779771805 | 0.000454301 |  | 28.36779213 | 30.50634003 | 46.49107361 | 37.06505966 | 44.73012924 | 47.90452576
2135.525391 | -0.137896406 | 4.027479172 | 0.000448069 |  | 28.35460854 | 30.51330948 | 46.52634048 | 37.01073837 | 44.73343658 | 47.8873024
2135.625 | -0.137826575 | 3.885755539 | 0.000459034 |  | 28.3752079 | 30.49822235 | 46.48914719 | 37.0137825 | 44.75601196 | 47.9070816
2135.724609 | -0.137147564 | 4.15621376 | 0.000459695 |  | 28.37130547 | 30.52534294 | 46.50628662 | 37.0941124 | 44.77899933 | 47.91987228
2135.824219 | -0.13737182 | 2.540300369 | 0.000464688 |  | 28.34685516 | 30.50972939 | 46.47079086 | 37.13835144 | 44.76120377 | 47.92812347
2135.923828 | -0.137890161 | 2.955446243 | 0.000438464 |  | 28.34587288 | 30.49923515 | 46.4692955 | 37.21665573 | 44.76658249 | 47.92443466
2136.023438 | -0.137752769 | 5.394350052 | 0.000464427 |  | 28.35199928 | 30.49629593 | 46.44427109 | 37.24450684 | 44.79058456 | 47.91072845
2136.123047 | -0.137986676 | 5.993825912 | 0.000411187 |  | 28.35995102 | 30.5314846 | 46.46476746 | 37.2386322 | 44.78504181 | 47.92453003
2136.222656 | -0.137529082 | 6.312360764 | 0.000426381 |  | 28.35161209 | 30.487957 | 46.48534775 | 37.24943924 | 44.75956726 | 47.92992401
2136.322266 | -0.137902651 | -3.246864319 | 0.000468117 |  | 28.35801697 | 30.49367332 | 46.46751404 | 37.17687607 | 44.76966095 | 47.9340477
2136.421875 | -0.137869155 | 1.622747421 | 0.000425203 |  | 28.34591675 | 30.47385788 | 46.4724884 | 37.14960861 | 44.7616272 | 47.95568848
2136.521484 | -0.137983837 | 2.835596085 | 0.000424033 |  | 28.34833336 | 30.48803329 | 46.47605133 | 37.0657196 | 44.78759766 | 47.91509247
2136.621094 | -0.13707603 | 5.506223679 | 0.000427441 |  | 28.32531357 | 30.47196388 | 46.53266525 | 36.96157074 | 44.78443146 | 47.96074295
2136.720703 | -0.138023578 | 6.640462875 | 0.000437373 |  | 28.3278389 | 30.47328186 | 46.52865982 | 36.8916893 | 44.77353668 | 47.93826294
2136.820313 | -0.137762421 | 3.65540123 | 0.00043552 |  | 28.32270241 | 30.45252419 | 46.52854919 | 36.78048706 | 44.72602463 | 47.9643898
2136.919922 | -0.137877671 | 7.072465897 | 0.000445966 |  | 28.33488846 | 30.46330833 | 46.54024887 | 36.70142365 | 44.75264359 | 47.98139191
2137.019531 | -0.138475495 | 2.832406998 | 0.000411758 |  | 28.3381424 | 30.48647881 | 46.52540207 | 36.57588577 | 44.77458954 | 47.96652985
2137.119141 | -0.13801052 | -0.943071365 | 0.000452845 |  | 28.34804535 | 30.45771408 | 46.54161835 | 36.48023224 | 44.73080063 | 47.96595383
2137.21875 | -0.138070133 | 5.493013382 | 0.000430496 |  | 28.3345623 | 30.46221924 | 46.51013565 | 36.36447525 | 44.7563591 | 47.96762466
2137.318359 | -0.137817491 | 1.250442505 | 0.000427516 |  | 28.32243919 | 30.43522644 | 46.49938583 | 36.29725266 | 44.74754715 | 47.97771072
2137.417969 | -0.137530785 | 3.911504745 | 0.000426395 |  | 28.3688221 | 30.43671799 | 46.4893074 | 36.23499298 | 44.72646332 | 47.98378372
2137.517578 | -0.137878806 | 3.367166519 | 0.000430065 |  | 28.35389519 | 30.43472862 | 46.45306778 | 36.23592377 | 44.74209595 | 47.98363113
2137.617188 | -0.138322207 | -0.311700821 | 0.000441074 |  | 28.34918022 | 30.44157219 | 46.45166397 | 36.20669937 | 44.70376968 | 47.97677994
2137.716797 | -0.137794214 | 3.032911301 | 0.000456535 |  | 28.38953018 | 30.45817757 | 46.38889313 | 36.17427063 | 44.69845581 | 47.97292709
2137.816406 | -0.138168918 | -0.903425217 | 0.000420908 |  | 28.36404991 | 30.47345543 | 46.36586761 | 36.18661118 | 44.6944313 | 47.95993042
2137.916016 | -0.137948637 | 2.593389511 | 0.000438968 |  | 28.38814163 | 30.40949249 | 46.3728714 | 36.22061539 | 44.7089386 | 47.9682579
2138.015625 | -0.138558952 | -1.214212418 | 0.000415148 |  | 28.3902359 | 30.44728279 | 46.34757614 | 36.26877594 | 44.66436386 | 47.92747116
2138.115234 | -0.137533624 | 0.28481102 | 0.000435631 |  | 28.39262009 | 30.44701004 | 46.33562088 | 36.33787155 | 44.6635437 | 47.94341278
2138.214844 | -0.137393961 | 1.942647934 | 0.000416842 |  | 28.3704586 | 30.42129707 | 46.30119705 | 36.33895111 | 44.62220764 | 47.9654007
2138.314453 | -0.137552359 | 1.832368851 | 0.000441692 |  | 28.37824249 | 30.45527458 | 46.29144669 | 36.27793884 | 44.59902954 | 47.95328522
2138.414063 | -0.137660228 | 3.7729702 | 0.000471145 |  | 28.37566376 | 30.43998337 | 46.2904892 | 36.26766205 | 44.62628174 | 47.92751694
2138.513672 | -0.137637519 | 0.89043808 | 0.000423636 |  | 28.40063477 | 30.44949913 | 46.26041031 | 36.19420624 | 44.63830566 | 47.93638611
2138.613281 | -0.137553494 | -3.066864014 | 0.000408977 |  | 28.40321159 | 30.42002487 | 46.24246597 | 36.16255188 | 44.62295532 | 47.95995331
2138.712891 | -0.137357626 | 0.905931473 | 0.000394871 |  | 28.43065262 | 30.44137001 | 46.22592926 | 36.10925674 | 44.62745285 | 47.94400787
2138.8125 | -0.137741982 | 4.003328323 | 0.000418847 |  | 28.38198471 | 30.43355179 | 46.21001816 | 36.02817154 | 44.63975906 | 47.96492004
2138.912109 | -0.137225344 | 0.428585052 | 0.000429064 |  | 28.36500931 | 30.4611454 | 46.21315002 | 35.95093155 | 44.60700226 | 47.93501663
2139.011719 | -0.137650577 | 2.972303391 | 0.000455589 |  | 28.3845005 | 30.44988632 | 46.20983505 | 35.87430954 | 44.64108658 | 47.96327972
2139.111328 | -0.137678964 | 7.324697495 | 0.000403595 |  | 28.41174507 | 30.4720192 | 46.18187714 | 35.78759003 | 44.62625885 | 47.96437836
2139.210938 | -0.138098519 | 0.488965988 | 0.000445596 |  | 28.403265 | 30.4479351 | 46.20397568 | 35.72415924 | 44.61114502 | 47.95715714
2139.310547 | -0.137793078 | 5.60625267 | 0.000410792 |  | 28.37205887 | 30.46895218 | 46.17234039 | 35.63546753 | 44.64043808 | 47.92951202
2139.410156 | -0.137950908 | -4.701459885 | 0.000430413 |  | 28.41191101 | 30.46700096 | 46.14696884 | 35.60852814 | 44.63434219 | 47.92668533
2139.509766 | -0.137513185 | 5.256959915 | 0.000435399 |  | 28.40489006 | 30.49847031 | 46.12953186 | 35.51823807 | 44.59679413 | 47.9247818
2139.609375 | -0.137927631 | 6.565500259 | 0.000427456 |  | 28.39832306 | 30.48911476 | 46.12607574 | 35.45579529 | 44.6065979 | 47.89967728
2139.708984 | -0.13771246 | 2.988706589 | 0.000408678 |  | 28.38195229 | 30.48280525 | 46.07808304 | 35.41323853 | 44.60769653 | 47.89467621
2139.808594 | -0.137781724 | 2.877519608 | 0.000404501 |  | 28.35264587 | 30.48451996 | 46.07410812 | 35.35459518 | 44.60387039 | 47.84640121
2139.908203 | -0.137994056 | 4.30112648 | 0.000408339 |  | 28.36371994 | 30.46881676 | 46.05607224 | 35.30894089 | 44.57983017 | 47.84822845
2140.007813 | -0.138368761 | -0.185926437 | 0.000435203 |  | 28.40206909 | 30.44418907 | 46.06513596 | 35.25075531 | 44.58765793 | 47.84687805
2140.107422 | -0.13790549 | 3.145471573 | 0.000436489 |  | 28.39472771 | 30.46194458 | 46.03884506 | 35.19591522 | 44.56043243 | 47.81147766
2140.207031 | -0.137932741 | 7.570093155 | 0.000427357 |  | 28.38871765 | 30.44874954 | 46.02314377 | 35.19360733 | 44.56923294 | 47.78347397
2140.306641 | -0.137961695 | 2.834226608 | 0.000420607 |  | 28.40066719 | 30.46079063 | 46.02597427 | 35.13520432 | 44.59210205 | 47.82196426
2140.40625 | -0.137800459 | 3.282865524 | 0.000446301 |  | 28.36743736 | 30.46910477 | 45.98185349 | 35.13473892 | 44.5670433 | 47.73973083
2140.505859 | -0.137796485 | 9.149320602 | 0.00044377 |  | 28.3793602 | 30.47116089 | 45.99648285 | 35.12185287 | 44.56074905 | 47.76768494
2140.605469 | -0.137722679 | 9.110811234 | 0.000424454 |  | 28.38339615 | 30.48156738 | 45.98698807 | 35.09992218 | 44.59706497 | 47.75938416
2140.705078 | -0.137931038 | 5.788759232 | 0.000429044 |  | 28.36613655 | 30.45945358 | 46.01067734 | 35.11521149 | 44.60753632 | 47.75804138
2140.804688 | -0.137956586 | 9.890516281 | 0.000496685 |  | 28.3986454 | 30.49718094 | 45.99389267 | 35.13254547 | 44.60071564 | 47.74123764
2140.904297 | -0.137485366 | 6.817960739 | 0.000417871 |  | 28.37366104 | 30.47361565 | 46.02778244 | 35.10456848 | 44.56607437 | 47.74233627
2141.003906 | -0.13811839 | 5.175157547 | 0.000460642 |  | 28.35779762 | 30.47032166 | 46.01721954 | 35.1123085 | 44.54819489 | 47.70833588
2141.103516 | -0.137122584 | 4.246671677 | 0.000433721 |  | 28.39142609 | 30.48473358 | 46.00284576 | 35.13563919 | 44.54073715 | 47.71218491
2141.203125 | -0.137647171 | 8.419290543 | 0.0004459 |  | 28.39795876 | 30.48708153 | 46.00659943 | 35.19723892 | 44.53250122 | 47.6758461
2141.302734 | -0.138119525 | 6.364080429 | 0.000447478 |  | 28.36716652 | 30.47719765 | 46.03258133 | 35.2620697 | 44.50842285 | 47.68129349
2141.402344 | -0.137316182 | 12.32167625 | 0.000426577 |  | 28.35684776 | 30.49660873 | 46.06629944 | 35.29647827 | 44.44103622 | 47.6242981
2141.501953 | -0.137778317 | 6.670537949 | 0.000420098 |  | 28.36835861 | 30.47096825 | 46.06455612 | 35.36008835 | 44.42556381 | 47.62127686
2141.601563 | -0.137961128 | 4.7609272 | 0.000428879 |  | 28.35150337 | 30.49346161 | 46.08672333 | 35.41968536 | 44.39732361 | 47.59994125
2141.701172 | -0.13790038 | 10.14456749 | 0.000437125 |  | 28.3464222 | 30.49257088 | 46.09695435 | 35.467453 | 44.33851624 | 47.55282593
2141.800781 | -0.137856665 | 8.815294266 | 0.000424665 |  | 28.35234833 | 30.51604462 | 46.10445404 | 35.4890213 | 44.30568695 | 47.52883148
2141.900391 | -0.137829413 | 11.25488472 | 0.000415671 |  | 28.33812523 | 30.48973846 | 46.10974884 | 35.5499115 | 44.28427124 | 47.49962997
2142 | -0.13796056 | 10.25598717 | 0.000405619 |  | 28.35778809 | 30.49367714 | 46.13363266 | 35.57050705 | 44.27215195 | 47.51804352
2142.099609 | -0.138019604 | 3.793020248 | 0.000467001 |  | 28.35189819 | 30.51712418 | 46.13699722 | 35.5904808 | 44.24342728 | 47.47956085
2142.199219 | -0.1381059 | 10.07667351 | 0.00045364 |  | 28.35358047 | 30.52310181 | 46.16463852 | 35.62366486 | 44.24091339 | 47.46306229
2142.298828 | -0.137644332 | 10.60596657 | 0.000478502 |  | 28.34876442 | 30.5054512 | 46.17337799 | 35.65350342 | 44.21297455 | 47.43920135
2142.398438 | -0.138066726 | 7.708169937 | 0.000432698 |  | 28.33401299 | 30.51961136 | 46.17747879 | 35.73684692 | 44.18437958 | 47.4346962
2142.498047 | -0.137894135 | 6.167219162 | 0.000416301 |  | 28.34597778 | 30.52538681 | 46.17918777 | 35.78808975 | 44.18338776 | 47.4012413
2142.597656 | -0.138037204 | 11.34989738 | 0.000458297 |  | 28.31732178 | 30.5174942 | 46.18414688 | 35.85665131 | 44.20075607 | 47.42153931
2142.697266 | -0.137921386 | 10.87141228 | 0.000449573 |  | 28.29913521 | 30.5253582 | 46.16884232 | 35.93578339 | 44.15518951 | 47.4095459
2142.796875 | -0.137309369 | 9.424108505 | 0.000439382 |  | 28.34261513 | 30.52903938 | 46.15653229 | 36.00772858 | 44.17253494 | 47.36177826
2142.896484 | -0.137426322 | 7.392595291 | 0.000419544 |  | 28.32217216 | 30.56134987 | 46.16246796 | 36.06130981 | 44.14145279 | 47.35604858
2142.996094 | -0.138812729 | 4.057554245 | 0.00045167 |  | 28.29741669 | 30.51468468 | 46.17781067 | 36.1352272 | 44.11842728 | 47.3481102
2143.095703 | -0.137526811 | 12.12914467 | 0.000430927 |  | 28.29333305 | 30.5410881 | 46.17498398 | 36.13478088 | 44.1338768 | 47.31335449
2143.195313 | -0.138313691 | 11.5112133 | 0.000431913 |  | 28.28986168 | 30.54425621 | 46.21489334 | 36.13699722 | 44.11824036 | 47.31042862
2143.294922 | -0.137919115 | 1.971128464 | 0.000422672 |  | 28.30344391 | 30.54789352 | 46.17118454 | 36.13195419 | 44.1279335 | 47.28930283
2143.394531 | -0.137544411 | 7.141279221 | 0.000447036 |  | 28.30098343 | 30.53961945 | 46.21464539 | 36.14536285 | 44.10553741 | 47.2987442
2143.494141 | -0.138044585 | 4.59459877 | 0.00047654 |  | 28.30195618 | 30.52081108 | 46.18351364 | 36.13513184 | 44.14728928 | 47.25097275
2143.59375 | -0.138013927 | 12.88743019 | 0.000423064 |  | 28.27446556 | 30.54648018 | 46.23868179 | 36.13547897 | 44.14760971 | 47.27828979
2143.693359 | -0.137645467 | 8.686559677 | 0.000436938 |  | 28.29068947 | 30.54660988 | 46.17782593 | 36.13635254 | 44.1848526 | 47.28389359
2143.792969 | -0.137908896 | 8.44389534 | 0.00042642 |  | 28.26218987 | 30.55700684 | 46.18658447 | 36.18865585 | 44.14030457 | 47.25919342
2143.892578 | -0.137642629 | 2.830125809 | 0.00040409 |  | 28.28740692 | 30.54639626 | 46.2339325 | 36.22487259 | 44.13139725 | 47.27180099
2143.992188 | -0.138352297 | 7.519735336 | 0.000426079 |  | 28.28988647 | 30.5784111 | 46.19550323 | 36.26622772 | 44.14561844 | 47.23400116
2144.091797 | -0.138104764 | 3.84610939 | 0.000454302 |  | 28.28808594 | 30.56514549 | 46.19771957 | 36.31214523 | 44.12524033 | 47.25155258
2144.191406 | -0.138045152 | 4.531938553 | 0.000430351 |  | 28.29925156 | 30.57858849 | 46.1954422 | 36.37491608 | 44.11177826 | 47.21761322
2144.291016 | -0.137087952 | 9.262788773 | 0.000427789 |  | 28.26634598 | 30.59033394 | 46.16810989 | 36.37741852 | 44.15097046 | 47.22590637
2144.390625 | -0.138698047 | 4.109502792 | 0.000410429 |  | 28.2784977 | 30.57780457 | 46.20965195 | 36.42146683 | 44.11274719 | 47.19098663
2144.490234 | -0.137965669 | 6.832540512 | 0.000430594 |  | 28.28979874 | 30.60841179 | 46.18231583 | 36.47043228 | 44.11885452 | 47.19406509
2144.589844 | -0.137597778 | 6.449296951 | 0.000446541 |  | 28.27358246 | 30.57403755 | 46.20916748 | 36.52164078 | 44.13914108 | 47.18269348
2144.689453 | -0.137338323 | 8.573770523 | 0.000447967 |  | 28.28255844 | 30.58148384 | 46.17382431 | 36.4988327 | 44.11695099 | 47.15745926
2144.789063 | -0.138401689 | 8.090959549 | 0.000465031 |  | 28.25340652 | 30.63319206 | 46.21377563 | 36.4866066 | 44.09316254 | 47.15735245
2144.888672 | -0.137789672 | 7.666017532 | 0.000443097 |  | 28.26504517 | 30.626194 | 46.17663956 | 36.44802856 | 44.08525467 | 47.14308929
2144.988281 | -0.137485934 | 4.991739273 | 0.000435335 |  | 28.27663422 | 30.62842178 | 46.16020584 | 36.4488678 | 44.02835083 | 47.14891815
2145.087891 | -0.137773775 | 5.316652298 | 0.000481945 |  | 28.25569534 | 30.5918541 | 46.16048813 | 36.44511795 | 43.97023773 | 47.07636642
2145.1875 | -0.137896974 | 9.662210464 | 0.000484046 |  | 28.26041222 | 30.64775467 | 46.21076965 | 36.47517776 | 43.97557449 | 47.07419586
2145.287109 | -0.138326748 | 11.31275749 | 0.000439805 |  | 28.27092361 | 30.6322155 | 46.20850754 | 36.48944473 | 43.93826675 | 47.06598282
2145.386719 | -0.137923657 | 10.34416771 | 0.000439678 |  | 28.24772835 | 30.63781548 | 46.21401978 | 36.54628372 | 43.90098953 | 47.04612732
2145.486328 | -0.138030391 | 8.729162216 | 0.000458602 |  | 28.23846436 | 30.63917351 | 46.18887711 | 36.58991623 | 43.8882637 | 46.99744034
2145.585938 | -0.137956018 | 8.20214653 | 0.000444429 |  | 28.26517105 | 30.61814499 | 46.21112442 | 36.57701874 | 43.86759567 | 46.96261978
2145.685547 | -0.138793994 | 12.77555656 | 0.000480922 |  | 28.26551819 | 30.62830544 | 46.22335434 | 36.62124252 | 43.84661865 | 46.95916748
2145.785156 | -0.137706783 | 5.120019913 | 0.000478926 |  | 28.2519455 | 30.6349411 | 46.23272705 | 36.65662766 | 43.83829498 | 46.94895935
2145.884766 | -0.138014495 | 11.10336113 | 0.000399542 |  | 28.27357864 | 30.65010834 | 46.23245239 | 36.69998932 | 43.80117798 | 46.90044403
2145.984375 | -0.137759014 | 9.709604263 | 0.000465737 |  | 28.25567436 | 30.60780525 | 46.21194839 | 36.7369194 | 43.77391434 | 46.91633987
2146.083984 | -0.137931605 | 4.99014473 | 0.000465094 |  | 28.24897194 | 30.64413071 | 46.17149353 | 36.73173523 | 43.74332047 | 46.86868286
2146.183594 | -0.13801563 | 8.464857101 | 0.000489288 |  | 28.24026299 | 30.61819077 | 46.22978973 | 36.7280159 | 43.65656281 | 46.89187241
2146.283203 | -0.1378226 | 11.85959435 | 0.000439637 |  | 28.23329353 | 30.5895462 | 46.19312286 | 36.69155884 | 43.63636398 | 46.84490585
2146.382813 | -0.137677828 | 8.887521744 | 0.000441005 |  | 28.26559067 | 30.61989212 | 46.19454956 | 36.70068741 | 43.59547424 | 46.86110687
2146.482422 | -0.137723247 | 8.383745193 | 0.000429685 |  | 28.23528862 | 30.61207771 | 46.14580154 | 36.68349838 | 43.59657288 | 46.83981323
2146.582031 | -0.138389767 | 11.87691689 | 0.00039777 |  | 28.24220467 | 30.62986565 | 46.19828415 | 36.66964722 | 43.59166718 | 46.82044601
2146.681641 | -0.137903786 | 8.478757858 | 0.000431003 |  | 28.23929596 | 30.6219635 | 46.13404465 | 36.67643356 | 43.62882996 | 46.79546738
2146.78125 | -0.138223989 | 9.045190811 | 0.000452789 |  | 28.22549248 | 30.61783028 | 46.15166473 | 36.73891449 | 43.59369278 | 46.79769897
2146.880859 | -0.13800825 | 5.603971481 | 0.000466796 |  | 28.24539375 | 30.59628868 | 46.12639618 | 36.7449379 | 43.59446335 | 46.80694962
2146.980469 | -0.137581881 | 6.794717789 | 0.000438904 |  | 28.25189781 | 30.61229515 | 46.13918686 | 36.69171524 | 43.57764435 | 46.76133728
2147.080078 | -0.137347407 | 13.3565731 | 0.000453197 |  | 28.2313633 | 30.57097435 | 46.12508011 | 36.73068237 | 43.5574913 | 46.75395966
2147.179688 | -0.138214337 | 8.183465958 | 0.000439717 |  | 28.25393486 | 30.5979538 | 46.12154388 | 36.69939423 | 43.57881546 | 46.76083755
2147.279297 | -0.138139396 | 8.70524025 | 0.000399645 |  | 28.23556328 | 30.57363701 | 46.1248703 | 36.66091537 | 43.55546188 | 46.75205994
2147.378906 | -0.137517159 | 13.84257698 | 0.000441758 |  | 28.25500679 | 30.59013939 | 46.058815 | 36.66654968 | 43.58398438 | 46.7636528
2147.478516 | -0.138141099 | 14.59152031 | 0.000418282 |  | 28.24944305 | 30.59254456 | 46.10657501 | 36.67506409 | 43.58969879 | 46.755867
2147.578125 | -0.137834523 | 15.81872368 | 0.000385811 |  | 28.24323273 | 30.57295799 | 46.05290604 | 36.70018387 | 43.58367157 | 46.74522018
2147.677734 | -0.138303471 | 12.06921959 | 0.00043776 |  | 28.22465897 | 30.59691429 | 46.09013367 | 36.70718765 | 43.55430222 | 46.76319885
2147.777344 | -0.13771246 | 14.16224861 | 0.000437687 |  | 28.24424362 | 30.58198357 | 46.01202774 | 36.69256973 | 43.59597015 | 46.73018646
2147.876953 | -0.137999166 | 14.21169472 | 0.000461557 |  | 28.23075485 | 30.60763741 | 46.04453659 | 36.68958664 | 43.5389328 | 46.73991013
2147.976563 | -0.137759582 | 11.25647926 | 0.000441498 |  | 28.24790955 | 30.5937252 | 45.99420547 | 36.68046951 | 43.56372833 | 46.747715
2148.076172 | -0.137864613 | 6.11048317 | 0.000426866 |  | 28.23888397 | 30.57820511 | 45.97725296 | 36.66887283 | 43.54925537 | 46.76208878
2148.175781 | -0.138178002 | 8.635290146 | 0.000475762 |  | 28.22759247 | 30.59095192 | 45.93785858 | 36.6422348 | 43.56003571 | 46.75153351
2148.275391 | -0.138011656 | 7.62181282 | 0.000433234 |  | 28.26659203 | 30.61405563 | 45.91024399 | 36.61828613 | 43.57237244 | 46.74248505
2148.375 | -0.138138261 | 12.99201393 | 0.000433393 |  | 28.2300148 | 30.6239872 | 45.93153763 | 36.61822128 | 43.59454346 | 46.74947357
2148.474609 | -0.138046855 | 7.64550972 | 0.000424119 |  | 28.26095581 | 30.61601067 | 45.87260818 | 36.56398392 | 43.57267761 | 46.74800491
2148.574219 | -0.137653416 | 11.52033043 | 0.000446956 |  | 28.21328163 | 30.63412094 | 45.88363647 | 36.55009842 | 43.59630203 | 46.75533295
2148.673828 | -0.137749363 | 10.59001732 | 0.000403247 |  | 28.23391342 | 30.60371971 | 45.81245422 | 36.49505615 | 43.57719803 | 46.74937439
2148.773438 | -0.137843039 | 16.00328255 | 0.000432437 |  | 28.23761177 | 30.63290024 | 45.78946686 | 36.5241394 | 43.57108688 | 46.76745605
2148.873047 | -0.137611971 | 8.637571335 | 0.000458473 |  | 28.26200294 | 30.59670067 | 45.79431915 | 36.57833481 | 43.61308289 | 46.76115417
2148.972656 | -0.137659661 | 12.73021126 | 0.000415042 |  | 28.210186 | 30.6488533 | 45.70103836 | 36.56719971 | 43.59294891 | 46.7207756
2149.072266 | -0.138099655 | 11.00857735 | 0.000453137 |  | 28.20268631 | 30.62933159 | 45.7390213 | 36.60982513 | 43.59106827 | 46.75993347
2149.171875 | -0.137861774 | 16.77387047 | 0.000428097 |  | 28.20546913 | 30.59187508 | 45.71586609 | 36.63074493 | 43.59514618 | 46.75713348
2149.271484 | -0.137412696 | 9.743326187 | 0.000465126 |  | 28.24130249 | 30.58066368 | 45.70287704 | 36.64827728 | 43.6203804 | 46.72073746
2149.371094 | -0.138370464 | 13.10411644 | 0.000448177 |  | 28.20306206 | 30.57892418 | 45.65912247 | 36.68603134 | 43.61125946 | 46.74588394
2149.470703 | -0.137908896 | 12.01180077 | 0.000412239 |  | 28.20565605 | 30.59445763 | 45.62921143 | 36.69935989 | 43.6385498 | 46.75615692
2149.570313 | -0.13765739 | 13.69743919 | 0.000442871 |  | 28.23076248 | 30.58341599 | 45.65967941 | 36.72483063 | 43.62337494 | 46.71234512
2149.669922 | -0.137314478 | 13.14603996 | 0.000452903 |  | 28.2259388 | 30.56680489 | 45.63909149 | 36.74869156 | 43.63736343 | 46.75914383
2149.769531 | -0.138150751 | 12.04073906 | 0.000432575 |  | 28.20271683 | 30.60210037 | 45.62621689 | 36.74372101 | 43.66115952 | 46.74583817
2149.869141 | -0.137784562 | 7.806146622 | 0.000418909 |  | 28.25091934 | 30.55174828 | 45.5813942 | 36.78582382 | 43.65488434 | 46.71825409
2149.96875 | -0.13783282 | 11.58731651 | 0.00043477 |  | 28.23869324 | 30.57401848 | 45.58197403 | 36.84137726 | 43.63896561 | 46.75392151
2150.068359 | -0.137626164 | 11.97693825 | 0.000473543 |  | 28.22861862 | 30.60433769 | 45.57641983 | 36.87731552 | 43.6893425 | 46.7477951
2150.167969 | -0.138590177 | 7.724573135 | 0.000444124 |  | 28.20952225 | 30.57195282 | 45.57455826 | 36.93001556 | 43.69535828 | 46.75959396
2150.267578 | -0.138128609 | 12.02752495 | 0.000470429 |  | 28.24100685 | 30.58020973 | 45.54780197 | 36.95533371 | 43.70753098 | 46.76878738
2150.367188 | -0.137836226 | 6.617677689 | 0.000449466 |  | 28.2356472 | 30.6056118 | 45.55117035 | 37.01256561 | 43.73136139 | 46.75435257
2150.466797 | -0.138087732 | 9.907377243 | 0.000413137 |  | 28.22118187 | 30.55954742 | 45.51728821 | 37.0654068 | 43.74848938 | 46.77516174
2150.566406 | -0.137929902 | 9.225194931 | 0.000464244 |  | 28.2322731 | 30.57775307 | 45.52861786 | 37.11772919 | 43.79337311 | 46.78310013
2150.666016 | -0.138059913 | 8.407213211 | 0.000423727 |  | 28.20661926 | 30.56011391 | 45.48046875 | 37.12306976 | 43.78137589 | 46.8000412
2150.765625 | -0.137592668 | 11.25898552 | 0.000461798 |  | 28.21905518 | 30.55411911 | 45.47168732 | 37.17802811 | 43.79027939 | 46.79821396
2150.865234 | -0.137949773 | 7.636854172 | 0.000436144 |  | 28.22081947 | 30.53671074 | 45.49306107 | 37.22518921 | 43.80144882 | 46.78763199
2150.964844 | -0.138132016 | 8.747850418 | 0.000442758 |  | 28.23881721 | 30.54055405 | 45.44470978 | 37.25305176 | 43.81810379 | 46.78133011
2151.064453 | -0.138278491 | 11.11543846 | 0.000437778 |  | 28.22955513 | 30.52987671 | 45.44504166 | 37.29992294 | 43.828228 | 46.79330826
2151.164063 | -0.137850419 | 6.933706284 | 0.000407148 |  | 28.24706268 | 30.54038429 | 45.39050293 | 37.31011963 | 43.83629227 | 46.79060364
2151.263672 | -0.137599481 | 10.09672356 | 0.000427708 |  | 28.22833443 | 30.53137016 | 45.40007019 | 37.33480835 | 43.83394241 | 46.8083992
2151.363281 | -0.137896974 | 4.914270401 | 0.00042153 |  | 28.239645 | 30.54120445 | 45.36047363 | 37.34288406 | 43.83260345 | 46.82305908
2151.462891 | -0.138430644 | 7.58854866 | 0.000424521 |  | 28.24089432 | 30.53037071 | 45.36313629 | 37.29009247 | 43.84244156 | 46.84934616
2151.5625 | -0.137708486 | 8.447771072 | 0.000452053 |  | 28.22147179 | 30.54788589 | 45.35739899 | 37.31085205 | 43.81030655 | 46.79647827
2151.662109 | -0.137571094 | 6.184305191 | 0.000443984 |  | 28.24084663 | 30.55723572 | 45.31943512 | 37.33078003 | 43.83832169 | 46.79080963
2151.761719 | -0.138157564 | 0.428585052 | 0.000439007 |  | 28.22171402 | 30.52413368 | 45.33600235 | 37.33744049 | 43.84262085 | 46.81190872
2151.861328 | -0.138164376 | 6.415803909 | 0.000414134 |  | 28.26039886 | 30.53547859 | 45.32499313 | 37.34640884 | 43.8560524 | 46.8435173
2151.960938 | -0.137487637 | 8.58470726 | 0.000438864 |  | 28.23503876 | 30.53230286 | 45.31157684 | 37.31253052 | 43.86145401 | 46.83174896
2152.060547 | -0.137468334 | 7.979764938 | 0.000439183 |  | 28.23534393 | 30.51286888 | 45.29378128 | 37.33647919 | 43.87560272 | 46.84016037
2152.160156 | -0.138204118 | 3.909223557 | 0.000471937 |  | 28.25269508 | 30.50959015 | 45.31896973 | 37.34041977 | 43.87151718 | 46.84148407
2152.259766 | -0.137694293 | 2.425920486 | 0.000470007 |  | 28.21671677 | 30.52257156 | 45.27277374 | 37.34000778 | 43.88779449 | 46.83690643
2152.359375 | -0.137914573 | 1.615686417 | 0.000440098 |  | 28.23166084 | 30.54404449 | 45.28956223 | 37.31636047 | 43.87796402 | 46.88069534
2152.458984 | -0.138039475 | 1.951307297 | 0.000453548 |  | 28.19774437 | 30.51901054 | 45.3048172 | 37.33327484 | 43.87617111 | 46.83069611
2152.558594 | -0.138047991 | 6.788793564 | 0.000437646 |  | 28.24006462 | 30.50785065 | 45.26032257 | 37.33240509 | 43.87024307 | 46.86631393
2152.658203 | -0.138035501 | 3.493398666 | 0.000450859 |  | 28.25525856 | 30.55701637 | 45.23028183 | 37.34670639 | 43.89123917 | 46.84910965
2152.757813 | -0.137530785 | 7.298723221 | 0.000438036 |  | 28.21179581 | 30.52954102 | 45.21694565 | 37.3227272 | 43.91498947 | 46.89887238
2152.857422 | -0.138100222 | 1.974321365 | 0.000471115 |  | 28.21053505 | 30.54010963 | 45.22196579 | 37.31530762 | 43.90179443 | 46.907341
2152.957031 | -0.137829413 | 4.690980911 | 0.000402958 |  | 28.21894264 | 30.54440689 | 45.17210007 | 37.28745651 | 43.90390396 | 46.89342499
2153.056641 | -0.138038907 | -0.247217178 | 0.000404428 |  | 28.22560501 | 30.53649712 | 45.22683334 | 37.28324509 | 43.91034317 | 46.88878632
2153.15625 | -0.137597778 | 6.193651199 | 0.000427283 |  | 28.24468803 | 30.52537155 | 45.19876099 | 37.2831955 | 43.89216995 | 46.90394592
2153.255859 | -0.137556901 | 3.564943314 | 0.000436928 |  | 28.24499893 | 30.51409721 | 45.16636276 | 37.25547791 | 43.89929199 | 46.93746567
2153.355469 | -0.137543275 | 5.900178909 | 0.00043309 |  | 28.20011139 | 30.52492905 | 45.18696594 | 37.24316025 | 43.88845062 | 46.93089676
2153.455078 | -0.138199576 | 4.534215927 | 0.000421005 |  | 28.23719406 | 30.52674294 | 45.17292404 | 37.26139069 | 43.90074539 | 46.92214966
2153.554688 | -0.138127474 | 3.977579117 | 0.000473822 |  | 28.21813202 | 30.51626587 | 45.16465378 | 37.27837372 | 43.91920853 | 46.94518661
2153.654297 | -0.138371032 | 4.583662033 | 0.000430593 |  | 28.219347 | 30.5112114 | 45.1412735 | 37.29520798 | 43.93326569 | 46.93481064
2153.753906 | -0.137704512 | 0.843044281 | 0.0004181 |  | 28.197855 | 30.51797676 | 45.10995102 | 37.28353119 | 43.92349243 | 46.96380615
2153.853516 | -0.137590397 | 4.828371048 | 0.000447756 |  | 28.20923233 | 30.51864433 | 45.13676071 | 37.29756165 | 43.94297409 | 46.98960876
2153.953125 | -0.13791798 | 2.2178936 | 0.000431946 |  | 28.22533417 | 30.49556732 | 45.11487961 | 37.28766251 | 43.96125031 | 46.9405098
2154.052734 | -0.137769233 | -1.270263672 | 0.000430909 |  | 28.22801018 | 30.47985268 | 45.08192062 | 37.27547455 | 43.93665314 | 46.98142624
2154.152344 | -0.137282685 | -1.395582199 | 0.000439834 |  | 28.19659424 | 30.46702766 | 45.07384872 | 37.30067825 | 43.95189285 | 46.97878265
2154.251953 | -0.138059913 | 3.344839096 | 0.000424022 |  | 28.21194267 | 30.45720291 | 45.07107162 | 37.30007172 | 43.92634583 | 46.98033524
2154.351563 | -0.137410425 | 0.385066986 | 0.000440087 |  | 28.20568275 | 30.42358208 | 45.03418732 | 37.29157639 | 43.92815399 | 46.98368835
2154.451172 | -0.138711672 | -0.025976181 | 0.00042847 |  | 28.20412254 | 30.44743347 | 45.02404404 | 37.27748489 | 43.92918396 | 46.9710083
2154.550781 | -0.137731195 | 2.270528793 | 0.000404597 |  | 28.22520828 | 30.42915726 | 44.9790535 | 37.30030823 | 43.95100784 | 46.94213867
2154.650391 | -0.13788278 | -0.191165924 | 0.000429094 |  | 28.20875168 | 30.40929222 | 45.02905273 | 37.27566528 | 43.95747757 | 46.96977234
2154.75 | -0.137641493 | 7.897737503 | 0.000429544 |  | 28.1951828 | 30.39601707 | 44.99549484 | 37.26078415 | 43.93072891 | 47.026577
2154.849609 | -0.137831684 | 3.97028923 | 0.000437508 |  | 28.20500183 | 30.40242195 | 45.00394058 | 37.25786209 | 43.94610977 | 47.00569916
2154.949219 | -0.138064455 | 6.092939377 | 0.000448481 |  | 28.19800758 | 30.37799454 | 44.94036865 | 37.24238205 | 43.95156097 | 46.96242142
2155.048828 | -0.137837929 | -0.997983932 | 0.000480952 |  | 28.23097801 | 30.36885071 | 44.9043808 | 37.2499733 | 43.95816422 | 47.02483368
2155.148438 | -0.137809543 | 0.955373764 | 0.000467224 |  | 28.19368553 | 30.35647011 | 44.92715073 | 37.20879745 | 43.94828033 | 47.00251007
2155.248047 | -0.137903786 | 6.41352272 | 0.000438518 |  | 28.2407856 | 30.36812592 | 44.89875793 | 37.1944809 | 43.92164993 | 47.00963974
2155.347656 | -0.137446193 | 3.560155869 | 0.000435682 |  | 28.20795822 | 30.34247208 | 44.90533829 | 37.18449402 | 43.93330383 | 47.00064468
2155.447266 | -0.137634113 | 4.44307518 | 0.00045994 |  | 28.18837929 | 30.33425522 | 44.86919022 | 37.15432739 | 43.93138504 | 46.99727631
2155.546875 | -0.138145641 | 7.114847183 | 0.000414074 |  | 28.20480728 | 30.32131958 | 44.86803055 | 37.12884903 | 43.96440887 | 46.98762894
2155.646484 | -0.137900948 | 11.54152107 | 0.000404343 |  | 28.19436455 | 30.31915283 | 44.86500549 | 37.12137222 | 43.99196243 | 47.01425934
2155.746094 | -0.13757223 | 3.966867447 | 0.00041779 |  | 28.21637154 | 30.32586098 | 44.85665131 | 37.12322998 | 43.98913193 | 47.05615997
2155.845703 | -0.138118958 | 5.138475418 | 0.000424475 |  | 28.19909096 | 30.32452965 | 44.87372589 | 37.10135651 | 44.03447723 | 47.02588654
2155.945313 | -0.138403393 | 8.165693283 | 0.000405834 |  | 28.18063927 | 30.32609177 | 44.88718414 | 37.05181503 | 44.01291275 | 47.03928375
2156.044922 | -0.137774343 | 7.153356552 | 0.000428411 |  | 28.18063354 | 30.32616043 | 44.88182449 | 36.96333313 | 44.04047012 | 47.02766037
2156.144531 | -0.138549868 | 8.180276871 | 0.00041919 |  | 28.21498489 | 30.30615616 | 44.88037109 | 36.82987976 | 44.05957031 | 47.05815887
2156.244141 | -0.137709621 | 7.284597397 | 0.000428845 |  | 28.16932487 | 30.29845619 | 44.91386414 | 36.75747299 | 44.04449081 | 47.03778458
2156.34375 | -0.137768666 | 8.468046188 | 0.00043082 |  | 28.18181992 | 30.32606888 | 44.92789841 | 36.66756058 | 44.04309464 | 47.03558731
2156.443359 | -0.138074674 | 10.98077965 | 0.000427485 |  | 28.1936512 | 30.28809357 | 44.96501923 | 36.5850296 | 44.01817322 | 47.0155983
2156.542969 | -0.138042314 | 7.898878098 | 0.000418799 |  | 28.17463684 | 30.28964043 | 44.9932251 | 36.53828812 | 44.0275116 | 47.03400803
2156.642578 | -0.137725518 | 9.783655167 | 0.000435893 |  | 28.18057632 | 30.27801514 | 45.02941132 | 36.4421463 | 44.02629089 | 46.98635101
2156.742188 | -0.137727221 | 8.969320297 | 0.000436146 |  | 28.19077492 | 30.27834511 | 45.07855225 | 36.41940689 | 44.01626205 | 46.97881317
2156.841797 | -0.137495018 | 9.912389755 | 0.000425267 |  | 28.18355179 | 30.30130386 | 45.12776947 | 36.37410355 | 44.05152512 | 47.00518799
2156.941406 | -0.137875967 | 6.866949081 | 0.000442919 |  | 28.15065193 | 30.29956436 | 45.1814003 | 36.34288406 | 44.08110046 | 47.01530838
2157.041016 | -0.138418154 | 10.01720238 | 0.000462063 |  | 28.15508461 | 30.28379631 | 45.20782471 | 36.35845947 | 44.05294418 | 46.99260712
2157.140625 | -0.138295523 | 12.30459023 | 0.00041991 |  | 28.17863083 | 30.29620934 | 45.22779083 | 36.33016205 | 44.04111099 | 46.95531082
2157.240234 | -0.137492747 | 9.606615067 | 0.000436261 |  | 28.18237114 | 30.31573677 | 45.27607346 | 36.33033752 | 44.05376434 | 46.94898987
2157.339844 | -0.138061049 | 12.71449089 | 0.000432192 |  | 28.16651344 | 30.32010841 | 45.30965424 | 36.35893631 | 44.05150986 | 46.96505356
2157.439453 | -0.138162673 | 12.6876049 | 0.000425603 |  | 28.18167686 | 30.27928352 | 45.34853363 | 36.31684113 | 44.07122421 | 46.95198059
2157.539063 | -0.138347187 | 7.131025314 | 0.000442765 |  | 28.17324257 | 30.29216003 | 45.39630508 | 36.31336975 | 44.05802536 | 46.91374969
2157.638672 | -0.137869722 | 9.112638474 | 0.000440922 |  | 28.16997719 | 30.32361603 | 45.39521027 | 36.3129158 | 44.02475739 | 46.89895248
2157.738281 | -0.137795349 | 7.103910446 | 0.000413828 |  | 28.18270683 | 30.31840897 | 45.45857239 | 36.28579712 | 44.01823044 | 46.86303329
2157.837891 | -0.137959992 | 7.142190933 | 0.000385406 |  | 28.18229485 | 30.30567932 | 45.44610214 | 36.27948761 | 43.97241211 | 46.81285858
2157.9375 | -0.138304607 | 7.341558456 | 0.000469887 |  | 28.16217995 | 30.28836441 | 45.47340012 | 36.2346611 | 43.89505768 | 46.86471176
2158.037109 | -0.137668177 | 8.25387001 | 0.00043864 |  | 28.17487717 | 30.29372787 | 45.50969696 | 36.25240707 | 43.85994339 | 46.77061462
2158.136719 | -0.136939774 | 6.530183792 | 0.00046621 |  | 28.18967628 | 30.32533646 | 45.51390076 | 36.1990509 | 43.81578827 | 46.76228333
2158.236328 | -0.138035501 | 13.60242653 | 0.000390862 |  | 28.19254303 | 30.32089806 | 45.56860352 | 36.18600845 | 43.76285934 | 46.75276947
2158.335938 | -0.138030959 | 10.10674477 | 0.000432897 |  | 28.20555305 | 30.30706406 | 45.54888535 | 36.09424591 | 43.73242569 | 46.73955536
2158.435547 | -0.137866884 | 12.08539772 | 0.000449248 |  | 28.18977356 | 30.33068466 | 45.55032349 | 36.06649399 | 43.67760849 | 46.72701645
2158.535156 | -0.138430076 | 12.29706764 | 0.000411546 |  | 28.20083046 | 30.33271599 | 45.56880951 | 36.02272797 | 43.67067719 | 46.68806839
2158.634766 | -0.138155293 | 6.025266647 | 0.00044579 |  | 28.20384026 | 30.33370209 | 45.58336639 | 36.0627594 | 43.64163208 | 46.68374252
2158.734375 | -0.137413832 | 8.496072769 | 0.000405913 |  | 28.21086884 | 30.33709335 | 45.58615112 | 36.06363297 | 43.67046738 | 46.66601944
2158.833984 | -0.137550656 | 10.5232563 | 0.000456313 |  | 28.20354652 | 30.34104156 | 45.61536407 | 36.03005981 | 43.65498352 | 46.64082718
2158.933594 | -0.137797052 | 11.90471458 | 0.00039965 |  | 28.25421906 | 30.36452866 | 45.60479736 | 36.00704193 | 43.64549637 | 46.64935684
2159.033203 | -0.138101926 | 13.74004555 | 0.000445452 |  | 28.18659973 | 30.36590576 | 45.61116409 | 36.02233505 | 43.64058685 | 46.61621857
2159.132813 | -0.137690886 | 8.262300491 | 0.000451627 |  | 28.25255203 | 30.36273956 | 45.63111877 | 36.04523849 | 43.63364792 | 46.6329155
2159.232422 | -0.137934444 | 10.31978798 | 0.000418768 |  | 28.24171257 | 30.31675339 | 45.60792542 | 35.97875214 | 43.60100937 | 46.59481049
2159.332031 | -0.138375006 | 8.707975388 | 0.000452459 |  | 28.21220398 | 30.3330555 | 45.64831161 | 35.97790146 | 43.56893539 | 46.6150589
2159.431641 | -0.13754952 | 7.640497208 | 0.000444277 |  | 28.23457527 | 30.33693886 | 45.62839508 | 35.97638321 | 43.570755 | 46.56157303
2159.53125 | -0.137953179 | 13.66485405 | 0.000428281 |  | 28.22687149 | 30.35150909 | 45.60359192 | 35.99139404 | 43.56710434 | 46.55833054
2159.630859 | -0.137984972 | 10.84270287 | 0.000433934 |  | 28.23053169 | 30.34372711 | 45.63580704 | 36.04132843 | 43.53518677 | 46.58168793
2159.730469 | -0.137798188 | 8.850381851 | 0.000384496 |  | 28.26930046 | 30.35688019 | 45.63088989 | 36.10639191 | 43.57093811 | 46.57477188
2159.830078 | -0.138267704 | 9.592260361 | 0.000471216 |  | 28.25811195 | 30.37087059 | 45.61710739 | 36.21257401 | 43.55623627 | 46.58027649
2159.929688 | -0.138256917 | 11.43351936 | 0.000410771 |  | 28.26029015 | 30.35055161 | 45.60518646 | 36.27774811 | 43.54151535 | 46.60681534
2160.029297 | -0.138252943 | 9.790266037 | 0.000441376 |  | 28.24479866 | 30.3410759 | 45.61533356 | 36.35310745 | 43.52686691 | 46.58947754
2160.128906 | -0.13792536 | 16.30814552 | 0.000411922 |  | 28.26722336 | 30.36283302 | 45.61164856 | 36.40916824 | 43.49433517 | 46.57889557
2160.228516 | -0.138037204 | 12.71153069 | 0.000457927 |  | 28.2472496 | 30.36905289 | 45.58860397 | 36.46813202 | 43.50917816 | 46.62660217
2160.328125 | -0.138171189 | 10.50457573 | 0.000416063 |  | 28.28841591 | 30.36520767 | 45.58077621 | 36.51168442 | 43.49472809 | 46.59318161
2160.427734 | -0.137945231 | 18.02385139 | 0.000394145 |  | 28.28536224 | 30.38599968 | 45.56996918 | 36.55929565 | 43.50725174 | 46.5526123
2160.527344 | -0.137871993 | 12.99634361 | 0.000442832 |  | 28.26230621 | 30.37903976 | 45.50521469 | 36.62866211 | 43.47467422 | 46.5749054
2160.626953 | -0.137806136 | 9.92606163 | 0.000400749 |  | 28.26281357 | 30.39759827 | 45.52787018 | 36.71097183 | 43.47523499 | 46.6068306
2160.726563 | -0.137202635 | 9.448259354 | 0.00042952 |  | 28.28488922 | 30.37952423 | 45.4865303 | 36.7432785 | 43.45904541 | 46.59830856
2160.826172 | -0.138053668 | 10.43166161 | 0.000445949 |  | 28.26202965 | 30.41651154 | 45.45958328 | 36.82064438 | 43.43868637 | 46.58094025
2160.925781 | -0.138335832 | 8.753087997 | 0.000433751 |  | 28.28635788 | 30.35084152 | 45.41373825 | 36.83703613 | 43.43265533 | 46.5742836
2161.025391 | -0.137989514 | 7.417203903 | 0.000408375 |  | 28.28748894 | 30.37958717 | 45.39132309 | 36.82198715 | 43.43310547 | 46.58575821
2161.125 | -0.137769233 | 11.08992195 | 0.00039592 |  | 28.26432228 | 30.35840797 | 45.35437775 | 36.79880524 | 43.42893982 | 46.54362869
2161.224609 | -0.137296311 | 8.035360336 | 0.000449335 |  | 28.29520607 | 30.36645317 | 45.35797882 | 36.74840164 | 43.41467285 | 46.55495453
2161.324219 | -0.138045152 | 12.53266716 | 0.000395998 |  | 28.26449776 | 30.3842144 | 45.35645676 | 36.70540619 | 43.41375351 | 46.50204468
2161.423828 | -0.137367278 | 5.926610947 | 0.000430258 |  | 28.27732849 | 30.36299896 | 45.28358841 | 36.67506409 | 43.36739349 | 46.50444412
2161.523438 | -0.138245562 | -0.663043976 | 0.000453534 |  | 28.27397156 | 30.37490273 | 45.3282547 | 36.61684418 | 43.36810684 | 46.51219177
2161.623047 | -0.137745389 | 14.68083763 | 0.000415866 |  | 28.29328537 | 30.36387444 | 45.30817032 | 36.60112381 | 43.38289261 | 46.51939774
2161.722656 | -0.13740929 | 9.649450302 | 0.000448844 |  | 28.29397774 | 30.37588501 | 45.29309845 | 36.54449081 | 43.36929321 | 46.52574539
2161.822266 | -0.137693157 | 12.59464073 | 0.000402286 |  | 28.27759552 | 30.34576225 | 45.24718475 | 36.51689911 | 43.41336441 | 46.51264954
2161.921875 | -0.137969076 | 8.993242264 | 0.000444681 |  | 28.27896309 | 30.34894943 | 45.21025085 | 36.51355743 | 43.37594604 | 46.52088547
2162.021484 | -0.137881645 | 9.041776657 | 0.000420163 |  | 28.26592445 | 30.35429382 | 45.20298767 | 36.49764252 | 43.3780632 | 46.54110718
2162.121094 | -0.138146777 | 9.006231308 | 0.000392744 |  | 28.26607704 | 30.34453773 | 45.19297791 | 36.54782867 | 43.3596344 | 46.52311707
2162.220703 | -0.137962263 | 11.8734951 | 0.000395146 |  | 28.29857254 | 30.39719391 | 45.18999863 | 36.5379715 | 43.38829803 | 46.54248428
2162.320313 | -0.138183112 | 6.221220016 | 0.000427504 |  | 28.27494431 | 30.36706924 | 45.16781998 | 36.50074768 | 43.38666916 | 46.51767731
2162.419922 | -0.138104764 | 13.28161049 | 0.000416179 |  | 28.28720284 | 30.39667511 | 45.14312744 | 36.49618912 | 43.39381027 | 46.54624176
2162.519531 | -0.137920818 | 11.70443153 | 0.000409225 |  | 28.23808861 | 30.39983368 | 45.13087082 | 36.44368744 | 43.40830612 | 46.55574799
2162.619141 | -0.137805001 | 10.14502525 | 0.000429069 |  | 28.27044678 | 30.37297821 | 45.15526199 | 36.39190674 | 43.41044617 | 46.56276321
2162.71875 | -0.138355135 | 12.11797905 | 0.000411448 |  | 28.27973938 | 30.36122513 | 45.16834641 | 36.33402252 | 43.4299469 | 46.59223175
2162.818359 | -0.137648306 | 11.3385067 | 0.00043012 |  | 28.26680756 | 30.40452385 | 45.16532516 | 36.2946701 | 43.42755508 | 46.58930206
2162.917969 | -0.138026985 | 9.792539597 | 0.000416102 |  | 28.2703495 | 30.40521622 | 45.16115952 | 36.18916702 | 43.44799423 | 46.60396194
2163.017578 | -0.137927064 | 9.24638176 | 0.000414277 |  | 28.28638649 | 30.39464951 | 45.16564178 | 36.11592484 | 43.44902802 | 46.58939362
2163.117188 | -0.138372167 | 7.575101852 | 0.000426502 |  | 28.27215195 | 30.40612221 | 45.17728424 | 36.07207489 | 43.44851685 | 46.6077652
2163.216797 | -0.137514321 | 6.996591568 | 0.000448944 |  | 28.2659874 | 30.40710831 | 45.1583252 | 36.01115417 | 43.46604919 | 46.61857605
2163.316406 | -0.137841903 | 8.801847458 | 0.00039969 |  | 28.27743912 | 30.44555092 | 45.21927261 | 35.99642944 | 43.47664642 | 46.653965
2163.416016 | -0.137880509 | 8.105085373 | 0.000416265 |  | 28.28516769 | 30.44703102 | 45.17795181 | 35.95782852 | 43.49537659 | 46.62154388
2163.515625 | -0.138271678 | 8.58470726 | 0.000390755 |  | 28.29087257 | 30.42790985 | 45.19054413 | 35.90493774 | 43.47458649 | 46.63258743
2163.615234 | -0.137393961 | 8.623670578 | 0.000426015 |  | 28.27513504 | 30.4073658 | 45.19371414 | 35.87259674 | 43.48425293 | 46.66682434
2163.714844 | -0.138256917 | 5.517618179 | 0.000465944 |  | 28.26885223 | 30.46599579 | 45.22200775 | 35.75902176 | 43.4967308 | 46.68041992
2163.814453 | -0.136972135 | 11.11680794 | 0.000424134 |  | 28.28059387 | 30.4098568 | 45.20226288 | 35.75227356 | 43.50773239 | 46.64692688
2163.914063 | -0.138526591 | 9.555578232 | 0.000425273 |  | 28.29829025 | 30.44322586 | 45.21894836 | 35.68662643 | 43.47872162 | 46.69263458
2164.013672 | -0.137400206 | 10.95115852 | 0.000435591 |  | 28.31542969 | 30.4511795 | 45.22345352 | 35.59983826 | 43.5015831 | 46.66927719
2164.113281 | -0.138310284 | 13.67442513 | 0.000436133 |  | 28.29086304 | 30.44618225 | 45.23165894 | 35.51809311 | 43.4933548 | 46.68879318
2164.212891 | -0.138011088 | 12.49006081 | 0.00043408 |  | 28.28742599 | 30.41988945 | 45.24365997 | 35.46482849 | 43.50793076 | 46.68252182
2164.3125 | -0.137884483 | 6.369092941 | 0.00039098 |  | 28.2983284 | 30.46273994 | 45.27744293 | 35.36751938 | 43.50167847 | 46.71485519
2164.412109 | -0.138726433 | 10.66406822 | 0.000405666 |  | 28.27578354 | 30.4417038 | 45.255867 | 35.3265152 | 43.52511978 | 46.7299118
2164.511719 | -0.137801027 | 13.59308052 | 0.000387875 |  | 28.2887001 | 30.41338539 | 45.27279282 | 35.29495239 | 43.51060486 | 46.69142914
2164.611328 | -0.137862342 | 11.22503471 | 0.000427652 |  | 28.27896118 | 30.45841217 | 45.21572495 | 35.26398849 | 43.49406815 | 46.71922684
2164.710938 | -0.138745736 | 11.41119194 | 0.000384379 |  | 28.28785706 | 30.43877029 | 45.2206459 | 35.3286705 | 43.48197174 | 46.72121429
2164.810547 | -0.138363651 | 15.43114662 | 0.000404296 |  | 28.28225708 | 30.45713806 | 45.24104691 | 35.3484993 | 43.4636116 | 46.75537872
2164.910156 | -0.137676693 | 9.416360855 | 0.000452217 |  | 28.26227188 | 30.44342232 | 45.22784042 | 35.37656403 | 43.4798584 | 46.73548508
2165.009766 | -0.137283821 | 12.84482002 | 0.000388443 |  | 28.28958702 | 30.42629242 | 45.17751694 | 35.33787918 | 43.44952774 | 46.74058151
2165.109375 | -0.137771504 | 8.401063919 | 0.000399647 |  | 28.2856636 | 30.41853142 | 45.19885635 | 35.28472137 | 43.48342514 | 46.73669434
2165.208984 | -0.137484799 | 7.673082352 | 0.000408525 |  | 28.28035736 | 30.3908577 | 45.20124054 | 35.24170303 | 43.44863892 | 46.75989532
2165.308594 | -0.138071836 | 6.244459152 | 0.000399755 |  | 28.2810154 | 30.40201759 | 45.17967224 | 35.17658997 | 43.4523201 | 46.74747086
2165.408203 | -0.137643764 | 12.06033516 | 0.000401524 |  | 28.31258774 | 30.40979767 | 45.16046906 | 35.12503052 | 43.45741653 | 46.75084686
2165.507813 | -0.138117254 | 10.65062523 | 0.000428381 |  | 28.3107357 | 30.39620399 | 45.13506317 | 35.12763596 | 43.49250031 | 46.77166367
2165.607422 | -0.137457547 | 9.565832138 | 0.00039489 |  | 28.35432243 | 30.37762642 | 45.12589645 | 35.10819626 | 43.47498322 | 46.77007675
2165.707031 | -0.137637519 | 7.431333542 | 0.000435208 |  | 28.32306671 | 30.36980057 | 45.09706497 | 35.10869598 | 43.47415924 | 46.76770401
2165.806641 | -0.138293252 | 5.537210464 | 0.000458668 |  | 28.37278748 | 30.33770943 | 45.1009407 | 35.08170319 | 43.48223877 | 46.74786377
2165.90625 | -0.137618784 | 12.74867058 | 0.000424929 |  | 28.3685627 | 30.36137199 | 45.06625748 | 34.9961319 | 43.45922089 | 46.77207947
2166.005859 | -0.13773006 | 11.85367393 | 0.000444215 |  | 28.37745857 | 30.32116127 | 45.06815338 | 34.99359894 | 43.49755478 | 46.7532959
2166.105469 | -0.138182544 | 10.47745705 | 0.000401209 |  | 28.38414383 | 30.35397148 | 45.07235718 | 34.96258926 | 43.48842239 | 46.75915909
2166.205078 | -0.138064455 | 7.760801315 | 0.000420939 |  | 28.37016869 | 30.33849907 | 45.03744888 | 34.87279892 | 43.50970078 | 46.78057098
2166.304688 | -0.137763556 | 7.94080162 | 0.000404297 |  | 28.40955353 | 30.3480072 | 45.02468109 | 34.8261795 | 43.54017639 | 46.82268143
2166.404297 | -0.138457895 | 8.275056839 | 0.000427945 |  | 28.4031086 | 30.32038498 | 45.02013016 | 34.7714119 | 43.51817322 | 46.81880569
2166.503906 | -0.13843405 | 10.3122654 | 0.000403708 |  | 28.39562798 | 30.34212303 | 44.98962021 | 34.71763229 | 43.51527023 | 46.81436539
2166.603516 | -0.138223989 | 14.14037895 | 0.000386228 |  | 28.41240692 | 30.34064102 | 44.9973259 | 34.64686584 | 43.57859802 | 46.82711411
2166.703125 | -0.138045152 | 12.14076805 | 0.000418914 |  | 28.40683174 | 30.36273766 | 44.97973633 | 34.57560349 | 43.55680084 | 46.84770203
2166.802734 | -0.137745389 | 11.62764549 | 0.000392331 |  | 28.41452789 | 30.36956596 | 44.97445297 | 34.47004318 | 43.56666946 | 46.86888504
2166.902344 | -0.137483095 | 6.072206497 | 0.000421329 |  | 28.39001465 | 30.35568047 | 44.9692955 | 34.42431641 | 43.5513649 | 46.83000565
2167.001953 | -0.137663635 | 5.782148361 | 0.000423768 |  | 28.39890099 | 30.38023567 | 44.91582489 | 34.34738922 | 43.60089111 | 46.84971619
2167.101563 | -0.137848148 | 2.978910446 | 0.000423584 |  | 28.40169907 | 30.38745117 | 44.94852066 | 34.28229523 | 43.6060524 | 46.84816742
2167.201172 | -0.13721626 | 6.183626175 | 0.000440924 |  | 28.39505768 | 30.41426086 | 44.90561295 | 34.23488998 | 43.64551544 | 46.8303299
2167.300781 | -0.138108738 | 12.34947395 | 0.000387885 |  | 28.40763283 | 30.36968994 | 44.92987442 | 34.16983795 | 43.63371658 | 46.83599472
2167.400391 | -0.13732413 | 7.054468155 | 0.000431778 |  | 28.43158722 | 30.42411041 | 44.88096237 | 34.10583496 | 43.6364212 | 46.83538055
2167.5 | -0.138237614 | 7.214876175 | 0.000430285 |  | 28.40473557 | 30.4337635 | 44.87406921 | 34.07198334 | 43.64631653 | 46.8032341
2167.599609 | -0.137835658 | 5.485490799 | 0.000436367 |  | 28.43961716 | 30.42106056 | 44.86467743 | 34.09897232 | 43.68389511 | 46.85238647
2167.699219 | -0.137898677 | 11.84752083 | 0.000422563 |  | 28.40188026 | 30.44739914 | 44.84339523 | 34.10743332 | 43.69585037 | 46.80134964
2167.798828 | -0.137624461 | 9.027650833 | 0.000427354 |  | 28.42044258 | 30.43465805 | 44.82300186 | 34.1855011 | 43.69434357 | 46.83333206
2167.898438 | -0.13733662 | 12.1216259 | 0.00041015 |  | 28.40116501 | 30.47904205 | 44.83059692 | 34.23104858 | 43.73168182 | 46.81360626
2167.998047 | -0.138190492 | 6.979047775 | 0.000417754 |  | 28.42141342 | 30.4879055 | 44.84223938 | 34.31019974 | 43.75532532 | 46.83774948
2168.097656 | -0.13820355 | 15.48719978 | 0.000391697 |  | 28.42100906 | 30.49710464 | 44.81856537 | 34.31923294 | 43.74776459 | 46.81525421
2168.197266 | -0.138044017 | 13.99751472 | 0.000437076 |  | 28.39796448 | 30.49425888 | 44.82900238 | 34.35230637 | 43.77864075 | 46.81901169
2168.296875 | -0.137672151 | 9.732160568 | 0.000418466 |  | 28.40044594 | 30.49730492 | 44.79497147 | 34.37990189 | 43.77155685 | 46.8139801
2168.396484 | -0.137762421 | 9.179395676 | 0.000404305 |  | 28.38843536 | 30.51375389 | 44.82273483 | 34.39459991 | 43.78988266 | 46.80352402
2168.496094 | -0.138150183 | 6.824338913 | 0.000387677 |  | 28.38508415 | 30.51697922 | 44.79336548 | 34.37804794 | 43.7888298 | 46.79901505
2168.595703 | -0.137696563 | 4.789861679 | 0.000448365 |  | 28.38702583 | 30.53495789 | 44.81095505 | 34.37938309 | 43.79722977 | 46.82891083
2168.695313 | -0.138106468 | 9.152280807 | 0.000429017 |  | 28.40201759 | 30.54825211 | 44.76779938 | 34.37882996 | 43.77032089 | 46.77991867
2168.794922 | -0.137498992 | 5.92934227 | 0.000429715 |  | 28.41534042 | 30.54935074 | 44.80347824 | 34.34280777 | 43.79243088 | 46.82562256
2168.894531 | -0.137865181 | 4.168291092 | 0.000368028 |  | 28.39048958 | 30.54680634 | 44.80123138 | 34.36078262 | 43.80844498 | 46.84630966
2168.994141 | -0.138196737 | 13.41649818 | 0.000447448 |  | 28.39549446 | 30.53122902 | 44.79247284 | 34.34666824 | 43.79896545 | 46.82704544
2169.09375 | -0.137672151 | 6.884489059 | 0.000415236 |  | 28.36189461 | 30.58102036 | 44.80239868 | 34.32975006 | 43.79328918 | 46.83030701
2169.193359 | -0.138288143 | 5.308908463 | 0.000441547 |  | 28.35930061 | 30.58327293 | 44.773983 | 34.27447128 | 43.8105545 | 46.84394455
2169.292969 | -0.137696563 | 6.95945549 | 0.000407815 |  | 28.37255287 | 30.59548569 | 44.81510162 | 34.21390152 | 43.79253769 | 46.82696533
2169.392578 | -0.137736873 | 7.704748154 | 0.000387112 |  | 28.40120697 | 30.57742882 | 44.78260422 | 34.17589569 | 43.7826004 | 46.86034393
2169.492188 | -0.138116119 | 8.230173111 | 0.000415238 |  | 28.37888908 | 30.60995102 | 44.83114243 | 34.07769012 | 43.82859039 | 46.84400558
2169.591797 | -0.137855529 | 2.709592819 | 0.000408469 |  | 28.4058857 | 30.59571648 | 44.79242325 | 34.05108643 | 43.82855988 | 46.87674713
2169.691406 | -0.137689751 | 11.12500954 | 0.000387499 |  | 28.39333153 | 30.56869698 | 44.77630615 | 33.99603653 | 43.81274033 | 46.8932457
2169.791016 | -0.138508991 | 8.344327927 | 0.000379686 |  | 28.38261604 | 30.61719322 | 44.83505249 | 33.90949249 | 43.80513 | 46.91589355
2169.890625 | -0.137954883 | 8.044248581 | 0.000401247 |  | 28.37232208 | 30.60064125 | 44.7947998 | 33.86318588 | 43.80368805 | 46.88505554
2169.990234 | -0.137493882 | 6.626791 | 0.000383565 |  | 28.35116386 | 30.61379242 | 44.82752228 | 33.7866478 | 43.79174423 | 46.94040298
2170.089844 | -0.13840396 | 4.441480637 | 0.000407495 |  | 28.34850502 | 30.60554886 | 44.8107872 | 33.70959854 | 43.78736115 | 46.92124557
2170.189453 | -0.138092274 | 7.851713181 | 0.000394098 |  | 28.3692894 | 30.61434174 | 44.81504059 | 33.62967682 | 43.82037354 | 46.92141724
2170.289063 | -0.137965102 | 3.86274147 | 0.000399716 |  | 28.3505249 | 30.64355087 | 44.79153442 | 33.55787277 | 43.78855515 | 46.92388153
2170.388672 | -0.138071268 | 8.093008041 | 0.000381437 |  | 28.30760956 | 30.63283157 | 44.8213768 | 33.51917267 | 43.82513809 | 46.96723175
2170.488281 | -0.137949205 | 5.044603348 | 0.00040142 |  | 28.33582878 | 30.64042091 | 44.80179977 | 33.48252487 | 43.79874039 | 46.96808243
2170.587891 | -0.13743938 | 6.016382217 | 0.000396054 |  | 28.35107422 | 30.5941143 | 44.77393723 | 33.48703003 | 43.78897095 | 46.98116684
2170.6875 | -0.137721544 | 7.212141037 | 0.000374472 |  | 28.36343193 | 30.65187454 | 44.75358963 | 33.53948212 | 43.80105591 | 46.97468948
2170.787109 | -0.138201847 | 7.760347366 | 0.000421203 |  | 28.33894157 | 30.62349701 | 44.79308319 | 33.57230377 | 43.80277252 | 47.00777054
2170.886719 | -0.137980998 | 15.55350304 | 0.000404746 |  | 28.33207321 | 30.60834122 | 44.80634689 | 33.63803482 | 43.81838989 | 47.02508545
2170.986328 | -0.137548385 | 10.12930489 | 0.00041523 |  | 28.3474865 | 30.6208744 | 44.76725769 | 33.69256973 | 43.83747101 | 47.03904724
2171.085938 | -0.137713595 | 6.460916519 | 0.000373531 |  | 28.31331825 | 30.65167046 | 44.79768372 | 33.76475143 | 43.82363129 | 47.0313797
2171.185547 | -0.138330155 | 13.04760933 | 0.000388633 |  | 28.33366203 | 30.61825752 | 44.81095886 | 33.81854248 | 43.81449509 | 47.05293655
2171.285156 | -0.138027552 | 11.08012199 | 0.000357138 |  | 28.31747627 | 30.65890694 | 44.78509521 | 33.90153885 | 43.78069305 | 47.0381012
2171.384766 | -0.137708486 | 5.491872787 | 0.000362821 |  | 28.33026123 | 30.61408806 | 44.76184082 | 33.92828369 | 43.81607056 | 47.07979965
2171.484375 | -0.137317885 | 11.12159157 | 0.000393714 |  | 28.32394791 | 30.63492012 | 44.74422073 | 33.96333313 | 43.79986572 | 47.06324768
2171.583984 | -0.137969644 | 5.527868271 | 0.000403433 |  | 28.28848267 | 30.62487602 | 44.78305054 | 34.00559616 | 43.78583145 | 47.08065033
2171.683594 | -0.13734911 | 7.232416153 | 0.0003865 |  | 28.33883286 | 30.61377335 | 44.77177811 | 34.00797272 | 43.81665421 | 47.06897354
2171.783203 | -0.137938986 | 10.8299427 | 0.000402795 |  | 28.34283829 | 30.59717178 | 44.79842377 | 34.03538513 | 43.79773331 | 47.11859512
2171.882813 | -0.137881077 | 6.250154495 | 0.000409693 |  | 28.33474922 | 30.62034416 | 44.74235916 | 34.06847 | 43.77667236 | 47.11772156
2171.982422 | -0.137237834 | 7.388948441 | 0.000424688 |  | 28.28995705 | 30.64464951 | 44.73550034 | 34.0436554 | 43.77116013 | 47.09502029
2172.082031 | -0.137923657 | 5.767343521 | 0.00040075 |  | 28.32487106 | 30.62300491 | 44.73446655 | 34.06435776 | 43.78704071 | 47.10796738
2172.181641 | -0.137593804 | 5.859392166 | 0.000389915 |  | 28.32291412 | 30.62340546 | 44.73032379 | 34.06622696 | 43.77664566 | 47.15169144
2172.28125 | -0.13757961 | 7.018011093 | 0.000427464 |  | 28.293993 | 30.60773277 | 44.72809601 | 34.06433868 | 43.7723999 | 47.12952423
2172.380859 | -0.13791287 | 9.728059769 | 0.000407162 |  | 28.29333115 | 30.61315155 | 44.72967148 | 34.06280518 | 43.7429657 | 47.12870026
2172.480469 | -0.138026417 | 12.32874107 | 0.000386361 |  | 28.29465866 | 30.61231422 | 44.71542358 | 34.13942719 | 43.72554016 | 47.15539551
2172.580078 | -0.13702096 | 12.65297127 | 0.000397095 |  | 28.30480576 | 30.60482979 | 44.71477127 | 34.185112 | 43.74398804 | 47.14986038
2172.679688 | -0.137969644 | 10.14434242 | 0.000407599 |  | 28.33023643 | 30.58879662 | 44.69395065 | 34.25225449 | 43.69829559 | 47.15933228
2172.779297 | -0.13791798 | 8.823495865 | 0.00039244 |  | 28.3413353 | 30.59777832 | 44.70707321 | 34.27683258 | 43.69851303 | 47.15729523
2172.878906 | -0.137706215 | 10.03816414 | 0.000394211 |  | 28.30112457 | 30.58964348 | 44.70118713 | 34.27466583 | 43.64687347 | 47.17369461
2172.978516 | -0.137642629 | 10.19310188 | 0.000401451 |  | 28.29194832 | 30.61159515 | 44.65444946 | 34.31115723 | 43.62094116 | 47.16869354
2173.078125 | -0.137618784 | 4.826551437 | 0.00037386 |  | 28.30259514 | 30.6283741 | 44.67897415 | 34.35466003 | 43.60216141 | 47.17514038
2173.177734 | -0.137673286 | 9.62780571 | 0.000384616 |  | 28.31404877 | 30.59598923 | 44.70371246 | 34.33850098 | 43.58538055 | 47.17198181
2173.277344 | -0.137659661 | 5.430807114 | 0.000374627 |  | 28.32611275 | 30.6332531 | 44.6630249 | 34.36641312 | 43.55954361 | 47.15769958
2173.376953 | -0.137873129 | 5.444478989 | 0.000398326 |  | 28.32225609 | 30.63898087 | 44.6762352 | 34.30459976 | 43.53724289 | 47.15044403
2173.476563 | -0.13710101 | 9.251398087 | 0.000446839 |  | 28.33332062 | 30.62021637 | 44.7170639 | 34.29940414 | 43.5414772 | 47.12817001
2173.576172 | -0.137189009 | 5.863950729 | 0.000391332 |  | 28.29146194 | 30.61977386 | 44.72528458 | 34.28653336 | 43.51080704 | 47.09573364
2173.675781 | -0.137597778 | 9.391069412 | 0.000392832 |  | 28.35431099 | 30.6094532 | 44.73109818 | 34.26290131 | 43.47877121 | 47.12387466
2173.775391 | -0.137879942 | 5.384553909 | 0.000416924 |  | 28.34089661 | 30.62220001 | 44.73533249 | 34.24560165 | 43.49368668 | 47.10486984
2173.875 | -0.137950341 | 6.857603073 | 0.000405262 |  | 28.30669022 | 30.63198662 | 44.76318359 | 34.24262619 | 43.48851395 | 47.07062149
2173.974609 | -0.13749956 | 11.82245827 | 0.000369378 |  | 28.31732941 | 30.6283474 | 44.76323318 | 34.30374146 | 43.49221039 | 47.06887817
2174.074219 | -0.13763468 | 1.496519089 | 0.000367222 |  | 28.33395195 | 30.62301064 | 44.75299072 | 34.36428452 | 43.44233704 | 47.07005692
2174.173828 | -0.137550656 | 11.75250816 | 0.00040449 |  | 28.32286072 | 30.63089371 | 44.79914474 | 34.38011169 | 43.44812393 | 47.04026794
2174.273438 | -0.137748795 | 5.955087662 | 0.000374284 |  | 28.31648254 | 30.62084961 | 44.83202744 | 34.45573425 | 43.46551514 | 47.06276703
2174.373047 | -0.137560875 | 8.626176834 | 0.000361969 |  | 28.3458519 | 30.59955597 | 44.83065033 | 34.5388031 | 43.48295975 | 47.05444336
2174.472656 | -0.13696078 | 9.340715408 | 0.000403319 |  | 28.35133743 | 30.61919785 | 44.81645584 | 34.61372757 | 43.47445679 | 46.99433517
2174.572266 | -0.138021875 | 12.45337486 | 0.000395062 |  | 28.33475304 | 30.61217499 | 44.83948517 | 34.69419479 | 43.43589401 | 47.02147675
2174.671875 | -0.137640926 | 9.07481575 | 0.000413186 |  | 28.33855247 | 30.61922455 | 44.83846283 | 34.81175232 | 43.47071075 | 47.02764511
2174.771484 | -0.137924793 | 9.266889572 | 0.000409191 |  | 28.34659386 | 30.64772987 | 44.86051941 | 34.85750198 | 43.45005417 | 47.00768661
2174.871094 | -0.137792511 | 9.862035751 | 0.000402805 |  | 28.37176895 | 30.63883591 | 44.91352844 | 34.94213867 | 43.45431137 | 46.98907852
2174.970703 | -0.137606861 | 12.02866173 | 0.000394242 |  | 28.38092804 | 30.61645889 | 44.9131279 | 35.02817535 | 43.48085785 | 46.98524475
2175.070313 | -0.137764124 | 9.164587021 | 0.000387334 |  | 28.36584282 | 30.63968277 | 44.93092728 | 35.1019249 | 43.49425507 | 47.02073288
2175.169922 | -0.137745389 | 11.06736183 | 0.000414229 |  | 28.35984802 | 30.61175537 | 44.9301796 | 35.15228653 | 43.4793129 | 46.99538803
2175.269531 | -0.137433702 | 10.68092918 | 0.000374358 |  | 28.37383652 | 30.64423943 | 44.95569611 | 35.20699692 | 43.45350266 | 46.97913742
2175.369141 | -0.138385793 | 8.968179703 | 0.000405284 |  | 28.36088753 | 30.64104462 | 44.9799881 | 35.2611618 | 43.43675232 | 46.96514893
2175.46875 | -0.137752201 | 10.36467552 | 0.000418974 |  | 28.38418579 | 30.61843681 | 44.96168518 | 35.30053711 | 43.42213821 | 46.96038055
2175.568359 | -0.137517159 | 13.63432121 | 0.000377185 |  | 28.36372757 | 30.63728905 | 45.0138588 | 35.34454346 | 43.43126678 | 46.96422577
2175.667969 | -0.137445625 | 5.467489243 | 0.000433648 |  | 28.38514137 | 30.619524 | 45.00308228 | 35.38577652 | 43.38318634 | 46.94714355
2175.767578 | -0.137834523 | 8.763799667 | 0.000400439 |  | 28.38067627 | 30.67115021 | 45.02211761 | 35.4074173 | 43.37264252 | 46.95284653
2175.867188 | -0.137756743 | 5.940507889 | 0.000376875 |  | 28.38564491 | 30.63251877 | 45.03299713 | 35.4511528 | 43.4135704 | 46.9468956
2175.966797 | -0.136902303 | 3.514131546 | 0.00034205 |  | 28.39790726 | 30.64152527 | 45.02636337 | 35.4799881 | 43.37193298 | 46.94699478
2176.066406 | -0.138259756 | 8.199640274 | 0.00040621 |  | 28.39523315 | 30.60148811 | 45.04773331 | 35.52748489 | 43.35170364 | 46.90782928
2176.166016 | -0.137001657 | 0.856489182 | 0.000399224 |  | 28.40612411 | 30.6746788 | 45.00750351 | 35.55165482 | 43.35706711 | 46.91122437
2176.265625 | -0.137316182 | 5.968076706 | 0.000368542 |  | 28.40266991 | 30.65545845 | 45.05871964 | 35.56203079 | 43.37305069 | 46.9496727
2176.365234 | -0.138204686 | 3.857500076 | 0.000367609 |  | 28.39405441 | 30.65856361 | 45.04296494 | 35.61407852 | 43.37668228 | 46.90930939
2176.464844 | -0.137170842 | 4.697130203 | 0.000436991 |  | 28.40105057 | 30.6200161 | 45.04924774 | 35.62760162 | 43.33269501 | 46.89733505
2176.564453 | -0.137643196 | 4.707380295 | 0.000391002 |  | 28.40918159 | 30.65961456 | 45.0553093 | 35.66478348 | 43.35124969 | 46.86339951
2176.664063 | -0.137453573 | 4.07897377 | 0.000379158 |  | 28.41497231 | 30.60515404 | 45.04854202 | 35.69285202 | 43.34084702 | 46.90190506
2176.763672 | -0.137459251 | 4.994703293 | 0.000409676 |  | 28.41389465 | 30.63406563 | 45.02962875 | 35.71622849 | 43.35038376 | 46.88236618
2176.863281 | -0.137567688 | 7.191404343 | 0.000396587 |  | 28.41368294 | 30.65432739 | 45.03755569 | 35.73476028 | 43.33395767 | 46.87889481
2176.962891 | -0.137338323 | 4.307504654 | 0.000445448 |  | 28.44014931 | 30.67128372 | 45.04496384 | 35.76900482 | 43.30103302 | 46.87195587
2177.0625 | -0.13715381 | 2.488348007 | 0.000411201 |  | 28.44810677 | 30.64906693 | 45.03219604 | 35.75061035 | 43.29705048 | 46.83909225
2177.162109 | -0.13752454 | 4.112009048 | 0.000399278 |  | 28.41916847 | 30.63819695 | 45.02491379 | 35.75047302 | 43.31371307 | 46.80042267
2177.261719 | -0.137482528 | 2.210371017 | 0.000412908 |  | 28.43483353 | 30.64266968 | 45.02515411 | 35.78718948 | 43.30770111 | 46.83848953
2177.361328 | -0.137382039 | -1.331329346 | 0.000406249 |  | 28.40361404 | 30.63691711 | 45.02690125 | 35.79549026 | 43.33582687 | 46.81240845
2177.460938 | -0.137357626 | 1.646673203 | 0.000416681 |  | 28.43638611 | 30.63946724 | 45.01128769 | 35.80487823 | 43.34111786 | 46.80575943
2177.560547 | -0.137490476 | -1.73576355 | 0.000390731 |  | 28.41835594 | 30.62186241 | 45.00675583 | 35.80482483 | 43.31620789 | 46.81351852
2177.660156 | -0.138051397 | -4.494344711 | 0.000404648 |  | 28.44728279 | 30.6380291 | 45.06188583 | 35.82026672 | 43.31938934 | 46.79965973
2177.759766 | -0.137683506 | 0.311698914 | 0.000432077 |  | 28.44825745 | 30.63650131 | 45.0358429 | 35.8420372 | 43.29547119 | 46.79911804
2177.859375 | -0.137777749 | -2.954532623 | 0.000389542 |  | 28.4274807 | 30.66074371 | 45.0356369 | 35.92179871 | 43.25611877 | 46.74799728
2177.958984 | -0.137665906 | 3.252332687 | 0.000406241 |  | 28.44435692 | 30.65162277 | 45.05197906 | 35.9609642 | 43.24354172 | 46.77866364
2178.058594 | -0.13795545 | 3.063444138 | 0.000423658 |  | 28.42486382 | 30.63297653 | 45.03886032 | 36.02057648 | 43.21980667 | 46.74411011
2178.158203 | -0.138475495 | 0.868562698 | 0.000425087 |  | 28.43876266 | 30.63639641 | 45.09083176 | 36.10923767 | 43.20424652 | 46.78223038
2178.257813 | -0.138039475 | 7.010721207 | 0.000378601 |  | 28.43503952 | 30.67769241 | 45.12426376 | 36.16526794 | 43.16926956 | 46.77092743
2178.357422 | -0.137873697 | 5.692605972 | 0.000385043 |  | 28.46090889 | 30.64515114 | 45.16269302 | 36.22674179 | 43.13288498 | 46.70909119
2178.457031 | -0.137015282 | 2.354604721 | 0.000401304 |  | 28.47040367 | 30.63897514 | 45.1930809 | 36.28939819 | 43.13586044 | 46.71589661
2178.556641 | -0.137751066 | -0.891349792 | 0.000367306 |  | 28.44584465 | 30.67735863 | 45.22646332 | 36.37268829 | 43.11856461 | 46.70547485
2178.65625 | -0.137435406 | 3.602312088 | 0.000377805 |  | 28.43865204 | 30.64554977 | 45.26792145 | 36.42506409 | 43.1099205 | 46.70071411
2178.755859 | -0.137402477 | 1.308542252 | 0.000423026 |  | 28.46896553 | 30.66651917 | 45.29444504 | 36.47972107 | 43.12039566 | 46.66332245
2178.855469 | -0.137773775 | 4.067350388 | 0.000358923 |  | 28.45979881 | 30.66814804 | 45.35974884 | 36.5567627 | 43.07872009 | 46.66770935
2178.955078 | -0.137526243 | 2.516374588 | 0.000357548 |  | 28.44348145 | 30.676548 | 45.3860817 | 36.56882477 | 43.09397888 | 46.63897324
2179.054688 | -0.137517159 | 5.754583359 | 0.000416703 |  | 28.4675293 | 30.69211578 | 45.41130829 | 36.61242294 | 43.11539078 | 46.66162109
2179.154297 | -0.137534191 | 3.418889999 | 0.000396288 |  | 28.42145729 | 30.66152382 | 45.43098068 | 36.66661835 | 43.13746262 | 46.62769699
2179.253906 | -0.137954315 | 3.882791519 | 0.000429923 |  | 28.45711899 | 30.67490768 | 45.50047684 | 36.70348358 | 43.11636734 | 46.62422943
2179.353516 | -0.13766988 | -2.408147812 | 0.000395367 |  | 28.4802475 | 30.7073555 | 45.49749756 | 36.72705841 | 43.15538406 | 46.60400391
2179.453125 | -0.137728357 | 1.031703949 | 0.000412106 |  | 28.47956276 | 30.72326851 | 45.55555725 | 36.77320099 | 43.13673401 | 46.60450363
2179.552734 | -0.13710101 | 1.803892136 | 0.000419443 |  | 28.45166397 | 30.69982719 | 45.5665741 | 36.79311371 | 43.18112946 | 46.61387253
2179.652344 | -0.137884483 | -0.563474655 | 0.000369895 |  | 28.47026062 | 30.69771767 | 45.62129211 | 36.78924942 | 43.20396805 | 46.60325623
2179.751953 | -0.13738431 | -1.405834198 | 0.000380866 |  | 28.47075081 | 30.72194672 | 45.65932083 | 36.80963135 | 43.19063187 | 46.61539841
2179.851563 | -0.137309369 | -0.802032471 | 0.000374948 |  | 28.45822525 | 30.73044014 | 45.67845535 | 36.75309753 | 43.20216751 | 46.58906555
2179.951172 | -0.137810678 | -0.722057343 | 0.00041003 |  | 28.49460602 | 30.77874756 | 45.69134521 | 36.74533463 | 43.2141304 | 46.5932579
2180.050781 | -0.137787401 | 4.619432449 | 0.000413959 |  | 28.48730278 | 30.77039719 | 45.72932434 | 36.73410797 | 43.22737503 | 46.57492447
2180.150391 | -0.13717368 | 2.636224747 | 0.000412183 |  | 28.49808502 | 30.77210999 | 45.73190308 | 36.68606186 | 43.21480179 | 46.57365799
2180.25 | -0.137512618 | -0.24471283 | 0.000385597 |  | 28.49951172 | 30.76098251 | 45.78734207 | 36.62812042 | 43.19927597 | 46.5910759
2180.349609 | -0.137907761 | 0.945575714 | 0.000420369 |  | 28.48194122 | 30.77778053 | 45.80136108 | 36.58441162 | 43.20751953 | 46.58646774
2180.449219 | -0.137836226 | 4.991968155 | 0.000399073 |  | 28.49263 | 30.76672935 | 45.84296799 | 36.56775665 | 43.16378021 | 46.55001068
2180.548828 | -0.137485934 | 5.258554459 | 0.00042407 |  | 28.48904419 | 30.77562141 | 45.81421661 | 36.48060989 | 43.18477631 | 46.55535126
2180.648438 | -0.137719273 | 5.73931694 | 0.000362779 |  | 28.50473976 | 30.75539017 | 45.89078903 | 36.44997787 | 43.18873978 | 46.50521469
2180.748047 | -0.137449031 | 3.751779556 | 0.000409128 |  | 28.49220276 | 30.74691772 | 45.88027954 | 36.38389969 | 43.1631546 | 46.51592255
2180.847656 | -0.137509779 | -0.613145828 | 0.000439746 |  | 28.49898911 | 30.77757645 | 45.88438416 | 36.35311127 | 43.15395355 | 46.46817398
2180.947266 | -0.137210583 | 8.741697311 | 0.000396271 |  | 28.49370193 | 30.78587532 | 45.907341 | 36.30734634 | 43.16102982 | 46.50672531
2181.046875 | -0.137947502 | 7.763994217 | 0.000429069 |  | 28.48357773 | 30.79853821 | 45.90270996 | 36.32260513 | 43.13880539 | 46.45922089
2181.146484 | -0.137853258 | 4.019956589 | 0.000444918 |  | 28.48779678 | 30.79737282 | 45.95624161 | 36.32713318 | 43.12688446 | 46.45780945
2181.246094 | -0.137401909 | 8.184606552 | 0.000415336 |  | 28.50241089 | 30.78456306 | 45.91833496 | 36.34570313 | 43.11658478 | 46.43180084
2181.345703 | -0.138199008 | -0.48441124 | 0.000381866 |  | 28.49894333 | 30.78628159 | 45.96511459 | 36.40242386 | 43.12702179 | 46.42036438
2181.445313 | -0.137787969 | 1.371656418 | 0.000399005 |  | 28.48713684 | 30.80111504 | 45.91691971 | 36.43982315 | 43.1553154 | 46.41703796
2181.544922 | -0.137568256 | 3.711679459 | 0.000393587 |  | 28.5468998 | 30.8057766 | 45.95354843 | 36.44300842 | 43.1454277 | 46.44290161
2181.644531 | -0.137052185 | 8.26868248 | 0.000412989 |  | 28.5157032 | 30.80734634 | 45.96742249 | 36.47195816 | 43.15210724 | 46.43825912
2181.744141 | -0.137627868 | 1.798192978 | 0.00043662 |  | 28.47520065 | 30.79225731 | 45.97255707 | 36.49198151 | 43.16381454 | 46.43947983
2181.84375 | -0.136982922 | 5.428758621 | 0.000418627 |  | 28.48731041 | 30.77523422 | 45.95506287 | 36.43926239 | 43.15998077 | 46.40060806
2181.943359 | -0.137323562 | 6.951478958 | 0.000460334 |  | 28.5092926 | 30.79763794 | 45.99236679 | 36.40909958 | 43.16639709 | 46.39125824
2182.042969 | -0.138183112 | 3.41592598 | 0.000410905 |  | 28.50444031 | 30.79455948 | 45.97394562 | 36.40170288 | 43.17255783 | 46.39834595
2182.142578 | -0.137619919 | 9.388334274 | 0.000383646 |  | 28.49558258 | 30.79941368 | 46.00075531 | 36.35247421 | 43.18348694 | 46.40384674
2182.242188 | -0.137716434 | 6.985883713 | 0.000418633 |  | 28.51276207 | 30.80791855 | 45.97156143 | 36.31307983 | 43.19032669 | 46.42051315
2182.341797 | -0.136967025 | 4.191755295 | 0.000370782 |  | 28.52566147 | 30.82955742 | 45.95428848 | 36.3092308 | 43.17280579 | 46.40393066
2182.441406 | -0.137625597 | 9.12881279 | 0.000420202 |  | 28.52232361 | 30.80122757 | 45.98094559 | 36.28964233 | 43.17679977 | 46.39891815
2182.541016 | -0.13728893 | 13.01457024 | 0.000426776 |  | 28.50859261 | 30.8027935 | 45.98756027 | 36.25326538 | 43.15252686 | 46.37131882
2182.640625 | -0.137544978 | 11.97739601 | 0.000436083 |  | 28.50220871 | 30.82396889 | 46.00427246 | 36.25751495 | 43.1258049 | 46.37395096
2182.740234 | -0.137650577 | 3.106962204 | 0.000426142 |  | 28.46944809 | 30.81305885 | 45.97253799 | 36.26674652 | 43.15127182 | 46.36199951
2182.839844 | -0.138460166 | 4.697130203 | 0.000448095 |  | 28.49308777 | 30.8108902 | 46.02362823 | 36.25611496 | 43.16223907 | 46.3791008
2182.939453 | -0.137625597 | 5.705595016 | 0.000424238 |  | 28.52022362 | 30.79891968 | 46.02109146 | 36.2615242 | 43.14785385 | 46.35309982
2183.039063 | -0.137863477 | 9.737855911 | 0.000416843 |  | 28.51887131 | 30.79712486 | 46.02721405 | 36.27532959 | 43.10503387 | 46.3587532
2183.138672 | -0.137791943 | 6.4930439 | 0.000431919 |  | 28.51164246 | 30.8088932 | 46.00202942 | 36.25539398 | 43.13320541 | 46.34810638
2183.238281 | -0.137695428 | 10.47472191 | 0.000393553 |  | 28.50559044 | 30.82253647 | 46.01884079 | 36.27019501 | 43.13625336 | 46.35247803
2183.337891 | -0.13796056 | 5.950532913 | 0.000387741 |  | 28.49732018 | 30.80726624 | 46.02566147 | 36.27068329 | 43.13354111 | 46.30109406
2183.4375 | -0.137736873 | 6.570512772 | 0.000443849 |  | 28.522892 | 30.82214165 | 46.00741196 | 36.26933289 | 43.12581635 | 46.33636475
2183.537109 | -0.137904354 | 5.722909927 | 0.000448086 |  | 28.52410889 | 30.8229351 | 45.99516678 | 36.25610352 | 43.13281631 | 46.3419838
2183.636719 | -0.137428593 | 6.17883873 | 0.000412287 |  | 28.49731827 | 30.82341003 | 46.01377487 | 36.23485565 | 43.13502884 | 46.32437515
2183.736328 | -0.137868019 | 6.466611862 | 0.000428517 |  | 28.53414726 | 30.86179543 | 46.02227402 | 36.2376976 | 43.16741943 | 46.32164383
2183.835938 | -0.138127474 | 2.020116806 | 0.000445589 |  | 28.53798676 | 30.80105972 | 46.01955414 | 36.21438599 | 43.17872238 | 46.33362961
2183.935547 | -0.137730628 | 9.381044388 | 0.000402756 |  | 28.54195786 | 30.84414673 | 46.06468964 | 36.23929977 | 43.16730881 | 46.31928253
2184.035156 | -0.137992353 | 12.03458977 | 0.000410452 |  | 28.56503296 | 30.83827591 | 46.02132416 | 36.20529938 | 43.16809845 | 46.28356171
2184.134766 | -0.137635248 | 5.637014389 | 0.00044344 |  | 28.52739906 | 30.84135437 | 46.0552597 | 36.17858505 | 43.18651581 | 46.29200363
2184.234375 | -0.137484799 | 14.58605003 | 0.000396027 |  | 28.55681419 | 30.83758354 | 46.0491333 | 36.13877869 | 43.18639374 | 46.31867218
2184.333984 | -0.137935012 | 10.20586205 | 0.00040132 |  | 28.53772926 | 30.84449577 | 46.03705978 | 36.14769745 | 43.21334457 | 46.35409164
2184.433594 | -0.13770735 | 11.84911537 | 0.000424223 |  | 28.54037857 | 30.82411575 | 46.05330658 | 36.14302826 | 43.18785477 | 46.26660919
2184.533203 | -0.137995192 | 6.600587845 | 0.000449557 |  | 28.5535717 | 30.83551979 | 46.09194946 | 36.10807419 | 43.22235489 | 46.31309128
2184.632813 | -0.138071836 | 10.61918068 | 0.000392287 |  | 28.51658249 | 30.82901001 | 46.09263992 | 36.0881691 | 43.18821335 | 46.29229355
2184.732422 | -0.136736525 | 7.461633682 | 0.000411821 |  | 28.53436852 | 30.81425667 | 46.1029892 | 36.06377029 | 43.20159149 | 46.28202057
2184.832031 | -0.138117254 | 6.07790184 | 0.000420375 |  | 28.53897095 | 30.79839897 | 46.0841713 | 36.0479393 | 43.18916702 | 46.31713867
2184.931641 | -0.137623326 | 8.932634354 | 0.000424932 |  | 28.53083229 | 30.82274818 | 46.09273529 | 35.98418427 | 43.22808075 | 46.29402542
2185.03125 | -0.137728924 | 3.158456802 | 0.000417496 |  | 28.5845623 | 30.83309174 | 46.13026047 | 35.97764587 | 43.21924591 | 46.32970047
2185.130859 | -0.137978727 | 8.30491066 | 0.000416977 |  | 28.57240868 | 30.79925156 | 46.13418579 | 35.9253273 | 43.20511246 | 46.34713745
2185.230469 | -0.137437677 | 4.50664711 | 0.000410471 |  | 28.55814362 | 30.84179688 | 46.12296677 | 35.83826828 | 43.24531174 | 46.32966614
2185.330078 | -0.137414967 | 6.899301529 | 0.000415547 |  | 28.56859779 | 30.83870125 | 46.15548325 | 35.80792618 | 43.23761368 | 46.3593483
2185.429688 | -0.137879374 | -0.8542099 | 0.000425867 |  | 28.56215096 | 30.83112526 | 46.1250267 | 35.72217941 | 43.2046814 | 46.35792542
2185.529297 | -0.13774993 | 9.018304825 | 0.000456489 |  | 28.57714653 | 30.85677528 | 46.12400818 | 35.63815308 | 43.20882797 | 46.39513397
2185.628906 | -0.136908548 | 5.508504868 | 0.000435173 |  | 28.56480408 | 30.8471508 | 46.10643387 | 35.59228516 | 43.17451096 | 46.39805603
2185.728516 | -0.137719841 | 1.319934845 | 0.000411541 |  | 28.56150055 | 30.84807587 | 46.1452446 | 35.5124321 | 43.20104599 | 46.38174057
2185.828125 | -0.137723815 | 1.07727623 | 0.000443001 |  | 28.55223274 | 30.84887695 | 46.1476326 | 35.39989853 | 43.23611069 | 46.38218689
2185.927734 | -0.137442219 | 4.490240097 | 0.000393433 |  | 28.57471275 | 30.85837936 | 46.11428833 | 35.3638916 | 43.186203 | 46.39969635
2186.027344 | -0.136855749 | 3.30200386 | 0.000414532 |  | 28.54730225 | 30.84190941 | 46.19501495 | 35.30260468 | 43.19614792 | 46.416996
2186.126953 | -0.13801052 | 1.093450546 | 0.00044757 |  | 28.55212021 | 30.86094284 | 46.15464401 | 35.20124054 | 43.22066116 | 46.42798233
2186.226563 | -0.137971347 | 1.644163132 | 0.000451415 |  | 28.55999565 | 30.8514595 | 46.16691208 | 35.17942047 | 43.26371765 | 46.42821121
2186.326172 | -0.137558604 | 3.256658554 | 0.000438146 |  | 28.55021477 | 30.83765984 | 46.14630508 | 35.08139801 | 43.21254349 | 46.44326782
2186.425781 | -0.137811814 | 3.923807144 | 0.000386935 |  | 28.56578445 | 30.83680725 | 46.17655563 | 35.0398674 | 43.25460434 | 46.46623611
2186.525391 | -0.13811839 | 1.118741989 | 0.000413318 |  | 28.52797699 | 30.85211754 | 46.14895248 | 34.94159698 | 43.27287674 | 46.44152832
2186.625 | -0.137662499 | 2.526403427 | 0.000377179 |  | 28.53106117 | 30.84602547 | 46.17089844 | 34.92196655 | 43.24810791 | 46.49702072
2186.724609 | -0.137758446 | -0.009342194 | 0.000407486 |  | 28.50499916 | 30.84881783 | 46.16926193 | 34.88021088 | 43.26702499 | 46.52207184
2186.824219 | -0.137858368 | 0.448408127 | 0.000437227 |  | 28.50893784 | 30.86086464 | 46.15169144 | 34.84256744 | 43.28178406 | 46.52664948
2186.923828 | -0.138018469 | 4.449911118 | 0.000425205 |  | 28.49764442 | 30.85929108 | 46.15332794 | 34.84127426 | 43.30716705 | 46.52956009
2187.023438 | -0.138034365 | 5.524000168 | 0.000424273 |  | 28.55370903 | 30.85700798 | 46.13782883 | 34.83515549 | 43.29130936 | 46.53880692
2187.123047 | -0.137530217 | 2.833539963 | 0.000454898 |  | 28.53308678 | 30.85256386 | 46.12671661 | 34.85931396 | 43.34375 | 46.5163765
2187.222656 | -0.138078081 | 6.386411667 | 0.000401674 |  | 28.51337433 | 30.84449577 | 46.15059662 | 34.80944443 | 43.32710648 | 46.54035568
2187.322266 | -0.137746524 | 7.203481674 | 0.000423589 |  | 28.52890587 | 30.84900475 | 46.16914749 | 34.80961227 | 43.35755157 | 46.57120132
2187.421875 | -0.137834523 | 4.227758408 | 0.000447537 |  | 28.5391407 | 30.83926773 | 46.12615967 | 34.7644043 | 43.34840012 | 46.56536865
2187.521484 | -0.138177434 | 3.328203201 | 0.000455867 |  | 28.53297043 | 30.82520866 | 46.12348557 | 34.76591492 | 43.34775543 | 46.58039474
2187.621094 | -0.13768237 | 4.06347847 | 0.000393823 |  | 28.51349068 | 30.83363914 | 46.09622574 | 34.73067093 | 43.31485367 | 46.6049881
2187.720703 | -0.137817491 | 0.945575714 | 0.000389594 |  | 28.50521088 | 30.83666992 | 46.1408844 | 34.68885422 | 43.34185028 | 46.60043335
2187.820313 | -0.137394529 | 6.490083694 | 0.000409725 |  | 28.47747803 | 30.84357262 | 46.09233475 | 34.58768845 | 43.35922241 | 46.57191086
2187.919922 | -0.137807272 | 5.088575363 | 0.000378997 |  | 28.5013504 | 30.83440399 | 46.13991165 | 34.55070496 | 43.36372757 | 46.58981323
2188.019531 | -0.138168918 | 10.26236534 | 0.00041452 |  | 28.50008011 | 30.82164764 | 46.10470963 | 34.49818802 | 43.3722496 | 46.56040955
2188.119141 | -0.137660228 | 5.4185009 | 0.000428666 |  | 28.49420357 | 30.79950333 | 46.0925293 | 34.42699814 | 43.33597565 | 46.57957458
2188.21875 | -0.137463225 | 6.523801804 | 0.000426173 |  | 28.52500725 | 30.79683304 | 46.05664063 | 34.37394714 | 43.36179352 | 46.57249832
2188.318359 | -0.137815788 | 8.796609879 | 0.000406374 |  | 28.50463486 | 30.85203362 | 46.05268478 | 34.34962463 | 43.34449768 | 46.57738495
2188.417969 | -0.137640358 | 8.450277328 | 0.00042022 |  | 28.51125526 | 30.78864098 | 46.08647919 | 34.31845856 | 43.36766052 | 46.59326172
2188.517578 | -0.137448464 | 6.177469254 | 0.000396687 |  | 28.53078842 | 30.81578445 | 46.07022476 | 34.29335022 | 43.3315773 | 46.58512878
2188.617188 | -0.137174248 | 5.068067551 | 0.000432109 |  | 28.49828339 | 30.80006409 | 46.06600571 | 34.31505203 | 43.3746109 | 46.5941925
2188.716797 | -0.137686344 | 2.132223129 | 0.000435184 |  | 28.50422287 | 30.78461838 | 46.02248001 | 34.32209396 | 43.34407043 | 46.54562378
2188.816406 | -0.138104764 | 8.012804031 | 0.000405926 |  | 28.49025536 | 30.79339981 | 46.04856491 | 34.36795044 | 43.38019943 | 46.57076645
2188.916016 | -0.137581313 | 12.36200905 | 0.000422494 |  | 28.5021801 | 30.78312302 | 46.05854416 | 34.32593918 | 43.38047409 | 46.59062958
2189.015625 | -0.137405884 | 9.227926254 | 0.000425323 |  | 28.47362328 | 30.79245377 | 46.06839371 | 34.33132935 | 43.37720871 | 46.58428955
2189.115234 | -0.137621055 | 8.275056839 | 0.000431916 |  | 28.48964691 | 30.76765633 | 46.01430893 | 34.34925842 | 43.36449814 | 46.60991287
2189.214844 | -0.138202415 | 12.83730125 | 0.000439426 |  | 28.4519825 | 30.76691628 | 46.01343918 | 34.38026428 | 43.38548279 | 46.58431625
2189.314453 | -0.137448464 | 7.277074814 | 0.000384749 |  | 28.47469521 | 30.76762962 | 45.99660873 | 34.42493057 | 43.427845 | 46.62617493
2189.414063 | -0.138140532 | 5.932985306 | 0.000383597 |  | 28.4743557 | 30.76987839 | 45.99758148 | 34.47641373 | 43.41426468 | 46.62586594
2189.513672 | -0.137179925 | 7.15426445 | 0.000413476 |  | 28.48215675 | 30.78730202 | 45.98694992 | 34.48936081 | 43.42100525 | 46.61081314
2189.613281 | -0.137428025 | 11.91884041 | 0.000398535 |  | 28.46203423 | 30.76908493 | 45.96474075 | 34.53308487 | 43.44963074 | 46.61857986
2189.712891 | -0.137753905 | 7.409685135 | 0.000431006 |  | 28.4513855 | 30.76494789 | 45.97151566 | 34.52332306 | 43.4636116 | 46.64063644
2189.8125 | -0.138200144 | 14.19073296 | 0.000417719 |  | 28.45158386 | 30.7833786 | 45.96538544 | 34.54459763 | 43.47654724 | 46.64994812
2189.912109 | -0.138109306 | 9.597501755 | 0.000426203 |  | 28.50292778 | 30.71417618 | 45.95267868 | 34.52161789 | 43.45689392 | 46.64071655
2190.011719 | -0.1388326 | 7.489660263 | 0.000444702 |  | 28.48358345 | 30.75909233 | 45.92938995 | 34.48596573 | 43.46281433 | 46.66835403
2190.111328 | -0.13768748 | 6.835958481 | 0.000442634 |  | 28.45707512 | 30.75516891 | 45.91576385 | 34.42079926 | 43.47137833 | 46.67239761
2190.210938 | -0.137625597 | 8.670377731 | 0.000405259 |  | 28.44235992 | 30.77481842 | 45.86391449 | 34.34799576 | 43.46055222 | 46.68335342
2190.310547 | -0.137430864 | 5.800607681 | 0.000417594 |  | 28.46751595 | 30.72798157 | 45.88315201 | 34.24604797 | 43.42518616 | 46.6777153
2190.410156 | -0.137617081 | 7.988649368 | 0.000403868 |  | 28.45592499 | 30.75315857 | 45.87595749 | 34.13909531 | 43.45783997 | 46.67239761
2190.509766 | -0.137183332 | 4.196317673 | 0.000427482 |  | 28.42545891 | 30.76747131 | 45.87562561 | 34.06372452 | 43.42061234 | 46.65816498
2190.609375 | -0.137848716 | 5.919546127 | 0.000460639 |  | 28.43487358 | 30.76745033 | 45.84849167 | 33.96498489 | 43.4230957 | 46.6770668
2190.708984 | -0.137139048 | 5.269491196 | 0.000431831 |  | 28.42513466 | 30.76959991 | 45.84823608 | 33.8769455 | 43.4104538 | 46.6807251
2190.808594 | -0.137854961 | 2.24751091 | 0.000393662 |  | 28.44821548 | 30.77563667 | 45.8499794 | 33.82614899 | 43.40742111 | 46.68173218
2190.908203 | -0.137910032 | 4.259885788 | 0.000417016 |  | 28.43253136 | 30.74969292 | 45.83869171 | 33.70009995 | 43.40137863 | 46.64931107
2191.007813 | -0.137304827 | 6.515146255 | 0.000414415 |  | 28.42561913 | 30.79348946 | 45.84344482 | 33.65116882 | 43.37424469 | 46.67652512
2191.107422 | -0.137711325 | 6.093168259 | 0.000439559 |  | 28.44573021 | 30.74446487 | 45.80172348 | 33.55380249 | 43.396698 | 46.66613007
2191.207031 | -0.138251807 | 7.559610367 | 0.000409859 |  | 28.41356087 | 30.76038551 | 45.80986023 | 33.5500412 | 43.39070892 | 46.68578339
2191.306641 | -0.137710757 | 5.574808121 | 0.000443667 |  | 28.43891716 | 30.77645493 | 45.79094696 | 33.47994232 | 43.36691666 | 46.67031479
2191.40625 | -0.137716434 | 9.955682755 | 0.000421865 |  | 28.45042992 | 30.76550484 | 45.78462601 | 33.4704361 | 43.35216141 | 46.69340897
2191.505859 | -0.137752769 | 6.392560959 | 0.000421739 |  | 28.41103745 | 30.73792839 | 45.79970169 | 33.42656708 | 43.39200974 | 46.70907593
2191.605469 | -0.138528294 | 9.740591049 | 0.000395976 |  | 28.41996956 | 30.74895477 | 45.76612091 | 33.42055893 | 43.35316086 | 46.69992447
2191.705078 | -0.137904922 | 7.09365654 | 0.000433001 |  | 28.44272232 | 30.72872162 | 45.74243927 | 33.40392685 | 43.36800003 | 46.68602371
2191.804688 | -0.138104197 | 2.687719345 | 0.000434104 |  | 28.43694115 | 30.75578308 | 45.72834778 | 33.41334152 | 43.36085892 | 46.71294403
2191.904297 | -0.137880509 | 6.294130325 | 0.000399066 |  | 28.4245739 | 30.738451 | 45.73449707 | 33.39170456 | 43.32302856 | 46.73203278
2192.003906 | -0.13808319 | 2.739442825 | 0.00040967 |  | 28.41044617 | 30.7438221 | 45.67976761 | 33.38771439 | 43.36316299 | 46.69098663
2192.103516 | -0.1383364 | 9.664258957 | 0.000417685 |  | 28.39959908 | 30.76609612 | 45.69610977 | 33.43520737 | 43.31602478 | 46.69970322
2192.203125 | -0.137454141 | 6.405092239 | 0.000365007 |  | 28.3864994 | 30.72753716 | 45.66815948 | 33.41500473 | 43.31077576 | 46.71815109
2192.302734 | -0.138018469 | 3.298810959 | 0.000404675 |  | 28.40366364 | 30.7402668 | 45.67162704 | 33.48916626 | 43.28501511 | 46.69372559
2192.402344 | -0.137901516 | 6.648210526 | 0.000429426 |  | 28.40034866 | 30.7281971 | 45.63057709 | 33.52305603 | 43.27099609 | 46.67271042
2192.501953 | -0.138239885 | 6.158788681 | 0.000385879 |  | 28.39837074 | 30.72869492 | 45.64656067 | 33.54374695 | 43.22390366 | 46.68535233
2192.601563 | -0.137708486 | 6.406919479 | 0.00038721 |  | 28.3716011 | 30.74809074 | 45.65459442 | 33.60074234 | 43.20209885 | 46.66986465
2192.701172 | -0.137664203 | 4.369935989 | 0.000399268 |  | 28.41481209 | 30.74145508 | 45.60443115 | 33.6683197 | 43.2312088 | 46.66161728
2192.800781 | -0.137986108 | 2.700025558 | 0.000422086 |  | 28.39941216 | 30.73674202 | 45.64422607 | 33.67206192 | 43.19305801 | 46.67972946
2192.900391 | -0.137588694 | 3.29357338 | 0.000416275 |  | 28.39973068 | 30.73016739 | 45.63438034 | 33.72038651 | 43.16914749 | 46.6424942
2193 | -0.137835658 | 5.742959976 | 0.000413514 |  | 28.38126755 | 30.72036171 | 45.65946198 | 33.7517662 | 43.18990326 | 46.62086105
2193.099609 | -0.138139396 | 3.735601425 | 0.000382386 |  | 28.34583092 | 30.72047424 | 45.6294136 | 33.77563477 | 43.18634796 | 46.63026428
2193.199219 | -0.138054804 | 6.466386795 | 0.000433691 |  | 28.37329483 | 30.732481 | 45.64948654 | 33.81178665 | 43.19165039 | 46.59814072
2193.298828 | -0.137686912 | 3.727170944 | 0.000437756 |  | 28.35340691 | 30.71444702 | 45.63483429 | 33.89935684 | 43.21835327 | 46.5788269
2193.398438 | -0.137643764 | 5.297056198 | 0.000392123 |  | 28.39513588 | 30.74212456 | 45.66162491 | 33.94085312 | 43.20920944 | 46.56969452
2193.498047 | -0.138055371 | 4.33325386 | 0.000422154 |  | 28.37181854 | 30.73334122 | 45.6889267 | 33.97047043 | 43.23319626 | 46.57141876
2193.597656 | -0.138539649 | 5.275415421 | 0.000425826 |  | 28.33903694 | 30.72624397 | 45.71343231 | 34.04174805 | 43.21352005 | 46.53657532
2193.697266 | -0.137964534 | 8.092554092 | 0.000396183 |  | 28.34030533 | 30.72476006 | 45.70035934 | 34.13551331 | 43.27064133 | 46.54801178
2193.796875 | -0.138370464 | 7.821866989 | 0.000385548 |  | 28.34322739 | 30.74708557 | 45.73479462 | 34.21964645 | 43.2638092 | 46.51768112
2193.896484 | -0.138112145 | 2.435945511 | 0.00040139 |  | 28.33150482 | 30.73504448 | 45.74850464 | 34.29612732 | 43.25142288 | 46.52411652
2193.996094 | -0.137991218 | 7.131708145 | 0.000416962 |  | 28.34958076 | 30.75991058 | 45.75907516 | 34.38954544 | 43.27125549 | 46.53542328
2194.095703 | -0.137936147 | 6.502614975 | 0.000412569 |  | 28.33265495 | 30.74522209 | 45.77185059 | 34.47369385 | 43.30125427 | 46.49836731
2194.195313 | -0.13730142 | 5.502351761 | 0.000403378 |  | 28.3039608 | 30.7597065 | 45.76529312 | 34.55078125 | 43.30041504 | 46.52465439
2194.294922 | -0.137689751 | 5.452222824 | 0.000404974 |  | 28.34444427 | 30.76543999 | 45.80714417 | 34.66341782 | 43.33329773 | 46.51114655
2194.394531 | -0.13817857 | 3.421850204 | 0.000423807 |  | 28.31186485 | 30.79374313 | 45.81224442 | 34.71250916 | 43.32941437 | 46.47409821
2194.494141 | -0.137713028 | 4.972600937 | 0.000399872 |  | 28.30314827 | 30.7703476 | 45.80242538 | 34.82679367 | 43.35638046 | 46.48144531
2194.59375 | -0.137808975 | 10.35510445 | 0.000424366 |  | 28.33352661 | 30.78586578 | 45.81495667 | 34.91493225 | 43.36979294 | 46.4781456
2194.693359 | -0.137876535 | 1.950624466 | 0.000418659 |  | 28.30661201 | 30.80435181 | 45.83732224 | 35.02169037 | 43.34476852 | 46.4693222
2194.792969 | -0.138235911 | 2.885038376 | 0.000399934 |  | 28.28352356 | 30.7624321 | 45.80957031 | 35.11758041 | 43.38528824 | 46.47528839
2194.892578 | -0.137315614 | 6.006811142 | 0.000399378 |  | 28.31445122 | 30.77000618 | 45.82735062 | 35.19643784 | 43.39795685 | 46.49065781
2194.992188 | -0.138111577 | 2.902582169 | 0.000409505 |  | 28.31387711 | 30.7876358 | 45.83141708 | 35.35113907 | 43.40531158 | 46.44654465
2195.091797 | -0.137698834 | 4.660673141 | 0.000421032 |  | 28.32835197 | 30.79851913 | 45.8183403 | 35.42597961 | 43.40799332 | 46.44380188
2195.191406 | -0.137727221 | 2.468755722 | 0.000405378 |  | 28.2918644 | 30.81495857 | 45.82936859 | 35.55369949 | 43.41993332 | 46.4591217
2195.291016 | -0.1383188 | 2.787286758 | 0.00042773 |  | 28.28633308 | 30.79503632 | 45.8122673 | 35.6161499 | 43.39432526 | 46.42848969
2195.390625 | -0.138157564 | 0.464357376 | 0.000384587 |  | 28.31249619 | 30.77347374 | 45.81209183 | 35.71334457 | 43.43212128 | 46.44955444
2195.490234 | -0.137403045 | 9.788209915 | 0.000444272 |  | 28.29289436 | 30.77685547 | 45.83827591 | 35.72430038 | 43.43434525 | 46.44683838
2195.589844 | -0.138345484 | 2.059537888 | 0.000381757 |  | 28.28858948 | 30.78684425 | 45.82374573 | 35.77309418 | 43.41975021 | 46.42466354
2195.689453 | -0.138326181 | 5.638147354 | 0.00035311 |  | 28.28365135 | 30.73349762 | 45.83820724 | 35.78828812 | 43.43583679 | 46.44911194
2195.789063 | -0.138253511 | 9.063650131 | 0.000410479 |  | 28.27287865 | 30.73911858 | 45.81579208 | 35.7786026 | 43.44254303 | 46.4030838
2195.888672 | -0.137459251 | 3.10833168 | 0.000406704 |  | 28.27268791 | 30.75635719 | 45.78769302 | 35.7869339 | 43.46380997 | 46.37911987
2195.988281 | -0.138296659 | 3.843603134 | 0.000407329 |  | 28.24917984 | 30.75368309 | 45.77711487 | 35.78265381 | 43.47608185 | 46.40186691
2196.087891 | -0.137940121 | 2.362577438 | 0.000400196 |  | 28.29913521 | 30.76856041 | 45.80563354 | 35.73597717 | 43.47385406 | 46.4153862
2196.1875 | -0.138636164 | 2.875013351 | 0.000416134 |  | 28.26850319 | 30.74709702 | 45.73435593 | 35.71625519 | 43.48978424 | 46.39762497
2196.287109 | -0.13805083 | 1.619787216 | 0.000402252 |  | 28.28284645 | 30.78445816 | 45.75083923 | 35.66428375 | 43.49266434 | 46.38191986
2196.386719 | -0.137914006 | 4.053449631 | 0.000430475 |  | 28.26643944 | 30.75174522 | 45.73203659 | 35.62652969 | 43.52346802 | 46.39811325
2196.486328 | -0.138037772 | 0.128278732 | 0.000444443 |  | 28.27409744 | 30.76324844 | 45.68936539 | 35.55726242 | 43.52695847 | 46.42334366
2196.585938 | -0.137889025 | 6.996591568 | 0.000421207 |  | 28.28044891 | 30.74178123 | 45.6815567 | 35.49786377 | 43.53918839 | 46.39775467
2196.685547 | -0.13777264 | 2.096673965 | 0.000395163 |  | 28.2814846 | 30.7529583 | 45.67060089 | 35.45786285 | 43.5434227 | 46.43935394
2196.785156 | -0.138304607 | 2.450525284 | 0.000430413 |  | 28.24125481 | 30.75728226 | 45.67128372 | 35.38370514 | 43.56187057 | 46.42187119
2196.884766 | -0.138339806 | 6.741399765 | 0.00038454 |  | 28.29091263 | 30.72994423 | 45.67766953 | 35.33351517 | 43.58813095 | 46.42164612
2196.984375 | -0.137449599 | 3.116533279 | 0.000416402 |  | 28.27110481 | 30.71908188 | 45.6539917 | 35.33060837 | 43.56149673 | 46.45626831
2197.083984 | -0.138358542 | -0.383016586 | 0.000388553 |  | 28.2964859 | 30.73539352 | 45.67695618 | 35.32670593 | 43.60067749 | 46.46125412
2197.183594 | -0.138193331 | 2.758581161 | 0.00038166 |  | 28.28493881 | 30.72376633 | 45.65853119 | 35.36358643 | 43.62820816 | 46.41222
2197.283203 | -0.138162106 | 1.528188705 | 0.000436083 |  | 28.2635498 | 30.74207306 | 45.647686 | 35.41427231 | 43.59300232 | 46.45423889
2197.382813 | -0.13822115 | 1.330190659 | 0.000446402 |  | 28.29511833 | 30.71897125 | 45.63401031 | 35.51882553 | 43.61684799 | 46.42977905
2197.482422 | -0.137586423 | 7.275026321 | 0.000401346 |  | 28.28490448 | 30.70516968 | 45.6096077 | 35.59576416 | 43.61898041 | 46.42625046
2197.582031 | -0.13787029 | 7.585130692 | 0.000395047 |  | 28.26864815 | 30.74129677 | 45.60488129 | 35.62456512 | 43.59353638 | 46.43619537
2197.681641 | -0.137956586 | 4.295885086 | 0.000431287 |  | 28.25724602 | 30.6883316 | 45.58982086 | 35.63128662 | 43.57703018 | 46.45519638
2197.78125 | -0.138350593 | 4.851839066 | 0.000400423 |  | 28.31540108 | 30.68594933 | 45.60973358 | 35.60886765 | 43.60284042 | 46.44856262
2197.880859 | -0.137422348 | 4.636293411 | 0.000413905 |  | 28.29395485 | 30.70059776 | 45.57045364 | 35.64110947 | 43.60480118 | 46.45414352
2197.980469 | -0.137874832 | 8.869520187 | 0.000450485 |  | 28.29672623 | 30.69283867 | 45.55681229 | 35.58905029 | 43.61040497 | 46.48216629
2198.080078 | -0.138750278 | 0.734359741 | 0.000452385 |  | 28.28030014 | 30.69730759 | 45.55703735 | 35.54913712 | 43.58692169 | 46.47325134
2198.179688 | -0.137848716 | 6.619729996 | 0.000460006 |  | 28.28088188 | 30.6956234 | 45.53125 | 35.50958252 | 43.59709549 | 46.46672058
2198.279297 | -0.1378402 | 3.084405899 | 0.000391642 |  | 28.28460312 | 30.68700409 | 45.49204636 | 35.47387695 | 43.61607742 | 46.46071243
2198.378906 | -0.138522617 | 3.846563339 | 0.000391918 |  | 28.29939651 | 30.69118881 | 45.4925499 | 35.44081116 | 43.59075546 | 46.48596191
2198.478516 | -0.13827111 | 4.219552994 | 0.000380995 |  | 28.28720284 | 30.69249916 | 45.51713943 | 35.4107132 | 43.61609268 | 46.47814178
2198.578125 | -0.137656822 | 5.760278702 | 0.000446988 |  | 28.29521561 | 30.65639496 | 45.47016144 | 35.39696503 | 43.64712524 | 46.47628403
2198.677734 | -0.138372735 | 3.866846085 | 0.000379545 |  | 28.30475616 | 30.66884804 | 45.47995758 | 35.3634758 | 43.64605331 | 46.4863205
2198.777344 | -0.13836138 | 0.833932877 | 0.000412851 |  | 28.28785133 | 30.69706917 | 45.45928955 | 35.30767822 | 43.63001633 | 46.50024033
2198.876953 | -0.138118958 | 2.196016312 | 0.000393503 |  | 28.24859619 | 30.69411469 | 45.4615097 | 35.23995209 | 43.65701675 | 46.50549316
2198.976563 | -0.137946934 | 3.474939346 | 0.000391685 |  | 28.30754852 | 30.66985512 | 45.46566772 | 35.20690155 | 43.65979385 | 46.49897003
2199.076172 | -0.138179705 | 2.646936417 | 0.000449505 |  | 28.29299927 | 30.69010735 | 45.46205902 | 35.16027069 | 43.66880035 | 46.51771927
2199.175781 | -0.138279059 | -4.56452179 | 0.000426843 |  | 28.29178619 | 30.68764496 | 45.47973251 | 35.10002899 | 43.67372131 | 46.53206635
2199.275391 | -0.137830549 | 4.152112961 | 0.000442207 |  | 28.24886513 | 30.63704491 | 45.41498566 | 35.09150696 | 43.6836319 | 46.53217697
2199.375 | -0.138923437 | 2.209688187 | 0.000402032 |  | 28.30435944 | 30.66376305 | 45.43157959 | 34.99202347 | 43.66194534 | 46.53321838
2199.474609 | -0.137986676 | 3.107416153 | 0.000428236 |  | 28.2976799 | 30.66973114 | 45.40967178 | 34.94092178 | 43.64631653 | 46.50712585
2199.574219 | -0.13816097 | 2.8640728 | 0.000427353 |  | 28.29910088 | 30.68192863 | 45.44380569 | 34.88467789 | 43.649086 | 46.5379715
2199.673828 | -0.137903219 | 2.369638443 | 0.000448126 |  | 28.30422401 | 30.69153786 | 45.38222122 | 34.81766891 | 43.63860703 | 46.55716324
2199.773438 | -0.137978727 | 4.272188187 | 0.000434808 |  | 28.27503204 | 30.68030167 | 45.42425537 | 34.83940887 | 43.61942291 | 46.52610016
2199.873047 | -0.138357406 | 5.639745712 | 0.000437527 |  | 28.30778503 | 30.6426487 | 45.36815262 | 34.8284111 | 43.60214996 | 46.51242447
2199.972656 | -0.137794214 | 6.856237411 | 0.000442056 |  | 28.30761909 | 30.66191101 | 45.36125183 | 34.86126709 | 43.60581207 | 46.52293396
2200.072266 | -0.137521134 | 5.842535019 | 0.000458243 |  | 28.29273415 | 30.64329338 | 45.36844254 | 34.89237976 | 43.58649826 | 46.5188446
2200.171875 | -0.137891296 | -0.00774765 | 0.000391245 |  | 28.30920029 | 30.68004417 | 45.33980179 | 34.92840195 | 43.57281876 | 46.52202988
2200.271484 | -0.138253511 | 5.620832443 | 0.000467359 |  | 28.31873512 | 30.68288994 | 45.34661484 | 35.04545975 | 43.59952545 | 46.49384689
2200.371094 | -0.138243292 | -2.208551407 | 0.000444729 |  | 28.31735229 | 30.65212822 | 45.31241226 | 35.061203 | 43.59740067 | 46.54182053
2200.470703 | -0.137806704 | 1.079324722 | 0.00040607 |  | 28.2938652 | 30.68471336 | 45.30964661 | 35.1963768 | 43.56618881 | 46.51350784
2200.570313 | -0.137661932 | 1.114414215 | 0.000419378 |  | 28.32394409 | 30.67159271 | 45.2890358 | 35.21721649 | 43.60029984 | 46.47740936
2200.669922 | -0.138463572 | 2.602502823 | 0.000395042 |  | 28.27787018 | 30.6754055 | 45.31249619 | 35.31014633 | 43.57262802 | 46.44235229
2200.769531 | -0.137864045 | 4.56725502 | 0.000428497 |  | 28.27254295 | 30.68632507 | 45.30166626 | 35.40981293 | 43.59454727 | 46.45788956
2200.869141 | -0.138079216 | -1.846725464 | 0.000418994 |  | 28.3133831 | 30.65684891 | 45.28332138 | 35.47216415 | 43.59990692 | 46.46651077
2200.96875 | -0.137990082 | 0.230812073 | 0.000439302 |  | 28.3399353 | 30.64365196 | 45.3025856 | 35.52301025 | 43.60796738 | 46.43385315
2201.068359 | -0.138142803 | 3.061624527 | 0.000411138 |  | 28.29647446 | 30.66603661 | 45.24878311 | 35.5696907 | 43.61885834 | 46.45422745
2201.167969 | -0.137812381 | 3.196279526 | 0.000426763 |  | 28.30065727 | 30.68001366 | 45.27606201 | 35.59706879 | 43.61869812 | 46.42965317
2201.267578 | -0.138188221 | -0.560966492 | 0.000431408 |  | 28.31033325 | 30.67656326 | 45.26280594 | 35.61122894 | 43.61122131 | 46.46662521
2201.367188 | -0.138266001 | 4.196084976 | 0.00041534 |  | 28.32028961 | 30.68074989 | 45.27558517 | 35.61468506 | 43.59111786 | 46.44792175
2201.466797 | -0.138330723 | 1.87566185 | 0.000405529 |  | 28.31441879 | 30.67304802 | 45.25688553 | 35.58019638 | 43.5966568 | 46.43246841
2201.566406 | -0.138308013 | 3.226358414 | 0.000435437 |  | 28.33593369 | 30.69462013 | 45.26182556 | 35.53895569 | 43.54412842 | 46.47096252
2201.666016 | -0.137837929 | 3.683423996 | 0.000426983 |  | 28.28320694 | 30.68253326 | 45.24075317 | 35.5237236 | 43.53961945 | 46.45988083
2201.765625 | -0.137775479 | 1.701128006 | 0.000395334 |  | 28.29220963 | 30.70213509 | 45.22058487 | 35.49098969 | 43.557621 | 46.46767807
2201.865234 | -0.137707918 | 3.031545639 | 0.000384634 |  | 28.30763817 | 30.67690277 | 45.23952866 | 35.40178299 | 43.54450226 | 46.46412659
2201.964844 | -0.137371252 | 3.00488472 | 0.000455502 |  | 28.29052544 | 30.68419456 | 45.21578598 | 35.36716461 | 43.51874542 | 46.46337891
2202.064453 | -0.13854192 | 4.347379684 | 0.000447765 |  | 28.28231812 | 30.69376564 | 45.18999863 | 35.36091995 | 43.53580475 | 46.45211029
2202.164063 | -0.137131668 | 4.309785843 | 0.000435915 |  | 28.28195953 | 30.70591927 | 45.21429062 | 35.30425644 | 43.55102539 | 46.48507309
2202.263672 | -0.138198441 | -1.606571198 | 0.000467217 |  | 28.26632881 | 30.67278099 | 45.18018723 | 35.307621 | 43.50225449 | 46.47745132
2202.363281 | -0.137991218 | 3.181241989 | 0.000430284 |  | 28.26858139 | 30.68942642 | 45.12876129 | 35.30508804 | 43.51733017 | 46.45824814
2202.462891 | -0.137642629 | 2.033334732 | 0.000413259 |  | 28.25126648 | 30.66181946 | 45.13544464 | 35.24527359 | 43.50232315 | 46.42543793
2202.5625 | -0.137416103 | 1.399682999 | 0.000408859 |  | 28.26375771 | 30.66541672 | 45.14348984 | 35.19449615 | 43.51773834 | 46.42321396
2202.662109 | -0.137911735 | 7.737104416 | 0.000421272 |  | 28.26371193 | 30.65751076 | 45.114151 | 35.18032074 | 43.46657944 | 46.42547226
2202.761719 | -0.137705647 | -1.020313263 | 0.000394828 |  | 28.28207397 | 30.65497398 | 45.08483505 | 35.15325928 | 43.45359421 | 46.40172958
2202.861328 | -0.138060481 | 1.538900375 | 0.000452136 |  | 28.29044151 | 30.66679192 | 45.0977211 | 35.10596466 | 43.45737839 | 46.44678879
2202.960938 | -0.137661932 | -0.185926437 | 0.000424313 |  | 28.24769592 | 30.66303253 | 45.0710144 | 35.05896378 | 43.42958069 | 46.41381836
2203.060547 | -0.138067862 | -1.25226593 | 0.000401588 |  | 28.26000786 | 30.6697216 | 45.04754257 | 35.0291481 | 43.43319321 | 46.38173676
2203.160156 | -0.1381059 | 2.829214096 | 0.000407272 |  | 28.24621201 | 30.67199707 | 45.03868103 | 35.0096817 | 43.42113113 | 46.41025925
2203.259766 | -0.138042314 | -5.468402863 | 0.000432457 |  | 28.27700043 | 30.65775871 | 45.01652527 | 34.99502563 | 43.4041481 | 46.3723259
2203.359375 | -0.137364439 | -2.00758934 | 0.000468869 |  | 28.27460289 | 30.66667175 | 44.99814606 | 34.95687103 | 43.42290497 | 46.40414429
2203.458984 | -0.137476283 | -4.580698013 | 0.000413545 |  | 28.2537117 | 30.6602478 | 44.96401215 | 34.97872543 | 43.39916992 | 46.41867447
2203.558594 | -0.137146997 | 0.75737381 | 0.000444345 |  | 28.23604393 | 30.63882065 | 44.96068573 | 34.94440079 | 43.39451981 | 46.4139328
2203.658203 | -0.138012224 | -3.280586243 | 0.000440667 |  | 28.26696587 | 30.63049698 | 44.9277916 | 34.95569611 | 43.36961365 | 46.43784714
2203.757813 | -0.137982134 | 0.141494751 | 0.000424087 |  | 28.26948738 | 30.64138031 | 44.93024445 | 34.9632225 | 43.37623215 | 46.3994751
2203.857422 | -0.137684641 | -1.541635513 | 0.000447842 |  | 28.27365303 | 30.63175774 | 44.91596985 | 34.96162415 | 43.354702 | 46.45025253
2203.957031 | -0.136798976 | -1.939460754 | 0.000444005 |  | 28.27363205 | 30.66396713 | 44.92258072 | 34.95996475 | 43.34186172 | 46.4222641
2204.056641 | -0.137287227 | 2.644655228 | 0.000425094 |  | 28.27787018 | 30.63799858 | 44.88225555 | 34.97428513 | 43.35397339 | 46.4186554
2204.15625 | -0.137455276 | 2.137918472 | 0.000419098 |  | 28.25343895 | 30.62213898 | 44.9058876 | 34.96499634 | 43.35540009 | 46.46662521
2204.255859 | -0.137386013 | -2.835367203 | 0.00042041 |  | 28.27437401 | 30.64248848 | 44.87206268 | 34.90296936 | 43.31676102 | 46.41886139
2204.355469 | -0.136963619 | 3.393369675 | 0.000394613 |  | 28.25851631 | 30.61627388 | 44.85507965 | 34.92835617 | 43.34059906 | 46.46030426
2204.455078 | -0.137781724 | 1.746015549 | 0.00044103 |  | 28.29138947 | 30.61746025 | 44.83889008 | 34.88573837 | 43.33498764 | 46.49625015
2204.554688 | -0.138199576 | -1.571710587 | 0.000393117 |  | 28.28703308 | 30.60339355 | 44.82652283 | 34.8356781 | 43.34460449 | 46.49835968
2204.654297 | -0.137197525 | 4.088541031 | 0.000408557 |  | 28.27086067 | 30.63959885 | 44.81510162 | 34.84199142 | 43.36304855 | 46.45852661
2204.753906 | -0.137480824 | -3.519145966 | 0.000421781 |  | 28.27257347 | 30.62070084 | 44.8367424 | 34.82313156 | 43.36252594 | 46.52004623
2204.853516 | -0.13694318 | -3.370359421 | 0.000380032 |  | 28.27141953 | 30.62939453 | 44.80950165 | 34.83594513 | 43.33372498 | 46.52099609
2204.953125 | -0.137747092 | -3.126787186 | 0.000428604 |  | 28.27015114 | 30.58987617 | 44.80341339 | 34.81984711 | 43.37165451 | 46.50152969
2205.052734 | -0.13732413 | -0.950134277 | 0.000399674 |  | 28.26226044 | 30.61472893 | 44.7738533 | 34.87083054 | 43.37807083 | 46.538311
2205.152344 | -0.137568823 | 0.383016586 | 0.000434751 |  | 28.29166031 | 30.62261772 | 44.75609589 | 34.83505249 | 43.35905457 | 46.54310989
2205.251953 | -0.138002004 | 0.331521988 | 0.000406447 |  | 28.24573135 | 30.63067818 | 44.76741028 | 34.82902908 | 43.36183167 | 46.55998993
2205.351563 | -0.137563714 | -2.786834717 | 0.000438031 |  | 28.24306488 | 30.62475204 | 44.69910431 | 34.76671982 | 43.32383728 | 46.57820511
2205.451172 | -0.137769233 | 5.137563705 | 0.000432283 |  | 28.27096367 | 30.61468124 | 44.70407867 | 34.72703171 | 43.36916733 | 46.59473038
2205.550781 | -0.137090791 | 5.007459641 | 0.000450109 |  | 28.22057152 | 30.66988945 | 44.70204544 | 34.71021652 | 43.35525131 | 46.57618713
2205.650391 | -0.137956586 | 5.502351761 | 0.000443165 |  | 28.22875023 | 30.61084366 | 44.70666504 | 34.67979813 | 43.37073898 | 46.59157562
2205.75 | -0.137995192 | -2.404956818 | 0.000413292 |  | 28.25073624 | 30.61534309 | 44.72940063 | 34.59865952 | 43.38023376 | 46.59723663
2205.849609 | -0.137814652 | 1.652826309 | 0.000402379 |  | 28.25331688 | 30.56926918 | 44.67635345 | 34.53564835 | 43.43387985 | 46.60379791
2205.949219 | -0.137751066 | 3.482004166 | 0.000423926 |  | 28.2322979 | 30.5961113 | 44.70394135 | 34.49629211 | 43.38692474 | 46.62054825
2206.048828 | -0.137535895 | 1.837385178 | 0.000396274 |  | 28.24321938 | 30.60441399 | 44.67104721 | 34.40001297 | 43.44561768 | 46.65532303
2206.148438 | -0.137692022 | 7.997766495 | 0.000405716 |  | 28.24239159 | 30.58857536 | 44.68806076 | 34.34461594 | 43.41029358 | 46.66515732
2206.248047 | -0.138478333 | 0.234912872 | 0.00042312 |  | 28.2307148 | 30.56945038 | 44.61643982 | 34.28385544 | 43.41572952 | 46.67697906
2206.347656 | -0.137827142 | 2.735567093 | 0.000402316 |  | 28.21420097 | 30.57946014 | 44.63110733 | 34.20973587 | 43.46664047 | 46.66068268
2206.447266 | -0.137806704 | 5.782148361 | 0.000438421 |  | 28.21014023 | 30.57608414 | 44.63856506 | 34.17272186 | 43.4380455 | 46.66865921
2206.546875 | -0.137874264 | 4.749307632 | 0.00044048 |  | 28.23435211 | 30.54672241 | 44.60134506 | 34.13795853 | 43.4384613 | 46.67133713
2206.646484 | -0.137650009 | 9.718263626 | 0.00039363 |  | 28.21907616 | 30.52992439 | 44.59197617 | 34.12797165 | 43.45220947 | 46.66260529
2206.746094 | -0.137945231 | 5.961698532 | 0.000407619 |  | 28.21614838 | 30.55731583 | 44.58135605 | 34.0838356 | 43.4889183 | 46.68329239
2206.845703 | -0.137204906 | 4.47338295 | 0.000419351 |  | 28.24442291 | 30.54987717 | 44.56402206 | 34.07252502 | 43.46230698 | 46.64345932
2206.945313 | -0.138163241 | 5.679162979 | 0.000427344 |  | 28.22738075 | 30.52502441 | 44.52700043 | 34.09661484 | 43.483284 | 46.63362122
2207.044922 | -0.138092842 | 5.840024948 | 0.000393038 |  | 28.19775391 | 30.54216576 | 44.56860352 | 34.08273315 | 43.49027252 | 46.64147949
2207.144531 | -0.138202415 | 9.161169052 | 0.000414328 |  | 28.22126389 | 30.55187035 | 44.54148483 | 34.06427002 | 43.5009346 | 46.62371445
2207.244141 | -0.138190492 | 4.831560135 | 0.000416217 |  | 28.2130928 | 30.52364731 | 44.60165024 | 34.03432465 | 43.49042892 | 46.6382103
2207.34375 | -0.137656822 | 7.140363693 | 0.00041637 |  | 28.19350243 | 30.54480934 | 44.58766556 | 33.98336792 | 43.4824028 | 46.63258743
2207.443359 | -0.137502966 | 7.756017685 | 0.000397399 |  | 28.18851852 | 30.51674271 | 44.58990479 | 33.93121719 | 43.44898605 | 46.55932617
2207.542969 | -0.137852123 | 7.589231491 | 0.000415504 |  | 28.20379066 | 30.5298233 | 44.56512451 | 33.88123703 | 43.41536713 | 46.57740402
2207.642578 | -0.137418941 | 9.116281509 | 0.00039728 |  | 28.18260956 | 30.54784584 | 44.60345459 | 33.88695145 | 43.38869095 | 46.569561
2207.742188 | -0.137091927 | 4.912221909 | 0.00041153 |  | 28.19839859 | 30.52438354 | 44.56045914 | 33.86448669 | 43.38528824 | 46.54758072
2207.841797 | -0.137660796 | 6.15514183 | 0.000393048 |  | 28.17648125 | 30.54563141 | 44.62413025 | 33.89197159 | 43.35277939 | 46.53105545
2207.941406 | -0.137845878 | 5.172426224 | 0.00043469 |  | 28.19392014 | 30.52933311 | 44.64268112 | 33.86443329 | 43.2984848 | 46.4636116
2208.041016 | -0.137590397 | 1.776319504 | 0.000442699 |  | 28.1878891 | 30.49860954 | 44.65198517 | 33.8400383 | 43.28459549 | 46.48613739
2208.140625 | -0.137602887 | 7.623182297 | 0.000429277 |  | 28.16319847 | 30.52721596 | 44.63749695 | 33.74517059 | 43.28138733 | 46.44234848
2208.240234 | -0.138065023 | 1.402643204 | 0.000433302 |  | 28.18035507 | 30.5390625 | 44.67698288 | 33.7228241 | 43.22404861 | 46.42515945
2208.339844 | -0.13733151 | 0.88064003 | 0.000453149 |  | 28.18997574 | 30.51961517 | 44.67620087 | 33.67027664 | 43.17575836 | 46.39345551
2208.439453 | -0.137638087 | 5.014295578 | 0.000426452 |  | 28.19106483 | 30.53400421 | 44.69231796 | 33.55785751 | 43.17038345 | 46.38574219
2208.539063 | -0.137730628 | 1.558950424 | 0.000432871 |  | 28.19021034 | 30.53809738 | 44.72957993 | 33.47700119 | 43.17625809 | 46.3266449
2208.638672 | -0.137655687 | 4.706472397 | 0.000453696 |  | 28.16438675 | 30.52509117 | 44.72110748 | 33.35053635 | 43.14920425 | 46.30980682
2208.738281 | -0.13768237 | 0.054227829 | 0.00046356 |  | 28.17809677 | 30.54426765 | 44.72941208 | 33.3291893 | 43.13682938 | 46.28619003
2208.837891 | -0.138204686 | 2.487668991 | 0.000415261 |  | 28.17142868 | 30.52269745 | 44.74362564 | 33.25803757 | 43.09111023 | 46.26463318
2208.9375 | -0.138419857 | 5.876253128 | 0.000425834 |  | 28.19362831 | 30.54787827 | 44.75358963 | 33.19853973 | 43.0906868 | 46.24171066
2209.037109 | -0.137587558 | 1.13310051 | 0.000451776 |  | 28.16010094 | 30.56470299 | 44.78404999 | 33.17413712 | 43.05753326 | 46.20730972
2209.136719 | -0.138151886 | 3.538286209 | 0.000447252 |  | 28.17409134 | 30.54806137 | 44.80252838 | 33.17570114 | 43.02262115 | 46.17619324
2209.236328 | -0.137907193 | -3.617120743 | 0.000433275 |  | 28.19467735 | 30.56815338 | 44.78736877 | 33.31472778 | 43.00843048 | 46.15834045
2209.335938 | -0.137945799 | -1.077505112 | 0.00040991 |  | 28.1991787 | 30.54966736 | 44.81514359 | 33.34999847 | 42.95120621 | 46.12093353
2209.435547 | -0.137933309 | -1.560773849 | 0.000435336 |  | 28.207901 | 30.559412 | 44.80984879 | 33.41394424 | 42.93678284 | 46.07239914
2209.535156 | -0.138040043 | 0.083620071 | 0.000417726 |  | 28.22286606 | 30.55347824 | 44.834198 | 33.51728821 | 42.91783905 | 46.07605743
2209.634766 | -0.137777749 | -5.284755707 | 0.000455551 |  | 28.22473907 | 30.59503937 | 44.83282089 | 33.54722595 | 42.93692398 | 46.07891846
2209.734375 | -0.138047991 | -4.137073517 | 0.000420371 |  | 28.22159195 | 30.6120224 | 44.81426239 | 33.63701248 | 42.92171097 | 46.0085144
2209.833984 | -0.137858368 | -2.32862854 | 0.000444457 |  | 28.20153046 | 30.60272217 | 44.81750107 | 33.70558167 | 42.8988266 | 46.01136017
2209.933594 | -0.137606861 | -0.98818779 | 0.000424877 |  | 28.24175262 | 30.60392189 | 44.80996704 | 33.74008942 | 42.90790176 | 46.00746536
2210.033203 | -0.137830549 | -2.206045151 | 0.000393525 |  | 28.20578575 | 30.57374954 | 44.82689667 | 33.79317093 | 42.86323929 | 45.97952652
2210.132813 | -0.137774343 | -0.619752884 | 0.000448233 |  | 28.21803474 | 30.58969688 | 44.79662323 | 33.86800003 | 42.86980057 | 45.96734619
2210.232422 | -0.138103061 | -0.152204514 | 0.000458121 |  | 28.2528019 | 30.58738327 | 44.79261398 | 33.88851547 | 42.84344101 | 45.93109512
2210.332031 | -0.13745698 | 1.296695709 | 0.000442648 |  | 28.23728943 | 30.59655762 | 44.78200912 | 33.90193939 | 42.79038239 | 45.89195633
2210.431641 | -0.137710757 | -6.971073151 | 0.000422551 |  | 28.26724243 | 30.60283279 | 44.77531433 | 33.90507889 | 42.77399826 | 45.89359665
2210.53125 | -0.137434838 | 1.924196243 | 0.000390262 |  | 28.26137733 | 30.6177578 | 44.73933792 | 33.87842941 | 42.7560463 | 45.84882736
2210.630859 | -0.138319368 | -3.771602631 | 0.000435766 |  | 28.26823425 | 30.62605858 | 44.74591827 | 33.81255341 | 42.72943497 | 45.81659317
2210.730469 | -0.137990082 | 0.52040863 | 0.000449009 |  | 28.28094482 | 30.63724709 | 44.73675919 | 33.77919006 | 42.69257736 | 45.79824448
2210.830078 | -0.138400554 | -5.140527725 | 0.000477084 |  | 28.27987099 | 30.64733315 | 44.70798111 | 33.70978928 | 42.64603424 | 45.79177856
2210.929688 | -0.13694318 | -0.62225914 | 0.00041652 |  | 28.28930473 | 30.63769722 | 44.70674133 | 33.66521835 | 42.62400436 | 45.74702835
2211.029297 | -0.137924225 | -0.067899704 | 0.000411529 |  | 28.26984978 | 30.60986137 | 44.6587944 | 33.58680725 | 42.59792709 | 45.72091675
2211.128906 | -0.137914006 | -1.056541443 | 0.000442324 |  | 28.30781746 | 30.64829445 | 44.63798141 | 33.52255249 | 42.51370621 | 45.68085861
2211.228516 | -0.137450167 | -13.4832592 | 0.000417583 |  | 28.29516983 | 30.65942383 | 44.60977173 | 33.43557358 | 42.54281235 | 45.69645691
2211.328125 | -0.137890161 | -4.208847046 | 0.000449946 |  | 28.29436684 | 30.64006996 | 44.62514496 | 33.35202026 | 42.5402832 | 45.67510605
2211.427734 | -0.138049126 | -4.295658112 | 0.000399459 |  | 28.30415344 | 30.67563248 | 44.57603073 | 33.25465775 | 42.49781418 | 45.64968491
2211.527344 | -0.137840768 | -1.09390831 | 0.000462579 |  | 28.31735611 | 30.63838387 | 44.57064056 | 33.18625259 | 42.49270248 | 45.64324188
2211.626953 | -0.138460734 | -1.224466324 | 0.000452678 |  | 28.30770874 | 30.65423203 | 44.55526352 | 33.09254074 | 42.48329544 | 45.64679718
2211.726563 | -0.138175731 | -3.163015366 | 0.000459874 |  | 28.30151367 | 30.65076256 | 44.54143906 | 33.02556229 | 42.50577545 | 45.67588806
2211.826172 | -0.137757879 | -7.002290726 | 0.000424394 |  | 28.32203674 | 30.63089752 | 44.52952194 | 32.98731613 | 42.52189255 | 45.67182541
2211.925781 | -0.13854192 | -4.871664047 | 0.000419287 |  | 28.30838966 | 30.62606049 | 44.50217056 | 32.92848206 | 42.5604744 | 45.66184235
2212.025391 | -0.137787401 | -8.136299133 | 0.000435772 |  | 28.31678772 | 30.60940552 | 44.48974609 | 32.94169235 | 42.52481079 | 45.66785049
2212.125 | -0.137528514 | -5.024551392 | 0.000462323 |  | 28.31022644 | 30.63084412 | 44.4643631 | 32.91624069 | 42.57758713 | 45.67773438
2212.224609 | -0.137340594 | -7.884981155 | 0.000417228 |  | 28.31370354 | 30.60886383 | 44.48601913 | 32.92823029 | 42.59889221 | 45.67556763
2212.324219 | -0.137433702 | -6.064002991 | 0.000434887 |  | 28.29523849 | 30.60633278 | 44.44553375 | 32.95111084 | 42.62887955 | 45.68829346
2212.423828 | -0.137934444 | -2.689086914 | 0.000431112 |  | 28.30230141 | 30.60900688 | 44.44510269 | 33.00162888 | 42.64929581 | 45.72636414
2212.523438 | -0.137646035 | -6.706085205 | 0.000447913 |  | 28.30630112 | 30.61610222 | 44.43753433 | 32.97818375 | 42.65307236 | 45.76955414
2212.623047 | -0.137538166 | -3.31385231 | 0.000436792 |  | 28.29781532 | 30.59150124 | 44.45944595 | 32.96347427 | 42.65538025 | 45.79405594
2212.722656 | -0.137420645 | -7.245862961 | 0.000467438 |  | 28.32916832 | 30.58279991 | 44.42940521 | 32.96736908 | 42.70323563 | 45.77666092
2212.822266 | -0.137426322 | -7.015731812 | 0.000433217 |  | 28.32067108 | 30.59683037 | 44.39657593 | 33.00636673 | 42.71326447 | 45.81076431
2212.921875 | -0.137450167 | -6.312587738 | 0.000462764 |  | 28.30201912 | 30.59186554 | 44.40985107 | 32.95700455 | 42.74481583 | 45.77425766
2213.021484 | -0.137728357 | -5.590759277 | 0.000427537 |  | 28.33426476 | 30.57914162 | 44.39233017 | 33.03870773 | 42.73629761 | 45.79467392
2213.121094 | -0.137416103 | -4.184696198 | 0.000441299 |  | 28.32006073 | 30.58996773 | 44.41830063 | 33.04320526 | 42.73041153 | 45.77330399
2213.220703 | -0.138093977 | -3.49089241 | 0.000444245 |  | 28.29060173 | 30.55324936 | 44.38057709 | 33.08959579 | 42.704319 | 45.76132202
2213.320313 | -0.136915361 | -2.848581314 | 0.000461794 |  | 28.30052185 | 30.56415558 | 44.39019394 | 33.12724686 | 42.69563675 | 45.75271988
2213.419922 | -0.137727789 | -5.265617371 | 0.000436791 |  | 28.30116272 | 30.56591797 | 44.34946442 | 33.17669296 | 42.68528748 | 45.78680038
2213.519531 | -0.137690886 | -3.988744736 | 0.000454413 |  | 28.30149841 | 30.57147598 | 44.38494492 | 33.19825363 | 42.69259644 | 45.78741837
2213.619141 | -0.137148132 | -8.566936493 | 0.000455705 |  | 28.3170948 | 30.56519318 | 44.38593674 | 33.16220093 | 42.71273422 | 45.75163651
2213.71875 | -0.138172325 | -3.866388321 | 0.000418281 |  | 28.30899239 | 30.55223846 | 44.39896774 | 33.13050079 | 42.68666077 | 45.78073502
2213.818359 | -0.13783282 | 2.891191483 | 0.000430544 |  | 28.32920265 | 30.54155922 | 44.3719902 | 33.08646393 | 42.70495987 | 45.77722168
2213.917969 | -0.138215473 | -3.836313248 | 0.000430172 |  | 28.33887291 | 30.577631 | 44.40149307 | 33.08450317 | 42.7258873 | 45.75566864
2214.017578 | -0.137393393 | -1.437734604 | 0.000439771 |  | 28.29893112 | 30.56843376 | 44.40590286 | 33.03894806 | 42.70388794 | 45.73103714
2214.117188 | -0.137885619 | -4.040922165 | 0.000472297 |  | 28.32360458 | 30.54830742 | 44.42815018 | 33.0341568 | 42.70860291 | 45.77556229
2214.216797 | -0.137766962 | 3.126104355 | 0.000448483 |  | 28.31891823 | 30.58815765 | 44.40046692 | 32.99991608 | 42.68288422 | 45.75197601
2214.316406 | -0.137967373 | -0.707475662 | 0.000445555 |  | 28.32311249 | 30.55411911 | 44.42212296 | 33.06867599 | 42.6628418 | 45.73487091
2214.416016 | -0.137731763 | 4.880548477 | 0.000413642 |  | 28.34008408 | 30.5735836 | 44.4347496 | 33.10888672 | 42.65322876 | 45.71323395
2214.515625 | -0.13776753 | 1.676290512 | 0.000419115 |  | 28.34733772 | 30.57185555 | 44.44137573 | 33.16775131 | 42.60761261 | 45.69625473
2214.615234 | -0.137898677 | -0.905021667 | 0.00040362 |  | 28.32688904 | 30.61144257 | 44.44119644 | 33.21213531 | 42.57024002 | 45.69528198
2214.714844 | -0.137580746 | 3.062990189 | 0.000406911 |  | 28.34130478 | 30.59983253 | 44.45552063 | 33.26951981 | 42.58021164 | 45.67979431
2214.814453 | -0.137902651 | 1.300796509 | 0.000415445 |  | 28.32732582 | 30.60487556 | 44.46004105 | 33.3731041 | 42.53470612 | 45.67479324
2214.914063 | -0.137147564 | 1.717306137 | 0.000403672 |  | 28.33323669 | 30.60515022 | 44.47833252 | 33.47437286 | 42.51142502 | 45.68718719
2215.013672 | -0.137685209 | 0.809778214 | 0.000419225 |  | 28.34805679 | 30.62084198 | 44.48234177 | 33.58264542 | 42.5836792 | 45.7260437
2215.113281 | -0.137441083 | -0.089546204 | 0.000439662 |  | 28.32038498 | 30.59929657 | 44.47757721 | 33.62975693 | 42.53521347 | 45.68122482
2215.212891 | -0.137824871 | 0.952184677 | 0.000432459 |  | 28.31280518 | 30.60575676 | 44.49930954 | 33.70368195 | 42.54512405 | 45.65977478
2215.3125 | -0.137123152 | 1.248617172 | 0.000442025 |  | 28.32433128 | 30.59580421 | 44.52189636 | 33.75674438 | 42.54684448 | 45.69380188
2215.412109 | -0.137689751 | 1.262062073 | 0.000446855 |  | 28.33825684 | 30.62854004 | 44.50247574 | 33.77646637 | 42.53484726 | 45.67478943
2215.511719 | -0.137759014 | -1.659660339 | 0.000492756 |  | 28.33093071 | 30.62728119 | 44.50357056 | 33.8179245 | 42.52220917 | 45.66867447
2215.611328 | -0.137812949 | 3.71304512 | 0.000469627 |  | 28.28967285 | 30.62757111 | 44.50271988 | 33.82916641 | 42.5569191 | 45.68450546
2215.710938 | -0.137127694 | 3.743345261 | 0.000415358 |  | 28.33578682 | 30.61903381 | 44.53922272 | 33.852005 | 42.5442276 | 45.69211578
2215.810547 | -0.13763468 | 1.534341812 | 0.000456571 |  | 28.30903053 | 30.61741066 | 44.51460266 | 33.88241959 | 42.5528717 | 45.67354584
2215.910156 | -0.138057642 | 0.615194321 | 0.000413383 |  | 28.34649849 | 30.65255928 | 44.51829529 | 33.91442108 | 42.55553436 | 45.66573334
2216.009766 | -0.137546682 | 3.433473587 | 0.000441552 |  | 28.35244942 | 30.61147881 | 44.49935532 | 33.90901947 | 42.53508377 | 45.68704224
2216.109375 | -0.137322994 | 7.62112999 | 0.000437632 |  | 28.35752296 | 30.67412186 | 44.5125885 | 33.9391861 | 42.57132721 | 45.67902374
2216.208984 | -0.137724382 | -0.39440918 | 0.000462112 |  | 28.36608505 | 30.68862343 | 44.49944687 | 34.02214813 | 42.55970764 | 45.69085693
2216.308594 | -0.137636384 | -1.714344025 | 0.000428313 |  | 28.38174629 | 30.67608452 | 44.49473953 | 34.05454636 | 42.57944489 | 45.70296097
2216.408203 | -0.137761285 | 0.661903381 | 0.000412149 |  | 28.35225677 | 30.69804382 | 44.53323746 | 34.11882401 | 42.59514999 | 45.66315079
2216.507813 | -0.138156996 | -0.978616714 | 0.000454329 |  | 28.34117889 | 30.67626762 | 44.50556183 | 34.20541 | 42.58197403 | 45.66473007
2216.607422 | -0.137661932 | -5.577543259 | 0.000437961 |  | 28.35622025 | 30.65172005 | 44.55003357 | 34.26925659 | 42.59564209 | 45.66609955
2216.707031 | -0.137720408 | -3.765222549 | 0.000429441 |  | 28.36628914 | 30.69968224 | 44.47126389 | 34.36641312 | 42.58472824 | 45.64720535
2216.806641 | -0.137941825 | -6.863985062 | 0.000452023 |  | 28.40402412 | 30.71534538 | 44.52555847 | 34.37163925 | 42.59126282 | 45.66764832
2216.90625 | -0.137672719 | -2.254806519 | 0.000481327 |  | 28.4054718 | 30.70529556 | 44.50624466 | 34.42361069 | 42.57993317 | 45.63153839
2217.005859 | -0.137535327 | 0.149925232 | 0.000437203 |  | 28.41801453 | 30.70123291 | 44.52426529 | 34.43656158 | 42.61758423 | 45.6986618
2217.105469 | -0.138082623 | -2.721670151 | 0.000454829 |  | 28.41238213 | 30.68367004 | 44.50634003 | 34.4721489 | 42.62667465 | 45.64006805
2217.205078 | -0.137610268 | -0.569625854 | 0.000434244 |  | 28.36737633 | 30.70131874 | 44.53583145 | 34.47547531 | 42.60077286 | 45.68241501
2217.304688 | -0.137726086 | -6.869909286 | 0.000479509 |  | 28.39259338 | 30.67766571 | 44.55132675 | 34.51794052 | 42.64441299 | 45.68938446
2217.404297 | -0.138006546 | -4.05163002 | 0.000445409 |  | 28.37151146 | 30.69710922 | 44.53242111 | 34.56778717 | 42.63920593 | 45.69727325
2217.503906 | -0.137860639 | -6.263599396 | 0.000427975 |  | 28.40650558 | 30.70243073 | 44.55864334 | 34.60355759 | 42.64906693 | 45.69683075
2217.603516 | -0.137457547 | -0.604488373 | 0.00045109 |  | 28.38476753 | 30.68784714 | 44.5487709 | 34.6517334 | 42.68543243 | 45.7378273
2217.703125 | -0.137604591 | -1.108491898 | 0.000466756 |  | 28.40421867 | 30.68913269 | 44.57214737 | 34.73640442 | 42.68623734 | 45.72529221
2217.802734 | -0.137948637 | 2.046319962 | 0.000467189 |  | 28.41127396 | 30.67293739 | 44.54507446 | 34.75616837 | 42.67440033 | 45.74727631
2217.902344 | -0.137437677 | -8.611595154 | 0.000449429 |  | 28.41785049 | 30.67591667 | 44.56948471 | 34.76325226 | 42.6868515 | 45.72931671
2218.001953 | -0.13781522 | -6.843250275 | 0.000436137 |  | 28.41551971 | 30.68690109 | 44.57184601 | 34.76338196 | 42.7197876 | 45.69562912
2218.101563 | -0.137404748 | -3.775934219 | 0.000442031 |  | 28.41313171 | 30.68966675 | 44.5460968 | 34.72810364 | 42.7075386 | 45.74852753
2218.201172 | -0.13760232 | -2.113082886 | 0.000431794 |  | 28.4359684 | 30.69117546 | 44.57299805 | 34.73702621 | 42.72096252 | 45.724823
2218.300781 | -0.137997463 | -6.542032242 | 0.000440824 |  | 28.3903923 | 30.68811417 | 44.58266068 | 34.68623352 | 42.7274971 | 45.74914932
2218.400391 | -0.137247486 | -6.831857681 | 0.0005082 |  | 28.39997864 | 30.69800186 | 44.56764221 | 34.68188858 | 42.69193649 | 45.75296402
2218.5 | -0.137638655 | -10.03520393 | 0.000419705 |  | 28.4363842 | 30.72158432 | 44.56574631 | 34.68461609 | 42.73666 | 45.7419014
2218.599609 | -0.137556901 | -9.410892487 | 0.000442819 |  | 28.41175079 | 30.73614693 | 44.60696793 | 34.62952042 | 42.7573204 | 45.73128128
2218.699219 | -0.137843607 | -6.243776321 | 0.000444193 |  | 28.39745331 | 30.70026779 | 44.5814209 | 34.56945419 | 42.73960876 | 45.75834274
2218.798828 | -0.137685777 | -2.438907623 | 0.00042826 |  | 28.39562607 | 30.72710228 | 44.55921173 | 34.58942413 | 42.74232101 | 45.75640106
2218.898438 | -0.137841336 | -6.069015503 | 0.000408139 |  | 28.42904282 | 30.71075249 | 44.55091095 | 34.59359741 | 42.72340393 | 45.76515961
2218.998047 | -0.138018469 | -1.166820526 | 0.000425339 |  | 28.40680695 | 30.74229622 | 44.59738159 | 34.62512207 | 42.72595596 | 45.79968643
2219.097656 | -0.138095681 | -3.309066772 | 0.000418843 |  | 28.44033051 | 30.72776604 | 44.55231476 | 34.60627747 | 42.71040726 | 45.79582977
2219.197266 | -0.137793078 | -3.584993362 | 0.000439659 |  | 28.44184303 | 30.71809959 | 44.5684166 | 34.6169548 | 42.73998642 | 45.80095673
2219.296875 | -0.13725884 | -13.03712845 | 0.000418956 |  | 28.4466877 | 30.7196312 | 44.58230591 | 34.67821121 | 42.71962738 | 45.79608917
2219.396484 | -0.138030391 | -8.414733887 | 0.000448292 |  | 28.46014214 | 30.76856613 | 44.5524025 | 34.68813705 | 42.73818207 | 45.75663757
2219.496094 | -0.137881077 | -10.14684868 | 0.000438913 |  | 28.44577217 | 30.73896027 | 44.59757614 | 34.68192291 | 42.72454071 | 45.81829834
2219.595703 | -0.1378402 | -8.877723694 | 0.000412543 |  | 28.44410133 | 30.7193737 | 44.58814621 | 34.71875381 | 42.70039368 | 45.79546738
2219.695313 | -0.138087165 | -7.996400833 | 0.000450818 |  | 28.44814301 | 30.75961304 | 44.56745911 | 34.72356415 | 42.68339539 | 45.80651474
2219.794922 | -0.137719273 | -6.868543625 | 0.000456583 |  | 28.44454956 | 30.74256706 | 44.56887436 | 34.76683807 | 42.71221542 | 45.79590225
2219.894531 | -0.137580178 | -7.983411789 | 0.000440856 |  | 28.43242836 | 30.77063751 | 44.56051636 | 34.79127502 | 42.70503616 | 45.82466507
2219.994141 | -0.137280414 | -10.83883095 | 0.000421047 |  | 28.47819901 | 30.7448616 | 44.56315613 | 34.84368134 | 42.68596268 | 45.80982971
2220.09375 | -0.138141099 | -8.326784134 | 0.000420174 |  | 28.45152855 | 30.74987793 | 44.5746727 | 34.86711502 | 42.69237518 | 45.81348801
2220.193359 | -0.138355703 | -5.624708176 | 0.000462247 |  | 28.45297241 | 30.77666664 | 44.55652237 | 34.86040878 | 42.6917038 | 45.81307602
2220.292969 | -0.137971347 | -7.913461685 | 0.000454285 |  | 28.44514084 | 30.79347801 | 44.58391571 | 34.93160629 | 42.66613007 | 45.83604431
2220.392578 | -0.137426322 | -8.289871216 | 0.000434548 |  | 28.45860291 | 30.77235794 | 44.57236862 | 34.97167969 | 42.6566124 | 45.78145218
2220.492188 | -0.137655119 | -6.32170105 | 0.000455017 |  | 28.48697853 | 30.81834602 | 44.60464096 | 35.03141403 | 42.63785172 | 45.80612946
2220.591797 | -0.137366142 | -8.356176376 | 0.000397787 |  | 28.48895645 | 30.78789902 | 44.56287384 | 35.04553223 | 42.61889267 | 45.78121567
2220.691406 | -0.137676693 | -0.94421196 | 0.000396362 |  | 28.50535965 | 30.77350616 | 44.5880928 | 35.10161972 | 42.61943817 | 45.81337738
2220.791016 | -0.136913658 | -3.051141739 | 0.000415928 |  | 28.49729538 | 30.80391502 | 44.62021637 | 35.15044403 | 42.62651443 | 45.77910614
2220.890625 | -0.13769997 | -4.525331497 | 0.000397853 |  | 28.47220612 | 30.7936573 | 44.57561874 | 35.17805099 | 42.60759354 | 45.78778839
2220.990234 | -0.137844742 | -4.801031113 | 0.000448097 |  | 28.48124504 | 30.78062248 | 44.62461853 | 35.22097015 | 42.61995697 | 45.77395248
2221.089844 | -0.137705079 | -3.448284149 | 0.000445553 |  | 28.48218918 | 30.805336 | 44.62042236 | 35.25542831 | 42.62619781 | 45.7343483
2221.189453 | -0.137794214 | -0.688106537 | 0.00045858 |  | 28.50274086 | 30.76977348 | 44.6342659 | 35.30693436 | 42.60643768 | 45.76868439
2221.289063 | -0.137723247 | -4.973283768 | 0.000469097 |  | 28.47730446 | 30.80671692 | 44.61387634 | 35.35243607 | 42.60052109 | 45.74699402
2221.388672 | -0.137910032 | -2.203765869 | 0.000427059 |  | 28.46731377 | 30.84096718 | 44.61014557 | 35.35426712 | 42.61526489 | 45.80335617
2221.488281 | -0.138038339 | 4.862779617 | 0.000438622 |  | 28.49536705 | 30.79697037 | 44.70948792 | 35.3829689 | 42.61552429 | 45.81152725
2221.587891 | -0.137588694 | 1.339757919 | 0.000440936 |  | 28.4900856 | 30.83766556 | 44.65064621 | 35.39070892 | 42.62540817 | 45.78834534
2221.6875 | -0.13773006 | -5.2765522 | 0.000434034 |  | 28.45977402 | 30.82862282 | 44.70072937 | 35.41844177 | 42.64688873 | 45.78551865
2221.787109 | -0.137295743 | -2.658554077 | 0.000445371 |  | 28.48724937 | 30.80220413 | 44.67900848 | 35.4401741 | 42.65565872 | 45.77725601
2221.886719 | -0.137032314 | -2.958404541 | 0.000436987 |  | 28.4721508 | 30.84818268 | 44.70056152 | 35.4480629 | 42.65548706 | 45.79397202
2221.986328 | -0.137809543 | 0.399648666 | 0.000439539 |  | 28.46286201 | 30.80150032 | 44.71485138 | 35.49817657 | 42.64424133 | 45.75103378
2222.085938 | -0.138183112 | -2.31609726 | 0.000421565 |  | 28.48744392 | 30.78545189 | 44.77667236 | 35.49947357 | 42.66774368 | 45.79979324
2222.185547 | -0.137843039 | -3.897375107 | 0.00046299 |  | 28.49268913 | 30.79823112 | 44.76849365 | 35.52458572 | 42.7118721 | 45.77449799
2222.285156 | -0.137738576 | -1.352291107 | 0.000430671 |  | 28.48923874 | 30.82816887 | 44.77923203 | 35.58864212 | 42.72645187 | 45.79063034
2222.384766 | -0.137698834 | -1.286897659 | 0.000430443 |  | 28.50032234 | 30.79008293 | 44.84056473 | 35.61075974 | 42.72992706 | 45.78411865
2222.484375 | -0.137267924 | 1.834417343 | 0.000410867 |  | 28.50523567 | 30.85119057 | 44.82605362 | 35.6435318 | 42.75367355 | 45.78686905
2222.583984 | -0.137801027 | -1.163175583 | 0.000421942 |  | 28.50011635 | 30.82623863 | 44.82994843 | 35.67284393 | 42.7398262 | 45.81204987
2222.683594 | -0.137485366 | -3.981681824 | 0.000420776 |  | 28.50744247 | 30.80147934 | 44.82548141 | 35.71408081 | 42.76749802 | 45.76589966
2222.783203 | -0.138223421 | -0.516307831 | 0.000409366 |  | 28.4830265 | 30.79480362 | 44.84899521 | 35.71307755 | 42.77324677 | 45.81381226
2222.882813 | -0.137738576 | -3.997858047 | 0.000441668 |  | 28.50168228 | 30.7998333 | 44.83917618 | 35.72587585 | 42.78817749 | 45.78904724
2222.982422 | -0.137996895 | -2.366224289 | 0.000450599 |  | 28.49165726 | 30.81209564 | 44.87453461 | 35.75327301 | 42.79692078 | 45.80402756
2223.082031 | -0.13720377 | -5.46954155 | 0.000450529 |  | 28.50760651 | 30.78953171 | 44.83869553 | 35.77880478 | 42.8162117 | 45.82675552
2223.181641 | -0.137692022 | -5.411212921 | 0.000422591 |  | 28.49812698 | 30.80150414 | 44.83016968 | 35.78147125 | 42.81521225 | 45.81141281
2223.28125 | -0.137472308 | -3.905578613 | 0.000441674 |  | 28.55112267 | 30.8120594 | 44.88581848 | 35.79037094 | 42.79505539 | 45.83187103
2223.380859 | -0.137495018 | -3.055925369 | 0.000432865 |  | 28.52734184 | 30.83381081 | 44.86452103 | 35.80157471 | 42.80953598 | 45.82067108
2223.480469 | -0.138426102 | -7.232191086 | 0.000411713 |  | 28.51123047 | 30.78806686 | 44.84121323 | 35.80379486 | 42.82344818 | 45.82854462
2223.580078 | -0.13800314 | 3.204030991 | 0.000426712 |  | 28.51513481 | 30.82481003 | 44.83266449 | 35.79130554 | 42.79078674 | 45.82562637
2223.679688 | -0.138298362 | -1.390798569 | 0.000425992 |  | 28.51444054 | 30.81830597 | 44.83559036 | 35.76814651 | 42.80615234 | 45.88191605
2223.779297 | -0.137833387 | 0.398965836 | 0.00044439 |  | 28.50084114 | 30.81772232 | 44.80179977 | 35.74110413 | 42.81833267 | 45.86021042
2223.878906 | -0.138124067 | 2.955213547 | 0.000409798 |  | 28.48138618 | 30.81498909 | 44.84254456 | 35.70584869 | 42.81502151 | 45.86865234
2223.978516 | -0.137611403 | 3.389955521 | 0.00038615 |  | 28.51791573 | 30.8289547 | 44.8056488 | 35.63705444 | 42.8482399 | 45.8599472
2224.078125 | -0.13754214 | 3.907629013 | 0.000454497 |  | 28.5012722 | 30.81893921 | 44.79180908 | 35.58528137 | 42.85039139 | 45.87533569
2224.177734 | -0.13755463 | 1.943563461 | 0.000412873 |  | 28.51138306 | 30.83255768 | 44.80445099 | 35.52358246 | 42.8584671 | 45.8529892
2224.277344 | -0.137648874 | 2.142019272 | 0.000423216 |  | 28.50242805 | 30.82071114 | 44.76724625 | 35.45660782 | 42.85332108 | 45.86745071
2224.376953 | -0.137919115 | -0.585803986 | 0.000441575 |  | 28.50426674 | 30.82285881 | 44.74901199 | 35.38225555 | 42.82639694 | 45.90306473
2224.476563 | -0.137594371 | -0.053544998 | 0.000421524 |  | 28.48914909 | 30.80314255 | 44.75574875 | 35.32995224 | 42.86997986 | 45.88939285
2224.576172 | -0.138195602 | -1.481937408 | 0.000409003 |  | 28.49027634 | 30.80793953 | 44.76503754 | 35.25435638 | 42.86987686 | 45.88391495
2224.675781 | -0.137501263 | -0.820716858 | 0.000437478 |  | 28.50209045 | 30.81831551 | 44.7646637 | 35.20147705 | 42.87113571 | 45.8738327
2224.775391 | -0.137903786 | 1.261606216 | 0.000433221 |  | 28.44947433 | 30.78731346 | 44.81074524 | 35.13574982 | 42.87226105 | 45.89175797
2224.875 | -0.13849423 | -3.837680817 | 0.000452667 |  | 28.48234367 | 30.80194283 | 44.72673798 | 35.06400299 | 42.89037323 | 45.90122986
2224.974609 | -0.137460386 | 4.010160446 | 0.000458239 |  | 28.48425484 | 30.78744125 | 44.80303574 | 35.02605057 | 42.86872482 | 45.91201782
2225.074219 | -0.137363303 | -6.141698837 | 0.000449948 |  | 28.47949409 | 30.76705551 | 44.75691605 | 34.97215271 | 42.90442276 | 45.88725281
2225.173828 | -0.138197873 | -2.344577789 | 0.000428795 |  | 28.48085213 | 30.75536919 | 44.83148956 | 34.93097687 | 42.89467621 | 45.90417862
2225.273438 | -0.138365354 | -3.580436707 | 0.00045075 |  | 28.48735428 | 30.73707771 | 44.81303787 | 34.919487 | 42.90346527 | 45.95975876
2225.373047 | -0.137705647 | -3.959352493 | 0.000477048 |  | 28.47478867 | 30.74990845 | 44.85664749 | 34.88027191 | 42.92543793 | 45.95518494
2225.472656 | -0.137367278 | -0.431091309 | 0.00043977 |  | 28.4495697 | 30.74684143 | 44.83813477 | 34.90077591 | 42.90850449 | 45.95695114
2225.572266 | -0.137500695 | -1.17001152 | 0.000458026 |  | 28.42685318 | 30.73927879 | 44.85811234 | 34.95343399 | 42.89263916 | 45.9587059
2225.671875 | -0.137800459 | -7.908222198 | 0.000440351 |  | 28.4503746 | 30.73676491 | 44.87286758 | 35.05819702 | 42.91829681 | 45.98659515
2225.771484 | -0.138051965 | -4.489786148 | 0.000438171 |  | 28.45719147 | 30.75721741 | 44.85100555 | 35.11419296 | 42.91833878 | 46.01220703
2225.871094 | -0.13755463 | -2.637138367 | 0.00045182 |  | 28.4347477 | 30.74284554 | 44.94626236 | 35.18356705 | 42.89471054 | 45.99886703
2225.970703 | -0.137010741 | 0.292331696 | 0.000438729 |  | 28.43299103 | 30.75850105 | 44.94417572 | 35.26800537 | 42.87268829 | 45.98617935
2226.070313 | -0.137643764 | -4.011983871 | 0.000428097 |  | 28.41990852 | 30.75144005 | 44.99459839 | 35.30571365 | 42.86429596 | 46.027771
2226.169922 | -0.137806136 | -4.70236969 | 0.000445758 |  | 28.41192245 | 30.72562027 | 45.01252365 | 35.3126564 | 42.82746506 | 46.0178566
2226.269531 | -0.137762988 | -4.892625809 | 0.000444184 |  | 28.44376183 | 30.73893356 | 45.08551025 | 35.38492203 | 42.80367279 | 45.99898148
2226.369141 | -0.137694293 | -8.888662338 | 0.000434401 |  | 28.42005348 | 30.73044395 | 45.06101608 | 35.40506363 | 42.76445389 | 45.98472977
2226.46875 | -0.138574848 | -3.159370422 | 0.000439828 |  | 28.39605904 | 30.75550652 | 45.06621933 | 35.39971924 | 42.75149918 | 45.98318863
2226.568359 | -0.137585288 | -8.76174736 | 0.000466781 |  | 28.42417908 | 30.75195313 | 45.0872612 | 35.42670059 | 42.71364212 | 45.96277237
2226.667969 | -0.137500695 | -4.144136429 | 0.000455191 |  | 28.43937111 | 30.74514389 | 45.13673782 | 35.43009949 | 42.66277695 | 45.93516922
2226.767578 | -0.137676693 | -4.171251297 | 0.000446085 |  | 28.42604446 | 30.76912308 | 45.10721207 | 35.39100266 | 42.64701843 | 45.91976929
2226.867188 | -0.137457547 | -5.856887817 | 0.000418183 |  | 28.45127487 | 30.73466492 | 45.11381149 | 35.3945961 | 42.60759735 | 45.89019394
2226.966797 | -0.138011656 | -5.659568787 | 0.000412792 |  | 28.4044323 | 30.76546097 | 45.15224457 | 35.35159302 | 42.57523727 | 45.92536926
2227.066406 | -0.137665906 | -5.128450394 | 0.000479203 |  | 28.42625809 | 30.73139763 | 45.13158035 | 35.33530807 | 42.54870224 | 45.86304092
2227.166016 | -0.137629571 | -2.329311371 | 0.000428018 |  | 28.42764282 | 30.76045418 | 45.09526825 | 35.32330704 | 42.48326111 | 45.86224747
2227.265625 | -0.137487637 | -2.930608749 | 0.000429613 |  | 28.43155289 | 30.78068924 | 45.1039505 | 35.32849884 | 42.43801117 | 45.84773636
2227.365234 | -0.137694293 | -0.570537567 | 0.000442965 |  | 28.40841484 | 30.73856544 | 45.0761528 | 35.30200195 | 42.38502502 | 45.82545471
2227.464844 | -0.136941477 | 2.126070023 | 0.000438285 |  | 28.41038322 | 30.74185371 | 45.10565567 | 35.31084442 | 42.43058777 | 45.79259491
2227.564453 | -0.137555765 | 1.66649437 | 0.000420449 |  | 28.43666267 | 30.74324417 | 45.06721497 | 35.29802322 | 42.39035416 | 45.75604248
2227.664063 | -0.137382606 | 2.147485733 | 0.000454815 |  | 28.41462708 | 30.74420738 | 45.06046677 | 35.29754639 | 42.39917374 | 45.78798294
2227.763672 | -0.138108171 | 2.942686081 | 0.000451978 |  | 28.41069221 | 30.73661804 | 45.06454086 | 35.22793198 | 42.39325333 | 45.74684143
2227.863281 | -0.137558036 | 3.569044113 | 0.000441826 |  | 28.41016579 | 30.76182175 | 45.06396484 | 35.17851257 | 42.37028503 | 45.74856567
2227.962891 | -0.137472308 | 0.910032272 | 0.000451527 |  | 28.38942909 | 30.74674606 | 45.09550858 | 35.16824341 | 42.39171982 | 45.74914932
2228.0625 | -0.137937283 | 0.117570877 | 0.000397682 |  | 28.41906548 | 30.77289391 | 45.08185577 | 35.1260376 | 42.38490295 | 45.75197983
2228.162109 | -0.137590397 | 0.378004074 | 0.00041982 |  | 28.3871727 | 30.73172951 | 45.09628677 | 35.05528641 | 42.40115738 | 45.72278595
2228.261719 | -0.137732898 | -3.166662216 | 0.000408624 |  | 28.38661766 | 30.80391693 | 45.05677414 | 35.01423645 | 42.39713669 | 45.71721649
2228.361328 | -0.137818059 | -4.20930481 | 0.000410463 |  | 28.40745163 | 30.79024315 | 45.14029694 | 34.98685837 | 42.37285614 | 45.76187897
2228.460938 | -0.137367845 | -0.589675903 | 0.000381365 |  | 28.41827393 | 30.75873756 | 45.11102295 | 34.97027588 | 42.40721893 | 45.73601532
2228.560547 | -0.137739711 | -5.85005188 | 0.000418045 |  | 28.41168785 | 30.78321075 | 45.19543076 | 34.97156906 | 42.39592361 | 45.73835754
2228.660156 | -0.137719841 | -8.227212906 | 0.000409661 |  | 28.39218521 | 30.77585602 | 45.16321182 | 34.98225021 | 42.38721085 | 45.71687698
2228.759766 | -0.137890161 | 0.945575714 | 0.0004059 |  | 28.40653992 | 30.80770302 | 45.19241333 | 34.94670486 | 42.39959335 | 45.71126556
2228.859375 | -0.137502398 | -1.083883286 | 0.000451489 |  | 28.39870071 | 30.8067112 | 45.20692444 | 34.97164917 | 42.35850143 | 45.6984024
2228.958984 | -0.137982134 | -3.056837082 | 0.000450081 |  | 28.40373802 | 30.81174088 | 45.2237854 | 34.9908638 | 42.34396744 | 45.69589233
2229.058594 | -0.137917412 | -2.264146805 | 0.000424387 |  | 28.38307571 | 30.79448128 | 45.24354935 | 35.04420853 | 42.37898636 | 45.70541
2229.158203 | -0.13825862 | -0.192989349 | 0.000428449 |  | 28.3906002 | 30.83602524 | 45.26278305 | 35.07165146 | 42.3482399 | 45.70180893
2229.257813 | -0.137967373 | -0.655754089 | 0.000444712 |  | 28.40107536 | 30.77884674 | 45.29074478 | 35.10693359 | 42.36842728 | 45.6578064
2229.357422 | -0.137812949 | -0.669424057 | 0.000402339 |  | 28.38499451 | 30.81646156 | 45.28959274 | 35.13243484 | 42.38562393 | 45.62036133
2229.457031 | -0.137509779 | 4.173299789 | 0.000414749 |  | 28.37581062 | 30.83060455 | 45.30122375 | 35.1905899 | 42.34703827 | 45.6356163
2229.556641 | -0.137611403 | -1.05562973 | 0.000409951 |  | 28.39770699 | 30.79366684 | 45.3443222 | 35.24162674 | 42.36870193 | 45.64756393
2229.65625 | -0.137607997 | -1.209428787 | 0.000421937 |  | 28.41077805 | 30.81439972 | 45.35279465 | 35.2375145 | 42.36286163 | 45.64152145
2229.755859 | -0.137630139 | 0.76307106 | 0.000425167 |  | 28.38157082 | 30.82161331 | 45.33692169 | 35.28403091 | 42.388134 | 45.66921616
2229.855469 | -0.138187086 | 0.354761124 | 0.000431035 |  | 28.36786652 | 30.80662727 | 45.35645294 | 35.25283813 | 42.35466766 | 45.64086914
2229.955078 | -0.137883916 | -0.187976837 | 0.00039295 |  | 28.35273361 | 30.79174042 | 45.3537178 | 35.18724823 | 42.36053085 | 45.63298416
2230.054688 | -0.137467767 | 3.425951004 | 0.00043523 |  | 28.39564896 | 30.79435921 | 45.38702011 | 35.13590622 | 42.37986374 | 45.65162659
2230.154297 | -0.13779024 | -1.671508789 | 0.000419094 |  | 28.38643456 | 30.80554008 | 45.4146347 | 35.11738586 | 42.38611984 | 45.62232208
2230.253906 | -0.138339806 | 0.502408981 | 0.000419094 |  | 28.37738991 | 30.79598618 | 45.41687012 | 35.04088974 | 42.36885834 | 45.66188812
2230.353516 | -0.138162106 | 2.87478447 | 0.000435805 |  | 28.37713432 | 30.77960968 | 45.47147751 | 34.96884537 | 42.34650421 | 45.62017441
2230.453125 | -0.137468334 | -7.3411026 | 0.000404522 |  | 28.38164139 | 30.79455185 | 45.42338562 | 34.90013885 | 42.37894058 | 45.62199783
2230.552734 | -0.138384657 | -0.727296829 | 0.000416554 |  | 28.37685204 | 30.81680489 | 45.46856308 | 34.84698868 | 42.34047699 | 45.62726974
2230.652344 | -0.138441431 | -2.841747284 | 0.000416844 |  | 28.38574982 | 30.77305031 | 45.47900391 | 34.7963562 | 42.3483429 | 45.60450745
2230.751953 | -0.137551224 | -5.122982025 | 0.000437088 |  | 28.37431145 | 30.80045128 | 45.45477295 | 34.73117065 | 42.35700607 | 45.61961746
2230.851563 | -0.137383174 | -4.204519272 | 0.000439012 |  | 28.37294006 | 30.79562569 | 45.47002411 | 34.66698074 | 42.3372345 | 45.63941193
2230.951172 | -0.137934444 | -2.746278763 | 0.000427234 |  | 28.36774254 | 30.77834129 | 45.48278427 | 34.56849289 | 42.30605698 | 45.63924789
2231.050781 | -0.137623893 | -5.643848419 | 0.000427545 |  | 28.40748978 | 30.78297806 | 45.50870895 | 34.51992035 | 42.25899506 | 45.63040543
2231.150391 | -0.137586991 | 1.238365173 | 0.000469259 |  | 28.36263275 | 30.78276253 | 45.5474205 | 34.43106842 | 42.21313858 | 45.6099968
2231.25 | -0.137909464 | -3.978719711 | 0.000446934 |  | 28.36018562 | 30.80110359 | 45.53302765 | 34.39843369 | 42.23102951 | 45.59568405
2231.349609 | -0.138033798 | -7.548446655 | 0.000482825 |  | 28.3690033 | 30.78134727 | 45.5556221 | 34.34972763 | 42.19215012 | 45.57334518
2231.449219 | -0.138308581 | -3.627830505 | 0.000447714 |  | 28.36023521 | 30.75666237 | 45.59311295 | 34.35289764 | 42.15526962 | 45.54862213
2231.548828 | -0.137945231 | -2.699111938 | 0.000383138 |  | 28.35289955 | 30.77087402 | 45.61825562 | 34.31479645 | 42.14006805 | 45.50608826
2231.648438 | -0.137837362 | -5.374528885 | 0.000421336 |  | 28.32726669 | 30.78188705 | 45.62275314 | 34.35996246 | 42.11957169 | 45.52677155
2231.748047 | -0.137969076 | -5.252857208 | 0.000431091 |  | 28.34986496 | 30.75916481 | 45.67858505 | 34.36274338 | 42.11213303 | 45.45930099
2231.847656 | -0.13745187 | -4.968044281 | 0.000435494 |  | 28.33781052 | 30.77013206 | 45.69146729 | 34.36639404 | 42.02410126 | 45.48855209
2231.947266 | -0.138615725 | -4.557685852 | 0.000441603 |  | 28.34760094 | 30.72968674 | 45.73204422 | 34.40457153 | 41.99767303 | 45.43167877
2232.046875 | -0.137840768 | -2.40883255 | 0.000419679 |  | 28.33267021 | 30.77647018 | 45.76170349 | 34.33903885 | 41.96986389 | 45.41555023
2232.146484 | -0.137419509 | 1.372797012 | 0.000416603 |  | 28.34933281 | 30.74951172 | 45.76055908 | 34.36238861 | 41.93355179 | 45.38106918
2232.246094 | -0.138537946 | -4.205886841 | 0.000423043 |  | 28.33558655 | 30.74942589 | 45.78533554 | 34.35742569 | 41.91328812 | 45.40437698
2232.345703 | -0.138071836 | -4.297708511 | 0.000454972 |  | 28.33961868 | 30.77612305 | 45.84992599 | 34.43141937 | 41.84505844 | 45.34566498
2232.445313 | -0.137697699 | -2.370098114 | 0.000435271 |  | 28.35256004 | 30.79222107 | 45.82403946 | 34.49081039 | 41.79679871 | 45.33729172
2232.544922 | -0.138086597 | -6.197751999 | 0.000447378 |  | 28.32105255 | 30.79432869 | 45.80287552 | 34.55251312 | 41.78003693 | 45.35530472
2232.644531 | -0.137619919 | -2.68680954 | 0.000451501 |  | 28.34456444 | 30.75215721 | 45.83380508 | 34.62548065 | 41.76140594 | 45.30818176
2232.744141 | -0.13749445 | -2.361665726 | 0.000387121 |  | 28.35491943 | 30.7762394 | 45.8152771 | 34.68506241 | 41.72507858 | 45.25597
2232.84375 | -0.137762988 | -1.820066452 | 0.000451114 |  | 28.31788254 | 30.80194855 | 45.79317856 | 34.75766754 | 41.72628784 | 45.24957275
2232.943359 | -0.137365007 | -3.311117172 | 0.000447853 |  | 28.36185646 | 30.76601982 | 45.77983093 | 34.79795456 | 41.67852783 | 45.23176575
2233.042969 | -0.138106468 | -1.241327286 | 0.000421701 |  | 28.35553741 | 30.77928162 | 45.78590393 | 34.84944534 | 41.66075516 | 45.20877838
2233.142578 | -0.137863477 | -0.153116226 | 0.00040969 |  | 28.33656502 | 30.79717827 | 45.74740219 | 34.95951843 | 41.64531326 | 45.21890259
2233.242188 | -0.137658525 | -7.963363647 | 0.000433775 |  | 28.32986259 | 30.79223061 | 45.71476746 | 35.03783417 | 41.60280228 | 45.19533157
2233.341797 | -0.137980998 | -8.189617157 | 0.000415122 |  | 28.32286835 | 30.7674408 | 45.73877335 | 35.11540222 | 41.6088562 | 45.18977737
2233.441406 | -0.137530217 | -4.006971359 | 0.000440657 |  | 28.35122681 | 30.80183601 | 45.68400955 | 35.22826767 | 41.57983398 | 45.19347382
2233.541016 | -0.137835658 | -4.101074219 | 0.000457788 |  | 28.34521484 | 30.80784035 | 45.70258331 | 35.25471497 | 41.52536774 | 45.16353226
2233.640625 | -0.137969076 | -4.191759109 | 0.00045713 |  | 28.36955643 | 30.7818737 | 45.69727325 | 35.3174057 | 41.53174591 | 45.15929413
2233.740234 | -0.137701673 | -8.080703735 | 0.000442486 |  | 28.30799866 | 30.74224091 | 45.67264175 | 35.37798309 | 41.51388168 | 45.13832855
2233.839844 | -0.137950341 | -1.040592194 | 0.000421386 |  | 28.33704185 | 30.77786064 | 45.64934158 | 35.43185043 | 41.50366592 | 45.12083817
2233.939453 | -0.13797816 | -7.66510582 | 0.000454482 |  | 28.33069992 | 30.78414154 | 45.70349884 | 35.51772308 | 41.52312469 | 45.10521317
2234.039063 | -0.137819194 | -3.076660156 | 0.000470223 |  | 28.3236084 | 30.73700142 | 45.65536499 | 35.57743454 | 41.47379303 | 45.09048843
2234.138672 | -0.137417806 | -7.858322144 | 0.000425856 |  | 28.34754372 | 30.77902412 | 45.64103699 | 35.65802383 | 41.48482895 | 45.08501816
2234.238281 | -0.137892999 | -5.842533112 | 0.000423654 |  | 28.31916428 | 30.76196861 | 45.6348114 | 35.74178314 | 41.44448471 | 45.07744598
2234.337891 | -0.13794807 | -4.557001114 | 0.000434205 |  | 28.35510063 | 30.77340889 | 45.65083694 | 35.77669525 | 41.44632721 | 45.0871315
2234.4375 | -0.138009953 | -3.53122139 | 0.00041425 |  | 28.3449955 | 30.8005085 | 45.62240219 | 35.88239288 | 41.46802521 | 45.06049347
2234.537109 | -0.138271678 | -5.000171661 | 0.000443467 |  | 28.35489082 | 30.80662727 | 45.6530304 | 35.87756729 | 41.4772377 | 45.0774765
2234.636719 | -0.138022443 | -7.754878998 | 0.000446984 |  | 28.32765198 | 30.75690651 | 45.62961578 | 35.96500397 | 41.49258804 | 45.08662415
2234.736328 | -0.137395097 | -5.922964096 | 0.000430475 |  | 28.34144211 | 30.79501915 | 45.60646439 | 36.03594208 | 41.53993988 | 45.07683182
2234.835938 | -0.13802074 | -9.076181412 | 0.00044344 |  | 28.35227776 | 30.77874184 | 45.62453842 | 36.11591721 | 41.50168228 | 45.07593536
2234.935547 | -0.13855441 | -3.736515045 | 0.000453099 |  | 28.35621643 | 30.76299858 | 45.61601257 | 36.18560028 | 41.50226593 | 45.08085632
2235.035156 | -0.137701673 | -8.325643539 | 0.000434129 |  | 28.35287285 | 30.77653885 | 45.62096024 | 36.22552109 | 41.47130585 | 45.08582687
2235.134766 | -0.138140532 | -5.860988617 | 0.000418096 |  | 28.32407188 | 30.78167152 | 45.57561874 | 36.26499557 | 41.4994812 | 45.09158325
2235.234375 | -0.137602887 | -10.04363441 | 0.000434256 |  | 28.33989143 | 30.80190086 | 45.61876678 | 36.31847 | 41.45012665 | 45.11333084
2235.333984 | -0.137254866 | -6.603780746 | 0.000431714 |  | 28.3282547 | 30.78537369 | 45.5933342 | 36.38961411 | 41.45127869 | 45.07334137
2235.433594 | -0.138388631 | -1.669685364 | 0.000443754 |  | 28.34636307 | 30.79328918 | 45.57211685 | 36.42617416 | 41.46243286 | 45.09474182
2235.533203 | -0.138001437 | -1.54004097 | 0.000418588 |  | 28.31890869 | 30.77274513 | 45.59262085 | 36.48216629 | 41.47287369 | 45.05587006
2235.632813 | -0.137651712 | -4.665460587 | 0.000450898 |  | 28.34517097 | 30.80765152 | 45.57876587 | 36.49466324 | 41.43317413 | 45.06535339
2235.732422 | -0.138109306 | -6.392335892 | 0.000436888 |  | 28.32266426 | 30.8049221 | 45.57229614 | 36.53369522 | 41.41570663 | 45.06324768
2235.832031 | -0.137201499 | -2.298324585 | 0.000451208 |  | 28.33738899 | 30.79582024 | 45.56463242 | 36.5688858 | 41.37194824 | 45.06224823
2235.931641 | -0.137375226 | 3.308382034 | 0.000448939 |  | 28.36511421 | 30.78679466 | 45.56347275 | 36.60622787 | 41.36951828 | 45.04819489
2236.03125 | -0.138258053 | -1.23107338 | 0.000487522 |  | 28.36359215 | 30.77854156 | 45.55760193 | 36.61024094 | 41.40075302 | 45.08063507
2236.130859 | -0.137732331 | 0.312383652 | 0.000441065 |  | 28.35486412 | 30.8098278 | 45.57157898 | 36.61930466 | 41.37628555 | 45.05577469
2236.230469 | -0.137466631 | -2.70708847 | 0.00043528 |  | 28.38063431 | 30.80031776 | 45.54729462 | 36.69889069 | 41.35966492 | 45.05470657
2236.330078 | -0.137509211 | -0.978843689 | 0.00042988 |  | 28.34706688 | 30.79754066 | 45.55035782 | 36.74361038 | 41.33315659 | 45.06330109
2236.429688 | -0.137274737 | -0.462080002 | 0.000468686 |  | 28.36071587 | 30.7764492 | 45.53036118 | 36.78628922 | 41.31303787 | 45.02902985
2236.529297 | -0.137536462 | -0.803173065 | 0.00045991 |  | 28.35755348 | 30.81826973 | 45.54768372 | 36.84350204 | 41.29541779 | 45.04831314
2236.628906 | -0.137763556 | -2.557846069 | 0.000449033 |  | 28.36936569 | 30.83127594 | 45.54213715 | 36.88782501 | 41.25202179 | 45.05493546
2236.728516 | -0.137509211 | -3.048179626 | 0.000448333 |  | 28.31504631 | 30.8036747 | 45.49892044 | 36.87050629 | 41.21449661 | 45.00376129
2236.828125 | -0.137516592 | 1.709329605 | 0.000446976 |  | 28.31877327 | 30.8102932 | 45.53032684 | 36.91397858 | 41.24993134 | 44.99938583
2236.927734 | -0.137832252 | -7.232646942 | 0.000444768 |  | 28.34779549 | 30.82383919 | 45.53437424 | 36.88822937 | 41.21455765 | 44.98901367
2237.027344 | -0.138011656 | 1.790899277 | 0.000474425 |  | 28.34440422 | 30.79899597 | 45.52658081 | 36.82952118 | 41.19869232 | 44.97808456
2237.126953 | -0.137695428 | 1.484895706 | 0.000446691 |  | 28.33674622 | 30.86161041 | 45.53002167 | 36.78252411 | 41.17214584 | 44.96344757
2237.226563 | -0.138106468 | 4.418924332 | 0.000479651 |  | 28.33705711 | 30.8371067 | 45.52231979 | 36.75966263 | 41.18380737 | 44.95444107
2237.326172 | -0.137272466 | 2.007131577 | 0.000484622 |  | 28.37119293 | 30.82657051 | 45.54629898 | 36.71475983 | 41.1750946 | 44.96885681
2237.425781 | -0.138082055 | -2.605237961 | 0.000472267 |  | 28.35877228 | 30.84471703 | 45.52965927 | 36.63973618 | 41.17770004 | 44.9540863
2237.525391 | -0.138117822 | 4.384977341 | 0.000453758 |  | 28.38319397 | 30.85963058 | 45.51730728 | 36.59171295 | 41.19525146 | 44.94329071
2237.625 | -0.137756176 | -4.404342651 | 0.000446765 |  | 28.37819481 | 30.81495667 | 45.50025558 | 36.52990341 | 41.17512512 | 44.94642258
2237.724609 | -0.137710189 | -6.756212234 | 0.000446412 |  | 28.37578773 | 30.86668015 | 45.54278946 | 36.44963455 | 41.1518631 | 44.95388412
2237.824219 | -0.137913438 | -4.010162354 | 0.00045175 |  | 28.40590286 | 30.82864952 | 45.50929642 | 36.37734604 | 41.19220734 | 44.95495987
2237.923828 | -0.138314826 | -3.849529266 | 0.000449624 |  | 28.41291618 | 30.87664223 | 45.49271774 | 36.38148499 | 41.17385101 | 44.95489502
2238.023438 | -0.137483663 | -2.702985764 | 0.00048386 |  | 28.41516304 | 30.84160995 | 45.49274063 | 36.3342247 | 41.18849182 | 44.94952774
2238.123047 | -0.137975889 | -2.003030777 | 0.000453364 |  | 28.41994858 | 30.84490395 | 45.49558258 | 36.38467407 | 41.15255737 | 44.94515991
2238.222656 | -0.137642629 | -0.203014374 | 0.000442329 |  | 28.41543198 | 30.82689476 | 45.48873901 | 36.37417984 | 41.1722641 | 44.95975876
2238.322266 | -0.138188789 | -5.412124634 | 0.000468618 |  | 28.38581085 | 30.82221794 | 45.47464752 | 36.37355042 | 41.16807556 | 44.95048523
2238.421875 | -0.138434618 | -5.140298843 | 0.000450741 |  | 28.38563919 | 30.83406448 | 45.49008942 | 36.35897064 | 41.15533829 | 44.92159271
2238.521484 | -0.138095681 | -3.656539917 | 0.000474273 |  | 28.40933037 | 30.82107353 | 45.47847748 | 36.39088821 | 41.16278076 | 44.97526169
2238.621094 | -0.138282465 | -1.178442001 | 0.000449347 |  | 28.42482948 | 30.82193375 | 45.49451828 | 36.37530518 | 41.13199997 | 44.98220062
2238.720703 | -0.137753905 | 1.075681686 | 0.000432722 |  | 28.40159416 | 30.81261444 | 45.4848671 | 36.41125107 | 41.1283493 | 44.92700195
2238.820313 | -0.13811839 | 1.225147247 | 0.000461938 |  | 28.40904617 | 30.8271389 | 45.49002457 | 36.41511154 | 41.09983063 | 44.94113922
2238.919922 | -0.13793558 | -5.492553711 | 0.000463838 |  | 28.42562675 | 30.80978584 | 45.48662949 | 36.41949463 | 41.07095337 | 44.91880417
2239.019531 | -0.137872561 | -5.909521103 | 0.00047278 |  | 28.4570961 | 30.81888008 | 45.45317459 | 36.41518784 | 41.09387589 | 44.90027618
2239.119141 | -0.137758446 | -5.707872391 | 0.000431684 |  | 28.44658852 | 30.80016518 | 45.48649216 | 36.39349747 | 41.0763588 | 44.93024445
2239.21875 | -0.138566332 | -5.999979019 | 0.000432545 |  | 28.45837212 | 30.83627319 | 45.4754715 | 36.32436371 | 41.07542419 | 44.92289734
2239.318359 | -0.138245562 | -7.968374252 | 0.000440836 |  | 28.46378708 | 30.81669426 | 45.46311188 | 36.30354691 | 41.09944916 | 44.93505859
2239.417969 | -0.138628215 | -11.41209984 | 0.000404745 |  | 28.43551445 | 30.81004906 | 45.50476074 | 36.22751617 | 41.12364578 | 44.90642929
2239.517578 | -0.138347755 | -9.229068756 | 0.000441412 |  | 28.45510674 | 30.82105637 | 45.50932312 | 36.14347458 | 41.1468811 | 44.98507309
2239.617188 | -0.138084894 | -5.21685791 | 0.000487867 |  | 28.46155357 | 30.79808617 | 45.48664474 | 36.07915497 | 41.13467407 | 44.92737961
2239.716797 | -0.138505585 | -11.16442871 | 0.000435511 |  | 28.46497154 | 30.82059669 | 45.50705719 | 35.98677444 | 41.1462822 | 44.93886948
2239.816406 | -0.138163809 | -8.966814041 | 0.000457855 |  | 28.4562397 | 30.81378555 | 45.508255 | 35.91813278 | 41.18163681 | 44.95590591
2239.916016 | -0.138208092 | -5.455188751 | 0.000443427 |  | 28.45461082 | 30.85870171 | 45.51891327 | 35.86610031 | 41.17447662 | 44.94936752
2240.015625 | -0.138254078 | -9.508413315 | 0.000492098 |  | 28.50636673 | 30.79866791 | 45.50404358 | 35.76909256 | 41.1873703 | 44.95318985
2240.115234 | -0.138498772 | -9.548059464 | 0.000439153 |  | 28.47411537 | 30.82485199 | 45.53189468 | 35.7215538 | 41.14627457 | 44.96982956
2240.214844 | -0.138303471 | -8.830560684 | 0.000443368 |  | 28.47251892 | 30.79699326 | 45.55387497 | 35.66688538 | 41.16579819 | 44.96569443
2240.314453 | -0.13879002 | -12.33238602 | 0.000434835 |  | 28.47874451 | 30.81665802 | 45.48586655 | 35.56721497 | 41.1592598 | 44.92704391
2240.414063 | -0.138713375 | -8.283035278 | 0.000446864 |  | 28.50334358 | 30.85294533 | 45.54333878 | 35.533535 | 41.15304947 | 44.9227562
2240.513672 | -0.139176079 | -8.515670776 | 0.000433372 |  | 28.50157166 | 30.81640625 | 45.51927948 | 35.47093964 | 41.1336441 | 44.89844894
2240.613281 | -0.13813599 | -12.73044205 | 0.000448563 |  | 28.48666763 | 30.84584618 | 45.5557518 | 35.41440582 | 41.16872787 | 44.91374969
2240.712891 | -0.138507288 | -13.31259918 | 0.000451112 |  | 28.49172783 | 30.84479904 | 45.515625 | 35.38054657 | 41.16191864 | 44.91456985
2240.8125 | -0.13880989 | -10.57976532 | 0.000447592 |  | 28.5032692 | 30.81087875 | 45.53712082 | 35.36716843 | 41.14442062 | 44.93109512
2240.912109 | -0.138389767 | -4.823587418 | 0.000411253 |  | 28.5086937 | 30.83025169 | 45.53572083 | 35.3139801 | 41.16322327 | 44.91710663
2241.011719 | -0.138905837 | -10.91014671 | 0.000405757 |  | 28.48753929 | 30.85654831 | 45.552948 | 35.25084305 | 41.14839554 | 44.90114975
2241.111328 | -0.13795545 | -5.953952789 | 0.000449998 |  | 28.5162735 | 30.83917618 | 45.52698517 | 35.2137146 | 41.17720413 | 44.93698502
2241.210938 | -0.138382954 | -4.14573288 | 0.000426651 |  | 28.51141167 | 30.83207512 | 45.54315948 | 35.20376587 | 41.17336655 | 44.90436172
2241.310547 | -0.138525455 | -5.85984993 | 0.000442451 |  | 28.53656197 | 30.83440781 | 45.5675621 | 35.15748215 | 41.16375351 | 44.90425491
2241.410156 | -0.13838409 | -4.362646103 | 0.000466267 |  | 28.48697853 | 30.83789635 | 45.54885483 | 35.16556168 | 41.19834518 | 44.93132401
2241.509766 | -0.138934224 | -12.24694443 | 0.000473264 |  | 28.49831963 | 30.84420204 | 45.5802269 | 35.14015579 | 41.19350433 | 44.90964508
2241.609375 | -0.138795697 | -4.207708359 | 0.000449721 |  | 28.52055359 | 30.81133842 | 45.53227615 | 35.13011551 | 41.19791031 | 44.91502762
2241.708984 | -0.138021875 | -8.94288826 | 0.000456883 |  | 28.49923325 | 30.81436157 | 45.5578537 | 35.1289444 | 41.18541336 | 44.95137024
2241.808594 | -0.138372167 | -7.077251434 | 0.000439692 |  | 28.52808762 | 30.82686043 | 45.56632614 | 35.05964661 | 41.1958046 | 44.94532776
2241.908203 | -0.138223421 | -7.650751114 | 0.000445308 |  | 28.53659248 | 30.82258224 | 45.55340195 | 35.07675934 | 41.21088791 | 44.95253754
2242.007813 | -0.138632757 | -6.241498947 | 0.000395504 |  | 28.49479294 | 30.84182358 | 45.58151627 | 35.06641769 | 41.23468018 | 44.94974899
2242.107422 | -0.137992921 | -3.73742485 | 0.000451876 |  | 28.51498222 | 30.84118271 | 45.57206345 | 35.04561615 | 41.22089386 | 44.96247482
2242.207031 | -0.138547597 | -3.638311386 | 0.000436355 |  | 28.5012455 | 30.8435936 | 45.57477951 | 35.03507996 | 41.24826813 | 44.93657684
2242.306641 | -0.138403393 | -7.347709656 | 0.000421998 |  | 28.50475883 | 30.84086418 | 45.57661057 | 35.04230118 | 41.25081253 | 44.95604324
2242.40625 | -0.138486282 | -7.589004517 | 0.000417856 |  | 28.52016068 | 30.83853912 | 45.55089569 | 35.03676605 | 41.20870209 | 44.95015717
2242.505859 | -0.138062752 | -1.187555313 | 0.000455012 |  | 28.52009583 | 30.84228897 | 45.59205246 | 35.05228424 | 41.22251892 | 44.95556259
2242.605469 | -0.138821813 | -7.267963409 | 0.000450251 |  | 28.53488731 | 30.83639336 | 45.5864296 | 35.04915237 | 41.21352005 | 44.94334793
2242.705078 | -0.138311987 | -5.82567215 | 0.000401314 |  | 28.48595238 | 30.85358238 | 45.58075714 | 35.05101776 | 41.19307709 | 44.96030426
2242.804688 | -0.138074107 | -3.280357361 | 0.000429096 |  | 28.49284172 | 30.86573029 | 45.54351807 | 35.01688004 | 41.15114594 | 44.96821976
2242.904297 | -0.13868215 | -3.324562073 | 0.000416755 |  | 28.54091263 | 30.90954208 | 45.5942421 | 34.97930527 | 41.15563583 | 44.93610764
2243.003906 | -0.13830631 | 3.524839401 | 0.000488758 |  | 28.53783607 | 30.90218353 | 45.57252121 | 35.03226852 | 41.14373016 | 44.93236542
2243.103516 | -0.138215473 | -1.920549393 | 0.000448547 |  | 28.49601936 | 30.91322136 | 45.5748291 | 35.01337051 | 41.13207626 | 44.95188522
2243.203125 | -0.138313123 | 1.446619034 | 0.000409999 |  | 28.48256874 | 30.91365051 | 45.53485489 | 35.00363159 | 41.12264633 | 44.94746399
2243.302734 | -0.138293252 | 1.912343979 | 0.000451314 |  | 28.54256248 | 30.95942116 | 45.55267334 | 34.98692322 | 41.14344788 | 44.94689941
2243.402344 | -0.137898677 | -1.120567322 | 0.00046699 |  | 28.53260422 | 30.93553162 | 45.53010559 | 34.97682953 | 41.16019821 | 44.98789215
2243.501953 | -0.138667389 | -1.383050919 | 0.000418596 |  | 28.53820992 | 30.93478012 | 45.55915833 | 34.96330643 | 41.16899872 | 44.97703171
2243.601563 | -0.138594719 | 0.989097595 | 0.00045735 |  | 28.50174904 | 30.94877052 | 45.56928253 | 34.96019745 | 41.22044373 | 45.0050621
2243.701172 | -0.13842156 | 0.725702286 | 0.000422571 |  | 28.5306797 | 30.9283638 | 45.56322098 | 34.94264984 | 41.23257446 | 45.01835632
2243.800781 | -0.137539301 | -4.276062012 | 0.000424086 |  | 28.51668549 | 30.96281624 | 45.5616951 | 34.96406174 | 41.22205734 | 45.0234375
2243.900391 | -0.137846445 | -4.45173645 | 0.000424962 |  | 28.53523636 | 30.96465302 | 45.55626297 | 34.9379158 | 41.26150513 | 45.02511215
2244 | -0.139260103 | 0.547067642 | 0.000466963 |  | 28.49421501 | 30.96862602 | 45.550354 | 34.94092178 | 41.29522324 | 45.02975464
2244.099609 | -0.137992921 | -2.865898132 | 0.000438011 |  | 28.50369263 | 31.00220108 | 45.52352905 | 34.92597961 | 41.30745697 | 45.0477066
2244.199219 | -0.138502746 | 5.543134689 | 0.000428381 |  | 28.50086975 | 30.98588181 | 45.5281601 | 35.00602722 | 41.34633255 | 45.05474854
2244.298828 | -0.138761633 | -1.481025696 | 0.000420961 |  | 28.49059486 | 31.00423241 | 45.53150177 | 35.03081894 | 41.37031555 | 45.07600403
2244.398438 | -0.138456192 | 2.268247604 | 0.000447304 |  | 28.50062752 | 30.99998283 | 45.53921127 | 35.07488632 | 41.36872864 | 45.07681656
2244.498047 | -0.138380683 | 2.345716476 | 0.000451745 |  | 28.50941086 | 30.9876442 | 45.52918243 | 35.06035995 | 41.41611099 | 45.08206558
2244.597656 | -0.138876315 | 0.380508423 | 0.000435831 |  | 28.48496628 | 31.06217003 | 45.5431633 | 35.06014252 | 41.37626648 | 45.04629517
2244.697266 | -0.137870858 | 4.959611893 | 0.000444639 |  | 28.50589561 | 31.04299736 | 45.55327988 | 35.03292465 | 41.43386078 | 45.06914139
2244.796875 | -0.138191628 | -0.207117081 | 0.000457873 |  | 28.50523186 | 31.03473282 | 45.52807617 | 34.96812439 | 41.45707703 | 45.06887817
2244.896484 | -0.138533971 | -0.018228531 | 0.000439507 |  | 28.50194168 | 31.06074333 | 45.54948425 | 34.90947342 | 41.47377777 | 45.07704544
2244.996094 | -0.138321071 | 0.182279587 | 0.000451525 |  | 28.50735664 | 31.07026291 | 45.54635239 | 34.89943695 | 41.47328949 | 45.05232239
2245.095703 | -0.139089783 | 0.383926392 | 0.000448049 |  | 28.45598602 | 31.0662632 | 45.53489685 | 34.88616943 | 41.5221405 | 45.11179352
2245.195313 | -0.138000301 | 2.472402573 | 0.000471187 |  | 28.50830269 | 31.07905006 | 45.54531097 | 34.8568306 | 41.5353508 | 45.09264755
2245.294922 | -0.138833167 | 0.803173065 | 0.000440857 |  | 28.48093605 | 31.04491234 | 45.52347565 | 34.88919449 | 41.53707123 | 45.08156204
2245.394531 | -0.13873722 | -5.601013184 | 0.000457894 |  | 28.49474144 | 31.05871391 | 45.55091095 | 34.8577919 | 41.55822754 | 45.08236313
2245.494141 | -0.138079784 | 2.020349503 | 0.000473968 |  | 28.5254364 | 31.06748772 | 45.58352661 | 34.84866333 | 41.61248779 | 45.09094238
2245.59375 | -0.137743685 | 0.800664902 | 0.000427993 |  | 28.47045326 | 31.05217743 | 45.595047 | 34.87319565 | 41.61046982 | 45.06661606
2245.693359 | -0.137774343 | -1.505178452 | 0.000481689 |  | 28.49454117 | 31.07382393 | 45.52644348 | 34.9337883 | 41.64632034 | 45.07937241
2245.792969 | -0.138193331 | 3.126787186 | 0.000462702 |  | 28.5134697 | 31.03866959 | 45.54230118 | 34.95333481 | 41.64840698 | 45.09023666
2245.892578 | -0.137299717 | -1.339986801 | 0.000439274 |  | 28.50285149 | 31.03117371 | 45.5295639 | 35.03919983 | 41.67412949 | 45.08620071
2245.992188 | -0.138256349 | -0.368888855 | 0.000427615 |  | 28.50795937 | 31.06714439 | 45.57294846 | 35.12026978 | 41.70572281 | 45.05093384
2246.091797 | -0.137957153 | -1.767660141 | 0.000436035 |  | 28.52130318 | 31.04020882 | 45.57321167 | 35.1501503 | 41.71853256 | 45.09046555
2246.191406 | -0.137914573 | -1.702953339 | 0.000473182 |  | 28.52312088 | 31.0581398 | 45.57536697 | 35.18890762 | 41.7215271 | 45.11600876
2246.291016 | -0.138034933 | -3.516183853 | 0.000440928 |  | 28.48238945 | 31.05366707 | 45.55908585 | 35.24712753 | 41.73685074 | 45.08475494
2246.390625 | -0.137991218 | -2.115818024 | 0.00042436 |  | 28.52235985 | 31.02878952 | 45.55967331 | 35.29133224 | 41.75866699 | 45.12397766
2246.490234 | -0.138696911 | 6.155824661 | 0.000430852 |  | 28.46832657 | 31.06595802 | 45.58288193 | 35.37895966 | 41.76041794 | 45.12989807
2246.589844 | -0.137881077 | -1.354797363 | 0.000434842 |  | 28.48943329 | 31.04109192 | 45.57198334 | 35.40267563 | 41.79200745 | 45.11383057
2246.689453 | -0.136955103 | 0.89522171 | 0.000476361 |  | 28.46036339 | 31.03649712 | 45.55574799 | 35.46379852 | 41.80044937 | 45.15958786
2246.789063 | -0.138076945 | -3.021976471 | 0.000422978 |  | 28.48164368 | 31.02387428 | 45.55632782 | 35.53807449 | 41.79302597 | 45.15598297
2246.888672 | -0.138383522 | -6.513551712 | 0.000465496 |  | 28.50171471 | 31.0454483 | 45.59597778 | 35.61603928 | 41.84666061 | 45.16294861
2246.988281 | -0.138124635 | -0.089090347 | 0.000420251 |  | 28.51801872 | 31.04437256 | 45.57218933 | 35.66452026 | 41.8311615 | 45.17905807
2247.087891 | -0.138356838 | -6.00544548 | 0.000455976 |  | 28.48408127 | 31.0147953 | 45.5770607 | 35.70963669 | 41.85860825 | 45.17609406
2247.1875 | -0.137399638 | -0.986362457 | 0.000438032 |  | 28.4779377 | 31.03164101 | 45.58598709 | 35.72943497 | 41.88241959 | 45.19981766
2247.287109 | -0.138078081 | -2.112400055 | 0.000414684 |  | 28.46440315 | 31.05063057 | 45.5838623 | 35.76618576 | 41.9311142 | 45.18561935
2247.386719 | -0.138049126 | 0.432914734 | 0.00040733 |  | 28.47584915 | 31.07484436 | 45.58576584 | 35.74203491 | 41.93390656 | 45.20498657
2247.486328 | -0.137550088 | -2.442325592 | 0.000417745 |  | 28.52142715 | 31.06689262 | 45.58807373 | 35.73243332 | 41.95049286 | 45.19101334
2247.585938 | -0.137625597 | -0.813196182 | 0.000400163 |  | 28.49666023 | 31.03934097 | 45.56474304 | 35.71967316 | 41.9594574 | 45.20347595
2247.685547 | -0.138545894 | -4.95391655 | 0.000447393 |  | 28.50489235 | 31.07645035 | 45.56866455 | 35.68261337 | 42.00344467 | 45.2188797
2247.785156 | -0.138583932 | -3.805780411 | 0.000450636 |  | 28.48908424 | 31.066782 | 45.590168 | 35.61037064 | 42.00421143 | 45.25935364
2247.884766 | -0.138479469 | -1.996650696 | 0.000423158 |  | 28.49806213 | 31.05245399 | 45.60978699 | 35.57988739 | 42.01557541 | 45.25630188
2247.984375 | -0.138074107 | -1.202136993 | 0.000421335 |  | 28.47767448 | 31.08121872 | 45.60378265 | 35.52497101 | 42.02781677 | 45.24661636
2248.083984 | -0.138438592 | -3.543298721 | 0.000453291 |  | 28.48590279 | 31.07431412 | 45.62885284 | 35.47576141 | 42.05129242 | 45.26165771
2248.183594 | -0.137762988 | 3.014455795 | 0.000427774 |  | 28.50124168 | 31.04266548 | 45.63908005 | 35.39094162 | 42.0690918 | 45.25831223
2248.283203 | -0.137870858 | 0.132379532 | 0.000443902 |  | 28.49323845 | 31.06267357 | 45.63446808 | 35.34657669 | 42.07327271 | 45.29792786
2248.382813 | -0.137748795 | -0.916870117 | 0.000438072 |  | 28.47714424 | 31.08900261 | 45.70960236 | 35.26327133 | 42.0702858 | 45.30461502
2248.482422 | -0.137719273 | -2.903038025 | 0.000446123 |  | 28.48600769 | 31.06675339 | 45.72104263 | 35.1676712 | 42.09465027 | 45.34356308
2248.582031 | -0.138368193 | -5.427618027 | 0.000449928 |  | 28.48396492 | 31.08880424 | 45.72656631 | 35.07839966 | 42.13669205 | 45.32302475
2248.681641 | -0.137704512 | 2.7572155 | 0.000425975 |  | 28.4740181 | 31.08307838 | 45.73192978 | 35.00442886 | 42.10673523 | 45.3146019
2248.78125 | -0.137644332 | 0.275241852 | 0.000422165 |  | 28.47738647 | 31.08569717 | 45.76545334 | 34.90770721 | 42.10348892 | 45.32147598
2248.880859 | -0.137772072 | 2.626428604 | 0.000415031 |  | 28.46166611 | 31.06167221 | 45.79191971 | 34.85897446 | 42.11883545 | 45.35098648
2248.980469 | -0.137678964 | -6.903175354 | 0.000451508 |  | 28.45502472 | 31.07429504 | 45.81840134 | 34.85445404 | 42.10137558 | 45.32126617
2249.080078 | -0.13787029 | -5.413719177 | 0.000454321 |  | 28.47242355 | 31.09637833 | 45.83870697 | 34.87287521 | 42.06169128 | 45.32783508
2249.179688 | -0.138298929 | -9.265752792 | 0.000416332 |  | 28.46769714 | 31.06199837 | 45.85096741 | 34.86942673 | 42.0677681 | 45.34321213
2249.279297 | -0.1381059 | -5.473873138 | 0.000443148 |  | 28.44954109 | 31.09806633 | 45.84772873 | 34.89501953 | 42.0531311 | 45.33882141
2249.378906 | -0.138340942 | -6.439954758 | 0.000442034 |  | 28.44734383 | 31.06731033 | 45.81324005 | 34.90510941 | 42.05354691 | 45.32611084
2249.478516 | -0.138342645 | -3.649703979 | 0.000424448 |  | 28.44750214 | 31.07398987 | 45.88524628 | 34.91159058 | 42.01376724 | 45.33124542
2249.578125 | -0.138679311 | -1.49515152 | 0.000431276 |  | 28.47216034 | 31.06475067 | 45.85984039 | 34.9550972 | 42.02209473 | 45.2898674
2249.677734 | -0.13839147 | -2.767923355 | 0.000452449 |  | 28.44853592 | 31.06945229 | 45.89275742 | 34.96263504 | 42.01005173 | 45.29667664
2249.777344 | -0.138121229 | -0.728437424 | 0.000451448 |  | 28.42719269 | 31.03870773 | 45.88965225 | 35.00572586 | 41.98391342 | 45.29729843
2249.876953 | -0.138283033 | -3.551956177 | 0.0004409 |  | 28.4567852 | 31.06278229 | 45.88341522 | 35.02219391 | 41.96244431 | 45.30672836
2249.976563 | -0.138356271 | -2.423641205 | 0.000419214 |  | 28.42519188 | 31.07096672 | 45.87892151 | 35.04018402 | 41.95948029 | 45.26045227
2250.076172 | -0.13853681 | -1.78178978 | 0.000424935 |  | 28.46968651 | 31.0678978 | 45.91582489 | 35.04965591 | 41.93357086 | 45.30719376
2250.175781 | -0.139057422 | -4.142314911 | 0.000424007 |  | 28.48679161 | 31.06822395 | 45.92908096 | 35.0694046 | 41.93723297 | 45.26174927
2250.275391 | -0.138686124 | 0.632509232 | 0.000460972 |  | 28.47974205 | 31.08263397 | 45.9105072 | 35.10627747 | 41.91900635 | 45.27762604
2250.375 | -0.138919463 | -3.292205811 | 0.000462045 |  | 28.41983414 | 31.04496765 | 45.91248703 | 35.12836075 | 41.93747711 | 45.25562668
2250.474609 | -0.138853038 | 0.024608612 | 0.000431345 |  | 28.4550457 | 31.05150986 | 45.9149704 | 35.12783051 | 41.93802643 | 45.28141403
2250.574219 | -0.137791375 | -3.032686234 | 0.000447275 |  | 28.43740654 | 31.05486679 | 45.92433929 | 35.1506958 | 41.94381714 | 45.2964859
2250.673828 | -0.137864045 | -1.002086639 | 0.000418339 |  | 28.40796471 | 31.06560326 | 45.90219879 | 35.12685394 | 41.9532814 | 45.30599213
2250.773438 | -0.138772988 | -4.190162659 | 0.000432063 |  | 28.4246006 | 31.07000732 | 45.92112732 | 35.11146545 | 41.93236542 | 45.30770874
2250.873047 | -0.13920844 | -5.094501495 | 0.000424758 |  | 28.46768761 | 31.07801628 | 45.90289688 | 35.09391022 | 41.91433716 | 45.30245209
2250.972656 | -0.137641493 | 4.327787399 | 0.000452044 |  | 28.45684624 | 31.06838989 | 45.90067291 | 35.05905151 | 41.88261795 | 45.27853012
2251.072266 | -0.138553274 | 0.036226273 | 0.000434046 |  | 28.45219612 | 31.06410027 | 45.87153244 | 35.03421783 | 41.89831543 | 45.29603577
2251.171875 | -0.13827622 | -0.388484955 | 0.000400092 |  | 28.4815731 | 31.06560516 | 45.88302612 | 34.95746613 | 41.90052414 | 45.32803726
2251.271484 | -0.137916844 | -0.936235428 | 0.000418567 |  | 28.47663879 | 31.0669632 | 45.89015579 | 34.93186188 | 41.90158844 | 45.28380966
2251.371094 | -0.13862197 | -3.777070999 | 0.000464643 |  | 28.44922256 | 31.07922554 | 45.88782883 | 34.85872269 | 41.90309906 | 45.32834244
2251.470703 | -0.138601532 | -2.863847733 | 0.000404021 |  | 28.46365356 | 31.05835533 | 45.88470459 | 34.80557632 | 41.88319778 | 45.30144119
2251.570313 | -0.138526591 | 3.404310226 | 0.000435915 |  | 28.4438324 | 31.04409981 | 45.85604858 | 34.73625946 | 41.87431717 | 45.28340912
2251.669922 | -0.138430644 | 0.805675507 | 0.000450982 |  | 28.45651436 | 31.05998421 | 45.88309479 | 34.63990021 | 41.87517166 | 45.28207397
2251.769531 | -0.138720188 | 1.183454514 | 0.000447087 |  | 28.44791031 | 31.06540108 | 45.86854553 | 34.58920288 | 41.87339783 | 45.29232407
2251.869141 | -0.138545326 | -0.274105072 | 0.000383588 |  | 28.44957542 | 31.03440666 | 45.87899017 | 34.56527328 | 41.88945007 | 45.30541229
2251.96875 | -0.13869975 | -2.114677429 | 0.000415647 |  | 28.42870522 | 31.05310631 | 45.86420059 | 34.49760818 | 41.89499283 | 45.30395508
2252.068359 | -0.138296091 | 0.701551437 | 0.000393397 |  | 28.43673325 | 30.99790955 | 45.88687897 | 34.48608017 | 41.86044693 | 45.28585052
2252.167969 | -0.137736873 | -5.066020966 | 0.000404293 |  | 28.42261314 | 31.00768852 | 45.8920517 | 34.47267914 | 41.90388107 | 45.31258011
2252.267578 | -0.137753337 | 4.776422501 | 0.000412683 |  | 28.4304924 | 31.0147953 | 45.86425781 | 34.4874115 | 41.88511276 | 45.33346558
2252.367188 | -0.138640138 | 1.802976608 | 0.000408599 |  | 28.45344162 | 31.00642395 | 45.89162827 | 34.50248337 | 41.88113022 | 45.33940125
2252.466797 | -0.137996895 | -1.433633804 | 0.000428247 |  | 28.4303627 | 30.95729065 | 45.92250061 | 34.48375702 | 41.87223816 | 45.32752228
2252.566406 | -0.13791798 | 1.553937912 | 0.000424374 |  | 28.43783379 | 31.00045586 | 45.89461899 | 34.51938629 | 41.80912781 | 45.33423233
2252.666016 | -0.138121229 | 0.936918259 | 0.000435594 |  | 28.41213799 | 30.99376678 | 45.91717529 | 34.55330276 | 41.79638672 | 45.3474884
2252.765625 | -0.138171189 | 4.310464859 | 0.000426068 |  | 28.41420937 | 30.9890995 | 45.92506027 | 34.5753746 | 41.77520752 | 45.32765579
2252.865234 | -0.137832252 | 1.863355637 | 0.000454809 |  | 28.44434357 | 30.98127365 | 45.94626999 | 34.60009766 | 41.77009964 | 45.32581329
2252.964844 | -0.138715646 | 0.950136185 | 0.000423734 |  | 28.38441086 | 30.9863205 | 45.93397522 | 34.62251663 | 41.71731949 | 45.3211174
2253.064453 | -0.138459598 | 5.674837112 | 0.000410188 |  | 28.40843582 | 30.95774078 | 45.97821426 | 34.66616058 | 41.71471405 | 45.31135178
2253.164063 | -0.138505585 | 0.361370087 | 0.000445305 |  | 28.4431591 | 30.9726162 | 45.98503494 | 34.6631813 | 41.73839951 | 45.32000351
2253.263672 | -0.138522617 | 1.436822891 | 0.000430202 |  | 28.39860725 | 30.99913025 | 46.00135422 | 34.73605347 | 41.75394058 | 45.28894043
2253.363281 | -0.13779024 | 5.718580246 | 0.000446232 |  | 28.43251801 | 31.01376152 | 46.01147079 | 34.77563477 | 41.75308609 | 45.31161499
2253.462891 | -0.138207524 | 2.493364334 | 0.000450045 |  | 28.40989304 | 30.98315239 | 46.01320648 | 34.78517532 | 41.73459244 | 45.30643463
2253.5625 | -0.138037204 | -0.267724991 | 0.000414422 |  | 28.41391563 | 30.97877693 | 46.05267334 | 34.82995987 | 41.73972321 | 45.27597809
2253.662109 | -0.13799065 | 7.239480972 | 0.000388748 |  | 28.3830204 | 30.96570587 | 46.04854965 | 34.86527252 | 41.72021484 | 45.27603531
2253.761719 | -0.138726433 | -2.852457047 | 0.000463918 |  | 28.38132286 | 30.95583725 | 46.03008652 | 34.87202454 | 41.73151398 | 45.31627655
2253.861328 | -0.137823168 | 1.570798874 | 0.000440199 |  | 28.39481163 | 30.95764542 | 46.05207443 | 34.85452271 | 41.72134018 | 45.28426361
2253.960938 | -0.137843607 | 4.495256424 | 0.000429082 |  | 28.3856678 | 30.94994926 | 46.08531952 | 34.87633896 | 41.70465469 | 45.26347733
2254.060547 | -0.138473792 | 0.183645248 | 0.000433848 |  | 28.37985039 | 30.94760895 | 46.08211899 | 34.87049866 | 41.73470306 | 45.28469849
2254.160156 | -0.138499907 | 6.929834366 | 0.000471702 |  | 28.35336876 | 30.94032288 | 46.11647797 | 34.88679123 | 41.73838425 | 45.30169678
2254.259766 | -0.138678176 | -2.003259659 | 0.000455992 |  | 28.34577751 | 30.90749359 | 46.11973953 | 34.9394455 | 41.7762413 | 45.29533005
2254.359375 | -0.138426102 | -5.311870575 | 0.000426475 |  | 28.3922863 | 30.92304993 | 46.12462234 | 35.03089905 | 41.74078369 | 45.28984451
2254.458984 | -0.13774255 | -0.098888397 | 0.000450793 |  | 28.35571861 | 30.88927078 | 46.14973068 | 35.03845596 | 41.75035477 | 45.30699158
2254.558594 | -0.138171189 | -0.151748657 | 0.000424731 |  | 28.36760139 | 30.90406227 | 46.18687057 | 35.05550385 | 41.77665329 | 45.2900238
2254.658203 | -0.138295523 | -2.230195999 | 0.000422135 |  | 28.33870506 | 30.89850998 | 46.23334885 | 35.0784111 | 41.75956726 | 45.31069565
2254.757813 | -0.138583932 | 0.189115524 | 0.000438583 |  | 28.32334137 | 30.87130547 | 46.20766068 | 35.16059494 | 41.79081345 | 45.27818298
2254.857422 | -0.13894274 | 0.931222916 | 0.000443657 |  | 28.34133911 | 30.9025383 | 46.25078964 | 35.19332123 | 41.78018188 | 45.30413818
2254.957031 | -0.138193899 | 4.269910812 | 0.000415885 |  | 28.34011269 | 30.89377785 | 46.23022842 | 35.28208542 | 41.79768372 | 45.31518173
2255.056641 | -0.138463572 | -5.833190918 | 0.000402091 |  | 28.3425045 | 30.87538147 | 46.25522614 | 35.31287766 | 41.85108948 | 45.33906555
2255.15625 | -0.137798756 | -2.781593323 | 0.000456037 |  | 28.31877899 | 30.89155769 | 46.28281021 | 35.39808273 | 41.82551956 | 45.35997391
2255.255859 | -0.137643196 | -2.729188919 | 0.000436435 |  | 28.34432793 | 30.86598778 | 46.27177811 | 35.44138718 | 41.86769867 | 45.35311508
2255.355469 | -0.137974753 | -6.566411972 | 0.000423576 |  | 28.30966187 | 30.88681602 | 46.30480957 | 35.46208954 | 41.85165787 | 45.37535858
2255.455078 | -0.137745389 | -1.224924088 | 0.000419082 |  | 28.31989861 | 30.91760063 | 46.33054733 | 35.49515915 | 41.85422516 | 45.36204147
2255.554688 | -0.137839632 | -6.450893402 | 0.000411163 |  | 28.32869911 | 30.86905479 | 46.31217575 | 35.52710342 | 41.85560226 | 45.38623047
2255.654297 | -0.138292684 | -2.425693512 | 0.000433054 |  | 28.35134125 | 30.88861847 | 46.32534409 | 35.52959061 | 41.83983231 | 45.41104889
2255.753906 | -0.138313123 | -6.952161789 | 0.000447136 |  | 28.30669403 | 30.89088631 | 46.35991669 | 35.51693726 | 41.85232925 | 45.42464828
2255.853516 | -0.138705427 | -2.946329117 | 0.000442535 |  | 28.33847618 | 30.87566376 | 46.35695267 | 35.50664902 | 41.90304184 | 45.42985916
2255.953125 | -0.138569171 | -7.139684677 | 0.000430063 |  | 28.31389618 | 30.9174614 | 46.37512589 | 35.53582382 | 41.8754158 | 45.44214249
2256.052734 | -0.138392606 | -0.244939804 | 0.000427155 |  | 28.3305397 | 30.88493156 | 46.38929367 | 35.53084946 | 41.89496994 | 45.45134354
2256.152344 | -0.137743685 | -3.088279724 | 0.00044613 |  | 28.34430695 | 30.8810215 | 46.38412094 | 35.54443741 | 41.88660049 | 45.47139359
2256.251953 | -0.138209227 | -1.6888237 | 0.000455236 |  | 28.32810974 | 30.86745262 | 46.40529633 | 35.58285522 | 41.91957855 | 45.47176361
2256.351563 | -0.13816097 | -6.44383049 | 0.000445267 |  | 28.31897736 | 30.88847733 | 46.43341827 | 35.60534668 | 41.91275787 | 45.48161316
2256.451172 | -0.138632757 | -2.590885162 | 0.000420838 |  | 28.31834984 | 30.87577629 | 46.46500397 | 35.61486435 | 41.90672302 | 45.47491074
2256.550781 | -0.138613454 | 1.822118759 | 0.000400826 |  | 28.32125473 | 30.86126709 | 46.44527435 | 35.61632538 | 41.88086319 | 45.48465729
2256.650391 | -0.137790807 | -2.47923851 | 0.000452954 |  | 28.30495644 | 30.90312195 | 46.48328781 | 35.6408844 | 41.8915062 | 45.46739578
2256.75 | -0.137957153 | -4.069404602 | 0.000414833 |  | 28.32657623 | 30.91269875 | 46.45798492 | 35.64315033 | 41.91077423 | 45.48509216
2256.849609 | -0.138028688 | -0.732538223 | 0.000427386 |  | 28.29063034 | 30.91606903 | 46.5097084 | 35.66495132 | 41.88637161 | 45.49760818
2256.949219 | -0.1376449 | -3.932466507 | 0.00044209 |  | 28.32051086 | 30.87997818 | 46.49142075 | 35.6649437 | 41.87290573 | 45.51683426
2257.048828 | -0.137426322 | -1.010059357 | 0.000432386 |  | 28.30355835 | 30.9027729 | 46.5209198 | 35.65812302 | 41.9005394 | 45.48226929
2257.148438 | -0.138073539 | -0.457296371 | 0.000459892 |  | 28.2931366 | 30.88780785 | 46.52869034 | 35.7105217 | 41.88293457 | 45.50800323
2257.248047 | -0.138258053 | -5.131412506 | 0.000412518 |  | 28.2996521 | 30.88698578 | 46.5669899 | 35.7604866 | 41.90943909 | 45.48916245
2257.347656 | -0.137789104 | 3.85909462 | 0.000471851 |  | 28.2908802 | 30.86775017 | 46.61392975 | 35.79374695 | 41.89015579 | 45.4850235
2257.447266 | -0.138011088 | 4.61236763 | 0.000439836 |  | 28.31189346 | 30.93369102 | 46.61896515 | 35.78267288 | 41.95558929 | 45.5152359
2257.546875 | -0.137332646 | 2.590425491 | 0.000418139 |  | 28.31895828 | 30.91530228 | 46.5872879 | 35.78799438 | 41.94343948 | 45.5267067
2257.646484 | -0.137863477 | 2.801874161 | 0.000466304 |  | 28.3190918 | 30.91506958 | 46.62872696 | 35.82059097 | 41.96240997 | 45.51459122
2257.746094 | -0.138287575 | 0.212127686 | 0.000487021 |  | 28.32500839 | 30.91065407 | 46.62012863 | 35.84810638 | 41.96170044 | 45.52142334
2257.845703 | -0.137934444 | 4.869157791 | 0.000481226 |  | 28.31975555 | 30.90777016 | 46.64951706 | 35.87870407 | 41.9671669 | 45.51876068
2257.945313 | -0.137919683 | 2.048372269 | 0.000447656 |  | 28.30709076 | 30.8839016 | 46.63754272 | 35.85512543 | 41.96193314 | 45.50873947
2258.044922 | -0.137927064 | -0.828235626 | 0.000464322 |  | 28.30567932 | 30.90706062 | 46.67137909 | 35.89624786 | 41.96020126 | 45.56049347
2258.144531 | -0.137941257 | -5.804252625 | 0.000449173 |  | 28.29597473 | 30.89847183 | 46.66622162 | 35.89762878 | 41.9746666 | 45.55913544
2258.244141 | -0.138071836 | -2.978912354 | 0.000437756 |  | 28.31851387 | 30.90907478 | 46.66665649 | 35.89188385 | 41.95785522 | 45.54433823
2258.34375 | -0.137824304 | -4.391584396 | 0.00044422 |  | 28.30007172 | 30.89239311 | 46.68386078 | 35.8809433 | 41.979496 | 45.54780197
2258.443359 | -0.138239317 | -7.357736588 | 0.000417107 |  | 28.31334305 | 30.90117455 | 46.67926788 | 35.85997009 | 42.00717163 | 45.54771805
2258.542969 | -0.138435753 | -1.321531296 | 0.000430696 |  | 28.29570198 | 30.91259003 | 46.69470215 | 35.82357407 | 41.98713684 | 45.58130264
2258.642578 | -0.137769233 | -2.392881393 | 0.000453201 |  | 28.31600571 | 30.89911461 | 46.66526794 | 35.79842377 | 42.00159454 | 45.56956863
2258.742188 | -0.137878238 | -3.893047333 | 0.000456862 |  | 28.29902458 | 30.90921974 | 46.70121765 | 35.75528717 | 42.0117836 | 45.61978531
2258.841797 | -0.137513185 | -1.745330811 | 0.000440989 |  | 28.29900742 | 30.89639282 | 46.70227814 | 35.66753769 | 42.0187645 | 45.56639862
2258.941406 | -0.137667041 | -5.611721039 | 0.000419071 |  | 28.29775429 | 30.90228844 | 46.66547394 | 35.59706879 | 42.00435638 | 45.59899902
2259.041016 | -0.137836226 | -4.452875137 | 0.000444614 |  | 28.30163574 | 30.9349556 | 46.66132736 | 35.55708313 | 42.01136017 | 45.6102829
2259.140625 | -0.137649442 | -1.990955353 | 0.000450629 |  | 28.33773422 | 30.89153671 | 46.63998413 | 35.47944641 | 42.01939011 | 45.61392212
2259.240234 | -0.138053101 | -5.136426926 | 0.000409327 |  | 28.29137993 | 30.90451622 | 46.62446594 | 35.39323807 | 42.03094101 | 45.63783264
2259.339844 | -0.137890161 | -5.408477783 | 0.000415427 |  | 28.31522179 | 30.91456985 | 46.6041069 | 35.35157394 | 41.97146988 | 45.60873795
2259.439453 | -0.137210015 | -4.916322708 | 0.000471463 |  | 28.29791451 | 30.90037537 | 46.60076523 | 35.27300644 | 42.00608826 | 45.60479736
2259.539063 | -0.137114068 | -0.399194717 | 0.000441358 |  | 28.29549026 | 30.85532761 | 46.54904938 | 35.18481445 | 42.01631546 | 45.61231232
2259.638672 | -0.137864613 | -6.962873459 | 0.000456497 |  | 28.30163383 | 30.87927437 | 46.53010559 | 35.09988403 | 42.02808762 | 45.61756516
2259.738281 | -0.137634113 | -1.890928268 | 0.000477275 |  | 28.29985428 | 30.86625481 | 46.51095581 | 35.03067398 | 42.03843307 | 45.63529205
2259.837891 | -0.136902871 | -4.497077942 | 0.000460698 |  | 28.30811501 | 30.88794327 | 46.51123047 | 34.94070053 | 42.03768921 | 45.58221054
2259.9375 | -0.137801027 | -1.378492355 | 0.000445368 |  | 28.30729294 | 30.89566994 | 46.46605682 | 34.84240723 | 42.04785538 | 45.59430313
2260.037109 | -0.13767726 | -3.979858398 | 0.000468725 |  | 28.29590607 | 30.8581028 | 46.44855499 | 34.77070618 | 42.02558136 | 45.59766006
2260.136719 | -0.137290634 | 1.890699387 | 0.000439885 |  | 28.3188591 | 30.85988045 | 46.46181107 | 34.63953018 | 42.05136108 | 45.56809616
2260.236328 | -0.138110442 | -2.886177063 | 0.000407883 |  | 28.30171394 | 30.87562943 | 46.41321945 | 34.57329559 | 42.03739548 | 45.57260513
2260.335938 | -0.137770369 | -1.693609238 | 0.000458166 |  | 28.29345512 | 30.89696121 | 46.41376495 | 34.48696518 | 42.04727554 | 45.55241013
2260.435547 | -0.13722648 | 0.516763687 | 0.00046664 |  | 28.28475761 | 30.87040329 | 46.36775589 | 34.39545441 | 42.04763412 | 45.54496384
2260.535156 | -0.137904922 | -2.810304642 | 0.000403905 |  | 28.30061913 | 30.89630699 | 46.36141205 | 34.31422806 | 42.02783966 | 45.57629013
2260.634766 | -0.13802074 | 0.287319183 | 0.00044681 |  | 28.31410027 | 30.88030243 | 46.31089783 | 34.27728271 | 42.01322556 | 45.52819061
2260.734375 | -0.137111797 | -3.280586243 | 0.000448977 |  | 28.29857826 | 30.91295815 | 46.30402374 | 34.2057724 | 42.00050354 | 45.52106094
2260.833984 | -0.13765228 | 1.773813248 | 0.000430636 |  | 28.28444481 | 30.87423515 | 46.30044556 | 34.23033524 | 41.98372269 | 45.48604584
2260.933594 | -0.137198093 | -1.650547028 | 0.000458414 |  | 28.29699707 | 30.87179947 | 46.28452682 | 34.16871262 | 42.01008606 | 45.5186882
2261.033203 | -0.138057642 | -4.916093826 | 0.000454337 |  | 28.27058983 | 30.89214897 | 46.25389481 | 34.15658188 | 42.03469849 | 45.49502563
2261.132813 | -0.138134287 | 1.106668472 | 0.000449618 |  | 28.28938103 | 30.86847687 | 46.23266983 | 34.12843704 | 42.04101563 | 45.49425125
2261.232422 | -0.137751066 | -4.456293106 | 0.00046639 |  | 28.266119 | 30.88695908 | 46.18768311 | 34.11590958 | 42.06245041 | 45.47143173
2261.332031 | -0.137263382 | -8.702280045 | 0.000437363 |  | 28.29887009 | 30.89048004 | 46.20088196 | 34.08262253 | 42.02129364 | 45.52062225
2261.431641 | -0.13760232 | -6.782186508 | 0.000430462 |  | 28.30649567 | 30.8979454 | 46.16155624 | 34.04570007 | 42.02572632 | 45.4899292
2261.53125 | -0.137463792 | -2.603872299 | 0.000453147 |  | 28.26777458 | 30.89408302 | 46.16084671 | 34.05473328 | 42.05754471 | 45.47966766
2261.630859 | -0.137484231 | -3.923122406 | 0.000431948 |  | 28.27639008 | 30.91549873 | 46.10827255 | 34.0646286 | 42.03016281 | 45.49385452
2261.730469 | -0.137468334 | -6.250612259 | 0.000431509 |  | 28.26734352 | 30.93053436 | 46.14872742 | 34.06991959 | 41.99081039 | 45.47250366
2261.830078 | -0.138110442 | -1.890472412 | 0.000431391 |  | 28.27182198 | 30.89591408 | 46.15127945 | 34.06922531 | 42.00155258 | 45.47199249
2261.929688 | -0.137724382 | -1.272771835 | 0.000399225 |  | 28.30555344 | 30.88012695 | 46.09354401 | 34.10126495 | 42.00625229 | 45.4507103
2262.029297 | -0.137538733 | -8.208072662 | 0.000426962 |  | 28.28157616 | 30.92761612 | 46.08306885 | 34.12370682 | 42.06946564 | 45.49201965
2262.128906 | -0.137327536 | 1.237224579 | 0.000418426 |  | 28.2791481 | 30.93084908 | 46.06893158 | 34.10336304 | 42.04698181 | 45.46492767
2262.228516 | -0.138043449 | -1.506546021 | 0.000449507 |  | 28.26223755 | 30.89810371 | 46.08303452 | 34.08878326 | 42.05334091 | 45.47228241
2262.328125 | -0.13776015 | -1.0353508 | 0.00043782 |  | 28.26608276 | 30.88414383 | 46.0468483 | 34.11038971 | 42.06911469 | 45.501297
2262.427734 | -0.137869155 | -1.077505112 | 0.000425677 |  | 28.27144051 | 30.89762497 | 46.06561661 | 34.1028595 | 42.09175491 | 45.50629807
2262.527344 | -0.138054236 | -1.359809875 | 0.000425749 |  | 28.32712936 | 30.93358421 | 46.03712082 | 34.16745377 | 42.09572601 | 45.51197815
2262.626953 | -0.137580746 | -2.845163345 | 0.00044925 |  | 28.27955818 | 30.90641403 | 46.03654861 | 34.14512253 | 42.09136963 | 45.49398804
2262.726563 | -0.137626732 | -3.749729156 | 0.000446213 |  | 28.29512024 | 30.8985939 | 46.00911331 | 34.11828613 | 42.0990181 | 45.50156021
2262.826172 | -0.138582797 | -1.75809288 | 0.000455335 |  | 28.2850399 | 30.90885925 | 46.01185608 | 34.12894821 | 42.12392044 | 45.47692108
2262.925781 | -0.138200711 | 1.049705505 | 0.000421736 |  | 28.30106926 | 30.89090919 | 46.01676178 | 34.09572983 | 42.11894608 | 45.49953079
2263.025391 | -0.13823875 | -2.151590347 | 0.000453947 |  | 28.28233147 | 30.91708946 | 46.0161972 | 34.0823555 | 42.12480164 | 45.49978256
2263.125 | -0.138174596 | -5.511922836 | 0.000452276 |  | 28.29491043 | 30.89984512 | 45.99848938 | 34.09236526 | 42.19203568 | 45.47907257
2263.224609 | -0.138117822 | 4.487508774 | 0.000419036 |  | 28.30718231 | 30.90968704 | 45.95488358 | 34.10173035 | 42.21269608 | 45.47297668
2263.324219 | -0.138149615 | -4.175354004 | 0.000420615 |  | 28.29195213 | 30.93574333 | 45.96893311 | 34.09014511 | 42.22478485 | 45.47336197
2263.423828 | -0.137821465 | -0.572814941 | 0.000408834 |  | 28.28557014 | 30.8909626 | 45.98890305 | 34.12953568 | 42.20464325 | 45.47926331
2263.523438 | -0.13820866 | -3.975074768 | 0.000460357 |  | 28.2936573 | 30.89689445 | 45.96261978 | 34.19625473 | 42.25299454 | 45.4796257
2263.623047 | -0.137945231 | -5.95463562 | 0.000430262 |  | 28.30456734 | 30.91772842 | 45.95126343 | 34.19111252 | 42.27214432 | 45.4584465
2263.722656 | -0.138090571 | -6.488031387 | 0.000402734 |  | 28.31165314 | 30.90566444 | 45.97834778 | 34.24843979 | 42.25637817 | 45.4533844
2263.822266 | -0.138051965 | -5.915672302 | 0.000448929 |  | 28.32430458 | 30.91787338 | 45.93341064 | 34.25741577 | 42.29226685 | 45.45863342
2263.921875 | -0.137789104 | -8.563064575 | 0.000450615 |  | 28.3002243 | 30.91730881 | 45.94966888 | 34.29183197 | 42.28304291 | 45.45061493
2264.021484 | -0.137770369 | -6.957859039 | 0.000460784 |  | 28.31968117 | 30.88696861 | 45.93397522 | 34.28139877 | 42.29543686 | 45.45463562
2264.121094 | -0.137513185 | -6.548868179 | 0.000432278 |  | 28.32726669 | 30.92758369 | 45.92591858 | 34.28833389 | 42.31293488 | 45.44982147
2264.220703 | -0.138340942 | -2.779315948 | 0.000460187 |  | 28.30957794 | 30.91780281 | 45.94128418 | 34.27542877 | 42.31555176 | 45.44311142
2264.320313 | -0.138468682 | -7.939208984 | 0.000434241 |  | 28.30408478 | 30.93899727 | 45.9379158 | 34.27000427 | 42.32233047 | 45.45323563
2264.419922 | -0.137994624 | -6.720666885 | 0.000451414 |  | 28.32993126 | 30.9103241 | 45.92818069 | 34.29174805 | 42.33791351 | 45.45389175
2264.519531 | -0.137732898 | -5.701723099 | 0.000430553 |  | 28.3254509 | 30.92187691 | 45.89999771 | 34.25222015 | 42.30025101 | 45.44839096
2264.619141 | -0.138280194 | -9.76656723 | 0.00046653 |  | 28.35398102 | 30.89347076 | 45.90488815 | 34.24598312 | 42.33024216 | 45.41587448
2264.71875 | -0.137975889 | -2.830354691 | 0.000442425 |  | 28.30740929 | 30.90107727 | 45.88988876 | 34.22288513 | 42.30347824 | 45.45663834
2264.818359 | -0.137815788 | -11.0122242 | 0.000424786 |  | 28.30467987 | 30.87764931 | 45.91267014 | 34.21460342 | 42.32598495 | 45.44618607
2264.917969 | -0.138038907 | -14.00435066 | 0.000388479 |  | 28.33525276 | 30.91459846 | 45.86267853 | 34.19179153 | 42.31494141 | 45.43596649
2265.017578 | -0.138110442 | -12.55727577 | 0.000452346 |  | 28.34985161 | 30.90298843 | 45.89001846 | 34.21189117 | 42.33600616 | 45.43838501
2265.117188 | -0.138474359 | -8.502910614 | 0.000378473 |  | 28.33859634 | 30.88233948 | 45.86945343 | 34.20563126 | 42.34045792 | 45.47107315
2265.216797 | -0.138327884 | -8.085035324 | 0.000425944 |  | 28.32183456 | 30.89463234 | 45.85094833 | 34.19163513 | 42.34370804 | 45.45605469
2265.316406 | -0.137412696 | -12.90497589 | 0.000438278 |  | 28.325737 | 30.89757538 | 45.83388519 | 34.19172668 | 42.33935928 | 45.4402504
2265.416016 | -0.13822115 | -6.308259964 | 0.000454177 |  | 28.32961845 | 30.878479 | 45.82154465 | 34.18657684 | 42.34912109 | 45.48917389
2265.515625 | -0.137500695 | -11.85048485 | 0.000429207 |  | 28.35180855 | 30.90421677 | 45.81796646 | 34.23130035 | 42.32666779 | 45.48666763
2265.615234 | -0.138537378 | -9.003269196 | 0.000454881 |  | 28.35520554 | 30.89214897 | 45.80924988 | 34.22317505 | 42.35144806 | 45.49679947
2265.714844 | -0.138260324 | -10.21475029 | 0.00042111 |  | 28.35011101 | 30.88494682 | 45.8013916 | 34.2394371 | 42.32978439 | 45.50003433
2265.814453 | -0.137830549 | -8.167516708 | 0.000471082 |  | 28.34343338 | 30.86863518 | 45.75123215 | 34.27520752 | 42.35356522 | 45.48178482
2265.914063 | -0.138000869 | -7.015731812 | 0.00041469 |  | 28.37935448 | 30.91103745 | 45.75192261 | 34.28663254 | 42.33469009 | 45.49368286
2266.013672 | -0.138280762 | -11.20703697 | 0.000461791 |  | 28.38494873 | 30.84915352 | 45.71761703 | 34.27545929 | 42.34290695 | 45.51158524
2266.113281 | -0.137393393 | 2.392427444 | 0.00043696 |  | 28.35519028 | 30.89512253 | 45.70435715 | 34.3091011 | 42.35691833 | 45.51165009
2266.212891 | -0.137388284 | -1.703407288 | 0.000398975 |  | 28.37723732 | 30.87247467 | 45.67874527 | 34.27112961 | 42.35633469 | 45.50146484
2266.3125 | -0.13836649 | -2.409059525 | 0.000425584 |  | 28.3513546 | 30.86605263 | 45.70842361 | 34.27902222 | 42.35096741 | 45.50890732
2266.412109 | -0.138012791 | 0.618841171 | 0.00044113 |  | 28.37033653 | 30.85144043 | 45.66181564 | 34.23012161 | 42.3570137 | 45.50365067
2266.511719 | -0.137926496 | 1.930345535 | 0.000425267 |  | 28.38003731 | 30.89611244 | 45.6391449 | 34.1987915 | 42.3582077 | 45.51706696
2266.611328 | -0.137984972 | -2.369869232 | 0.000423017 |  | 28.36485672 | 30.898489 | 45.63805008 | 34.20708084 | 42.352005 | 45.5283699
2266.710938 | -0.137401342 | 3.058431625 | 0.000404671 |  | 28.37564278 | 30.87110519 | 45.61919022 | 34.09240341 | 42.33750916 | 45.52193832
2266.810547 | -0.138146209 | -6.48119545 | 0.000421917 |  | 28.38318825 | 30.90183258 | 45.6388588 | 34.06735229 | 42.34962082 | 45.51045609
2266.910156 | -0.138071268 | -1.985029221 | 0.000397073 |  | 28.39646912 | 30.88918686 | 45.59233093 | 34.04182434 | 42.34314728 | 45.52192688
2267.009766 | -0.137888458 | -3.298131943 | 0.000461609 |  | 28.41736031 | 30.87727547 | 45.59715652 | 33.98320389 | 42.3751564 | 45.52939224
2267.109375 | -0.138267704 | 4.709661484 | 0.000449613 |  | 28.40972519 | 30.90652657 | 45.56929016 | 33.89751434 | 42.39670563 | 45.55631256
2267.208984 | -0.137856097 | 2.699567795 | 0.000390373 |  | 28.3869915 | 30.90147972 | 45.55813599 | 33.88399506 | 42.3816185 | 45.56775284
2267.308594 | -0.137700538 | 2.221307755 | 0.000453824 |  | 28.39425468 | 30.88006592 | 45.55732727 | 33.83763504 | 42.40686417 | 45.56040192
2267.408203 | -0.138024714 | -3.566310883 | 0.000436892 |  | 28.41476059 | 30.90559387 | 45.53358459 | 33.75738525 | 42.38536072 | 45.55994797
2267.507813 | -0.137250324 | -1.327684402 | 0.000444978 |  | 28.40153503 | 30.93356323 | 45.55078888 | 33.69732666 | 42.41611862 | 45.59222031
2267.607422 | -0.137613107 | -1.449356079 | 0.000404078 |  | 28.41639519 | 30.91160011 | 45.52422333 | 33.66862106 | 42.40594101 | 45.57113647
2267.707031 | -0.138151886 | 2.079816818 | 0.000408284 |  | 28.42848206 | 30.92386246 | 45.52526855 | 33.61877823 | 42.44643021 | 45.63234329
2267.806641 | -0.137713028 | 0.734132767 | 0.000460165 |  | 28.44678307 | 30.91233826 | 45.50290298 | 33.58254242 | 42.45547867 | 45.62288284
2267.90625 | -0.137864045 | -3.625780106 | 0.000437073 |  | 28.42229462 | 30.9459877 | 45.47821426 | 33.50168991 | 42.45757294 | 45.61627579
2268.005859 | -0.138090571 | 0.157670975 | 0.000470893 |  | 28.42192841 | 30.93755913 | 45.50527191 | 33.49372101 | 42.47783661 | 45.62382889
2268.105469 | -0.137721544 | -6.154005051 | 0.000434941 |  | 28.43735123 | 30.92775536 | 45.48518753 | 33.47891617 | 42.5014534 | 45.6027832
2268.205078 | -0.137683506 | -1.2123909 | 0.000437868 |  | 28.43302345 | 30.93463326 | 45.48467636 | 33.41478348 | 42.46809769 | 45.61774445
2268.304688 | -0.137999166 | -8.602025986 | 0.000428082 |  | 28.4398365 | 30.94143105 | 45.46561432 | 33.35177231 | 42.52013397 | 45.61401749
2268.404297 | -0.138560655 | 1.394212723 | 0.000409302 |  | 28.45666695 | 30.91641426 | 45.47451401 | 33.29018784 | 42.52804565 | 45.61291504
2268.503906 | -0.138184815 | -3.095115662 | 0.000448993 |  | 28.42844963 | 30.93945122 | 45.45067978 | 33.24365997 | 42.55379486 | 45.63470078
2268.603516 | -0.137991218 | -4.41345787 | 0.000481861 |  | 28.43597794 | 30.90597916 | 45.45429993 | 33.19855499 | 42.51750183 | 45.59371567
2268.703125 | -0.13787029 | -3.904439926 | 0.00043444 |  | 28.43517303 | 30.91083145 | 45.43186951 | 33.12360382 | 42.55085754 | 45.63809967
2268.802734 | -0.137927064 | -7.835083008 | 0.000430777 |  | 28.4548645 | 30.90138817 | 45.45913696 | 33.02260971 | 42.5337677 | 45.64812088
2268.902344 | -0.138103061 | -1.952903748 | 0.000428043 |  | 28.4261322 | 30.90322685 | 45.44342041 | 32.96796417 | 42.54358673 | 45.57955551
2269.001953 | -0.138029256 | -0.926210403 | 0.000462465 |  | 28.46845818 | 30.91679955 | 45.44865799 | 32.8928566 | 42.57939529 | 45.58850479
2269.101563 | -0.138431212 | -2.149082184 | 0.000429841 |  | 28.41425896 | 30.91864204 | 45.41229248 | 32.8482666 | 42.56228256 | 45.58483124
2269.201172 | -0.137827142 | -0.581701279 | 0.000439904 |  | 28.45480728 | 30.91392708 | 45.40673065 | 32.7625885 | 42.59617615 | 45.58731461
2269.300781 | -0.137993488 | 0.274787903 | 0.000432916 |  | 28.45148468 | 30.88721848 | 45.40827179 | 32.67194366 | 42.60969925 | 45.61098862
2269.400391 | -0.137697131 | -5.103843689 | 0.000433122 |  | 28.4558773 | 30.88699722 | 45.40181732 | 32.62057495 | 42.61195755 | 45.59630966
2269.5 | -0.137484799 | 0.758968353 | 0.000470339 |  | 28.42513084 | 30.90505981 | 45.39051437 | 32.56956482 | 42.60240936 | 45.59080887
2269.599609 | -0.137996327 | -6.302106857 | 0.000383897 |  | 28.45983315 | 30.88529968 | 45.38973618 | 32.49137878 | 42.61622238 | 45.59909439
2269.699219 | -0.137982702 | -7.228088379 | 0.000463918 |  | 28.45675659 | 30.8835392 | 45.37006378 | 32.47504044 | 42.63318253 | 45.56646347
2269.798828 | -0.137869155 | -1.948802948 | 0.000382667 |  | 28.4630661 | 30.9242897 | 45.35409927 | 32.403965 | 42.6202507 | 45.59038162
2269.898438 | -0.137620487 | -1.380544662 | 0.000429184 |  | 28.46800041 | 30.90408325 | 45.34810638 | 32.32970047 | 42.5946312 | 45.61654282
2269.998047 | -0.137577339 | -2.14748764 | 0.000452088 |  | 28.4472332 | 30.85984993 | 45.34318924 | 32.29272079 | 42.61869812 | 45.61602783
2270.097656 | -0.138296659 | 2.888456345 | 0.000426935 |  | 28.46877098 | 30.88679504 | 45.330513 | 32.27778625 | 42.60482025 | 45.59745026
2270.197266 | -0.137061837 | 1.626394272 | 0.000465942 |  | 28.47580528 | 30.90805054 | 45.35461044 | 32.2183609 | 42.61072922 | 45.58311462
2270.296875 | -0.138246698 | -4.711713791 | 0.000444336 |  | 28.44697189 | 30.89864159 | 45.31158066 | 32.20638657 | 42.62030792 | 45.60071564
2270.396484 | -0.138160402 | -1.328367233 | 0.000490888 |  | 28.48375511 | 30.89554977 | 45.31119156 | 32.16404724 | 42.59424973 | 45.60996628
2270.496094 | -0.138424399 | -2.966381073 | 0.000433378 |  | 28.49560738 | 30.92455292 | 45.29643631 | 32.12758255 | 42.59934235 | 45.58378983
2270.595703 | -0.137872561 | -6.59762764 | 0.000432059 |  | 28.46731949 | 30.9156971 | 45.30705643 | 32.10490417 | 42.60015869 | 45.61601639
2270.695313 | -0.138111577 | -6.113674164 | 0.000433312 |  | 28.49309921 | 30.91565895 | 45.27680588 | 32.06201935 | 42.60038376 | 45.62215424
2270.794922 | -0.137629571 | 0.801574707 | 0.0004123 |  | 28.46039772 | 30.94181252 | 45.27657318 | 32.04452896 | 42.5916214 | 45.61648178
2270.894531 | -0.13820866 | 1.277328491 | 0.000435177 |  | 28.47124481 | 30.90125465 | 45.23956299 | 32.02832794 | 42.59832001 | 45.61725998
2270.994141 | -0.138194466 | -2.617998123 | 0.000450063 |  | 28.45565033 | 30.90429306 | 45.26494217 | 31.98485756 | 42.56586075 | 45.63281631
2271.09375 | -0.138409638 | -1.688369751 | 0.00044481 |  | 28.47665024 | 30.92980576 | 45.23025894 | 31.97032928 | 42.57924271 | 45.63600159
2271.193359 | -0.137667609 | -4.546749115 | 0.000421145 |  | 28.50235939 | 30.93816185 | 45.23304749 | 31.94807816 | 42.60428238 | 45.64702606
2271.292969 | -0.138662279 | -0.516307831 | 0.000417842 |  | 28.49943924 | 30.92289734 | 45.23147964 | 31.92465973 | 42.61023712 | 45.63803101
2271.392578 | -0.138767878 | 1.047426224 | 0.000432294 |  | 28.49899101 | 30.9414444 | 45.22093201 | 31.91043282 | 42.61503601 | 45.64870071
2271.492188 | -0.138512398 | 1.539579391 | 0.000436283 |  | 28.47716331 | 30.93792915 | 45.19337845 | 31.8949585 | 42.61924362 | 45.64398956
2271.591797 | -0.13813599 | -6.853048325 | 0.000428502 |  | 28.47270012 | 30.94448853 | 45.17020035 | 31.79784966 | 42.67044449 | 45.65658569
2271.691406 | -0.138119525 | -2.500883102 | 0.000443217 |  | 28.48141479 | 30.95637512 | 45.2090416 | 31.78820801 | 42.67309952 | 45.68540573
2271.791016 | -0.137398503 | -2.99600029 | 0.00043415 |  | 28.47130585 | 30.95289803 | 45.17958832 | 31.74948311 | 42.66913223 | 45.67008972
2271.890625 | -0.138433483 | -5.356300354 | 0.00047342 |  | 28.48629951 | 30.94020462 | 45.17153549 | 31.73679924 | 42.64175415 | 45.6925621
2271.990234 | -0.138940469 | -4.749992371 | 0.000454416 |  | 28.46140289 | 30.93318558 | 45.16194916 | 31.71422195 | 42.65318298 | 45.68141937
2272.089844 | -0.138619132 | -4.894220352 | 0.000411407 |  | 28.46928787 | 30.97696877 | 45.14748383 | 31.65407562 | 42.6530838 | 45.67759323
2272.189453 | -0.138523184 | -2.216754913 | 0.000420628 |  | 28.4899292 | 30.9581871 | 45.13048553 | 31.65682411 | 42.65473938 | 45.69359207
2272.289063 | -0.139084674 | -5.827949524 | 0.000440918 |  | 28.49805069 | 30.97758102 | 45.12721634 | 31.63954926 | 42.64693451 | 45.69818878
2272.388672 | -0.138372735 | -8.500631332 | 0.000413801 |  | 28.478899 | 30.95101738 | 45.11344528 | 31.64041519 | 42.62338257 | 45.66313171
2272.488281 | -0.137861206 | -2.30424881 | 0.000435567 |  | 28.49201775 | 30.96821022 | 45.0988884 | 31.64433861 | 42.63037491 | 45.70447159
2272.587891 | -0.138603803 | -4.945259094 | 0.000425085 |  | 28.50675964 | 30.95966721 | 45.07734299 | 31.62023926 | 42.634655 | 45.65930176
2272.6875 | -0.138476063 | -1.398317337 | 0.0004372 |  | 28.47274971 | 30.98574448 | 45.05392075 | 31.58874702 | 42.61797714 | 45.70480347
2272.787109 | -0.138294388 | -3.248914719 | 0.000400417 |  | 28.45871353 | 30.99239349 | 45.09146881 | 31.62740517 | 42.61382294 | 45.67798233
2272.886719 | -0.138613454 | -2.453491211 | 0.000448829 |  | 28.51556396 | 31.00131989 | 45.0675087 | 31.60988998 | 42.63134766 | 45.70429611
2272.986328 | -0.138586203 | -0.200281143 | 0.000433677 |  | 28.50635338 | 30.9980011 | 45.04632187 | 31.65699005 | 42.63969421 | 45.6807518
2273.085938 | -0.138867799 | -0.807956696 | 0.000455556 |  | 28.48275185 | 31.00101662 | 45.08696365 | 31.72626305 | 42.62690353 | 45.68273926
2273.185547 | -0.138086029 | -3.608917236 | 0.000436884 |  | 28.47493362 | 30.98228836 | 45.04416275 | 31.75802803 | 42.63459778 | 45.70001221
2273.285156 | -0.138430644 | -2.25343895 | 0.000426335 |  | 28.47649384 | 30.99843025 | 45.06577301 | 31.83669472 | 42.60398102 | 45.67587662
2273.384766 | -0.138448244 | -0.31306839 | 0.000459267 |  | 28.46308708 | 31.0256424 | 45.04454803 | 31.94592476 | 42.61582184 | 45.686203
2273.484375 | -0.138782639 | 3.286512375 | 0.000430564 |  | 28.50645065 | 31.0144558 | 45.05882645 | 32.02960205 | 42.62395477 | 45.69849396
2273.583984 | -0.139053448 | 3.571092606 | 0.000439955 |  | 28.48792839 | 31.0002594 | 45.025177 | 32.13777542 | 42.62868881 | 45.66138458
2273.683594 | -0.138822948 | 5.152601242 | 0.000440295 |  | 28.51574516 | 31.02531624 | 45.04313278 | 32.20672607 | 42.62904739 | 45.67706299
2273.783203 | -0.138619699 | 0.582384109 | 0.000415163 |  | 28.5088501 | 31.04164696 | 45.03779602 | 32.30239487 | 42.64678955 | 45.6880188
2273.882813 | -0.139861902 | 2.345487595 | 0.000442183 |  | 28.49123955 | 31.01089096 | 45.03344727 | 32.37382507 | 42.6462822 | 45.67881393
2273.982422 | -0.138923437 | 2.206041336 | 0.000480599 |  | 28.50923157 | 31.04450989 | 45.0476265 | 32.46939087 | 42.66264343 | 45.68677139
2274.082031 | -0.139191975 | -3.070735931 | 0.000442224 |  | 28.48404694 | 31.04143906 | 45.03548431 | 32.54661179 | 42.66921997 | 45.67666626
2274.181641 | -0.138741194 | -1.670597076 | 0.000453151 |  | 28.48887253 | 31.01353455 | 45.04080582 | 32.59342194 | 42.68125916 | 45.69377136
2274.28125 | -0.138687827 | 0.598562241 | 0.000400175 |  | 28.4863205 | 31.01639748 | 45.02633286 | 32.65630341 | 42.67163849 | 45.65629959
2274.380859 | -0.138538513 | -0.544790268 | 0.000493349 |  | 28.49547195 | 31.0085659 | 45.07411957 | 32.71292877 | 42.66947174 | 45.68854141
2274.480469 | -0.138413612 | -0.268407822 | 0.000436938 |  | 28.51989746 | 31.00429916 | 45.04144669 | 32.7675972 | 42.6337738 | 45.68367386
2274.580078 | -0.138103629 | -1.713888168 | 0.000436484 |  | 28.51247787 | 31.02112961 | 45.06775284 | 32.85784912 | 42.6461792 | 45.70536041
2274.679688 | -0.139065371 | 0.304862976 | 0.000466949 |  | 28.49768829 | 31.00220871 | 45.0461998 | 32.89442444 | 42.64795685 | 45.63289261
2274.779297 | -0.138511262 | 0.749853134 | 0.000428187 |  | 28.49727821 | 31.03625679 | 45.07518768 | 32.9251709 | 42.58438492 | 45.60963058
2274.878906 | -0.138115551 | 1.281429291 | 0.00041768 |  | 28.50541496 | 31.01665306 | 45.05109024 | 32.99023819 | 42.60235214 | 45.63175583
2274.978516 | -0.138935927 | -2.540985107 | 0.000424293 |  | 28.49421692 | 31.02641869 | 45.04804993 | 33.03046417 | 42.61076736 | 45.6100502
2275.078125 | -0.138839412 | -0.183193207 | 0.000419924 |  | 28.52145576 | 31.03006744 | 45.07184219 | 33.08308029 | 42.59139633 | 45.57251358
2275.177734 | -0.138548732 | 2.856557846 | 0.000433207 |  | 28.4929657 | 31.00003242 | 45.03473663 | 33.1202774 | 42.61553955 | 45.59492111
2275.277344 | -0.138738356 | -0.690841675 | 0.00043336 |  | 28.4902668 | 30.99189568 | 45.06227875 | 33.19998169 | 42.56275558 | 45.58563995
2275.376953 | -0.138099087 | 2.006677628 | 0.000425546 |  | 28.50682449 | 30.97572899 | 45.05541992 | 33.3190918 | 42.58573914 | 45.55638885
2275.476563 | -0.137931038 | 4.681634903 | 0.000423653 |  | 28.49878311 | 31.02991295 | 45.08164978 | 33.39299774 | 42.57948685 | 45.55984116
2275.576172 | -0.138825787 | 0.562332153 | 0.000418235 |  | 28.49765205 | 30.98089981 | 45.06341171 | 33.48760986 | 42.56134033 | 45.57037354
2275.675781 | -0.138444837 | 3.122457504 | 0.000420331 |  | 28.51377106 | 31.01786804 | 45.09360504 | 33.54680252 | 42.5623703 | 45.55744934
2275.775391 | -0.138450514 | 1.051527023 | 0.000404456 |  | 28.50382042 | 31.02567673 | 45.09513474 | 33.61763382 | 42.54397583 | 45.56488419
2275.875 | -0.138420425 | 0.192304611 | 0.000432814 |  | 28.54554176 | 31.02811813 | 45.08900452 | 33.69691467 | 42.55044174 | 45.56198502
2275.974609 | -0.138918327 | 5.344449997 | 0.000425606 |  | 28.50974274 | 31.02741241 | 45.09524918 | 33.77737045 | 42.50802231 | 45.54778671
2276.074219 | -0.13834889 | -5.533340454 | 0.000438292 |  | 28.50947762 | 30.99581528 | 45.0814476 | 33.80738449 | 42.52220535 | 45.56564713
2276.173828 | -0.138880289 | 4.509836197 | 0.000399466 |  | 28.53586006 | 31.03461266 | 45.10360336 | 33.86774445 | 42.535923 | 45.56897354
2276.273438 | -0.13840396 | -2.079589844 | 0.00042861 |  | 28.51103592 | 31.03384972 | 45.06813049 | 33.92048645 | 42.57189178 | 45.54732895
2276.373047 | -0.138570874 | 1.772443771 | 0.000378121 |  | 28.50102234 | 31.02936745 | 45.11355972 | 33.92642975 | 42.54955292 | 45.5773468
2276.472656 | -0.138569171 | 1.887506485 | 0.000400759 |  | 28.52659416 | 31.02392197 | 45.06993103 | 34.00598145 | 42.56570435 | 45.57036972
2276.572266 | -0.138587338 | 1.085248947 | 0.00041527 |  | 28.50557709 | 31.02772903 | 45.11088181 | 34.06522751 | 42.57239532 | 45.58646011
2276.671875 | -0.13850672 | 0.604942322 | 0.000421976 |  | 28.52505875 | 31.0355854 | 45.09809875 | 34.11235046 | 42.58575058 | 45.58720398
2276.771484 | -0.138931953 | -5.333059311 | 0.000423385 |  | 28.51219368 | 31.01985741 | 45.07868958 | 34.18566895 | 42.51007843 | 45.59098816
2276.871094 | -0.138231937 | 0.178405762 | 0.000399388 |  | 28.50913811 | 31.02366257 | 45.05819321 | 34.24961472 | 42.54601288 | 45.57181931
2276.970703 | -0.138636731 | 4.386571884 | 0.00042137 |  | 28.49736023 | 31.00997162 | 45.07274628 | 34.32572174 | 42.5577774 | 45.60403061
2277.070313 | -0.138426102 | -4.126592636 | 0.000458298 |  | 28.53616524 | 31.03685379 | 45.07705307 | 34.39450455 | 42.53039551 | 45.58884048
2277.169922 | -0.138315394 | -1.460519791 | 0.000410173 |  | 28.51830101 | 31.01609802 | 45.03881836 | 34.43237686 | 42.54411316 | 45.6127243
2277.269531 | -0.138491959 | -7.489206314 | 0.00037361 |  | 28.50973701 | 31.01180267 | 45.06317902 | 34.46995544 | 42.539505 | 45.61103058
2277.369141 | -0.138247833 | -3.441904068 | 0.000447161 |  | 28.48302841 | 31.00595093 | 45.06284714 | 34.5267868 | 42.53674698 | 45.61803818
2277.46875 | -0.138498204 | -1.775180817 | 0.000440852 |  | 28.54392624 | 30.99863052 | 45.07177353 | 34.52717209 | 42.52452087 | 45.64701843
2277.568359 | -0.138473224 | -7.537054062 | 0.000444588 |  | 28.49748039 | 31.01178551 | 45.0663147 | 34.53076172 | 42.51243591 | 45.61192322
2277.667969 | -0.138231369 | -11.5164566 | 0.000418812 |  | 28.51341057 | 31.02144814 | 45.04446793 | 34.57198334 | 42.52415848 | 45.65930176
2277.767578 | -0.137915709 | -1.133554459 | 0.000419185 |  | 28.50161362 | 30.98330307 | 45.07383728 | 34.56843567 | 42.53663635 | 45.65158081
2277.867188 | -0.13793047 | -3.881881714 | 0.00039756 |  | 28.51497078 | 31.01645088 | 45.04172134 | 34.59835052 | 42.51453018 | 45.67942047
2277.966797 | -0.13781522 | -2.850862503 | 0.000420381 |  | 28.52322388 | 31.02515793 | 45.05245209 | 34.62223053 | 42.48428726 | 45.64132309
2278.066406 | -0.138519778 | 0.468915939 | 0.000444239 |  | 28.48926163 | 31.01486397 | 45.04951096 | 34.57248306 | 42.48085022 | 45.63574219
2278.166016 | -0.138038339 | -1.710016251 | 0.000420925 |  | 28.50870895 | 31.0413208 | 45.03996277 | 34.58190918 | 42.45914078 | 45.64458466
2278.265625 | -0.138095681 | 0.189115524 | 0.000430705 |  | 28.49058342 | 31.01526833 | 45.06774139 | 34.60349655 | 42.47865295 | 45.65805817
2278.365234 | -0.137886187 | -2.20741272 | 0.000390315 |  | 28.50326347 | 31.02273369 | 45.05458832 | 34.6740799 | 42.4416008 | 45.68134689
2278.464844 | -0.137282685 | -1.337936401 | 0.000445762 |  | 28.47869492 | 30.99463272 | 45.03746033 | 34.71203995 | 42.48315811 | 45.68296814
2278.564453 | -0.138051397 | -1.533658981 | 0.000444993 |  | 28.46878242 | 31.00640106 | 45.06025696 | 34.78891754 | 42.47318268 | 45.68083572
2278.664063 | -0.138713943 | 0.741649628 | 0.000431667 |  | 28.47471619 | 31.00443077 | 45.06739807 | 34.85665512 | 42.43793488 | 45.67208481
2278.763672 | -0.137721544 | 1.574213028 | 0.000404525 |  | 28.49975586 | 31.01494789 | 45.08745575 | 34.87687683 | 42.42650986 | 45.65855408
2278.863281 | -0.138078081 | 0.389623642 | 0.000434778 |  | 28.50225067 | 30.97689438 | 45.0761528 | 34.92911148 | 42.39873123 | 45.6844635
2278.962891 | -0.137492179 | 1.065198898 | 0.00043313 |  | 28.5033226 | 30.99618912 | 45.04230118 | 34.95924377 | 42.4283371 | 45.64933395
2279.0625 | -0.137839065 | -3.069824219 | 0.000413188 |  | 28.49635506 | 31.00330925 | 45.09799194 | 34.98055267 | 42.40652847 | 45.67207718
2279.162109 | -0.137928767 | -5.123893738 | 0.000424138 |  | 28.49484634 | 30.99403572 | 45.08779526 | 35.01676941 | 42.3925972 | 45.66607285
2279.261719 | -0.137910599 | 3.150941849 | 0.00043808 |  | 28.49545479 | 31.03640175 | 45.10741425 | 35.02244568 | 42.402771 | 45.66986847
2279.361328 | -0.137934444 | -0.374586105 | 0.000434241 |  | 28.50721169 | 31.00142479 | 45.11405563 | 35.04632187 | 42.39958191 | 45.67779541
2279.460938 | -0.137428025 | 0.238330841 | 0.00042419 |  | 28.49360085 | 31.01293564 | 45.13913727 | 35.04181671 | 42.42724228 | 45.65685654
2279.560547 | -0.13830631 | -2.567642212 | 0.000431087 |  | 28.50603485 | 30.98213196 | 45.11274338 | 35.01752472 | 42.41676331 | 45.66831207
2279.660156 | -0.137346839 | 2.967744827 | 0.000392347 |  | 28.48783112 | 30.97438431 | 45.11008835 | 35.0513382 | 42.43382263 | 45.66866684
2279.759766 | -0.138164376 | -2.118778229 | 0.000416312 |  | 28.50291252 | 30.97997856 | 45.12888718 | 35.04943848 | 42.39871979 | 45.64468002
2279.859375 | -0.137958857 | 1.730295181 | 0.000447095 |  | 28.49141502 | 30.99622345 | 45.10855484 | 35.02401352 | 42.4024086 | 45.68109894
2279.958984 | -0.137643196 | 0.926212311 | 0.000436889 |  | 28.48685455 | 31.01090431 | 45.12280273 | 35.0283699 | 42.40742111 | 45.6631279
2280.058594 | -0.137856665 | 4.994474411 | 0.000421733 |  | 28.50471497 | 30.97636795 | 45.13762283 | 35.0038414 | 42.42005539 | 45.66927338
2280.158203 | -0.1381059 | 4.297025681 | 0.000386927 |  | 28.49827194 | 30.98870659 | 45.13760757 | 34.98136139 | 42.38270569 | 45.65786743
2280.257813 | -0.137861206 | 6.241495132 | 0.00041142 |  | 28.46915627 | 30.9851265 | 45.11719894 | 34.98885727 | 42.40299988 | 45.67507935
2280.357422 | -0.137762421 | 3.028356552 | 0.000407594 |  | 28.51304054 | 31.00965118 | 45.12709808 | 35.01634979 | 42.41712189 | 45.66314697
2280.457031 | -0.137576204 | 7.23856926 | 0.000414134 |  | 28.51442528 | 30.99956894 | 45.07685089 | 35.03911591 | 42.38099289 | 45.66020584
2280.556641 | -0.138406231 | 0.928260803 | 0.000411389 |  | 28.49427032 | 31.02196884 | 45.08589935 | 35.03995514 | 42.40303421 | 45.64928436
2280.65625 | -0.137901516 | 9.867959976 | 0.000423132 |  | 28.474823 | 30.98733711 | 45.07059479 | 35.02009583 | 42.40630722 | 45.65522003
2280.755859 | -0.138026417 | 5.211385727 | 0.000445791 |  | 28.4864254 | 30.99117851 | 45.05576324 | 35.06213379 | 42.42896652 | 45.64286041
2280.855469 | -0.137963399 | 3.354406357 | 0.000431145 |  | 28.53443146 | 31.00361252 | 45.05678558 | 35.08317947 | 42.4589653 | 45.62805557
2280.955078 | -0.137420645 | 6.585321426 | 0.000401259 |  | 28.48381233 | 30.99155998 | 45.02544785 | 35.10209274 | 42.46629333 | 45.63554764
2281.054688 | -0.137736305 | 3.017190933 | 0.00044008 |  | 28.48894882 | 31.00210381 | 44.99636078 | 35.08142471 | 42.47935104 | 45.64352798
2281.154297 | -0.137551224 | 5.210931778 | 0.000467313 |  | 28.48226738 | 31.00106239 | 44.97708511 | 35.12008286 | 42.44949722 | 45.64492035
2281.253906 | -0.137534191 | 1.052211761 | 0.000444988 |  | 28.48391533 | 30.98986435 | 44.98342133 | 35.13055801 | 42.45066833 | 45.65937424
2281.353516 | -0.137542708 | 0.814332962 | 0.00044894 |  | 28.48139381 | 31.00683022 | 44.92636871 | 35.13531494 | 42.46204376 | 45.6516571
2281.453125 | -0.137768666 | -2.36485672 | 0.000401318 |  | 28.46898651 | 31.00950813 | 44.89916992 | 35.16661453 | 42.45958328 | 45.65514755
2281.552734 | -0.13717879 | -2.330451965 | 0.000423457 |  | 28.50853348 | 31.01424217 | 44.90314865 | 35.1440239 | 42.42309189 | 45.66223145
2281.652344 | -0.138030959 | -3.331624985 | 0.000404878 |  | 28.49912071 | 31.00755119 | 44.8742981 | 35.14326859 | 42.437397 | 45.65690994
2281.751953 | -0.137739144 | -2.112400055 | 0.000423328 |  | 28.52207375 | 30.98907852 | 44.85280609 | 35.13454437 | 42.47005844 | 45.65895462
2281.851563 | -0.138141667 | 0.048074722 | 0.000453234 |  | 28.49617004 | 31.00839615 | 44.84837341 | 35.13330078 | 42.44447708 | 45.68869781
2281.951172 | -0.138315961 | 0.471193314 | 0.000418231 |  | 28.48223686 | 30.9680748 | 44.83488083 | 35.12646103 | 42.44264603 | 45.66040421
2282.050781 | -0.137824304 | 1.79659462 | 0.00043598 |  | 28.51467705 | 30.97353363 | 44.77330017 | 35.11328506 | 42.42713165 | 45.6658783
2282.150391 | -0.137863477 | -2.724632263 | 0.000438395 |  | 28.4900856 | 31.01157379 | 44.76287842 | 35.16687775 | 42.39658356 | 45.66423798
2282.25 | -0.137111797 | 1.508821487 | 0.000435021 |  | 28.50825882 | 30.98230553 | 44.74614716 | 35.19475555 | 42.42466736 | 45.69522476
2282.349609 | -0.137555765 | -1.865180969 | 0.000457581 |  | 28.51842499 | 30.99830627 | 44.74647903 | 35.17084503 | 42.44714737 | 45.69675064
2282.449219 | -0.137946367 | 3.269651413 | 0.000446697 |  | 28.50463104 | 30.97498512 | 44.71416473 | 35.21344376 | 42.43707657 | 45.68515015
2282.548828 | -0.138095681 | -0.208938599 | 0.000433881 |  | 28.51672745 | 31.0190773 | 44.72056198 | 35.19947433 | 42.41829681 | 45.68391037
2282.648438 | -0.13788789 | -7.343154907 | 0.000448847 |  | 28.49920845 | 30.96600533 | 44.70892334 | 35.22100067 | 42.44169235 | 45.68592453
2282.748047 | -0.137426322 | -5.91840744 | 0.000414072 |  | 28.47065735 | 30.99686432 | 44.69967651 | 35.23022461 | 42.44283676 | 45.72078705
2282.847656 | -0.137353084 | 1.490365982 | 0.000444704 |  | 28.50340462 | 30.95432281 | 44.64402771 | 35.24795532 | 42.39996719 | 45.70109177
2282.947266 | -0.137305962 | -3.420713425 | 0.000436652 |  | 28.48964691 | 30.99166489 | 44.64323807 | 35.24142075 | 42.42939758 | 45.68786621
2283.046875 | -0.137651712 | -5.645442963 | 0.000457291 |  | 28.49860764 | 30.97810555 | 44.63081741 | 35.24057388 | 42.42642975 | 45.67922974
2283.146484 | -0.138361948 | -5.796962738 | 0.00047362 |  | 28.50511742 | 30.96533012 | 44.61548233 | 35.24317932 | 42.41035843 | 45.67946243
2283.246094 | -0.137672719 | -3.153673172 | 0.000461863 |  | 28.47483635 | 30.9757061 | 44.60510254 | 35.18523788 | 42.41775131 | 45.71592712
2283.345703 | -0.137900948 | -2.71118927 | 0.000466292 |  | 28.49416924 | 30.95523453 | 44.58678818 | 35.20233917 | 42.41260147 | 45.69343567
2283.445313 | -0.137350246 | -0.007974625 | 0.000459491 |  | 28.46341896 | 30.9596405 | 44.57944489 | 35.172966 | 42.42234421 | 45.69575119
2283.544922 | -0.13771757 | -2.234071732 | 0.000434587 |  | 28.46644211 | 30.95453072 | 44.51581192 | 35.15142059 | 42.40642929 | 45.69548798
2283.644531 | -0.137892432 | 0.385293961 | 0.000409567 |  | 28.47987366 | 30.97952843 | 44.52350616 | 35.12199783 | 42.37083817 | 45.68479538
2283.744141 | -0.137890729 | -1.877941132 | 0.000442285 |  | 28.49266434 | 30.96290779 | 44.48737335 | 35.13097763 | 42.3817482 | 45.69239807
2283.84375 | -0.137677828 | 2.800046921 | 0.00039711 |  | 28.49938393 | 30.97371292 | 44.47525787 | 35.11859131 | 42.39595795 | 45.71915436
2283.943359 | -0.137701673 | 0.6947155 | 0.000443787 |  | 28.47570229 | 30.98982239 | 44.44606781 | 35.09033585 | 42.39713669 | 45.69837189
2284.042969 | -0.13851183 | -3.0762043 | 0.000426324 |  | 28.46295166 | 30.97423935 | 44.39556503 | 35.0999527 | 42.41402817 | 45.71123886
2284.142578 | -0.137795349 | -7.460496902 | 0.000423467 |  | 28.49569893 | 30.97373772 | 44.40029144 | 35.10831451 | 42.37249756 | 45.71144867
2284.242188 | -0.138202982 | 3.768640518 | 0.000450625 |  | 28.47116089 | 30.96371841 | 44.35489655 | 35.12532806 | 42.38792419 | 45.71686172
2284.341797 | -0.137394529 | -2.847898483 | 0.000449292 |  | 28.50350571 | 30.98315048 | 44.35151291 | 35.19519043 | 42.37872696 | 45.71298218
2284.441406 | -0.1378754 | 1.000032425 | 0.000447524 |  | 28.42653656 | 30.967659 | 44.30816269 | 35.19984436 | 42.38797379 | 45.70290756
2284.541016 | -0.137864613 | -2.334779739 | 0.000463782 |  | 28.47223473 | 30.9677906 | 44.32429123 | 35.20256424 | 42.37272644 | 45.69857788
2284.640625 | -0.137545546 | -3.919935226 | 0.000444651 |  | 28.44488335 | 30.95985794 | 44.29542542 | 35.25967407 | 42.38593674 | 45.72071838
2284.740234 | -0.137408154 | -0.275699615 | 0.000438854 |  | 28.46896935 | 30.94295883 | 44.26688766 | 35.26010132 | 42.39044189 | 45.71084595
2284.839844 | -0.138008817 | 0.264076233 | 0.000403136 |  | 28.46939278 | 30.91647911 | 44.25365829 | 35.34469223 | 42.38666916 | 45.72150803
2284.939453 | -0.136997115 | 2.552373886 | 0.000464724 |  | 28.47032738 | 30.95054245 | 44.21366119 | 35.29217911 | 42.39688492 | 45.74148941
2285.039063 | -0.137270195 | -2.514099121 | 0.000474458 |  | 28.4392128 | 30.94652557 | 44.19421768 | 35.30952072 | 42.38360596 | 45.73325348
2285.138672 | -0.137928199 | -3.916744232 | 0.000482485 |  | 28.44888878 | 30.91171455 | 44.15299606 | 35.2668457 | 42.38329697 | 45.73772812
2285.238281 | -0.137987811 | -1.517026901 | 0.000445002 |  | 28.43946457 | 30.91277504 | 44.16915894 | 35.24079514 | 42.35433197 | 45.73121262
2285.337891 | -0.138211498 | -5.960102081 | 0.000425144 |  | 28.44974327 | 30.90441513 | 44.13957596 | 35.20909882 | 42.37808609 | 45.69810867
2285.4375 | -0.137513753 | -6.267702103 | 0.000435939 |  | 28.44812202 | 30.93468666 | 44.15077972 | 35.23163605 | 42.36242676 | 45.71892929
2285.537109 | -0.138024146 | -7.537509918 | 0.000477609 |  | 28.42858887 | 30.91517639 | 44.0803299 | 35.19433975 | 42.38033295 | 45.75655746
2285.636719 | -0.13780273 | -2.7572155 | 0.000441985 |  | 28.46807861 | 30.91705132 | 44.09822083 | 35.16246796 | 42.38449097 | 45.71762848
2285.736328 | -0.138447676 | -7.492851257 | 0.000480105 |  | 28.44349098 | 30.90513039 | 44.07154083 | 35.18302155 | 42.36762238 | 45.69537354
2285.835938 | -0.137340594 | -0.506055832 | 0.000430066 |  | 28.43296814 | 30.88373375 | 44.07688904 | 35.1460762 | 42.35613632 | 45.70828629
2285.935547 | -0.137290634 | -8.161136627 | 0.000410171 |  | 28.45208359 | 30.87951279 | 44.05291748 | 35.16246796 | 42.3675499 | 45.71497726
2286.035156 | -0.137228183 | -3.49704361 | 0.000437765 |  | 28.44526672 | 30.89690208 | 44.02952194 | 35.14413452 | 42.38739014 | 45.67735291
2286.134766 | -0.13707603 | -8.298984528 | 0.000428927 |  | 28.41604233 | 30.86482239 | 44.04837799 | 35.11822891 | 42.35720444 | 45.68186569
2286.234375 | -0.137908328 | -10.4111557 | 0.000435018 |  | 28.41894722 | 30.89256668 | 44.06813431 | 35.13735199 | 42.35680389 | 45.67764282
2286.333984 | -0.137882213 | -5.391389847 | 0.000453635 |  | 28.4493866 | 30.88274765 | 44.04358673 | 35.12078476 | 42.35171127 | 45.68196869
2286.433594 | -0.137878806 | -11.27857971 | 0.000488235 |  | 28.42926216 | 30.89276314 | 44.03796387 | 35.16960144 | 42.38339615 | 45.65039063
2286.533203 | -0.137382606 | -5.53014946 | 0.000432915 |  | 28.41288948 | 30.86895752 | 44.03840256 | 35.18360901 | 42.38557053 | 45.68878174
2286.632813 | -0.137601752 | -6.1679039 | 0.000438458 |  | 28.42874908 | 30.86213493 | 44.00475311 | 35.20074844 | 42.378582 | 45.66357803
2286.732422 | -0.137816355 | -4.237102509 | 0.000420653 |  | 28.39916992 | 30.86558533 | 44.04063416 | 35.21253586 | 42.43300247 | 45.67793655
2286.832031 | -0.137739711 | -2.464199066 | 0.000426757 |  | 28.44278145 | 30.85317993 | 44.06245041 | 35.19657898 | 42.40901184 | 45.66402817
2286.931641 | -0.136938638 | -4.407077789 | 0.000466512 |  | 28.41621399 | 30.83359718 | 44.06581497 | 35.20788574 | 42.4232254 | 45.67863464
2287.03125 | -0.137027205 | -7.249052048 | 0.000455491 |  | 28.40005493 | 30.8433342 | 44.05270767 | 35.15877151 | 42.42421722 | 45.66730881
2287.130859 | -0.137097604 | -0.168153763 | 0.000454579 |  | 28.40953064 | 30.82544136 | 44.08744049 | 35.18184662 | 42.43299484 | 45.6555481
2287.230469 | -0.137195822 | 1.758546829 | 0.00048915 |  | 28.39594841 | 30.83466339 | 44.1151886 | 35.13763809 | 42.47441101 | 45.66080475
2287.330078 | -0.137879374 | -3.930643082 | 0.000470415 |  | 28.40255356 | 30.80812263 | 44.12688828 | 35.14717484 | 42.44468689 | 45.64785767
2287.429688 | -0.137612539 | -7.096162796 | 0.00046029 |  | 28.38474083 | 30.79661179 | 44.13301086 | 35.08756256 | 42.44298172 | 45.63368225
2287.529297 | -0.138355135 | -3.051141739 | 0.00045661 |  | 28.41281891 | 30.83514977 | 44.14393616 | 35.10484695 | 42.46392059 | 45.64320755
2287.628906 | -0.137850987 | -2.266653061 | 0.000455451 |  | 28.39788628 | 30.85103035 | 44.15394974 | 35.09702682 | 42.46986389 | 45.67116165
2287.728516 | -0.138107035 | -4.761611938 | 0.000441724 |  | 28.40412712 | 30.82017708 | 44.14029312 | 35.06971741 | 42.47525024 | 45.646595
2287.828125 | -0.138158699 | -4.21613884 | 0.000461827 |  | 28.39336014 | 30.80858421 | 44.21363831 | 35.09651566 | 42.46884537 | 45.60268402
2287.927734 | -0.137405884 | -12.74001122 | 0.000394091 |  | 28.38371849 | 30.80548859 | 44.17004013 | 35.06639099 | 42.456707 | 45.64657593
2288.027344 | -0.137297446 | -8.656253815 | 0.000454376 |  | 28.38708115 | 30.84604836 | 44.21111298 | 35.07558823 | 42.42793655 | 45.63743973
2288.126953 | -0.137257137 | -8.512935638 | 0.00046345 |  | 28.38791466 | 30.83037949 | 44.1975441 | 35.06977463 | 42.47269058 | 45.63850784
2288.226563 | -0.137690318 | -7.738700867 | 0.000457829 |  | 28.39039421 | 30.78932762 | 44.24251556 | 35.08864212 | 42.45100403 | 45.59789276
2288.326172 | -0.137828278 | -5.796735764 | 0.000443827 |  | 28.37536621 | 30.78223991 | 44.23757553 | 35.07871246 | 42.44025803 | 45.60046005
2288.425781 | -0.138096248 | -5.353565216 | 0.000453546 |  | 28.36456108 | 30.81763458 | 44.24406052 | 35.05883026 | 42.44610596 | 45.58058929
2288.525391 | -0.137548385 | -4.886701584 | 0.000446195 |  | 28.3398304 | 30.80963707 | 44.29185486 | 35.05089951 | 42.47219467 | 45.59144592
2288.625 | -0.137805001 | -5.931394577 | 0.000456663 |  | 28.34609604 | 30.77380562 | 44.24383926 | 35.02611542 | 42.48083496 | 45.56111145
2288.724609 | -0.13795545 | -11.61466026 | 0.000496009 |  | 28.34222031 | 30.80062485 | 44.21959686 | 35.01662064 | 42.44930267 | 45.55083847
2288.824219 | -0.138057642 | -4.952095032 | 0.000436781 |  | 28.36320686 | 30.78154945 | 44.22656631 | 34.96120071 | 42.49305725 | 45.55194855
2288.923828 | -0.137397368 | -2.863393784 | 0.000425387 |  | 28.33360291 | 30.76073456 | 44.2138176 | 34.92607498 | 42.48526764 | 45.54007339
2289.023438 | -0.137137913 | -7.394191742 | 0.000410785 |  | 28.32983589 | 30.74812317 | 44.21337509 | 34.91567612 | 42.4779892 | 45.54203796
2289.123047 | -0.137274169 | -9.130182266 | 0.000472297 |  | 28.32003403 | 30.76981926 | 44.21019745 | 34.8711586 | 42.46977234 | 45.52483749
2289.222656 | -0.137921386 | -6.93712616 | 0.000439375 |  | 28.35459518 | 30.77067566 | 44.16082001 | 34.80052567 | 42.49317932 | 45.47726822
2289.322266 | -0.137766962 | -9.267803192 | 0.000468051 |  | 28.32719231 | 30.77777672 | 44.13395691 | 34.81232071 | 42.48846817 | 45.49080276
2289.421875 | -0.137074327 | -8.689519882 | 0.000396389 |  | 28.34335899 | 30.74246216 | 44.15782166 | 34.77953339 | 42.47305298 | 45.46500015
2289.521484 | -0.137237266 | -11.52921677 | 0.000425173 |  | 28.33638382 | 30.72728729 | 44.1096611 | 34.70988083 | 42.49514008 | 45.47743225
2289.621094 | -0.13823875 | -6.778312683 | 0.000466599 |  | 28.31025887 | 30.7413826 | 44.09756088 | 34.70063782 | 42.47730255 | 45.4558754
2289.720703 | -0.137678396 | -3.504106522 | 0.000456118 |  | 28.32012749 | 30.73160744 | 44.06740952 | 34.69617844 | 42.50669098 | 45.44195557
2289.820313 | -0.13717368 | -2.440048218 | 0.000442628 |  | 28.32066154 | 30.70606232 | 44.07922363 | 34.69706726 | 42.51617813 | 45.45795441
2289.919922 | -0.137760717 | -2.470808029 | 0.000473294 |  | 28.31892395 | 30.7419281 | 44.01968002 | 34.65847778 | 42.50715256 | 45.43235397
2290.019531 | -0.138313123 | -1.368696213 | 0.000455964 |  | 28.31413841 | 30.72480202 | 44.02283478 | 34.66982269 | 42.51771164 | 45.41214371
2290.119141 | -0.137922522 | -4.161911011 | 0.000434787 |  | 28.31692505 | 30.72991371 | 43.95967484 | 34.65685272 | 42.48840714 | 45.40292358
2290.21875 | -0.137127694 | -4.852296829 | 0.000469946 |  | 28.29950142 | 30.69026184 | 43.97624969 | 34.61517715 | 42.51967239 | 45.37506104
2290.318359 | -0.137589829 | -8.699544907 | 0.000437896 |  | 28.30512238 | 30.70170403 | 43.94041443 | 34.59368896 | 42.51748276 | 45.4053154
2290.417969 | -0.138256349 | -7.416065216 | 0.000429819 |  | 28.32422829 | 30.71598816 | 43.95853806 | 34.59230042 | 42.56311035 | 45.37308502
2290.517578 | -0.137103281 | -3.207220078 | 0.000434659 |  | 28.30088806 | 30.69250488 | 43.92957687 | 34.56905746 | 42.52503204 | 45.3932724
2290.617188 | -0.136852343 | -6.199802399 | 0.000438649 |  | 28.30869293 | 30.69868088 | 43.90680695 | 34.6059227 | 42.52753448 | 45.3537674
2290.716797 | -0.138027552 | -2.222450256 | 0.000498916 |  | 28.30571747 | 30.71778107 | 43.93691254 | 34.55774689 | 42.51914215 | 45.34420776
2290.816406 | -0.137710189 | -9.607755661 | 0.000448717 |  | 28.31098747 | 30.68899918 | 43.88378143 | 34.56772614 | 42.52415085 | 45.34275818
2290.916016 | -0.137757879 | -13.16176224 | 0.000396073 |  | 28.32183647 | 30.66209984 | 43.94621277 | 34.54876328 | 42.51399994 | 45.3572197
2291.015625 | -0.137500695 | -15.13471603 | 0.000469555 |  | 28.30731964 | 30.66853142 | 43.94201279 | 34.52107239 | 42.52001572 | 45.31935883
2291.115234 | -0.137129965 | -7.922803879 | 0.000454037 |  | 28.30945396 | 30.68074799 | 43.93029022 | 34.49010086 | 42.52905273 | 45.31318283
2291.214844 | -0.137102713 | -10.79667854 | 0.0004722 |  | 28.28562355 | 30.67586327 | 43.93113708 | 34.45170212 | 42.54059982 | 45.30321503
2291.314453 | -0.13687051 | -10.22887611 | 0.000458521 |  | 28.2746048 | 30.67792892 | 43.95849609 | 34.44532776 | 42.48553467 | 45.3095932
2291.414063 | -0.137344568 | -16.50432301 | 0.000446657 |  | 28.31465912 | 30.65759087 | 43.96200562 | 34.42000961 | 42.50541687 | 45.28642654
2291.513672 | -0.138214905 | -15.6116066 | 0.000448897 |  | 28.29632568 | 30.71334076 | 43.98403168 | 34.40548325 | 42.50893021 | 45.29021454
2291.613281 | -0.137269627 | -9.532793045 | 0.000473701 |  | 28.29071808 | 30.68273926 | 43.99845505 | 34.3486557 | 42.50362778 | 45.28364563
2291.712891 | -0.137949205 | -14.90025711 | 0.000459176 |  | 28.33140564 | 30.66749763 | 44.00250626 | 34.29504013 | 42.48521042 | 45.2738266
2291.8125 | -0.137079436 | -13.32945824 | 0.000460771 |  | 28.29571152 | 30.6901722 | 44.02209854 | 34.21522903 | 42.47639847 | 45.26333618
2291.912109 | -0.137325265 | -9.225877762 | 0.000415719 |  | 28.31167221 | 30.67695808 | 44.02236176 | 34.1841774 | 42.47690964 | 45.22852325
2292.011719 | -0.138072971 | -17.81765175 | 0.000472324 |  | 28.29568672 | 30.6701107 | 44.05485535 | 34.12775421 | 42.45379639 | 45.2393837
2292.111328 | -0.137386013 | -15.52001095 | 0.000454556 |  | 28.29699135 | 30.67533875 | 44.03136063 | 34.09545898 | 42.49529648 | 45.20490265
2292.210938 | -0.137312207 | -17.2407341 | 0.000445911 |  | 28.3149147 | 30.71340561 | 44.05693817 | 34.10282516 | 42.46364975 | 45.21483231
2292.310547 | -0.137714163 | -17.33529282 | 0.000478422 |  | 28.3212719 | 30.69245911 | 44.04349518 | 34.11987686 | 42.47682953 | 45.18358994
2292.410156 | -0.13708341 | -14.19392395 | 0.000463298 |  | 28.3381424 | 30.67250824 | 44.07019043 | 34.1224823 | 42.45856476 | 45.19113541
2292.509766 | -0.13748707 | -12.38843918 | 0.000441761 |  | 28.32990456 | 30.67816734 | 44.05774689 | 34.0954895 | 42.45057297 | 45.17404556
2292.609375 | -0.137630139 | -13.0735836 | 0.000421571 |  | 28.32231331 | 30.66355896 | 44.07960892 | 34.13700104 | 42.43498993 | 45.16768265
2292.708984 | -0.136995412 | -9.224967957 | 0.000440051 |  | 28.28693962 | 30.68427849 | 44.06768036 | 34.12943268 | 42.47613525 | 45.17586136
2292.808594 | -0.137656822 | -13.95946503 | 0.000434439 |  | 28.31274796 | 30.64922333 | 44.07489777 | 34.13233185 | 42.46735382 | 45.15272522
2292.908203 | -0.137710189 | -8.543239594 | 0.000453722 |  | 28.2833252 | 30.69022751 | 44.04182434 | 34.15244293 | 42.51182556 | 45.14106369
2293.007813 | -0.13779024 | -7.140594482 | 0.000466533 |  | 28.28801537 | 30.69233131 | 44.06113815 | 34.20598602 | 42.4966774 | 45.16985321
2293.107422 | -0.137565417 | -12.19020844 | 0.000414204 |  | 28.33157158 | 30.68920708 | 44.05212021 | 34.20752335 | 42.47956467 | 45.15845108
2293.207031 | -0.137787401 | -9.443475723 | 0.000442959 |  | 28.31132507 | 30.66249275 | 44.08130264 | 34.23906708 | 42.45611191 | 45.15334702
2293.306641 | -0.137502966 | -4.532167435 | 0.000472148 |  | 28.30917168 | 30.65884209 | 44.0657196 | 34.22666168 | 42.50418472 | 45.17396164
2293.40625 | -0.137639222 | -14.69838428 | 0.000449278 |  | 28.31612778 | 30.66623116 | 44.09148407 | 34.23393631 | 42.49010086 | 45.15194702
2293.505859 | -0.137175383 | -18.05324841 | 0.000448182 |  | 28.34685135 | 30.67278099 | 44.06816101 | 34.24671555 | 42.50891113 | 45.1675148
2293.605469 | -0.137749363 | -14.24609947 | 0.000489037 |  | 28.30485344 | 30.65088081 | 44.09707642 | 34.26264191 | 42.51049423 | 45.17051697
2293.705078 | -0.136889245 | -10.11517715 | 0.000430136 |  | 28.30313873 | 30.66486359 | 44.07995605 | 34.23625183 | 42.52513504 | 45.1697731
2293.804688 | -0.13754214 | -9.738542557 | 0.000469758 |  | 28.33852386 | 30.68787575 | 44.10091782 | 34.24264145 | 42.51723099 | 45.16397476
2293.904297 | -0.137757879 | -12.72930145 | 0.000431524 |  | 28.30026627 | 30.64497566 | 44.03951645 | 34.28194809 | 42.49021912 | 45.18335724
2294.003906 | -0.137389987 | -8.701595306 | 0.000456742 |  | 28.31250572 | 30.65146446 | 44.12722015 | 34.28049088 | 42.51809692 | 45.16549301
2294.103516 | -0.137555765 | -7.46528244 | 0.000450172 |  | 28.31435585 | 30.65250397 | 44.10351944 | 34.34141541 | 42.50149155 | 45.1772728
2294.203125 | -0.138723595 | -6.63955307 | 0.000445235 |  | 28.29740715 | 30.66556358 | 44.13220978 | 34.36087036 | 42.46160507 | 45.1954422
2294.302734 | -0.136924445 | -7.184570313 | 0.000459307 |  | 28.31925583 | 30.68403435 | 44.10914993 | 34.40628052 | 42.46466064 | 45.18880463
2294.402344 | -0.138108738 | -11.3868103 | 0.000472096 |  | 28.32809639 | 30.67507935 | 44.11775208 | 34.40167999 | 42.44829941 | 45.17711639
2294.501953 | -0.137568823 | -7.693132401 | 0.000415443 |  | 28.32046318 | 30.69368362 | 44.133358 | 34.38111496 | 42.43616104 | 45.20323944
2294.601563 | -0.137160055 | -8.651014328 | 0.000496808 |  | 28.29043007 | 30.70417976 | 44.14812469 | 34.37358475 | 42.39288712 | 45.19211578
2294.701172 | -0.137244647 | -12.14965248 | 0.000460365 |  | 28.3022728 | 30.68902016 | 44.13861084 | 34.37284851 | 42.38771057 | 45.15284729
2294.800781 | -0.137979863 | -7.389408112 | 0.000444525 |  | 28.32942963 | 30.67642975 | 44.16876984 | 34.36919022 | 42.38895798 | 45.19240189
2294.900391 | -0.137752201 | -2.242044449 | 0.00044787 |  | 28.29817009 | 30.70785522 | 44.16740417 | 34.35174179 | 42.35715485 | 45.21100616
2295 | -0.137952612 | -5.655923843 | 0.000444051 |  | 28.31966591 | 30.70079041 | 44.15251541 | 34.34541321 | 42.35511398 | 45.20110321
2295.099609 | -0.137305962 | -11.85936928 | 0.000441474 |  | 28.31402779 | 30.69152832 | 44.17853546 | 34.3119545 | 42.34790039 | 45.20087051
2295.199219 | -0.136650229 | -11.17923737 | 0.000455818 |  | 28.29371452 | 30.72268867 | 44.165905 | 34.27867508 | 42.37072754 | 45.21131516
2295.298828 | -0.137659093 | -9.683174133 | 0.000475044 |  | 28.29370117 | 30.71164322 | 44.19019699 | 34.22742844 | 42.37379074 | 45.174263
2295.398438 | -0.137185603 | -8.993927002 | 0.000474127 |  | 28.30375099 | 30.70514297 | 44.19303131 | 34.17422485 | 42.3915863 | 45.17092514
2295.498047 | -0.137443922 | -6.717475891 | 0.000450468 |  | 28.28026009 | 30.71325874 | 44.21778488 | 34.13181686 | 42.42080688 | 45.18751907
2295.597656 | -0.137749363 | -7.847387314 | 0.000431581 |  | 28.30232239 | 30.72835159 | 44.22084045 | 34.10140228 | 42.38633728 | 45.14571762
2295.697266 | -0.137916277 | -11.40048218 | 0.000470252 |  | 28.28513718 | 30.72318459 | 44.23132324 | 34.06106567 | 42.39461136 | 45.16866302
2295.796875 | -0.138273949 | -4.868473053 | 0.000446694 |  | 28.27041054 | 30.68271065 | 44.25042725 | 34.04983139 | 42.44299698 | 45.17547226
2295.896484 | -0.13712372 | -6.098863602 | 0.000452668 |  | 28.29496574 | 30.69457245 | 44.2633667 | 34.02274704 | 42.43553543 | 45.16828537
2295.996094 | -0.13749445 | -6.553197861 | 0.000445482 |  | 28.29954147 | 30.71132469 | 44.27122498 | 34.0117569 | 42.44045258 | 45.15483856
2296.095703 | -0.137308233 | -5.379085541 | 0.000479287 |  | 28.2744503 | 30.70464897 | 44.27178192 | 34.02481461 | 42.42285919 | 45.14736938
2296.195313 | -0.137739144 | -7.603588104 | 0.000446295 |  | 28.26350403 | 30.70786476 | 44.28654099 | 33.98981857 | 42.45444107 | 45.12902832
2296.294922 | -0.13743427 | -5.662986755 | 0.000467511 |  | 28.254673 | 30.70987701 | 44.27926636 | 33.94555283 | 42.4470787 | 45.1279335
2296.394531 | -0.13746947 | -9.503400803 | 0.000469638 |  | 28.25243568 | 30.72430801 | 44.30467606 | 33.92346954 | 42.46806717 | 45.1218338
2296.494141 | -0.137974753 | -4.47543335 | 0.000422428 |  | 28.26609039 | 30.69344902 | 44.28537369 | 33.89959717 | 42.45248413 | 45.11365509
2296.59375 | -0.137621055 | -9.708921432 | 0.000435987 |  | 28.25980377 | 30.72171593 | 44.31246567 | 33.88882828 | 42.46397781 | 45.1185379
2296.693359 | -0.137580178 | -5.937318802 | 0.000433119 |  | 28.23607063 | 30.7267704 | 44.28890991 | 33.83550644 | 42.48023224 | 45.11122513
2296.792969 | -0.137885619 | -9.623706818 | 0.00043936 |  | 28.21829224 | 30.67677307 | 44.31443405 | 33.81599045 | 42.48726273 | 45.11733246
2296.892578 | -0.137199796 | -2.94678688 | 0.000451043 |  | 28.21551323 | 30.65681458 | 44.31118011 | 33.78668594 | 42.48987579 | 45.1082077
2296.992188 | -0.137793078 | -5.243515015 | 0.000461764 |  | 28.22948456 | 30.65804291 | 44.34970474 | 33.76124191 | 42.5110054 | 45.11046219
2297.091797 | -0.137916277 | -2.797544479 | 0.000426162 |  | 28.22861481 | 30.65582275 | 44.33666611 | 33.73576736 | 42.51772308 | 45.12117004
2297.191406 | -0.137661364 | -4.434875488 | 0.000451735 |  | 28.24885941 | 30.67668915 | 44.39347076 | 33.73099518 | 42.51712799 | 45.12475967
2297.291016 | -0.137823168 | -5.702177048 | 0.000466089 |  | 28.23366547 | 30.61940765 | 44.38939285 | 33.70541 | 42.53611755 | 45.10622406
2297.390625 | -0.137970211 | -3.762718201 | 0.000473438 |  | 28.2409153 | 30.63638687 | 44.39659119 | 33.64978027 | 42.55275726 | 45.10822296
2297.490234 | -0.138037204 | -7.427001953 | 0.000440944 |  | 28.20619011 | 30.65074921 | 44.3991127 | 33.60795975 | 42.53917313 | 45.11375046
2297.589844 | -0.138141099 | -3.021064758 | 0.000472893 |  | 28.22215462 | 30.62095261 | 44.39608383 | 33.56788254 | 42.5847435 | 45.10787582
2297.689453 | -0.138024714 | -4.99014473 | 0.000496811 |  | 28.20782661 | 30.65005684 | 44.39365005 | 33.58750534 | 42.55791473 | 45.09962463
2297.789063 | -0.138121229 | -6.138965607 | 0.000472833 |  | 28.21993637 | 30.58726501 | 44.40294647 | 33.54481506 | 42.57186127 | 45.1011734
2297.888672 | -0.137482528 | -1.17616272 | 0.000458446 |  | 28.20728302 | 30.56547165 | 44.40365982 | 33.54496384 | 42.58406448 | 45.09558105
2297.988281 | -0.137805568 | -0.808412552 | 0.000441935 |  | 28.21264458 | 30.58131027 | 44.35407257 | 33.4981575 | 42.56632233 | 45.12208557
2298.087891 | -0.13767499 | -5.858938217 | 0.000447073 |  | 28.21302223 | 30.54969406 | 44.38051987 | 33.47942734 | 42.55075836 | 45.09537888
2298.1875 | -0.137703376 | 1.153831482 | 0.000454148 |  | 28.20196152 | 30.54110718 | 44.4003334 | 33.42817688 | 42.595047 | 45.11342239
2298.287109 | -0.137890729 | -4.893081665 | 0.000463449 |  | 28.19865608 | 30.53883171 | 44.38801956 | 33.40589142 | 42.54998016 | 45.14360046
2298.386719 | -0.137971915 | -2.530731201 | 0.000437245 |  | 28.20123863 | 30.50927925 | 44.40501022 | 33.34734726 | 42.5717926 | 45.12085342
2298.486328 | -0.137256002 | -3.147521973 | 0.000437288 |  | 28.17642975 | 30.5128479 | 44.40069962 | 33.29554749 | 42.58533859 | 45.14304733
2298.585938 | -0.137777749 | -4.56725502 | 0.000471135 |  | 28.19247818 | 30.51394463 | 44.45582581 | 33.25927734 | 42.54640961 | 45.12481308
2298.685547 | -0.137587558 | -5.781013489 | 0.000454472 |  | 28.21191406 | 30.49018097 | 44.43383789 | 33.23659134 | 42.56168365 | 45.15764236
2298.785156 | -0.137901516 | -6.250385284 | 0.000456031 |  | 28.20884895 | 30.4753685 | 44.47282028 | 33.1779213 | 42.59037399 | 45.18162537
2298.884766 | -0.13852432 | -8.131059647 | 0.000441034 |  | 28.2199707 | 30.46721268 | 44.45504379 | 33.17037582 | 42.59277344 | 45.15033722
2298.984375 | -0.137806136 | -10.19743156 | 0.000494121 |  | 28.1910038 | 30.45171356 | 44.45835876 | 33.11025238 | 42.58226395 | 45.18368149
2299.083984 | -0.13778513 | -5.375894547 | 0.000433159 |  | 28.19564819 | 30.43367004 | 44.4294548 | 33.10519028 | 42.62512207 | 45.17058945
2299.183594 | -0.137729492 | -7.672397614 | 0.000469133 |  | 28.21115112 | 30.45640945 | 44.4647789 | 33.06539154 | 42.62239838 | 45.16904831
2299.283203 | -0.138428373 | -10.40955925 | 0.000456874 |  | 28.18400574 | 30.45770836 | 44.45411682 | 33.02833939 | 42.60022736 | 45.16665268
2299.382813 | -0.138896186 | -3.131343842 | 0.000450277 |  | 28.18663406 | 30.45771217 | 44.44084167 | 33.01892471 | 42.60371399 | 45.17032623
2299.482422 | -0.137946934 | -14.28734016 | 0.000442552 |  | 28.18208694 | 30.46166992 | 44.44686508 | 32.99530792 | 42.6388092 | 45.19188309
2299.582031 | -0.137706783 | -6.664617538 | 0.000468524 |  | 28.16434479 | 30.45865631 | 44.44636536 | 32.97719574 | 42.63287354 | 45.19255447
2299.681641 | -0.137966237 | -9.048156738 | 0.000402749 |  | 28.16842079 | 30.46608925 | 44.44364929 | 32.97858047 | 42.63504028 | 45.17235565
2299.78125 | -0.137829981 | -7.405130386 | 0.000414915 |  | 28.19115257 | 30.46594048 | 44.42382813 | 33.01021957 | 42.66818237 | 45.1714325
2299.880859 | -0.137584152 | -8.910533905 | 0.000478159 |  | 28.1769371 | 30.46138954 | 44.42087173 | 33.00416183 | 42.65189362 | 45.18754578
2299.980469 | -0.137375226 | -10.5665493 | 0.000442089 |  | 28.17845345 | 30.41957664 | 44.42023468 | 32.99212265 | 42.64826584 | 45.18598175
2300.080078 | -0.137069785 | -11.30068207 | 0.000518726 |  | 28.18071747 | 30.44569588 | 44.45324707 | 32.99623489 | 42.67477417 | 45.22618103
2300.179688 | -0.13749445 | -9.365550995 | 0.000456286 |  | 28.17883492 | 30.42952347 | 44.42079544 | 32.98291779 | 42.66109848 | 45.1858902
2300.279297 | -0.138440295 | -9.519805908 | 0.000448927 |  | 28.17714691 | 30.40945625 | 44.38251877 | 32.98482132 | 42.67050934 | 45.20881271
2300.378906 | -0.13795545 | -5.695796967 | 0.000486103 |  | 28.16132164 | 30.40690422 | 44.41010284 | 32.9439621 | 42.66818237 | 45.1713295
2300.478516 | -0.13780273 | -10.19378662 | 0.000491263 |  | 28.15502739 | 30.40335846 | 44.36960602 | 32.95905304 | 42.65813828 | 45.19651413
2300.578125 | -0.137976456 | -8.213085175 | 0.000462047 |  | 28.14762497 | 30.38275719 | 44.40397644 | 32.92261887 | 42.6600914 | 45.1700325
2300.677734 | -0.137625597 | -7.613155365 | 0.000454187 |  | 28.16848946 | 30.36833763 | 44.38832855 | 32.90722275 | 42.67696762 | 45.19438934
2300.777344 | -0.137860071 | -5.938457489 | 0.000445144 |  | 28.16842651 | 30.38986206 | 44.43397522 | 32.86776352 | 42.65651703 | 45.20516586
2300.876953 | -0.137982702 | -4.092643738 | 0.000431121 |  | 28.16708565 | 30.33171844 | 44.41878128 | 32.84982681 | 42.64281464 | 45.192379
2300.976563 | -0.137647738 | -3.326839447 | 0.000448175 |  | 28.15480423 | 30.34534454 | 44.48514175 | 32.84475327 | 42.66812515 | 45.2022934
2301.076172 | -0.137699402 | -4.916093826 | 0.000438864 |  | 28.1763401 | 30.35803795 | 44.47031021 | 32.81771469 | 42.63348007 | 45.1776619
2301.175781 | -0.13743938 | -7.275026321 | 0.000466801 |  | 28.15701675 | 30.32853127 | 44.49988174 | 32.78187561 | 42.63365173 | 45.19669342
2301.275391 | -0.137346271 | -4.538089752 | 0.000454357 |  | 28.19253159 | 30.32518959 | 44.51886368 | 32.74681091 | 42.61522293 | 45.16550446
2301.375 | -0.13750694 | -10.59457397 | 0.000474611 |  | 28.15473557 | 30.31080818 | 44.51659012 | 32.72345352 | 42.60118484 | 45.19964981
2301.474609 | -0.137823168 | -3.847249985 | 0.00048281 |  | 28.15324593 | 30.28511238 | 44.54031754 | 32.69752121 | 42.56016541 | 45.18099213
2301.574219 | -0.137819194 | -2.577213287 | 0.000465095 |  | 28.17873192 | 30.29523849 | 44.54737091 | 32.61834335 | 42.57155609 | 45.17740631
2301.673828 | -0.138021875 | -8.160680771 | 0.000418613 |  | 28.18297386 | 30.27327347 | 44.57364273 | 32.60672379 | 42.54961777 | 45.19401932
2301.773438 | -0.137989514 | -2.515920639 | 0.000469861 |  | 28.13321304 | 30.26436615 | 44.54568481 | 32.55038071 | 42.59328461 | 45.19683456
2301.873047 | -0.138068997 | -3.168029785 | 0.000458192 |  | 28.12777138 | 30.25555611 | 44.59066772 | 32.56850815 | 42.53282547 | 45.16612625
2301.972656 | -0.137844742 | -1.440925598 | 0.000454948 |  | 28.17496109 | 30.25213051 | 44.59435272 | 32.49417496 | 42.52482605 | 45.18307877
2302.072266 | -0.1380883 | -0.987957001 | 0.000446275 |  | 28.16420555 | 30.27778435 | 44.63243484 | 32.47202301 | 42.5401001 | 45.16910553
2302.171875 | -0.137748227 | -7.618850708 | 0.000472477 |  | 28.18704414 | 30.24563789 | 44.6529007 | 32.44044876 | 42.52113724 | 45.16110611
2302.271484 | -0.138090003 | -2.285108566 | 0.000473005 |  | 28.13908005 | 30.24254417 | 44.67655563 | 32.41038895 | 42.52298737 | 45.17109299
2302.371094 | -0.137529082 | -4.2865448 | 0.000459671 |  | 28.18163681 | 30.23648071 | 44.69122314 | 32.34234238 | 42.53026962 | 45.18857574
2302.470703 | -0.13756712 | -3.929502487 | 0.000440481 |  | 28.18524742 | 30.25530434 | 44.72523499 | 32.2919693 | 42.509552 | 45.15654373
2302.570313 | -0.137681802 | -1.683813095 | 0.000439015 |  | 28.18045044 | 30.23989868 | 44.7852211 | 32.28203201 | 42.54198074 | 45.1332016
2302.669922 | -0.137981566 | -5.023412704 | 0.000427299 |  | 28.19498062 | 30.24929047 | 44.79524231 | 32.21835327 | 42.53122711 | 45.15105438
2302.769531 | -0.138210931 | -4.673662186 | 0.000448779 |  | 28.15128326 | 30.26823807 | 44.82798767 | 32.19618225 | 42.54312897 | 45.11366653
2302.869141 | -0.137831116 | -5.124578476 | 0.000435573 |  | 28.17043495 | 30.26758957 | 44.85506439 | 32.20635223 | 42.54184341 | 45.13764191
2302.96875 | -0.13846925 | -6.670085907 | 0.000447767 |  | 28.17481041 | 30.27368355 | 44.85555649 | 32.16438293 | 42.57946396 | 45.1334343
2303.068359 | -0.138217743 | -6.210739136 | 0.000473017 |  | 28.17498398 | 30.23372269 | 44.86191559 | 32.19689178 | 42.57450867 | 45.11188507
2303.167969 | -0.138352864 | 2.436628342 | 0.000436473 |  | 28.1586895 | 30.26270676 | 44.87687683 | 32.20124435 | 42.57183456 | 45.12797165
2303.267578 | -0.13762219 | 1.96361351 | 0.000436601 |  | 28.18294144 | 30.20653534 | 44.8595314 | 32.21961975 | 42.57771683 | 45.12916946
2303.367188 | -0.137979863 | -5.026601791 | 0.000440245 |  | 28.18584442 | 30.20822144 | 44.86218262 | 32.19742584 | 42.56038284 | 45.0909462
2303.466797 | -0.137719841 | 3.574968338 | 0.000475377 |  | 28.16379738 | 30.23896599 | 44.84972 | 32.19003296 | 42.57463837 | 45.04608917
2303.566406 | -0.13827622 | -3.323879242 | 0.000443174 |  | 28.15926743 | 30.23899841 | 44.89202118 | 32.19012451 | 42.55871964 | 45.09602356
2303.666016 | -0.137764692 | -1.462114334 | 0.000452646 |  | 28.16462517 | 30.25548172 | 44.91027069 | 32.23045349 | 42.58963394 | 45.10955048
2303.765625 | -0.138206957 | -0.023696899 | 0.000448734 |  | 28.16809464 | 30.21098328 | 44.92405319 | 32.25362015 | 42.55450821 | 45.09473038
2303.865234 | -0.137488205 | -3.780488968 | 0.000440901 |  | 28.14191437 | 30.24493027 | 44.93967438 | 32.2657547 | 42.53743744 | 45.11660385
2303.964844 | -0.138145641 | -2.883672714 | 0.000408227 |  | 28.17782974 | 30.26121902 | 44.9005661 | 32.28530121 | 42.55994415 | 45.11095047
2304.064453 | -0.137759582 | 2.355970383 | 0.000451792 |  | 28.16804314 | 30.21921539 | 44.92629623 | 32.28671646 | 42.53579712 | 45.13554764
2304.164063 | -0.137757879 | 3.078939438 | 0.000482578 |  | 28.19903755 | 30.25367546 | 44.96482468 | 32.32631683 | 42.53654099 | 45.11300278
2304.263672 | -0.137828846 | -2.291944504 | 0.000461119 |  | 28.17079163 | 30.23851204 | 44.94025803 | 32.41158676 | 42.53767776 | 45.14030838
2304.363281 | -0.137489908 | 3.507753372 | 0.000453513 |  | 28.16542625 | 30.24342346 | 44.94735718 | 32.49526596 | 42.53034592 | 45.1213913
2304.462891 | -0.137841336 | 1.028287888 | 0.00047491 |  | 28.18667793 | 30.25279045 | 44.95075989 | 32.55166245 | 42.51811981 | 45.13268661
2304.5625 | -0.137782859 | 0.820261002 | 0.000446818 |  | 28.16130829 | 30.20155907 | 44.92898178 | 32.6580658 | 42.50481796 | 45.13350677
2304.662109 | -0.137952612 | 5.571847916 | 0.000458403 |  | 28.15195465 | 30.23300934 | 44.95281982 | 32.80463409 | 42.53240967 | 45.1193924
2304.761719 | -0.137636384 | 1.339529037 | 0.000465824 |  | 28.19376755 | 30.22229767 | 44.95796967 | 32.89204407 | 42.51159668 | 45.15700531
2304.861328 | -0.138279626 | 1.923734665 | 0.000449126 |  | 28.16622734 | 30.23462868 | 44.92692184 | 33.00421524 | 42.55590439 | 45.12728119
2304.960938 | -0.137718137 | -5.692834854 | 0.000472074 |  | 28.14842606 | 30.21272659 | 44.9133606 | 33.05835724 | 42.53781891 | 45.14698029
2305.060547 | -0.13834378 | -0.502637863 | 0.000450359 |  | 28.16333961 | 30.22611046 | 44.90284348 | 33.14414215 | 42.51239014 | 45.15313339
2305.160156 | -0.137836794 | -4.733129501 | 0.000451583 |  | 28.14232635 | 30.22207069 | 44.93544388 | 33.24884415 | 42.52882385 | 45.18887329
2305.259766 | -0.137535895 | -2.596124649 | 0.000484653 |  | 28.13464355 | 30.18016624 | 44.91447067 | 33.32979965 | 42.5124588 | 45.13483429
2305.359375 | -0.13746436 | -4.847738266 | 0.000479307 |  | 28.14022064 | 30.20160484 | 44.9275589 | 33.3466301 | 42.51409912 | 45.17370605
2305.458984 | -0.138154725 | 0.692207336 | 0.000415871 |  | 28.13439941 | 30.20256424 | 44.93190002 | 33.3809166 | 42.52252579 | 45.20154572
2305.558594 | -0.137915141 | -0.616336823 | 0.000486138 |  | 28.12131119 | 30.21079826 | 44.91036987 | 33.41309357 | 42.53170395 | 45.18442154
2305.658203 | -0.137608565 | -2.76496315 | 0.000466809 |  | 28.11324501 | 30.20178223 | 44.92409134 | 33.4699173 | 42.52686691 | 45.1860733
2305.757813 | -0.138201279 | -8.18756485 | 0.000494308 |  | 28.09307289 | 30.18655205 | 44.88435745 | 33.51987457 | 42.54802704 | 45.18809891
2305.857422 | -0.137825439 | -4.078744888 | 0.000469024 |  | 28.12163544 | 30.16956329 | 44.93296051 | 33.60180283 | 42.5838089 | 45.19193649
2305.957031 | -0.137569959 | -2.917394638 | 0.000458953 |  | 28.07341385 | 30.20446777 | 44.90723038 | 33.62991714 | 42.5763092 | 45.17815018
2306.056641 | -0.137621055 | 0.60881424 | 0.000504165 |  | 28.07479477 | 30.16819763 | 44.9275589 | 33.70328903 | 42.59157562 | 45.19169998
2306.15625 | -0.138352297 | -5.662532806 | 0.000458027 |  | 28.05343246 | 30.14150429 | 44.88111877 | 33.74391556 | 42.5912323 | 45.22747421
2306.255859 | -0.137286659 | -3.183750153 | 0.000447677 |  | 28.07192421 | 30.15520668 | 44.90379333 | 33.78645706 | 42.6031456 | 45.20439911
2306.355469 | -0.13752454 | -2.774759293 | 0.000449892 |  | 28.1014061 | 30.16563988 | 44.85807037 | 33.84354782 | 42.59047699 | 45.22799683
2306.455078 | -0.137685209 | -8.015995026 | 0.000495114 |  | 28.05909538 | 30.16006088 | 44.86572647 | 33.87810135 | 42.56618118 | 45.21772385
2306.554688 | -0.137265085 | -1.062465668 | 0.000459779 |  | 28.04825974 | 30.14750862 | 44.85026932 | 33.88575363 | 42.58330154 | 45.200634
2306.654297 | -0.137399638 | 0.058328629 | 0.00046874 |  | 28.06403732 | 30.16775322 | 44.82181168 | 33.89719772 | 42.58189774 | 45.22867203
2306.753906 | -0.137314478 | -4.829740524 | 0.000470653 |  | 28.0330658 | 30.14832306 | 44.83202744 | 33.91524124 | 42.5343132 | 45.23859787
2306.853516 | -0.137647738 | -4.387710571 | 0.00043988 |  | 28.04803658 | 30.12765694 | 44.81756592 | 33.91762543 | 42.53866577 | 45.24420547
2306.953125 | -0.137377497 | -1.338392258 | 0.000460489 |  | 28.04249954 | 30.14112473 | 44.8396492 | 33.91638947 | 42.5580864 | 45.25495911
2307.052734 | -0.137826007 | -0.355903625 | 0.000403001 |  | 28.049757 | 30.12425613 | 44.82249069 | 33.92193222 | 42.54001999 | 45.24028397
2307.152344 | -0.138092842 | -4.775054932 | 0.000461999 |  | 28.02214813 | 30.11638641 | 44.83388138 | 33.90497589 | 42.55217361 | 45.2717514
2307.251953 | -0.137619919 | -2.551465988 | 0.00043546 |  | 28.03384972 | 30.08359146 | 44.78088379 | 33.92662048 | 42.51225281 | 45.24687576
2307.351563 | -0.138146209 | -5.738405228 | 0.000476474 |  | 28.01434898 | 30.11389351 | 44.76968002 | 33.89774323 | 42.51301956 | 45.26033783
2307.451172 | -0.137715299 | 2.456678391 | 0.000438844 |  | 28.02449036 | 30.13812637 | 44.76672745 | 33.87966156 | 42.53932953 | 45.29026031
2307.550781 | -0.13796056 | -2.789113998 | 0.000410968 |  | 28.02955818 | 30.06711388 | 44.74252319 | 33.84086227 | 42.53198624 | 45.27360535
2307.650391 | -0.138348322 | -0.867198944 | 0.000442592 |  | 28.00317001 | 30.08325768 | 44.74018478 | 33.79977036 | 42.50677109 | 45.30424118
2307.75 | -0.137304827 | -5.137336731 | 0.000434269 |  | 28.02590179 | 30.07660484 | 44.73963928 | 33.75473022 | 42.50821304 | 45.29348373
2307.849609 | -0.137528514 | 0.186380386 | 0.000442608 |  | 28.01380539 | 30.06494331 | 44.70792389 | 33.72343063 | 42.53569031 | 45.29361343
2307.949219 | -0.137340026 | 2.472402573 | 0.000466024 |  | 28.00387955 | 30.06703949 | 44.695858 | 33.70587921 | 42.52245331 | 45.2784462
2308.048828 | -0.138215473 | -3.859552383 | 0.000443477 |  | 28.00121498 | 30.05078316 | 44.66386414 | 33.64999771 | 42.54277039 | 45.30748749
2308.148438 | -0.137634113 | -3.351448059 | 0.000441597 |  | 28.01642227 | 30.05411148 | 44.69756317 | 33.59973526 | 42.55119324 | 45.33198166
2308.248047 | -0.137546114 | -2.069562912 | 0.000471134 |  | 28.0057621 | 30.02344131 | 44.68837357 | 33.57706833 | 42.54204178 | 45.29502869
2308.347656 | -0.138051965 | -4.33940506 | 0.000470491 |  | 28.00453568 | 30.03619385 | 44.67058563 | 33.58795929 | 42.51690674 | 45.32270813
2308.447266 | -0.137933876 | -8.077058792 | 0.000448416 |  | 27.96595001 | 30.04030228 | 44.66661453 | 33.52054596 | 42.52591705 | 45.32751846
2308.546875 | -0.137586991 | -6.106838226 | 0.000448851 |  | 27.98241043 | 30.03514099 | 44.64223099 | 33.53426361 | 42.51161957 | 45.31461334
2308.646484 | -0.137589262 | -6.289117813 | 0.000416105 |  | 28.00140381 | 30.00587463 | 44.65113068 | 33.5253067 | 42.49774933 | 45.33962631
2308.746094 | -0.137330943 | -4.328014374 | 0.000514419 |  | 28.01594734 | 30.01314735 | 44.6450386 | 33.47831726 | 42.54230118 | 45.3433075
2308.845703 | -0.137528514 | -4.605308533 | 0.000474898 |  | 27.99777985 | 30.02801895 | 44.65452194 | 33.44821548 | 42.51793671 | 45.31459045
2308.945313 | -0.137378065 | -10.1498127 | 0.000473367 |  | 28.00203896 | 30.00083351 | 44.60909271 | 33.35042572 | 42.53180695 | 45.3223114
2309.044922 | -0.137342297 | -8.449138641 | 0.000442789 |  | 27.96637917 | 30.01455116 | 44.62043762 | 33.36393356 | 42.52427292 | 45.35308456
2309.144531 | -0.137507508 | -9.745834351 | 0.00047814 |  | 27.99465179 | 29.97608948 | 44.62108994 | 33.34495163 | 42.50392532 | 45.37014771
2309.244141 | -0.137994624 | -7.559839249 | 0.000426805 |  | 27.98487663 | 29.99928474 | 44.64749908 | 33.27265549 | 42.52521133 | 45.35150528
2309.34375 | -0.137534759 | -6.958087921 | 0.000493895 |  | 27.97637177 | 30.00926399 | 44.67512131 | 33.251091 | 42.50018692 | 45.35517502
2309.443359 | -0.137551791 | -6.202991486 | 0.000456728 |  | 27.97114754 | 30.00132179 | 44.66440964 | 33.23480606 | 42.5560112 | 45.34884262
2309.542969 | -0.137874832 | -9.060688019 | 0.000445161 |  | 27.97167587 | 29.99238396 | 44.70026779 | 33.16262817 | 42.52476501 | 45.33266449
2309.642578 | -0.137740847 | -2.721897125 | 0.00049096 |  | 27.94494438 | 29.96767235 | 44.67184067 | 33.11431503 | 42.52172852 | 45.38148499
2309.742188 | -0.138335832 | -3.23866272 | 0.00048146 |  | 27.98150826 | 29.98705292 | 44.66098404 | 33.06093597 | 42.55308151 | 45.35564423
2309.841797 | -0.137523972 | -2.47832489 | 0.000434304 |  | 27.975214 | 29.96011734 | 44.70870972 | 33.03843307 | 42.58275604 | 45.35227585
2309.941406 | -0.13766988 | -7.786548615 | 0.000475954 |  | 27.97148895 | 30.00298309 | 44.71535492 | 33.01777649 | 42.55353546 | 45.37913132
2310.041016 | -0.137723247 | -8.637569427 | 0.000450432 |  | 27.96650124 | 30.00613976 | 44.74482346 | 32.94618988 | 42.58854675 | 45.35323334
2310.140625 | -0.13742178 | -0.134889603 | 0.000443893 |  | 27.96203804 | 29.97334671 | 44.72338486 | 32.88404846 | 42.59798431 | 45.35391235
2310.240234 | -0.138132016 | -5.177209854 | 0.0004499 |  | 27.96730042 | 30.01645851 | 44.82940674 | 32.85006332 | 42.59129715 | 45.33670044
2310.339844 | -0.13766988 | -4.297481537 | 0.000452734 |  | 27.96492386 | 29.97025108 | 44.82193375 | 32.76863098 | 42.60021591 | 45.360672
2310.439453 | -0.138125203 | 0.655979156 | 0.000440256 |  | 27.94123268 | 29.98993301 | 44.82474518 | 32.78490829 | 42.6221199 | 45.34337997
2310.539063 | -0.137444489 | -3.66018486 | 0.000448475 |  | 27.96497917 | 29.99038696 | 44.8127594 | 32.68614197 | 42.61774445 | 45.37265396
2310.638672 | -0.137619919 | -5.077184677 | 0.000458836 |  | 27.95850372 | 29.99696541 | 44.84328461 | 32.67782974 | 42.64305496 | 45.39200974
2310.738281 | -0.138115551 | -1.672647476 | 0.000459494 |  | 27.97535324 | 29.98955727 | 44.8298912 | 32.60035324 | 42.61695099 | 45.36057281
2310.837891 | -0.137693157 | -1.001857758 | 0.000490878 |  | 27.96379089 | 29.9553299 | 44.86035156 | 32.57756424 | 42.62100983 | 45.35919952
2310.9375 | -0.137765827 | -6.362941742 | 0.000444988 |  | 27.95816994 | 29.97693443 | 44.83808899 | 32.52957153 | 42.63246536 | 45.36303329
2311.037109 | -0.137980998 | -9.230436325 | 0.000427505 |  | 27.95924377 | 30.00941658 | 44.87162399 | 32.47706223 | 42.6529808 | 45.3512001
2311.136719 | -0.137354787 | 1.358442307 | 0.000506032 |  | 27.98808289 | 29.98210716 | 44.84690094 | 32.47456741 | 42.64206314 | 45.37026215
2311.236328 | -0.137411561 | 2.886175156 | 0.000459862 |  | 27.95644569 | 29.95594406 | 44.82290268 | 32.43667221 | 42.63036346 | 45.3578949
2311.335938 | -0.13707603 | -5.029108047 | 0.00046213 |  | 27.95632172 | 29.9811821 | 44.8293457 | 32.43995667 | 42.64160538 | 45.35685349
2311.435547 | -0.137551791 | -1.063833237 | 0.000497246 |  | 27.95428848 | 29.9899025 | 44.81960678 | 32.46926117 | 42.62879562 | 45.34782028
2311.535156 | -0.137337755 | -3.016279221 | 0.000417399 |  | 27.9731369 | 30.00438309 | 44.82990265 | 32.49206924 | 42.62982941 | 45.34195328
2311.634766 | -0.137417238 | -0.028253555 | 0.000438558 |  | 27.97677803 | 30.01026154 | 44.82169342 | 32.48973465 | 42.61848831 | 45.36539841
2311.734375 | -0.13763468 | -3.175092697 | 0.000465265 |  | 27.97477913 | 30.05101776 | 44.75428391 | 32.48300552 | 42.64110565 | 45.37022018
2311.833984 | -0.137906057 | -4.923841476 | 0.000447697 |  | 28.00940704 | 30.03070831 | 44.7765007 | 32.4753685 | 42.63805771 | 45.34589386
2311.933594 | -0.137060701 | 2.990533829 | 0.000455312 |  | 27.99175453 | 30.02251625 | 44.77747345 | 32.47262955 | 42.64256287 | 45.31664276
2312.033203 | -0.137489908 | -4.20907402 | 0.000410148 |  | 27.96924782 | 30.05080223 | 44.75287247 | 32.45889282 | 42.6277504 | 45.31468582
2312.132813 | -0.138316529 | -3.93406105 | 0.000446829 |  | 27.9840107 | 30.03780746 | 44.73620605 | 32.44298935 | 42.5998764 | 45.32007599
2312.232422 | -0.138393173 | -4.549028397 | 0.000453341 |  | 27.98539925 | 30.03285408 | 44.70853043 | 32.43117142 | 42.61984253 | 45.29640961
2312.332031 | -0.138156996 | -4.796472549 | 0.000472982 |  | 28.03030968 | 30.02827263 | 44.71977234 | 32.4262619 | 42.54696274 | 45.32170868
2312.431641 | -0.137538166 | -7.563713074 | 0.00045373 |  | 27.99299431 | 30.05270386 | 44.68553162 | 32.42968369 | 42.57704163 | 45.31496048
2312.53125 | -0.137424619 | -4.396596909 | 0.000466014 |  | 27.99212837 | 30.03136253 | 44.67721939 | 32.45106125 | 42.54520798 | 45.31004333
2312.630859 | -0.13768237 | -2.603643417 | 0.000447287 |  | 28.00662804 | 30.04610634 | 44.68894196 | 32.46431732 | 42.54836273 | 45.3363266
2312.730469 | -0.137648306 | 0.579421997 | 0.000468927 |  | 28.00224113 | 30.07994461 | 44.65520477 | 32.4380722 | 42.54419327 | 45.29246521
2312.830078 | -0.137902083 | -1.039909363 | 0.000452542 |  | 27.99135017 | 30.05392456 | 44.6804657 | 32.45589066 | 42.54958344 | 45.27161407
2312.929688 | -0.137604591 | -5.661392212 | 0.000488686 |  | 27.9988327 | 30.0476532 | 44.68072891 | 32.43557739 | 42.49759674 | 45.27109528
2313.029297 | -0.137353652 | -7.855817795 | 0.000473139 |  | 27.98964119 | 30.06419754 | 44.66640472 | 32.39142609 | 42.51445389 | 45.23205948
2313.128906 | -0.137487637 | -2.407238007 | 0.000430964 |  | 28.02795029 | 30.05497932 | 44.64566803 | 32.40203857 | 42.49422455 | 45.26147461
2313.228516 | -0.137462089 | 0.194128036 | 0.000470758 |  | 28.01667976 | 30.09761429 | 44.66554642 | 32.3799324 | 42.46177673 | 45.24729538
2313.328125 | -0.137693157 | 0.025062561 | 0.000459162 |  | 28.01387405 | 30.07306099 | 44.68490601 | 32.34594727 | 42.47562027 | 45.23155594
2313.427734 | -0.137723815 | -6.232383728 | 0.000490953 |  | 28.02427673 | 30.10017776 | 44.68906784 | 32.34963989 | 42.46266174 | 45.20557785
2313.527344 | -0.137521701 | -9.393348694 | 0.000441063 |  | 28.01115417 | 30.09739876 | 44.6940918 | 32.36292648 | 42.46914291 | 45.21517563
2313.626953 | -0.137731763 | -5.310274124 | 0.000466527 |  | 28.02853394 | 30.12579155 | 44.69488907 | 32.35674667 | 42.44533157 | 45.17086411
2313.726563 | -0.137666474 | -5.004955292 | 0.000439678 |  | 28.01577187 | 30.11280632 | 44.66675186 | 32.3629303 | 42.42253494 | 45.1879158
2313.826172 | -0.138041746 | -6.451803207 | 0.000471862 |  | 28.02192307 | 30.13470459 | 44.67444611 | 32.38046646 | 42.39640427 | 45.18225861
2313.925781 | -0.137444489 | -5.523544312 | 0.00043999 |  | 28.0329628 | 30.14416504 | 44.677742 | 32.41017151 | 42.39742279 | 45.14712906
2314.025391 | -0.137811814 | -1.433177948 | 0.000443766 |  | 28.05196381 | 30.12512398 | 44.64278412 | 32.45040131 | 42.37044525 | 45.15406799
2314.125 | -0.138134287 | -6.058534622 | 0.000498063 |  | 28.04771805 | 30.15287209 | 44.66085815 | 32.49549103 | 42.35052109 | 45.1282959
2314.224609 | -0.137986108 | -6.143751144 | 0.000467394 |  | 28.01010323 | 30.12744141 | 44.63894272 | 32.49116898 | 42.3521843 | 45.09770203
2314.324219 | -0.137860071 | -5.442655563 | 0.000456749 |  | 28.01932335 | 30.16675377 | 44.6244278 | 32.50819397 | 42.35650635 | 45.10968781
2314.423828 | -0.138248969 | -9.546693802 | 0.000452207 |  | 28.02090645 | 30.15647125 | 44.65136337 | 32.56220627 | 42.34545898 | 45.08795166
2314.523438 | -0.138474927 | -3.157091141 | 0.000450207 |  | 28.04141426 | 30.15155411 | 44.60091019 | 32.56383133 | 42.30786514 | 45.08218765
2314.623047 | -0.137335485 | -10.49956131 | 0.000499614 |  | 28.02750206 | 30.1716156 | 44.63587952 | 32.61825943 | 42.3166275 | 45.04555893
2314.722656 | -0.138518643 | -12.57618713 | 0.000461653 |  | 28.02890205 | 30.17473602 | 44.62359619 | 32.59585571 | 42.30569839 | 45.05177307
2314.822266 | -0.138152454 | -4.960752487 | 0.000466653 |  | 28.03266907 | 30.17633247 | 44.63093185 | 32.62093735 | 42.29816055 | 45.05980682
2314.921875 | -0.13779024 | -6.97130394 | 0.000477764 |  | 28.04649544 | 30.18217278 | 44.59426498 | 32.6145134 | 42.32743454 | 45.0442276
2315.021484 | -0.137735169 | -11.84296608 | 0.000480123 |  | 28.04351807 | 30.19994354 | 44.58578491 | 32.64638519 | 42.31021118 | 45.04098892
2315.121094 | -0.137656822 | -7.443635941 | 0.000457867 |  | 28.05344009 | 30.17584229 | 44.59209442 | 32.61149597 | 42.3249321 | 45.03762817
2315.220703 | -0.138076378 | -7.110975266 | 0.000436583 |  | 28.03011513 | 30.2188549 | 44.57775879 | 32.56529236 | 42.35713577 | 45.04449463
2315.320313 | -0.137753337 | -7.670574188 | 0.000488476 |  | 28.03909874 | 30.2118187 | 44.60089111 | 32.5710907 | 42.33260727 | 45.02891159
2315.419922 | -0.137777182 | -11.12683296 | 0.000443607 |  | 28.04981804 | 30.19871521 | 44.56814575 | 32.56152344 | 42.35347366 | 45.03936386
2315.519531 | -0.137684073 | -8.272327423 | 0.000463304 |  | 28.07108688 | 30.170084 | 44.60140228 | 32.51012039 | 42.35559845 | 45.00872421
2315.619141 | -0.137700538 | -3.490209579 | 0.000483922 |  | 28.06442642 | 30.19636536 | 44.62220764 | 32.4765892 | 42.33977127 | 45.03636551
2315.71875 | -0.137110662 | -4.773916245 | 0.000465759 |  | 28.06146049 | 30.22035027 | 44.62831116 | 32.47358704 | 42.34946442 | 45.03457642
2315.818359 | -0.137834523 | -13.1107235 | 0.000457402 |  | 28.06422997 | 30.21721268 | 44.60608292 | 32.46021652 | 42.36787796 | 45.04788589
2315.917969 | -0.137559172 | -5.764379501 | 0.000436149 |  | 28.06494713 | 30.22592545 | 44.63663864 | 32.41884232 | 42.33492661 | 45.04624176
2316.017578 | -0.138118958 | -8.334300995 | 0.000444749 |  | 28.06019783 | 30.23971176 | 44.62454605 | 32.38579559 | 42.3572464 | 45.00627136
2316.117188 | -0.137256569 | -6.103649139 | 0.00047052 |  | 28.05568504 | 30.25845909 | 44.64730072 | 32.35115814 | 42.38654709 | 45.04112244
2316.216797 | -0.137419509 | -8.15430069 | 0.000456598 |  | 28.04746819 | 30.24882698 | 44.6620369 | 32.34325027 | 42.37393188 | 45.01779556
2316.316406 | -0.138078081 | -8.346832275 | 0.000433884 |  | 28.0430336 | 30.27226257 | 44.66277313 | 32.28108215 | 42.38384247 | 45.0028038
2316.416016 | -0.13774766 | -1.587888718 | 0.000427298 |  | 28.03157043 | 30.23515701 | 44.69285583 | 32.25945282 | 42.36461639 | 45.00998688
2316.515625 | -0.138252943 | -4.067354202 | 0.000509314 |  | 28.04055786 | 30.25456619 | 44.67750931 | 32.21434402 | 42.37833786 | 45.00499344
2316.615234 | -0.137795349 | -2.941545486 | 0.000461209 |  | 28.04603767 | 30.25420952 | 44.69509888 | 32.16375732 | 42.34612656 | 45.01638794
2316.714844 | -0.13811328 | 0.039644241 | 0.000434868 |  | 28.05710411 | 30.27591133 | 44.70250702 | 32.17355347 | 42.33200836 | 45.01540756
2316.814453 | -0.137940689 | -1.551204681 | 0.000451113 |  | 28.034132 | 30.24858475 | 44.67579269 | 32.12218857 | 42.3227272 | 45.01833344
2316.914063 | -0.136494102 | 0.408308029 | 0.000459743 |  | 28.04839134 | 30.26802444 | 44.64348984 | 32.11377335 | 42.31331253 | 44.99310303
2317.013672 | -0.138116687 | -1.490140915 | 0.000507093 |  | 28.02947807 | 30.27932167 | 44.63741302 | 32.07937241 | 42.28725433 | 44.97861862
2317.113281 | -0.137762421 | -3.872541428 | 0.000463541 |  | 28.05270576 | 30.26204872 | 44.68380356 | 32.06589127 | 42.3044281 | 44.97146225
2317.212891 | -0.137738576 | -3.478588104 | 0.000426122 |  | 28.05846405 | 30.26490593 | 44.66958237 | 32.09576035 | 42.31753922 | 44.97240067
2317.3125 | -0.138175731 | 3.166204453 | 0.000472027 |  | 28.06415558 | 30.24798584 | 44.66825104 | 32.08522415 | 42.30899811 | 44.96231461
2317.412109 | -0.137952044 | -0.895679474 | 0.000446271 |  | 28.0401001 | 30.27400017 | 44.65532303 | 32.11611176 | 42.26629639 | 44.95643234
2317.511719 | -0.137298582 | -4.353761673 | 0.000499454 |  | 28.05182266 | 30.2760601 | 44.65689087 | 32.12495422 | 42.24939728 | 44.95704269
2317.611328 | -0.137617648 | -5.137109756 | 0.000482686 |  | 28.03693199 | 30.27036095 | 44.63752365 | 32.15208054 | 42.24001312 | 44.93626404
2317.710938 | -0.138159835 | 1.389200211 | 0.000407469 |  | 28.07974815 | 30.24262619 | 44.69676208 | 32.1739502 | 42.23215866 | 44.94283676
2317.810547 | -0.137152106 | -2.434122086 | 0.000455211 |  | 28.05993271 | 30.24537086 | 44.6423912 | 32.17160034 | 42.20098114 | 44.9047699
2317.910156 | -0.137552359 | -4.66705513 | 0.000434848 |  | 28.05576134 | 30.25892448 | 44.66037369 | 32.18540955 | 42.15357208 | 44.91843414
2318.009766 | -0.137888458 | -3.861375809 | 0.000418288 |  | 28.04765701 | 30.25661469 | 44.65377808 | 32.19160461 | 42.12764359 | 44.88624573
2318.109375 | -0.137689183 | -2.897798538 | 0.000477578 |  | 28.04930115 | 30.25836754 | 44.64689636 | 32.18915176 | 42.13620377 | 44.87345886
2318.208984 | -0.137754472 | -2.950204849 | 0.000484232 |  | 28.05314064 | 30.25901985 | 44.67626953 | 32.23626328 | 42.09392929 | 44.88006592
2318.308594 | -0.137877103 | -0.224660873 | 0.000420085 |  | 28.02734566 | 30.28405571 | 44.67624664 | 32.23791504 | 42.09980774 | 44.86517334
2318.408203 | -0.138375006 | -3.903072357 | 0.000426861 |  | 28.04753876 | 30.25992966 | 44.70145416 | 32.23815536 | 42.07867432 | 44.84784317
2318.507813 | -0.13815586 | -1.008008957 | 0.000419103 |  | 28.0543232 | 30.19644547 | 44.67771912 | 32.20493698 | 42.08089447 | 44.82196426
2318.607422 | -0.137807839 | -4.139354706 | 0.00046452 |  | 28.07650185 | 30.26387405 | 44.73816299 | 32.17369461 | 42.07240677 | 44.80583954
2318.707031 | -0.137454141 | -6.022762299 | 0.000478474 |  | 28.0586319 | 30.2707653 | 44.71593475 | 32.17606735 | 42.08974457 | 44.83708191
2318.806641 | -0.137665906 | 2.904176712 | 0.000454757 |  | 28.0451088 | 30.26265144 | 44.76158524 | 32.14983368 | 42.03438187 | 44.7971344
2318.90625 | -0.138016766 | -2.148628235 | 0.000497986 |  | 28.07422638 | 30.2719326 | 44.7738266 | 32.15913391 | 42.0641861 | 44.77051163
2319.005859 | -0.138139396 | 0.878818512 | 0.000432007 |  | 28.06160355 | 30.26157188 | 44.78204727 | 32.11266327 | 42.07436371 | 44.75970459
2319.105469 | -0.137629571 | -7.701105118 | 0.000461437 |  | 28.03905487 | 30.27581406 | 44.79033661 | 32.14224243 | 42.0822525 | 44.74462128
2319.205078 | -0.138044017 | 0.023694992 | 0.000463638 |  | 28.06489182 | 30.28972626 | 44.85243607 | 32.10080719 | 42.05677414 | 44.75938034
2319.304688 | -0.138204118 | -4.59095192 | 0.000435679 |  | 28.02304268 | 30.28385544 | 44.85193253 | 32.09245682 | 42.07468033 | 44.75382614
2319.404297 | -0.137677828 | -0.399194717 | 0.000460856 |  | 28.02144051 | 30.29947472 | 44.88360596 | 32.06359863 | 42.07712173 | 44.729496
2319.503906 | -0.137546682 | -8.220148087 | 0.000495771 |  | 28.04100418 | 30.28484344 | 44.89488602 | 32.05810165 | 42.07466888 | 44.74372101
2319.603516 | -0.137354787 | -3.949098587 | 0.000429012 |  | 28.0247345 | 30.28561592 | 44.8728981 | 32.03031921 | 42.0567131 | 44.71078873
2319.703125 | -0.138273381 | 0.345647812 | 0.000451666 |  | 28.03014755 | 30.29738617 | 44.91907501 | 32.02481461 | 42.0214386 | 44.73476028
2319.802734 | -0.137659661 | -5.751621246 | 0.00048261 |  | 28.07147598 | 30.3129158 | 44.92844391 | 32.01452255 | 42.05060959 | 44.71606445
2319.902344 | -0.138003708 | -3.244585037 | 0.000445204 |  | 28.03429794 | 30.30765152 | 44.92044449 | 32.02361679 | 42.019104 | 44.7037468
2320.001953 | -0.137530217 | -5.433315277 | 0.000450007 |  | 28.05519104 | 30.34193611 | 44.94585419 | 32.01269531 | 42.02584457 | 44.69142532
2320.101563 | -0.138147912 | -3.548311234 | 0.00046582 |  | 28.04652214 | 30.32346344 | 44.98308182 | 32.02296066 | 42.05400848 | 44.70735168
2320.201172 | -0.137667041 | -6.078584671 | 0.00046427 |  | 28.05948448 | 30.33896255 | 44.97325134 | 32.06190109 | 42.04906464 | 44.67326736
2320.300781 | -0.138064455 | -5.962154388 | 0.000425855 |  | 28.05559921 | 30.3272419 | 44.99902344 | 32.09424973 | 42.03487778 | 44.6955452
2320.400391 | -0.137791375 | -5.626758575 | 0.000441251 |  | 28.06870651 | 30.36463737 | 44.97852707 | 32.10627747 | 42.05517578 | 44.6876297
2320.5 | -0.137655687 | -7.105733871 | 0.000455557 |  | 28.0554142 | 30.35252571 | 44.99435806 | 32.16948318 | 42.080616 | 44.69783401
2320.599609 | -0.138042881 | -7.913919449 | 0.000448057 |  | 28.07841492 | 30.35143471 | 44.97879028 | 32.16231537 | 42.05197525 | 44.69759369
2320.699219 | -0.13757961 | -2.921495438 | 0.000457308 |  | 28.0767746 | 30.38209724 | 44.9836235 | 32.19457626 | 42.0561676 | 44.69305801
2320.798828 | -0.137966237 | -4.334621429 | 0.000406225 |  | 28.0663681 | 30.39227104 | 44.99522018 | 32.22185898 | 42.05623627 | 44.69909286
2320.898438 | -0.138576552 | -6.47914505 | 0.000421617 |  | 28.09261703 | 30.39789391 | 44.98476028 | 32.24749374 | 42.0846138 | 44.68875122
2320.998047 | -0.13762219 | -3.546943665 | 0.00042606 |  | 28.09316826 | 30.3997364 | 44.97660065 | 32.26176834 | 42.03366852 | 44.71759033
2321.097656 | -0.137716434 | -0.984540939 | 0.00046255 |  | 28.08350945 | 30.38691711 | 45.02158737 | 32.28469467 | 42.0483284 | 44.71136093
2321.197266 | -0.137855529 | 0.043746948 | 0.000449155 |  | 28.08128357 | 30.39244461 | 44.98925018 | 32.33435822 | 42.04656601 | 44.71629333
2321.296875 | -0.138138261 | -1.082286835 | 0.000448089 |  | 28.0811348 | 30.43180275 | 45.00783539 | 32.39920807 | 42.03744507 | 44.7305603
2321.396484 | -0.137442219 | 2.449617386 | 0.000449271 |  | 28.07399559 | 30.42183113 | 45.03533173 | 32.35690689 | 42.00995255 | 44.70055008
2321.496094 | -0.137600616 | -3.847934723 | 0.000460786 |  | 28.08933449 | 30.45778465 | 45.03437424 | 32.37030411 | 41.99873352 | 44.72250748
2321.595703 | -0.138146209 | 0.216686249 | 0.000477554 |  | 28.12298775 | 30.42974472 | 45.03089142 | 32.37329483 | 41.97637177 | 44.71884918
2321.695313 | -0.137672151 | -3.699148178 | 0.000393637 |  | 28.09859657 | 30.46398926 | 45.03038406 | 32.34062195 | 42.00461197 | 44.70288086
2321.794922 | -0.137484799 | 1.923509598 | 0.000457857 |  | 28.10961342 | 30.43441772 | 45.06705856 | 32.33362198 | 41.96470261 | 44.68432999
2321.894531 | -0.138188789 | -3.918338776 | 0.00044421 |  | 28.09164047 | 30.46086693 | 45.00244141 | 32.30464935 | 41.95637512 | 44.67160416
2321.994141 | -0.137482528 | -3.813756943 | 0.000445522 |  | 28.06583786 | 30.4514904 | 45.06212997 | 32.32330704 | 41.96130753 | 44.7049942
2322.09375 | -0.137866884 | -4.307735443 | 0.000464422 |  | 28.07616234 | 30.43192863 | 45.0187645 | 32.29486084 | 41.96285629 | 44.69186783
2322.193359 | -0.137731763 | -3.540790558 | 0.000433973 |  | 28.10420418 | 30.44991112 | 45.03823853 | 32.24753189 | 41.9241066 | 44.7106781
2322.292969 | -0.139055719 | -4.093099594 | 0.000493214 |  | 28.09465218 | 30.45640945 | 45.04372025 | 32.2274971 | 41.91633606 | 44.69302368
2322.392578 | -0.138656034 | -2.421136856 | 0.000426866 |  | 28.09531212 | 30.46735573 | 45.0573616 | 32.19509506 | 41.90826035 | 44.69648743
2322.492188 | -0.1373968 | -3.912414551 | 0.000448863 |  | 28.10963821 | 30.45498848 | 45.02484894 | 32.25055313 | 41.89925766 | 44.69627762
2322.591797 | -0.138101926 | -4.431911469 | 0.000459453 |  | 28.10427475 | 30.48024368 | 45.02340698 | 32.25312042 | 41.86826324 | 44.69657135
2322.691406 | -0.138293252 | -4.433052063 | 0.000460121 |  | 28.10519791 | 30.47103691 | 44.99498749 | 32.29413986 | 41.85461044 | 44.67862701
2322.791016 | -0.138064455 | -1.464164734 | 0.000424746 |  | 28.12418938 | 30.46862221 | 45.0056076 | 32.25385284 | 41.86390305 | 44.67237473
2322.890625 | -0.137873129 | -2.416578293 | 0.000486112 |  | 28.10606766 | 30.44590187 | 45.00052261 | 32.29563904 | 41.85866165 | 44.65442276
2322.990234 | -0.138262594 | -5.472505569 | 0.000443948 |  | 28.12651825 | 30.48644447 | 45.00897598 | 32.32379913 | 41.85671234 | 44.68070602
2323.089844 | -0.13801563 | -7.308519363 | 0.000458487 |  | 28.10238075 | 30.49524307 | 45.00164032 | 32.30466843 | 41.84617615 | 44.67479324
2323.189453 | -0.137798756 | -2.796405792 | 0.000456595 |  | 28.10823059 | 30.49838829 | 44.97957993 | 32.29888916 | 41.8475914 | 44.66979599
2323.289063 | -0.137692589 | -3.914464951 | 0.000463918 |  | 28.10272217 | 30.49250412 | 44.97373581 | 32.3397789 | 41.82801437 | 44.70032501
2323.388672 | -0.137911735 | -3.00784874 | 0.000455792 |  | 28.09477806 | 30.50325394 | 44.96751404 | 32.29615021 | 41.81568146 | 44.71075058
2323.488281 | -0.137877671 | -0.657804489 | 0.000488621 |  | 28.08381271 | 30.51708031 | 44.97054672 | 32.308918 | 41.82502747 | 44.68824768
2323.587891 | -0.137998598 | -9.808036804 | 0.000443791 |  | 28.10394669 | 30.49106026 | 44.93206406 | 32.29809189 | 41.8274765 | 44.66769791
2323.6875 | -0.137871426 | -3.020153046 | 0.000420454 |  | 28.11188316 | 30.49937057 | 44.93309021 | 32.25661087 | 41.78623962 | 44.695858
2323.787109 | -0.137768098 | -3.92152977 | 0.000443168 |  | 28.10061264 | 30.5114975 | 44.95197296 | 32.22052002 | 41.80180359 | 44.68884659
2323.886719 | -0.137573365 | -2.399717331 | 0.000465847 |  | 28.08555984 | 30.51136398 | 44.91973877 | 32.20967484 | 41.7971077 | 44.68550873
2323.986328 | -0.137448464 | -3.082130432 | 0.000456266 |  | 28.09705353 | 30.49710846 | 44.91802216 | 32.22781754 | 41.78963089 | 44.71224976
2324.085938 | -0.138120661 | -4.588218689 | 0.000437879 |  | 28.09152794 | 30.50662804 | 44.87874603 | 32.22545624 | 41.77212524 | 44.67250824
2324.185547 | -0.138107035 | -6.655273438 | 0.00042832 |  | 28.10996437 | 30.49528503 | 44.88154221 | 32.28916931 | 41.76879883 | 44.71326447
2324.285156 | -0.138156428 | -4.550395966 | 0.000450465 |  | 28.09540939 | 30.49328804 | 44.82028198 | 32.29845047 | 41.76158905 | 44.68304062
2324.384766 | -0.137677828 | 1.003452301 | 0.000449949 |  | 28.10277557 | 30.52557182 | 44.86135864 | 32.34017944 | 41.75329971 | 44.68946838
2324.484375 | -0.138146777 | -1.754219055 | 0.000479029 |  | 28.12039185 | 30.51438522 | 44.82640839 | 32.36061859 | 41.71991348 | 44.67521667
2324.583984 | -0.137961695 | -2.83172226 | 0.000426501 |  | 28.10597038 | 30.48361588 | 44.81960678 | 32.34806061 | 41.72371674 | 44.6651535
2324.683594 | -0.13782033 | -2.22700882 | 0.000468593 |  | 28.06095314 | 30.5188694 | 44.7707901 | 32.38518906 | 41.69481277 | 44.66450882
2324.783203 | -0.138296091 | -11.30204964 | 0.000456711 |  | 28.07924271 | 30.47939682 | 44.76145172 | 32.40613174 | 41.69466782 | 44.66179657
2324.882813 | -0.137970211 | 0.634563446 | 0.000436734 |  | 28.07546234 | 30.47068214 | 44.71915054 | 32.41145706 | 41.69203949 | 44.6628685
2324.982422 | -0.137957153 | -0.534765244 | 0.000464092 |  | 28.08632278 | 30.47661781 | 44.72605515 | 32.43288803 | 41.70495987 | 44.6566391
2325.082031 | -0.137525108 | -2.78569603 | 0.000486937 |  | 28.07770729 | 30.50455093 | 44.68531036 | 32.43990326 | 41.69885254 | 44.6829834
2325.181641 | -0.138055371 | 2.723718643 | 0.000445352 |  | 28.10858345 | 30.51358986 | 44.70667267 | 32.47057343 | 41.68674469 | 44.66639328
2325.28125 | -0.137866316 | 1.186416626 | 0.0004372 |  | 28.08613968 | 30.49409103 | 44.63729095 | 32.48465347 | 41.68737411 | 44.67327881
2325.380859 | -0.137807272 | -0.248584747 | 0.000480335 |  | 28.08687019 | 30.50081635 | 44.62360764 | 32.51616287 | 41.70170212 | 44.65038681
2325.480469 | -0.137628435 | -1.189832687 | 0.000460576 |  | 28.09998131 | 30.49581909 | 44.60558319 | 32.54079437 | 41.67922974 | 44.66044617
2325.580078 | -0.138003708 | -0.812513351 | 0.000433049 |  | 28.09811974 | 30.51695251 | 44.6037941 | 32.61351013 | 41.67642212 | 44.67049789
2325.679688 | -0.138684989 | 3.124277115 | 0.000437192 |  | 28.08566093 | 30.53195572 | 44.51882172 | 32.60661697 | 41.67924881 | 44.68587875
2325.779297 | -0.137530217 | 1.294870377 | 0.00042117 |  | 28.07155037 | 30.51515007 | 44.52375031 | 32.66381454 | 41.66742325 | 44.65999985
2325.878906 | -0.137851555 | -6.418766022 | 0.000458322 |  | 28.07558632 | 30.49317741 | 44.48048782 | 32.68399048 | 41.64364243 | 44.66820908
2325.978516 | -0.137659661 | 2.183942795 | 0.000424998 |  | 28.07617569 | 30.51221085 | 44.48591995 | 32.71234131 | 41.60984421 | 44.66626358
2326.078125 | -0.138187654 | -2.623466492 | 0.000457613 |  | 28.09974098 | 30.52913475 | 44.48517609 | 32.70703125 | 41.63637543 | 44.68128967
2326.177734 | -0.13800825 | 0.099113464 | 0.000446815 |  | 28.10758209 | 30.51831818 | 44.40810394 | 32.70995712 | 41.59719467 | 44.67284012
2326.277344 | -0.137898677 | -0.153343201 | 0.000463546 |  | 28.06991577 | 30.5001049 | 44.41097641 | 32.71828842 | 41.60231018 | 44.65153122
2326.376953 | -0.138076945 | -2.618680954 | 0.000467672 |  | 28.13775826 | 30.51736641 | 44.41277695 | 32.70083618 | 41.57876968 | 44.67049789
2326.476563 | -0.137904354 | -5.188831329 | 0.000495402 |  | 28.09147644 | 30.52288246 | 44.45033646 | 32.67504883 | 41.57015991 | 44.63731766
2326.576172 | -0.137014147 | -1.588798523 | 0.00044677 |  | 28.05847168 | 30.49266434 | 44.4104538 | 32.65393448 | 41.55867767 | 44.67344666
2326.675781 | -0.137962831 | 0.174531937 | 0.000469429 |  | 28.11549568 | 30.50022316 | 44.44289398 | 32.63895035 | 41.56144333 | 44.66220093
2326.775391 | -0.137976456 | -4.115428925 | 0.000449614 |  | 28.08234215 | 30.50867271 | 44.40778732 | 32.66650772 | 41.56546402 | 44.66438293
2326.875 | -0.137550656 | -1.040363312 | 0.000449308 |  | 28.08390045 | 30.48343086 | 44.42212296 | 32.66402054 | 41.54111099 | 44.6862793
2326.974609 | -0.138002572 | -5.181995392 | 0.000470254 |  | 28.07767296 | 30.49499702 | 44.46128845 | 32.67683792 | 41.55305099 | 44.6662674
2327.074219 | -0.138120093 | 2.565134048 | 0.000461376 |  | 28.07914925 | 30.49302292 | 44.47412109 | 32.65745926 | 41.55057526 | 44.67234802
2327.173828 | -0.137536462 | 0.919603348 | 0.000480629 |  | 28.09117126 | 30.48051262 | 44.47028351 | 32.67507935 | 41.54600525 | 44.68602371
2327.273438 | -0.137521701 | -0.742563248 | 0.000474224 |  | 28.09700203 | 30.44603539 | 44.48329544 | 32.65205002 | 41.56759262 | 44.65463638
2327.373047 | -0.138069565 | 0 | 0.000456416 |  | 28.07069778 | 30.43181801 | 44.4653511 | 32.6909256 | 41.5435524 | 44.69895172
2327.472656 | -0.138482875 | -3.524158478 | 0.000415823 |  | 28.10538101 | 30.43982315 | 44.47115326 | 32.68318558 | 41.5620575 | 44.64681625
2327.572266 | -0.138580526 | -0.945806503 | 0.000476331 |  | 28.10076141 | 30.45777702 | 44.48302078 | 32.66074371 | 41.53007507 | 44.63227463
2327.671875 | -0.138057642 | -4.172391891 | 0.00043786 |  | 28.08411026 | 30.41341591 | 44.49328232 | 32.63473511 | 41.54312897 | 44.67121506
2327.771484 | -0.137586991 | -1.61158371 | 0.000452613 |  | 28.08015251 | 30.40311241 | 44.49970245 | 32.66619873 | 41.54693604 | 44.64358902
2327.871094 | -0.137735169 | -2.132221222 | 0.000445946 |  | 28.054636 | 30.42096138 | 44.51543427 | 32.69591904 | 41.54198074 | 44.63125992
2327.970703 | -0.137982134 | 1.841253281 | 0.000464483 |  | 28.07678604 | 30.39649582 | 44.52092743 | 32.66097641 | 41.53789902 | 44.65174103
2328.070313 | -0.138407934 | -1.236999512 | 0.000484956 |  | 28.09457016 | 30.37884712 | 44.53213882 | 32.64725113 | 41.53796387 | 44.62971115
2328.169922 | -0.137828846 | -0.178407669 | 0.000487681 |  | 28.07090378 | 30.40517998 | 44.55304337 | 32.66445923 | 41.51873398 | 44.63680649
2328.269531 | -0.137987243 | -3.42048645 | 0.00042039 |  | 28.07126427 | 30.3860836 | 44.54312134 | 32.6559906 | 41.51079941 | 44.64416504
2328.369141 | -0.138254078 | -5.409162521 | 0.000454682 |  | 28.09325218 | 30.3721447 | 44.52444458 | 32.6520195 | 41.45171356 | 44.60607147
2328.46875 | -0.138843387 | -6.382310867 | 0.000470054 |  | 28.09610367 | 30.37062073 | 44.54704666 | 32.65955734 | 41.47065353 | 44.6157341
2328.568359 | -0.137871426 | -3.177370071 | 0.000469617 |  | 28.05723572 | 30.36752319 | 44.51147461 | 32.69395447 | 41.4366188 | 44.58081055
2328.667969 | -0.138126906 | -2.567188263 | 0.000435001 |  | 28.06150436 | 30.36611938 | 44.55242538 | 32.69528198 | 41.41921997 | 44.56316757
2328.767578 | -0.137387148 | -9.083244324 | 0.000479766 |  | 28.08767891 | 30.3373127 | 44.52066422 | 32.64594269 | 41.43008041 | 44.5709877
2328.867188 | -0.138294388 | -12.81474686 | 0.000434445 |  | 28.08828926 | 30.38153458 | 44.52484512 | 32.67695618 | 41.41156387 | 44.55068588
2328.966797 | -0.138259188 | -10.64925957 | 0.000458178 |  | 28.07423973 | 30.38926506 | 44.51604843 | 32.6633606 | 41.4348259 | 44.58686829
2329.066406 | -0.138311987 | -3.317043304 | 0.000461797 |  | 28.08131218 | 30.38627243 | 44.53274536 | 32.61314011 | 41.40747452 | 44.54964447
2329.166016 | -0.13803323 | -7.419710159 | 0.000448129 |  | 28.07373619 | 30.36948967 | 44.50788879 | 32.64232635 | 41.37509537 | 44.54735947
2329.265625 | -0.138124067 | -6.883123398 | 0.000467933 |  | 28.11772156 | 30.39312363 | 44.49157333 | 32.65426254 | 41.41417694 | 44.53866959
2329.365234 | -0.137163461 | -5.23759079 | 0.000458075 |  | 28.07362556 | 30.37922096 | 44.47366714 | 32.61983871 | 41.39962006 | 44.5356102
2329.464844 | -0.138181976 | -3.624639511 | 0.000440916 |  | 28.08794975 | 30.39903259 | 44.45812225 | 32.63124084 | 41.40907288 | 44.52761841
2329.564453 | -0.138250104 | -4.071681976 | 0.000455182 |  | 28.08538055 | 30.40264893 | 44.44237518 | 32.60913849 | 41.3977356 | 44.52362442
2329.664063 | -0.138400554 | -8.788406372 | 0.000417201 |  | 28.11307144 | 30.38580704 | 44.45592117 | 32.54794693 | 41.39480209 | 44.53123474
2329.763672 | -0.138198441 | -8.349113464 | 0.000445564 |  | 28.08503723 | 30.39938354 | 44.43405533 | 32.53856659 | 41.39844513 | 44.46384811
2329.863281 | -0.137919683 | -7.306697845 | 0.000394462 |  | 28.0680294 | 30.4060955 | 44.43034744 | 32.52858734 | 41.38006973 | 44.51210785
2329.962891 | -0.138007114 | -11.00197029 | 0.000451693 |  | 28.08341026 | 30.39534569 | 44.42502975 | 32.50141907 | 41.41373444 | 44.48881531
2330.0625 | -0.138527726 | -12.1751709 | 0.000446634 |  | 28.10355377 | 30.38512802 | 44.38600922 | 32.4634285 | 41.40943909 | 44.45952225
2330.162109 | -0.137973618 | -10.79850006 | 0.000460837 |  | 28.05639076 | 30.40427208 | 44.37061691 | 32.43636322 | 41.40167618 | 44.49800491
2330.261719 | -0.137269627 | -9.47036171 | 0.000423633 |  | 28.09686279 | 30.41192245 | 44.3373909 | 32.42465591 | 41.39260483 | 44.47819519
2330.361328 | -0.138359109 | -3.914009094 | 0.000409764 |  | 28.09032822 | 30.41299629 | 44.34925461 | 32.44363785 | 41.39115143 | 44.47132111
2330.460938 | -0.138560655 | -3.127698898 | 0.000435788 |  | 28.06131363 | 30.4050808 | 44.31613922 | 32.46421432 | 41.38088989 | 44.47926712
2330.560547 | -0.138121796 | -1.185504913 | 0.000466684 |  | 28.07836342 | 30.41467476 | 44.33030319 | 32.51185608 | 41.39055252 | 44.48156738
2330.660156 | -0.138038339 | -4.560876846 | 0.000452493 |  | 28.09850693 | 30.4132328 | 44.31890869 | 32.48841476 | 41.40254211 | 44.45302582
2330.759766 | -0.138134287 | -2.986886978 | 0.00047341 |  | 28.10150146 | 30.43004799 | 44.3289299 | 32.46603012 | 41.34873962 | 44.47135162
2330.859375 | -0.138186518 | -0.290737152 | 0.000442932 |  | 28.11458015 | 30.42439461 | 44.25769043 | 32.43759537 | 41.33535767 | 44.45980453
2330.958984 | -0.138363083 | -7.841461182 | 0.000438741 |  | 28.0979023 | 30.44421768 | 44.24856567 | 32.43555069 | 41.32182693 | 44.45853043
2331.058594 | -0.137760717 | -1.682445526 | 0.000469682 |  | 28.11174202 | 30.42036057 | 44.20748901 | 32.421875 | 41.3250618 | 44.43501663
2331.158203 | -0.138104197 | -1.460746765 | 0.000457976 |  | 28.11823654 | 30.45672989 | 44.20265198 | 32.43864822 | 41.33536911 | 44.44272614
2331.257813 | -0.137907193 | 0.900690079 | 0.000436148 |  | 28.11613274 | 30.46775246 | 44.22124481 | 32.39204788 | 41.31756592 | 44.45774078
2331.357422 | -0.137864613 | -0.491016388 | 0.000428373 |  | 28.13530159 | 30.45238495 | 44.1781044 | 32.36961365 | 41.31900406 | 44.43152618
2331.457031 | -0.138399418 | -4.261253357 | 0.000417448 |  | 28.1337738 | 30.44251823 | 44.15713882 | 32.31988525 | 41.31846237 | 44.45469666
2331.556641 | -0.138303471 | 2.126981735 | 0.000473978 |  | 28.09948349 | 30.4648056 | 44.14888 | 32.33403778 | 41.31768799 | 44.44762039
2331.65625 | -0.137636951 | 6.061265945 | 0.00042909 |  | 28.11026192 | 30.44460869 | 44.13030243 | 32.32925415 | 41.31507111 | 44.49562836
2331.755859 | -0.13860437 | -0.633880615 | 0.000439751 |  | 28.13150978 | 30.49008369 | 44.09568405 | 32.25082779 | 41.33216476 | 44.43283844
2331.855469 | -0.137982702 | -5.036397934 | 0.000447039 |  | 28.12705612 | 30.47506523 | 44.11450195 | 32.2700386 | 41.30441284 | 44.45482635
2331.955078 | -0.138152454 | -1.306720734 | 0.000441688 |  | 28.12558365 | 30.47573662 | 44.08900452 | 32.22921753 | 41.31899261 | 44.45403671
2332.054688 | -0.137682938 | -2.527542114 | 0.0004253 |  | 28.1554203 | 30.50372505 | 44.10360718 | 32.1990242 | 41.32635117 | 44.47520828
2332.154297 | -0.138068997 | -3.442359924 | 0.000437659 |  | 28.13106346 | 30.47150993 | 44.04601288 | 32.16426468 | 41.34568405 | 44.4567337
2332.253906 | -0.137773775 | -2.170957565 | 0.00041198 |  | 28.12186623 | 30.50167465 | 44.03645325 | 32.18488693 | 41.32519913 | 44.48921585
2332.353516 | -0.138538513 | -0.21896553 | 0.000452613 |  | 28.14407539 | 30.4805584 | 44.00759506 | 32.15997314 | 41.35150528 | 44.46120453
2332.453125 | -0.137923657 | -2.359844208 | 0.000445144 |  | 28.13464355 | 30.52872276 | 43.99899673 | 32.18178558 | 41.34371567 | 44.49551773
2332.552734 | -0.138001437 | -2.992128372 | 0.000453221 |  | 28.13149643 | 30.53663826 | 43.96625137 | 32.17891312 | 41.35531998 | 44.50856781
2332.652344 | -0.137618784 | -6.19137001 | 0.000469961 |  | 28.1059742 | 30.49174309 | 43.9419632 | 32.1892128 | 41.32410431 | 44.4822464
2332.751953 | -0.138260891 | 2.538934708 | 0.000440688 |  | 28.14353371 | 30.52695084 | 43.90050888 | 32.197258 | 41.34709167 | 44.48163605
2332.851563 | -0.138174596 | -2.574478149 | 0.000408826 |  | 28.1427021 | 30.54561806 | 43.88111496 | 32.18303299 | 41.33382416 | 44.49680328
2332.951172 | -0.137866884 | -2.83240509 | 0.000454509 |  | 28.14850998 | 30.51997375 | 43.91143417 | 32.17246628 | 41.35282135 | 44.49724579
2333.050781 | -0.137927631 | -4.272190094 | 0.000484606 |  | 28.16421318 | 30.52659988 | 43.88216019 | 32.18217087 | 41.36874008 | 44.49938202
2333.150391 | -0.138611751 | 0.745523453 | 0.000471028 |  | 28.16517258 | 30.56124115 | 43.85228729 | 32.23424911 | 41.36431503 | 44.50892258
2333.25 | -0.137867451 | 3.476766586 | 0.000476471 |  | 28.15041733 | 30.53116035 | 43.79466629 | 32.22750854 | 41.35305405 | 44.50561905
2333.349609 | -0.137722679 | -5.109312057 | 0.000467268 |  | 28.17094994 | 30.53479958 | 43.75957489 | 32.24943161 | 41.34806061 | 44.48708344
2333.449219 | -0.138606641 | -1.590621948 | 0.000442759 |  | 28.17609787 | 30.5441246 | 43.78385544 | 32.30385971 | 41.32785034 | 44.52929688
2333.548828 | -0.138309716 | -2.401540756 | 0.000441243 |  | 28.16233253 | 30.53822899 | 43.78288269 | 32.30508423 | 41.35387039 | 44.53282166
2333.648438 | -0.138587338 | -3.093978882 | 0.000458213 |  | 28.16735077 | 30.53259087 | 43.74084473 | 32.35946655 | 41.3234024 | 44.52890778
2333.748047 | -0.137731763 | 1.051073074 | 0.00044751 |  | 28.17806816 | 30.55343628 | 43.71008301 | 32.35467148 | 41.33808517 | 44.53517151
2333.847656 | -0.138095113 | 0.742790222 | 0.000453182 |  | 28.1618824 | 30.5489521 | 43.73031616 | 32.3612175 | 41.30363083 | 44.54758072
2333.947266 | -0.138229666 | -4.786218643 | 0.000433031 |  | 28.17327881 | 30.57382965 | 43.68692398 | 32.35342026 | 41.32404709 | 44.53355026
2334.046875 | -0.138266001 | -1.306037903 | 0.000435367 |  | 28.20056725 | 30.56157112 | 43.68325424 | 32.34577942 | 41.2871666 | 44.5356636
2334.146484 | -0.138146209 | -3.352586746 | 0.00044405 |  | 28.18398666 | 30.56955528 | 43.65977478 | 32.34231186 | 41.299263 | 44.53333282
2334.246094 | -0.137885619 | 1.905965805 | 0.000440229 |  | 28.18717766 | 30.61296844 | 43.64375305 | 32.36460114 | 41.30649185 | 44.5807991
2334.345703 | -0.138342645 | 0.21440506 | 0.000448776 |  | 28.17197609 | 30.55738258 | 43.653759 | 32.33086395 | 41.29596329 | 44.53580093
2334.445313 | -0.138250104 | 2.5564785 | 0.000439234 |  | 28.17911911 | 30.57821274 | 43.60466766 | 32.30828094 | 41.2778244 | 44.54730225
2334.544922 | -0.13786291 | -2.867950439 | 0.000460823 |  | 28.19748878 | 30.60063553 | 43.61260986 | 32.36504364 | 41.28986359 | 44.51845551
2334.644531 | -0.137640926 | 2.715063095 | 0.000451122 |  | 28.18366814 | 30.56841087 | 43.56891632 | 32.37977982 | 41.28289032 | 44.52173996
2334.744141 | -0.138120661 | 3.777982712 | 0.000450882 |  | 28.18032646 | 30.59906197 | 43.59521103 | 32.44900513 | 41.26450348 | 44.55213928
2334.84375 | -0.13813088 | 1.096185684 | 0.000478347 |  | 28.17950439 | 30.5755291 | 43.59518051 | 32.43987274 | 41.25943375 | 44.53107452
2334.943359 | -0.137617648 | 4.256696701 | 0.00045287 |  | 28.20106888 | 30.6155262 | 43.54039383 | 32.46831894 | 41.25362015 | 44.48929214
2335.042969 | -0.138289278 | 3.684335709 | 0.000491698 |  | 28.16983223 | 30.59781265 | 43.60870743 | 32.49420166 | 41.24135208 | 44.50962448
2335.142578 | -0.13770735 | 5.846403122 | 0.00047734 |  | 28.18125153 | 30.60820961 | 43.52189636 | 32.5082016 | 41.2227478 | 44.49986649
2335.242188 | -0.137382606 | 5.74341774 | 0.00042258 |  | 28.192173 | 30.59764862 | 43.54316711 | 32.55356598 | 41.22960281 | 44.49523926
2335.341797 | -0.137838497 | 10.02084923 | 0.00041993 |  | 28.17607689 | 30.5848465 | 43.51554871 | 32.53387451 | 41.18690491 | 44.47874069
2335.441406 | -0.138259756 | 0.318532944 | 0.000437898 |  | 28.19238091 | 30.61164284 | 43.50814819 | 32.53034592 | 41.17056656 | 44.49246597
2335.541016 | -0.138074107 | 0.241292953 | 0.000469403 |  | 28.20988464 | 30.59060478 | 43.51925659 | 32.53959274 | 41.1787529 | 44.48761368
2335.640625 | -0.137523972 | 2.071611404 | 0.000471054 |  | 28.20901108 | 30.60577965 | 43.49070358 | 32.50460434 | 41.16142654 | 44.48439407
2335.740234 | -0.138015062 | 8.774049759 | 0.000480025 |  | 28.19651794 | 30.59366989 | 43.50907135 | 32.50809097 | 41.17110062 | 44.46191406
2335.839844 | -0.136988031 | 11.44832802 | 0.000460188 |  | 28.15820885 | 30.60737228 | 43.48843002 | 32.45887375 | 41.17982483 | 44.47262192
2335.939453 | -0.137493882 | 5.22369194 | 0.00041228 |  | 28.19968224 | 30.60956955 | 43.49812698 | 32.43866348 | 41.17607498 | 44.45044708
2336.039063 | -0.137747092 | -1.017122269 | 0.000490471 |  | 28.18549156 | 30.61990356 | 43.47262955 | 32.40519333 | 41.15763855 | 44.43535233
2336.138672 | -0.138007114 | 1.472139359 | 0.00046146 |  | 28.18618965 | 30.59321785 | 43.50261688 | 32.4224968 | 41.15142441 | 44.46356964
2336.238281 | -0.138197873 | 4.839761734 | 0.00047329 |  | 28.1819725 | 30.56565857 | 43.46229935 | 32.3740387 | 41.1182251 | 44.41849136
2336.337891 | -0.138237046 | -3.22681427 | 0.000485916 |  | 28.20253754 | 30.62586784 | 43.47774506 | 32.37445831 | 41.1193428 | 44.44010544
2336.4375 | -0.136973838 | -1.642570496 | 0.000451182 |  | 28.17221069 | 30.60902405 | 43.50260162 | 32.35493088 | 41.1199646 | 44.43877411
2336.537109 | -0.137894703 | -4.448091507 | 0.000472532 |  | 28.19591522 | 30.60187721 | 43.50104904 | 32.35063934 | 41.09635162 | 44.44268036
2336.636719 | -0.137422916 | -0.802715302 | 0.000504371 |  | 28.19341278 | 30.6553669 | 43.49873352 | 32.33227158 | 41.08579254 | 44.41213608
2336.736328 | -0.137801027 | -5.591215134 | 0.000491008 |  | 28.17682457 | 30.60211182 | 43.5255661 | 32.331604 | 41.09801865 | 44.42057037
2336.835938 | -0.138215473 | -3.915376663 | 0.000426738 |  | 28.18976212 | 30.62067986 | 43.54002762 | 32.30695343 | 41.06534576 | 44.38524246
2336.935547 | -0.138087165 | -9.980291367 | 0.000443869 |  | 28.20700836 | 30.62024307 | 43.52193832 | 32.25268555 | 41.09770966 | 44.41754532
2337.035156 | -0.138730407 | 0.81798172 | 0.000492733 |  | 28.18681717 | 30.61672211 | 43.56209564 | 32.24155807 | 41.07731628 | 44.39385986
2337.134766 | -0.138129745 | -3.786869049 | 0.000454098 |  | 28.20487213 | 30.61688805 | 43.56026459 | 32.24433136 | 41.08248138 | 44.38143158
2337.234375 | -0.13815586 | -3.209041595 | 0.000461279 |  | 28.1950779 | 30.62499809 | 43.61568832 | 32.23564529 | 41.09458542 | 44.39835739
2337.333984 | -0.137848148 | -4.833385468 | 0.000450226 |  | 28.17616653 | 30.59755325 | 43.60829926 | 32.23390579 | 41.09625244 | 44.40480804
2337.433594 | -0.137650009 | 0.221467972 | 0.000456364 |  | 28.18922234 | 30.63089752 | 43.61868286 | 32.22262955 | 41.06077576 | 44.40907288
2337.533203 | -0.13791287 | 1.828496933 | 0.000483153 |  | 28.19672203 | 30.61253166 | 43.63597107 | 32.28926849 | 41.09033966 | 44.38140869
2337.632813 | -0.137635248 | -3.106054306 | 0.000430069 |  | 28.18244934 | 30.61455917 | 43.65462875 | 32.32299423 | 41.06336212 | 44.38699341
2337.732422 | -0.137646035 | -0.831424713 | 0.00046597 |  | 28.19944382 | 30.63321495 | 43.66714859 | 32.33608627 | 41.05450439 | 44.37369537
2337.832031 | -0.138307445 | -2.563087463 | 0.000479879 |  | 28.19828033 | 30.60715294 | 43.68811035 | 32.3384819 | 41.04552078 | 44.3983078
2337.931641 | -0.138025282 | -1.65350914 | 0.00048927 |  | 28.20055389 | 30.61948967 | 43.70848846 | 32.36314774 | 41.07032013 | 44.3825264
2338.03125 | -0.137812381 | 1.297832489 | 0.000474945 |  | 28.1864357 | 30.61681938 | 43.71694565 | 32.41449356 | 41.06430054 | 44.3625145
2338.130859 | -0.138075242 | -3.205623627 | 0.000487893 |  | 28.19565201 | 30.63743019 | 43.75631714 | 32.44636917 | 41.10923004 | 44.4028511
2338.230469 | -0.138108738 | -0.877223969 | 0.000471861 |  | 28.19695091 | 30.60954094 | 43.75747299 | 32.47977448 | 41.09793091 | 44.35036469
2338.330078 | -0.13777264 | -0.497625351 | 0.000505863 |  | 28.1742115 | 30.60097694 | 43.76016998 | 32.49795532 | 41.10728836 | 44.37349319
2338.429688 | -0.137582449 | -2.309490204 | 0.000490943 |  | 28.18061066 | 30.61090851 | 43.80773926 | 32.49923706 | 41.10439682 | 44.37921143
2338.529297 | -0.138109874 | -6.038938522 | 0.000524557 |  | 28.19298363 | 30.59717178 | 43.81941986 | 32.54511261 | 41.1084938 | 44.39404678
2338.628906 | -0.13825862 | 1.034893036 | 0.000506255 |  | 28.19755363 | 30.59221268 | 43.78681564 | 32.58650208 | 41.11034775 | 44.38516235
2338.728516 | -0.138218311 | 1.249984741 | 0.000439939 |  | 28.21790123 | 30.6094265 | 43.82481003 | 32.61562729 | 41.12311935 | 44.36272812
2338.828125 | -0.13734173 | 0.367294312 | 0.000487875 |  | 28.18929863 | 30.58021736 | 43.89134979 | 32.63173294 | 41.15156555 | 44.38745117
2338.927734 | -0.137685209 | -2.819644928 | 0.000480947 |  | 28.21719742 | 30.58695984 | 43.85542297 | 32.65209961 | 41.12521362 | 44.38827896
2339.027344 | -0.137887322 | -4.224340439 | 0.00047663 |  | 28.17881584 | 30.62843704 | 43.91823578 | 32.6427269 | 41.14289474 | 44.38160324
2339.126953 | -0.137690886 | 2.828985214 | 0.000482217 |  | 28.19733238 | 30.634655 | 43.94578171 | 32.69239807 | 41.14332962 | 44.39255142
2339.226563 | -0.138126906 | -3.787324905 | 0.000481153 |  | 28.19773293 | 30.59315681 | 43.96205902 | 32.69577789 | 41.11064148 | 44.36329651
2339.326172 | -0.137850419 | 0.246305466 | 0.000441872 |  | 28.21041489 | 30.60412025 | 43.97181702 | 32.67775345 | 41.14973068 | 44.39671326
2339.425781 | -0.13822853 | 0.816160202 | 0.000490579 |  | 28.18901253 | 30.63688087 | 43.98981857 | 32.72961807 | 41.15151596 | 44.40824127
2339.525391 | -0.137939554 | 0.090229034 | 0.000482656 |  | 28.19447517 | 30.63650131 | 44.00683594 | 32.69282532 | 41.16747284 | 44.39148331
2339.625 | -0.137861774 | -2.92445755 | 0.000518635 |  | 28.2254715 | 30.64526749 | 44.03744507 | 32.67776871 | 41.14863205 | 44.41560745
2339.724609 | -0.138134287 | 4.007883072 | 0.000464284 |  | 28.19272804 | 30.62161827 | 44.02019501 | 32.67782593 | 41.17074203 | 44.39293671
2339.824219 | -0.137711325 | 0.040784836 | 0.000473711 |  | 28.20830345 | 30.65162277 | 44.04472733 | 32.6889267 | 41.15371323 | 44.39388275
2339.923828 | -0.137715299 | 0.557548523 | 0.000443102 |  | 28.20936584 | 30.62539291 | 44.05028915 | 32.66808319 | 41.14577866 | 44.44247055
2340.023438 | -0.138003708 | 3.2336483 | 0.000467905 |  | 28.20682526 | 30.65078545 | 44.02889252 | 32.65545654 | 41.16249084 | 44.43847656
2340.123047 | -0.137688615 | 0.94124794 | 0.000470821 |  | 28.19471931 | 30.62449265 | 44.04509354 | 32.69652176 | 41.15491486 | 44.45734787
2340.222656 | -0.138007682 | -3.45306778 | 0.000487897 |  | 28.19207764 | 30.64417076 | 44.03803635 | 32.68128204 | 41.13166428 | 44.42584991
2340.322266 | -0.13816097 | 3.754968643 | 0.000476141 |  | 28.21787453 | 30.64553833 | 44.0382576 | 32.70927048 | 41.16612625 | 44.40536499
2340.421875 | -0.137535327 | -6.355651855 | 0.000480379 |  | 28.19147491 | 30.63548851 | 44.04627228 | 32.71963501 | 41.15711975 | 44.46119308
2340.521484 | -0.137950908 | -0.74074173 | 0.000468386 |  | 28.22123528 | 30.65428734 | 44.05080795 | 32.74052429 | 41.16085434 | 44.45093155
2340.621094 | -0.137879942 | 3.411146164 | 0.00047313 |  | 28.23553848 | 30.66774559 | 44.04546356 | 32.73282242 | 41.14762497 | 44.43106461
2340.720703 | -0.137936147 | 5.634279251 | 0.000472293 |  | 28.21346855 | 30.63527107 | 44.01195908 | 32.77702332 | 41.16654205 | 44.42450333
2340.820313 | -0.137831116 | 4.461988449 | 0.000492785 |  | 28.21926117 | 30.67772102 | 44.02170563 | 32.7919693 | 41.16554642 | 44.44199753
2340.919922 | -0.137463225 | -0.148330688 | 0.000470563 |  | 28.21829605 | 30.6710186 | 44.03528976 | 32.80457687 | 41.19424438 | 44.40637589
2341.019531 | -0.137783427 | 2.617540359 | 0.000503626 |  | 28.20682716 | 30.67206001 | 44.01750946 | 32.85915375 | 41.17900848 | 44.4249649
2341.119141 | -0.137736873 | 7.392824173 | 0.000476229 |  | 28.25230598 | 30.66559792 | 44.00408554 | 32.89177322 | 41.20769501 | 44.45694351
2341.21875 | -0.137803297 | 1.55257225 | 0.000480271 |  | 28.2237072 | 30.64792252 | 43.97173309 | 32.93932343 | 41.20768356 | 44.43146133
2341.318359 | -0.138150183 | 3.35782814 | 0.000461921 |  | 28.21879959 | 30.69304466 | 43.98143005 | 32.99328232 | 41.20972443 | 44.44817352
2341.417969 | -0.138163241 | 5.421689987 | 0.000424259 |  | 28.21653748 | 30.6845417 | 43.95095062 | 33.02384186 | 41.24684906 | 44.4287529
2341.517578 | -0.138358542 | 5.385919571 | 0.000436588 |  | 28.22354507 | 30.65712166 | 43.9344635 | 33.09254456 | 41.23664474 | 44.41925049
2341.617188 | -0.137890161 | 0.454788208 | 0.000428172 |  | 28.24361992 | 30.65089035 | 43.94059372 | 33.13387299 | 41.23495865 | 44.41782761
2341.716797 | -0.13839147 | 3.366025925 | 0.000511289 |  | 28.2121067 | 30.66286659 | 43.93234634 | 33.21377563 | 41.24440384 | 44.44791031
2341.816406 | -0.137546114 | 5.117742538 | 0.00047987 |  | 28.20229912 | 30.70128632 | 43.93866348 | 33.22249603 | 41.26153183 | 44.43261719
2341.916016 | -0.138380115 | 2.379209518 | 0.000465154 |  | 28.21715355 | 30.6961956 | 43.93815231 | 33.30331802 | 41.26043701 | 44.47015762
2342.015625 | -0.138264865 | 6.763731003 | 0.000460408 |  | 28.22579002 | 30.66838264 | 43.91902161 | 33.36241531 | 41.28702164 | 44.42472458
2342.115234 | -0.138161538 | 3.686613083 | 0.000499328 |  | 28.20898056 | 30.62692833 | 43.97535324 | 33.40765381 | 41.28481674 | 44.44233322
2342.214844 | -0.137710189 | 3.981679916 | 0.000471902 |  | 28.20039177 | 30.66308784 | 43.94261551 | 33.41684341 | 41.28678513 | 44.45882797
2342.314453 | -0.138049126 | -2.43731308 | 0.000470102 |  | 28.21917152 | 30.67243004 | 43.98139191 | 33.48486328 | 41.33876801 | 44.42454529
2342.414063 | -0.13800825 | -1.334974289 | 0.000467743 |  | 28.22957802 | 30.65417671 | 43.97933197 | 33.49782944 | 41.33920288 | 44.45834351
2342.513672 | -0.137821465 | 1.861761093 | 0.000466323 |  | 28.23801613 | 30.63312149 | 43.99852753 | 33.5095253 | 41.36143875 | 44.45957565
2342.613281 | -0.138016766 | 1.814825058 | 0.000461575 |  | 28.20114899 | 30.63736534 | 43.99137115 | 33.54901505 | 41.37932968 | 44.47451401
2342.712891 | -0.138038339 | 5.411439896 | 0.000463879 |  | 28.21522713 | 30.62608147 | 43.96959305 | 33.54346085 | 41.36579895 | 44.4587326
2342.8125 | -0.138019036 | 5.959646225 | 0.000451716 |  | 28.21875572 | 30.65364265 | 44.01595688 | 33.54940796 | 41.37804413 | 44.46445847
2342.912109 | -0.137768098 | 2.920808792 | 0.000460093 |  | 28.23684692 | 30.64178658 | 44.02648163 | 33.55078506 | 41.37690353 | 44.46943283
2343.011719 | -0.138318232 | 7.916196823 | 0.000435685 |  | 28.20571899 | 30.62944794 | 44.02249146 | 33.57771683 | 41.39226913 | 44.49077225
2343.111328 | -0.138703156 | 6.220308304 | 0.000482137 |  | 28.22954941 | 30.61386871 | 44.0059433 | 33.57320404 | 41.39264679 | 44.4526062
2343.210938 | -0.138261459 | 6.90773201 | 0.000450843 |  | 28.22850227 | 30.63046837 | 44.0466423 | 33.58342361 | 41.37955093 | 44.48751831
2343.310547 | -0.137826007 | 7.970422745 | 0.000481698 |  | 28.19491959 | 30.60087204 | 44.04545975 | 33.58422089 | 41.40068436 | 44.50098801
2343.410156 | -0.138210363 | 1.679937363 | 0.000494049 |  | 28.22958374 | 30.65124893 | 44.05784607 | 33.65175629 | 41.40160751 | 44.46891403
2343.509766 | -0.137686912 | 5.467947006 | 0.000499804 |  | 28.22171783 | 30.59134102 | 44.04631042 | 33.62290573 | 41.40782547 | 44.49300385
2343.609375 | -0.137819194 | 2.449159622 | 0.0004692 |  | 28.22026634 | 30.57388496 | 44.01951599 | 33.6502533 | 41.40694427 | 44.51022339
2343.708984 | -0.13748196 | 6.865808487 | 0.000464448 |  | 28.20632172 | 30.59464073 | 44.07057953 | 33.62805939 | 41.39914322 | 44.50378036
2343.808594 | -0.138130312 | 2.370550156 | 0.000481495 |  | 28.20883179 | 30.56972313 | 44.0515213 | 33.63145828 | 41.42149353 | 44.5141716
2343.908203 | -0.13833129 | 4.151659012 | 0.000500228 |  | 28.18784142 | 30.58196259 | 44.02584839 | 33.63326645 | 41.42014313 | 44.50470734
2344.007813 | -0.138222285 | 6.45271492 | 0.000495536 |  | 28.17468452 | 30.56075859 | 44.02921677 | 33.61809158 | 41.4123764 | 44.51179123
2344.107422 | -0.137613107 | 0.941474915 | 0.000454263 |  | 28.21243286 | 30.5566349 | 44.03689194 | 33.64047623 | 41.40074921 | 44.53236008
2344.207031 | -0.138291549 | 9.38127327 | 0.00047162 |  | 28.20858955 | 30.56097221 | 44.01041412 | 33.63684464 | 41.40963745 | 44.53490829
2344.306641 | -0.137677828 | 1.650999069 | 0.000449128 |  | 28.17754745 | 30.56529045 | 44.02921677 | 33.64580536 | 41.38856506 | 44.53925323
2344.40625 | -0.137205473 | 3.469015121 | 0.000447429 |  | 28.20654869 | 30.5698185 | 44.00436783 | 33.67228317 | 41.39729691 | 44.53881073
2344.505859 | -0.137484799 | 2.422044754 | 0.000451097 |  | 28.17544746 | 30.54981995 | 43.9943161 | 33.65589142 | 41.39162827 | 44.50817108
2344.605469 | -0.138235911 | 1.321760178 | 0.000501093 |  | 28.16197395 | 30.5694828 | 43.98290634 | 33.69893646 | 41.36415482 | 44.54392624
2344.705078 | -0.138003708 | 5.634279251 | 0.000450077 |  | 28.20117188 | 30.55758858 | 43.96157837 | 33.69107056 | 41.35987091 | 44.56316376
2344.804688 | -0.137916844 | 4.911081314 | 0.000468119 |  | 28.17533875 | 30.52565765 | 43.95622635 | 33.69932556 | 41.36754608 | 44.55788422
2344.904297 | -0.137869155 | -3.399295807 | 0.000451516 |  | 28.13690758 | 30.53960991 | 43.92494202 | 33.71489716 | 41.36026764 | 44.57611465
2345.003906 | -0.138420992 | 1.947893143 | 0.00045153 |  | 28.15186501 | 30.50608253 | 43.95051193 | 33.71443558 | 41.38447189 | 44.55828094
2345.103516 | -0.137713595 | 7.359556198 | 0.000447062 |  | 28.17036057 | 30.47662354 | 43.92329788 | 33.6957016 | 41.39047623 | 44.58195877
2345.203125 | -0.137980431 | -2.818735123 | 0.000484391 |  | 28.1236496 | 30.47464943 | 43.94398499 | 33.65980911 | 41.39269257 | 44.62345886
2345.302734 | -0.137279279 | -1.578773499 | 0.000428025 |  | 28.16049767 | 30.44743347 | 43.92219543 | 33.65035629 | 41.40135193 | 44.5970192
2345.402344 | -0.137979863 | 1.630952835 | 0.000477222 |  | 28.13757133 | 30.40740013 | 43.93606186 | 33.56692123 | 41.41900253 | 44.62071228
2345.501953 | -0.137535895 | -3.054559708 | 0.000456764 |  | 28.12781334 | 30.42013741 | 43.93957901 | 33.55171204 | 41.43598175 | 44.62179565
2345.601563 | -0.137643196 | -0.865375519 | 0.000459456 |  | 28.12628174 | 30.3635788 | 43.94511032 | 33.503479 | 41.46214676 | 44.58559418
2345.701172 | -0.137830549 | -0.005924225 | 0.000458507 |  | 28.11984253 | 30.35199356 | 43.93677902 | 33.50009918 | 41.46174622 | 44.57416916
2345.800781 | -0.138161538 | 2.433439255 | 0.000438834 |  | 28.1596489 | 30.31945992 | 43.94688797 | 33.4642067 | 41.50097275 | 44.57080078
2345.900391 | -0.137852123 | 1.950166702 | 0.000462697 |  | 28.07322311 | 30.28744125 | 43.92535019 | 33.42737198 | 41.52732086 | 44.60561752
2346 | -0.138368193 | -3.103092194 | 0.000428227 |  | 28.12729645 | 30.26971626 | 43.98472214 | 33.38835907 | 41.53839493 | 44.60786057
2346.099609 | -0.138288143 | -1.380544662 | 0.000457645 |  | 28.08863831 | 30.23962593 | 44.01910019 | 33.35660553 | 41.52326202 | 44.59473038
2346.199219 | -0.137642061 | -3.187168121 | 0.000467309 |  | 28.08721352 | 30.23674202 | 44.00495911 | 33.2923584 | 41.52391052 | 44.58361053
2346.298828 | -0.137971915 | -0.283218384 | 0.000421357 |  | 28.0855751 | 30.18224525 | 44.03787613 | 33.26594543 | 41.53750992 | 44.5696106
2346.398438 | -0.137717002 | -0.209850311 | 0.000461445 |  | 28.09859657 | 30.1768074 | 44.00561523 | 33.20563126 | 41.54637527 | 44.55441666
2346.498047 | -0.138438024 | 1.206010818 | 0.000460828 |  | 28.04199219 | 30.16200638 | 44.0398407 | 33.14897156 | 41.56786346 | 44.53915024
2346.597656 | -0.138018469 | -10.06710052 | 0.000471312 |  | 28.06253242 | 30.15701675 | 44.08432007 | 33.11067581 | 41.56406021 | 44.54441071
2346.697266 | -0.137996895 | -1.412670135 | 0.000436327 |  | 28.08415413 | 30.16700554 | 44.06866074 | 33.07522964 | 41.56288528 | 44.53653717
2346.796875 | -0.13777264 | 2.170728683 | 0.000467606 |  | 28.08351898 | 30.10183334 | 44.07629776 | 33.04460526 | 41.54726028 | 44.55542755
2346.896484 | -0.137344001 | -1.884092331 | 0.000476851 |  | 28.072155 | 30.11075783 | 44.05348969 | 33.00341415 | 41.58831787 | 44.54219055
2346.996094 | -0.138184247 | 0.419698715 | 0.000493235 |  | 28.07209015 | 30.11422729 | 44.1421814 | 32.90802002 | 41.57131195 | 44.53181076
2347.095703 | -0.138086597 | -0.316255569 | 0.000458316 |  | 28.02745247 | 30.09506416 | 44.11570358 | 32.89608383 | 41.56411743 | 44.54616928
2347.195313 | -0.137392826 | -4.146644592 | 0.00044294 |  | 28.05955315 | 30.09846687 | 44.11091232 | 32.84438705 | 41.57953262 | 44.53832626
2347.294922 | -0.138163241 | -3.324333191 | 0.000456073 |  | 28.05859756 | 30.06674767 | 44.10690308 | 32.84617996 | 41.60857773 | 44.53313828
2347.394531 | -0.136917632 | -4.230493546 | 0.000447751 |  | 28.03561974 | 30.09973907 | 44.10569382 | 32.82504654 | 41.60400391 | 44.53421783
2347.494141 | -0.137373523 | -5.657062531 | 0.000445442 |  | 28.03952217 | 30.07632637 | 44.07714844 | 32.82420349 | 41.60019684 | 44.52602386
2347.59375 | -0.137515456 | -2.033790588 | 0.000455562 |  | 28.01879501 | 30.04731941 | 44.08905029 | 32.76733017 | 41.60754395 | 44.52924347
2347.693359 | -0.137812949 | -8.798887253 | 0.000432374 |  | 28.0526638 | 30.07648849 | 44.09240341 | 32.78938675 | 41.60068893 | 44.54435349
2347.792969 | -0.137966237 | -6.594438553 | 0.000444443 |  | 28.0309639 | 30.07767105 | 44.06977844 | 32.74020004 | 41.60046768 | 44.52072906
2347.892578 | -0.138158131 | 2.078222275 | 0.00042405 |  | 28.01891708 | 30.04108429 | 44.08071899 | 32.77262497 | 41.64801407 | 44.53355026
2347.992188 | -0.137789104 | -5.707872391 | 0.000453616 |  | 28.00217438 | 30.02783394 | 44.07747269 | 32.76728058 | 41.66812515 | 44.53700256
2348.091797 | -0.138757659 | 0.176811218 | 0.000469612 |  | 28.00533104 | 30.05494308 | 44.03311539 | 32.74220276 | 41.67515182 | 44.52941132
2348.191406 | -0.137751066 | -0.383701324 | 0.00044986 |  | 27.9888649 | 30.04143524 | 44.01543808 | 32.70798874 | 41.67269516 | 44.50277328
2348.291016 | -0.138079216 | 0.072685242 | 0.000447333 |  | 28.05983162 | 30.0159111 | 44.04629898 | 32.70705032 | 41.68083191 | 44.5308876
2348.390625 | -0.137789104 | -2.337514877 | 0.000428235 |  | 28.0136528 | 30.01055527 | 44.05854416 | 32.70174026 | 41.69731903 | 44.52019882
2348.490234 | -0.138204686 | 0.851020813 | 0.000470077 |  | 28.00196457 | 29.99841499 | 44.04243469 | 32.66178894 | 41.70927048 | 44.53931808
2348.589844 | -0.137901516 | -0.828689575 | 0.000470508 |  | 28.02210045 | 29.95730591 | 44.03744125 | 32.64464569 | 41.71692276 | 44.51395035
2348.689453 | -0.137877671 | 3.64765358 | 0.000467704 |  | 27.99479294 | 29.99020004 | 44.05567551 | 32.62704849 | 41.75281525 | 44.50430679
2348.789063 | -0.1374144 | -2.598859787 | 0.000452571 |  | 28.0078373 | 29.95510674 | 44.03858948 | 32.62433624 | 41.7338295 | 44.5020752
2348.888672 | -0.137340026 | -0.700639725 | 0.000423246 |  | 28.00218582 | 29.92890739 | 44.05245209 | 32.55937195 | 41.7340126 | 44.50438309
2348.988281 | -0.138465843 | 0.33083725 | 0.000449865 |  | 27.9823761 | 29.90371895 | 44.0373497 | 32.554039 | 41.75523376 | 44.49372482
2349.087891 | -0.137547817 | -1.969764709 | 0.000419855 |  | 28.01055145 | 29.94048309 | 44.06633759 | 32.53738403 | 41.77459335 | 44.49047089
2349.1875 | -0.13749445 | 2.497236252 | 0.000455529 |  | 28.00193596 | 29.88887024 | 44.08547592 | 32.48899841 | 41.80423355 | 44.48532104
2349.287109 | -0.137480824 | 1.221050262 | 0.000389199 |  | 27.99431992 | 29.89724541 | 44.09941864 | 32.50273514 | 41.81296158 | 44.49862289
2349.386719 | -0.137480824 | -0.792463303 | 0.000422557 |  | 28.01312447 | 29.90698242 | 44.09300995 | 32.46125412 | 41.79861832 | 44.47993088
2349.486328 | -0.13815586 | -1.242694855 | 0.000447685 |  | 28.03639221 | 29.87966728 | 44.09621429 | 32.42424774 | 41.81167984 | 44.46239471
2349.585938 | -0.137909464 | -1.940828323 | 0.000442502 |  | 28.01930618 | 29.85697556 | 44.12591934 | 32.3950386 | 41.84088135 | 44.47680283
2349.685547 | -0.137906057 | 5.459970474 | 0.000459744 |  | 28.00981903 | 29.87161827 | 44.15383148 | 32.37127304 | 41.81134796 | 44.47346878
2349.785156 | -0.137717002 | -3.726716995 | 0.000454194 |  | 28.02773666 | 29.87031937 | 44.16631699 | 32.33229065 | 41.82717514 | 44.49586487
2349.884766 | -0.138198441 | 2.268476486 | 0.000444653 |  | 28.01067734 | 29.84884834 | 44.16111755 | 32.2718277 | 41.82106018 | 44.45480728
2349.984375 | -0.136943748 | 1.498113632 | 0.000422911 |  | 27.98612404 | 29.88627815 | 44.20389175 | 32.27280426 | 41.82825851 | 44.4695015
2350.083984 | -0.138176299 | 1.23175621 | 0.000448914 |  | 28.01611137 | 29.85194016 | 44.18847275 | 32.25574493 | 41.80928421 | 44.43911743
2350.183594 | -0.138071836 | -1.717761993 | 0.000426485 |  | 27.98927498 | 29.85520935 | 44.20510483 | 32.21427536 | 41.79047775 | 44.47199249
2350.283203 | -0.137219667 | 0.451826096 | 0.000457406 |  | 27.98647499 | 29.86474228 | 44.20589828 | 32.17307281 | 41.82740402 | 44.46857834
2350.382813 | -0.13836649 | 4.453332901 | 0.000438684 |  | 27.98522758 | 29.87303734 | 44.19892883 | 32.23124313 | 41.82425308 | 44.4785614
2350.482422 | -0.137236131 | 2.581541061 | 0.000457547 |  | 28.01214218 | 29.89234352 | 44.19051361 | 32.19418716 | 41.83312607 | 44.52944565
2350.582031 | -0.138497636 | 4.324594498 | 0.000433588 |  | 28.01436615 | 29.90106392 | 44.21229935 | 32.1711731 | 41.8319931 | 44.49819183
2350.681641 | -0.137763556 | 3.171445847 | 0.000422027 |  | 28.02296257 | 29.90332985 | 44.1795578 | 32.15192413 | 41.842659 | 44.46203232
2350.78125 | -0.137229318 | -2.23179245 | 0.000426834 |  | 28.0201416 | 29.92333412 | 44.17455673 | 32.12714767 | 41.86807632 | 44.48583603
2350.880859 | -0.13805083 | 4.104719162 | 0.000407124 |  | 28.01867485 | 29.90286446 | 44.19512558 | 32.08071899 | 41.83728409 | 44.47686768
2350.980469 | -0.138210931 | 0.239015579 | 0.00045776 |  | 27.99986458 | 29.92688942 | 44.19267654 | 32.09466171 | 41.8898735 | 44.46456146
2351.080078 | -0.137863477 | 1.064516068 | 0.000455354 |  | 27.98355675 | 29.91739273 | 44.14191055 | 32.06199646 | 41.84629059 | 44.49193192
2351.179688 | -0.137992353 | 4.821989059 | 0.000464224 |  | 28.01848221 | 29.89999962 | 44.15769958 | 32.02476501 | 41.85612869 | 44.49908829
2351.279297 | -0.137744253 | 8.923521042 | 0.000439978 |  | 27.98629189 | 29.90528488 | 44.13418579 | 31.99616241 | 41.84791183 | 44.47649765
2351.378906 | -0.137624461 | 2.434350967 | 0.000458405 |  | 28.04001236 | 29.90942955 | 44.11703491 | 31.9712925 | 41.84004974 | 44.48352432
2351.478516 | -0.138117254 | 5.930253983 | 0.000409965 |  | 27.99174309 | 29.91223145 | 44.07756042 | 31.9541378 | 41.84657288 | 44.44931793
2351.578125 | -0.137636384 | 2.40381813 | 0.00042841 |  | 28.02896309 | 29.92988968 | 44.08372116 | 31.92410851 | 41.8216362 | 44.44165802
2351.677734 | -0.138290981 | 6.538389206 | 0.00043207 |  | 28.02987289 | 29.909132 | 44.02725601 | 31.90604591 | 41.80483627 | 44.44271851
2351.777344 | -0.137870858 | -0.083621979 | 0.000396352 |  | 28.0129776 | 29.93455124 | 44.08007431 | 31.84538651 | 41.82977676 | 44.45423889
2351.876953 | -0.137596075 | 1.448667526 | 0.000442995 |  | 28.05103302 | 29.91872215 | 44.05198288 | 31.87689209 | 41.81431961 | 44.46364594
2351.976563 | -0.138326181 | 1.131502151 | 0.000455352 |  | 28.0483017 | 29.95262718 | 44.05144882 | 31.8490963 | 41.79150772 | 44.43832397
2352.076172 | -0.138100222 | 2.023538589 | 0.000410714 |  | 28.05128288 | 29.91614723 | 44.01064682 | 31.80770874 | 41.80602264 | 44.43247986
2352.175781 | -0.13758472 | 1.424516678 | 0.000404748 |  | 28.10157013 | 29.95539856 | 43.97609711 | 31.79995155 | 41.8037262 | 44.42697525
2352.275391 | -0.13793047 | -4.471101761 | 0.000454728 |  | 28.08639336 | 29.96575546 | 43.96909714 | 31.77630806 | 41.79898071 | 44.42749023
2352.375 | -0.137805001 | 0.113697052 | 0.000443469 |  | 28.10227776 | 29.97436142 | 43.93618774 | 31.73098946 | 41.79860306 | 44.41174316
2352.474609 | -0.137491044 | -1.717535019 | 0.000461037 |  | 28.11830902 | 30.01117706 | 43.9190979 | 31.73338127 | 41.79133987 | 44.40024185
2352.574219 | -0.137601184 | 2.742860794 | 0.00042263 |  | 28.13277817 | 29.97649002 | 43.91101456 | 31.67744637 | 41.80271149 | 44.40755463
2352.673828 | -0.13846925 | 3.073469162 | 0.000451785 |  | 28.10809898 | 30.01641846 | 43.90171814 | 31.67584419 | 41.79493332 | 44.40597534
2352.773438 | -0.136993141 | 6.228509903 | 0.000443878 |  | 28.14077377 | 30.0439415 | 43.87734222 | 31.65136528 | 41.80294418 | 44.39167404
2352.873047 | -0.137006199 | -3.690261841 | 0.000459526 |  | 28.1459198 | 30.01724243 | 43.86191559 | 31.58180046 | 41.79449463 | 44.40517044
2352.972656 | -0.137732331 | 3.149801254 | 0.000431932 |  | 28.12392998 | 30.01405907 | 43.83116531 | 31.58564186 | 41.78386688 | 44.3989563
2353.072266 | -0.137943528 | 0.379825592 | 0.000458665 |  | 28.14469337 | 30.03438187 | 43.81010818 | 31.53816795 | 41.74056625 | 44.40850449
2353.171875 | -0.137486502 | -0.038734436 | 0.000419533 |  | 28.11725616 | 30.02464485 | 43.75813293 | 31.51072884 | 41.7396965 | 44.40982437
2353.271484 | -0.138447108 | 0.573726654 | 0.000419519 |  | 28.12505341 | 30.04148102 | 43.75033569 | 31.48613167 | 41.70422363 | 44.34423447
2353.371094 | -0.137467199 | 2.805063248 | 0.000443509 |  | 28.12078285 | 30.0463829 | 43.73910904 | 31.44485092 | 41.68447113 | 44.37997818
2353.470703 | -0.137695996 | -1.408569336 | 0.000444737 |  | 28.14819145 | 30.02841759 | 43.70864487 | 31.42374992 | 41.6680069 | 44.38725281
2353.570313 | -0.137736873 | 1.250211716 | 0.000393985 |  | 28.11804581 | 30.07221794 | 43.69181061 | 31.38544083 | 41.64141464 | 44.36846161
2353.669922 | -0.13761481 | -0.742109299 | 0.000431687 |  | 28.15344048 | 30.08160973 | 43.67422485 | 31.33328819 | 41.65308762 | 44.34966278
2353.769531 | -0.13775504 | 0.496711731 | 0.000401686 |  | 28.1349659 | 30.08753395 | 43.6233902 | 31.3139534 | 41.6463356 | 44.38312531
2353.869141 | -0.137314478 | -4.527608871 | 0.000476938 |  | 28.17260551 | 30.07739639 | 43.59774017 | 31.28555489 | 41.64897919 | 44.36021423
2353.96875 | -0.138466411 | 2.845846176 | 0.000434122 |  | 28.1404686 | 30.08309937 | 43.58032227 | 31.26502991 | 41.63560104 | 44.35308456
2354.068359 | -0.138013359 | 0.743701935 | 0.000430052 |  | 28.15555382 | 30.05323982 | 43.53781509 | 31.23913383 | 41.66418839 | 44.35470581
2354.167969 | -0.13827622 | -1.068161011 | 0.000440738 |  | 28.16353035 | 30.08061218 | 43.52786255 | 31.24274445 | 41.58634186 | 44.32207489
2354.267578 | -0.138221718 | 4.12887001 | 0.000452112 |  | 28.16394043 | 30.06967163 | 43.45536423 | 31.24634171 | 41.60551071 | 44.32946396
2354.367188 | -0.137724382 | 4.622396469 | 0.00043706 |  | 28.1599369 | 30.0942173 | 43.4427681 | 31.209198 | 41.61570358 | 44.3206749
2354.466797 | -0.137825439 | 2.132677078 | 0.000416432 |  | 28.1755867 | 30.07393074 | 43.3818779 | 31.21116066 | 41.59727097 | 44.31738281
2354.566406 | -0.137551791 | 5.457464218 | 0.000428637 |  | 28.15363312 | 30.1187706 | 43.38961411 | 31.19452286 | 41.60945892 | 44.33295059
2354.666016 | -0.137628435 | 4.300443649 | 0.000395874 |  | 28.16755104 | 30.11240005 | 43.36798859 | 31.20173264 | 41.58359528 | 44.36238861
2354.765625 | -0.137686912 | 0.975881577 | 0.000446701 |  | 28.1595974 | 30.10962486 | 43.33174515 | 31.18568802 | 41.56430435 | 44.3526535
2354.865234 | -0.13814337 | 4.031354904 | 0.000418216 |  | 28.1165657 | 30.11589432 | 43.34601593 | 31.15718842 | 41.53327179 | 44.33648682
2354.964844 | -0.13819617 | 7.523611069 | 0.000418357 |  | 28.18169975 | 30.14048958 | 43.30374908 | 31.17446327 | 41.50820923 | 44.29657364
2355.064453 | -0.137944663 | 6.169267654 | 0.00043113 |  | 28.16416931 | 30.14229393 | 43.30670929 | 31.17662811 | 41.48255539 | 44.30374146
2355.164063 | -0.138048559 | 8.125589371 | 0.000476965 |  | 28.15776634 | 30.16991425 | 43.25610733 | 31.16555405 | 41.46037674 | 44.27613068
2355.263672 | -0.138125203 | 6.871728897 | 0.000415364 |  | 28.1593399 | 30.14792061 | 43.30716324 | 31.16294479 | 41.44452667 | 44.254776
2355.363281 | -0.138031527 | 6.335596085 | 0.000428102 |  | 28.18881798 | 30.17485046 | 43.22197342 | 31.13061333 | 41.45449448 | 44.25858307
2355.462891 | -0.13802074 | 1.003679276 | 0.000428092 |  | 28.15469933 | 30.18664169 | 43.1761322 | 31.18445015 | 41.44763184 | 44.24741745
2355.5625 | -0.137744253 | 7.101861954 | 0.000403208 |  | 28.16165161 | 30.19384384 | 43.24498367 | 31.18309975 | 41.45642853 | 44.22247696
2355.662109 | -0.137225912 | -0.646183014 | 0.000416249 |  | 28.15649605 | 30.1860199 | 43.16068268 | 31.15245056 | 41.41962051 | 44.22638702
2355.761719 | -0.137625029 | -0.126913071 | 0.0004226 |  | 28.16802597 | 30.23121071 | 43.14972687 | 31.11954498 | 41.41921997 | 44.22135925
2355.861328 | -0.138050262 | 0.354761124 | 0.000404313 |  | 28.17824554 | 30.22876358 | 43.12260437 | 31.14032364 | 41.41996384 | 44.20692444
2355.960938 | -0.137186738 | 0.118707657 | 0.000415227 |  | 28.18052673 | 30.21627617 | 43.13357162 | 31.11173248 | 41.41053009 | 44.2084198
2356.060547 | -0.137863477 | 1.615686417 | 0.000489289 |  | 28.1516571 | 30.22787094 | 43.11102295 | 31.11935043 | 41.43723679 | 44.21871185
2356.160156 | -0.138399418 | -4.241657257 | 0.000468287 |  | 28.16939163 | 30.26157379 | 43.12520599 | 31.14750481 | 41.43358612 | 44.21316147
2356.259766 | -0.137615945 | 1.648267746 | 0.000437325 |  | 28.19926643 | 30.247509 | 43.10157776 | 31.09785461 | 41.44212723 | 44.22148132
2356.359375 | -0.137220802 | 10.56632042 | 0.000426545 |  | 28.18895721 | 30.27315712 | 43.09598923 | 31.13256073 | 41.39691544 | 44.22514343
2356.458984 | -0.138042314 | 9.440057755 | 0.000469954 |  | 28.18789864 | 30.25481606 | 43.11280823 | 31.16697693 | 41.45334625 | 44.24880981
2356.558594 | -0.137279279 | 7.435434341 | 0.000405488 |  | 28.17140388 | 30.24524117 | 43.08251572 | 31.17525291 | 41.41179657 | 44.23032379
2356.658203 | -0.138062752 | 14.99435997 | 0.000470185 |  | 28.17730713 | 30.27131844 | 43.07360458 | 31.20706749 | 41.45223618 | 44.20199203
2356.757813 | -0.138076945 | 8.455747604 | 0.000452138 |  | 28.20072746 | 30.28848648 | 43.08311081 | 31.25979996 | 41.44610214 | 44.25037003
2356.857422 | -0.136898329 | 5.837747574 | 0.000434719 |  | 28.2021904 | 30.27309799 | 43.0640831 | 31.23225403 | 41.47494125 | 44.25671768
2356.957031 | -0.137788536 | 3.752916336 | 0.00045836 |  | 28.20053482 | 30.32285309 | 43.07999802 | 31.22466087 | 41.48834991 | 44.25301743
2357.056641 | -0.137420077 | 3.102636337 | 0.000456937 |  | 28.20760155 | 30.29550362 | 43.06987 | 31.26278687 | 41.50881958 | 44.21905899
2357.15625 | -0.137938418 | 11.9990406 | 0.000415019 |  | 28.19085693 | 30.30338097 | 43.04530334 | 31.27860069 | 41.47769547 | 44.30093002
2357.255859 | -0.138037204 | 8.466451645 | 0.000432688 |  | 28.19384384 | 30.30082703 | 43.05443954 | 31.29925919 | 41.48746109 | 44.26354218
2357.355469 | -0.137919683 | 9.580640793 | 0.000422552 |  | 28.20304108 | 30.30948257 | 43.05176544 | 31.27671051 | 41.48755264 | 44.25827789
2357.455078 | -0.137973618 | 11.61511421 | 0.000429716 |  | 28.20269775 | 30.337286 | 43.08080292 | 31.29050446 | 41.4825058 | 44.23870087
2357.554688 | -0.13794296 | 5.161485672 | 0.000401468 |  | 28.15936089 | 30.30502129 | 43.09422302 | 31.29692841 | 41.48486328 | 44.26338959
2357.654297 | -0.137791943 | 6.429475784 | 0.000422108 |  | 28.19621658 | 30.34086418 | 43.08815765 | 31.28582001 | 41.4571991 | 44.28145599
2357.753906 | -0.138103061 | 8.757646561 | 0.000424773 |  | 28.19434738 | 30.31606674 | 43.09137344 | 31.30958557 | 41.4448204 | 44.27307892
2357.853516 | -0.13700847 | 8.49971962 | 0.000404638 |  | 28.1771965 | 30.31868172 | 43.0911026 | 31.29208374 | 41.4444313 | 44.26758575
2357.953125 | -0.138260891 | 4.865968704 | 0.000403735 |  | 28.22056961 | 30.33430672 | 43.12685394 | 31.29535484 | 41.4411087 | 44.24869156
2358.052734 | -0.138170622 | 5.014978409 | 0.000420917 |  | 28.21493721 | 30.34888077 | 43.1281929 | 31.33481789 | 41.42121887 | 44.23824692
2358.152344 | -0.137644332 | 12.00997734 | 0.000398699 |  | 28.1848793 | 30.32790947 | 43.14749527 | 31.35948753 | 41.43557739 | 44.25703049
2358.251953 | -0.137811246 | 8.684503555 | 0.00044083 |  | 28.19400787 | 30.3229847 | 43.13912201 | 31.42303085 | 41.41724396 | 44.25776291
2358.351563 | -0.137842471 | 6.997732162 | 0.00042761 |  | 28.18002701 | 30.34539986 | 43.15684891 | 31.40760803 | 41.39302063 | 44.23947906
2358.451172 | -0.137403045 | 6.302789688 | 0.000426199 |  | 28.17282104 | 30.35545158 | 43.14165115 | 31.49471474 | 41.37958908 | 44.2415123
2358.550781 | -0.137569391 | 12.16628456 | 0.000436229 |  | 28.17935562 | 30.34301186 | 43.17768097 | 31.51753235 | 41.3960495 | 44.27496719
2358.650391 | -0.13755463 | 11.42599678 | 0.000446317 |  | 28.19454193 | 30.34124947 | 43.17790985 | 31.50840378 | 41.37686539 | 44.24651718
2358.75 | -0.138493095 | 14.02075768 | 0.00042469 |  | 28.14414978 | 30.3878994 | 43.19432068 | 31.60009003 | 41.36549759 | 44.2298584
2358.849609 | -0.137617648 | 10.7959919 | 0.000405122 |  | 28.18702888 | 30.36092377 | 43.23030853 | 31.59181786 | 41.36668015 | 44.26363754
2358.949219 | -0.138095113 | 6.414209366 | 0.000430895 |  | 28.2196064 | 30.3500061 | 43.24718857 | 31.63582039 | 41.32501221 | 44.21477509
2359.048828 | -0.138327316 | 4.871889114 | 0.000443132 |  | 28.17896271 | 30.36296463 | 43.25416183 | 31.65342522 | 41.36557388 | 44.26219559
2359.148438 | -0.137816923 | 6.620412827 | 0.000422943 |  | 28.1753006 | 30.36297989 | 43.26234436 | 31.67147827 | 41.33253098 | 44.23215485
2359.248047 | -0.137984972 | 2.69250679 | 0.000444281 |  | 28.18311882 | 30.35388756 | 43.28684616 | 31.71572685 | 41.33299255 | 44.21105957
2359.347656 | -0.137791943 | 5.163766861 | 0.000451645 |  | 28.20034027 | 30.3682003 | 43.2816658 | 31.68587303 | 41.29299927 | 44.22045135
2359.447266 | -0.137174816 | 6.852361679 | 0.000438908 |  | 28.16773415 | 30.35405159 | 43.33048248 | 31.71281815 | 41.32561874 | 44.25593185
2359.546875 | -0.137697131 | 8.010072708 | 0.000486814 |  | 28.18840218 | 30.36040878 | 43.30693817 | 31.68743324 | 41.30959702 | 44.23703766
2359.646484 | -0.137929334 | 3.549448013 | 0.000436566 |  | 28.18665695 | 30.35367966 | 43.33100891 | 31.72523499 | 41.31490707 | 44.23291779
2359.746094 | -0.137601752 | 6.904996872 | 0.000451063 |  | 28.19500732 | 30.3783741 | 43.33283234 | 31.70511627 | 41.28429413 | 44.24539566
2359.845703 | -0.137211718 | 7.028490067 | 0.00041456 |  | 28.15761375 | 30.36751556 | 43.33181 | 31.74342346 | 41.2857399 | 44.25788116
2359.945313 | -0.137452438 | 2.458047867 | 0.000459607 |  | 28.20071983 | 30.34373665 | 43.33907318 | 31.70808029 | 41.29855347 | 44.23695374
2360.044922 | -0.138091706 | 8.808000565 | 0.000417997 |  | 28.1866436 | 30.38969994 | 43.31892776 | 31.74937057 | 41.25732803 | 44.2158432
2360.144531 | -0.138722459 | 5.241918564 | 0.000403108 |  | 28.18034172 | 30.39720917 | 43.32941818 | 31.76475143 | 41.27326965 | 44.21503067
2360.244141 | -0.136913658 | 5.884225845 | 0.000449515 |  | 28.18289185 | 30.36494827 | 43.30057907 | 31.74989319 | 41.22528839 | 44.20606995
2360.34375 | -0.138314258 | -2.309261322 | 0.00041658 |  | 28.16440392 | 30.41189194 | 43.32465744 | 31.73078346 | 41.25101089 | 44.18477249
2360.443359 | -0.13828133 | 2.230195999 | 0.000398145 |  | 28.18125153 | 30.42876053 | 43.3110199 | 31.69319725 | 41.22557068 | 44.20013046
2360.542969 | -0.137857232 | 6.270208359 | 0.000446422 |  | 28.18489647 | 30.42113495 | 43.3048439 | 31.70396614 | 41.24225998 | 44.23741531
2360.642578 | -0.137957721 | 3.991476059 | 0.000434317 |  | 28.17337036 | 30.42617798 | 43.30091095 | 31.71203423 | 41.19435883 | 44.14325714
2360.742188 | -0.137997463 | 4.083982468 | 0.000384529 |  | 28.18775558 | 30.43980789 | 43.31381989 | 31.70285416 | 41.19962692 | 44.15584183
2360.841797 | -0.137231589 | 3.054101944 | 0.000421234 |  | 28.15983963 | 30.44836807 | 43.27920151 | 31.66534805 | 41.20941544 | 44.15208435
2360.941406 | -0.138099087 | 9.085981369 | 0.000433961 |  | 28.19213295 | 30.44691658 | 43.30089569 | 31.68254662 | 41.18518448 | 44.15642166
2361.041016 | -0.137885619 | 3.223394394 | 0.000464207 |  | 28.14450455 | 30.44498825 | 43.28791046 | 31.67661476 | 41.1624527 | 44.16059113
2361.140625 | -0.138222285 | 5.27290535 | 0.000403856 |  | 28.1853447 | 30.47424126 | 43.29459 | 31.70643234 | 41.20174408 | 44.14196014
2361.240234 | -0.13736671 | 2.522981644 | 0.00043937 |  | 28.17391014 | 30.46988106 | 43.2940712 | 31.69695473 | 41.17727661 | 44.13830566
2361.339844 | -0.13872984 | 3.216329575 | 0.000413156 |  | 28.17950058 | 30.50743294 | 43.30096817 | 31.70194626 | 41.17627716 | 44.1009407
2361.439453 | -0.137678396 | -0.462308884 | 0.000416542 |  | 28.16174316 | 30.49401665 | 43.29684448 | 31.73079872 | 41.16143417 | 44.11620331
2361.539063 | -0.137241241 | -1.136060715 | 0.000427619 |  | 28.15616989 | 30.51374054 | 43.26349258 | 31.76789856 | 41.16936874 | 44.10113525
2361.638672 | -0.138448811 | -3.253927231 | 0.000419067 |  | 28.19184875 | 30.52863121 | 43.2844429 | 31.77477455 | 41.16171265 | 44.08730698
2361.738281 | -0.137611403 | -0.875173569 | 0.000412884 |  | 28.1607933 | 30.54389572 | 43.25324249 | 31.80803299 | 41.18108749 | 44.09570694
2361.837891 | -0.137420645 | 2.12812233 | 0.000443354 |  | 28.18499947 | 30.54973221 | 43.24858475 | 31.8751545 | 41.14898682 | 44.11679077
2361.9375 | -0.137665906 | -1.034896851 | 0.000434285 |  | 28.19110489 | 30.55471992 | 43.23846054 | 31.88533401 | 41.16553879 | 44.10826111
2362.037109 | -0.137472876 | 0.967905045 | 0.000422813 |  | 28.15036774 | 30.53045273 | 43.24209213 | 31.92959785 | 41.16640472 | 44.09894562
2362.136719 | -0.138447676 | -1.817562103 | 0.000383091 |  | 28.1625824 | 30.55857468 | 43.23319244 | 31.99479866 | 41.15914917 | 44.08769989
2362.236328 | -0.137019824 | -2.184171677 | 0.000419564 |  | 28.21346664 | 30.5441494 | 43.25196838 | 32.02225113 | 41.16064072 | 44.10731506
2362.335938 | -0.138389199 | 2.590883255 | 0.00038457 |  | 28.18431854 | 30.55673027 | 43.20598602 | 32.08377838 | 41.14485168 | 44.10220718
2362.435547 | -0.137920251 | 0.220558167 | 0.000426007 |  | 28.18955803 | 30.57341576 | 43.20088577 | 32.10096359 | 41.15284348 | 44.12846375
2362.535156 | -0.137383174 | 6.234434128 | 0.000411743 |  | 28.16101646 | 30.56026077 | 43.21309662 | 32.1735878 | 41.15633392 | 44.09946823
2362.634766 | -0.138230234 | 3.486791611 | 0.000403508 |  | 28.17301559 | 30.59091187 | 43.1711998 | 32.23506546 | 41.18230438 | 44.1195488
2362.734375 | -0.138253511 | 0.25428009 | 0.000399651 |  | 28.15537262 | 30.57901001 | 43.18930817 | 32.3007164 | 41.16801453 | 44.12623596
2362.833984 | -0.137649442 | -5.299566269 | 0.000398954 |  | 28.17339516 | 30.59709549 | 43.15135956 | 32.29158401 | 41.16727448 | 44.11795044
2362.933594 | -0.137618784 | 9.161169052 | 0.000447584 |  | 28.18917274 | 30.60558319 | 43.1631279 | 32.30498886 | 41.15623856 | 44.12388229
2363.033203 | -0.137891864 | -4.827917099 | 0.000445846 |  | 28.1794548 | 30.58998108 | 43.13526917 | 32.27856827 | 41.18393326 | 44.17418289
2363.132813 | -0.138120093 | -4.209758759 | 0.000458799 |  | 28.18553925 | 30.62252617 | 43.15205383 | 32.27710342 | 41.18524551 | 44.15784073
2363.232422 | -0.138485146 | -8.473745346 | 0.000480295 |  | 28.19608116 | 30.59779167 | 43.11654282 | 32.28339005 | 41.16434097 | 44.20878601
2363.332031 | -0.13763979 | -6.773983002 | 0.000401781 |  | 28.20177841 | 30.58800697 | 43.15530777 | 32.28765106 | 41.16894913 | 44.2370491
2363.431641 | -0.138162106 | -4.200874329 | 0.000412865 |  | 28.21062469 | 30.62780571 | 43.09534836 | 32.3024559 | 41.17250443 | 44.23143768
2363.53125 | -0.138023011 | 0.068582535 | 0.000456263 |  | 28.22640228 | 30.61870003 | 43.12007523 | 32.32032776 | 41.15960312 | 44.21850204
2363.630859 | -0.138238182 | -5.698759079 | 0.00043023 |  | 28.21589851 | 30.63890266 | 43.09818649 | 32.32318497 | 41.17694855 | 44.21897507
2363.730469 | -0.138392038 | -3.493398666 | 0.000429048 |  | 28.18945122 | 30.60912895 | 43.10093307 | 32.35381699 | 41.16838455 | 44.25463104
2363.830078 | -0.138252943 | -2.193740845 | 0.000399952 |  | 28.19372749 | 30.66042709 | 43.09222794 | 32.36059952 | 41.19651413 | 44.22858429
2363.929688 | -0.137383742 | -2.253892899 | 0.000448901 |  | 28.21471596 | 30.62378883 | 43.0767746 | 32.32876968 | 41.17405319 | 44.24725342
2364.029297 | -0.137987811 | -5.886735916 | 0.000382144 |  | 28.22366333 | 30.63920975 | 43.05027008 | 32.3669548 | 41.17938232 | 44.26219559
2364.128906 | -0.138048559 | -4.813106537 | 0.000403116 |  | 28.23324776 | 30.63798523 | 43.04641724 | 32.32298279 | 41.1925354 | 44.24864197
2364.228516 | -0.137721544 | -4.434875488 | 0.000409975 |  | 28.21989059 | 30.65489388 | 43.0618782 | 32.3445015 | 41.17045593 | 44.24718475
2364.328125 | -0.137978727 | -3.41775322 | 0.000420133 |  | 28.21601677 | 30.66382217 | 43.06535339 | 32.36764145 | 41.1656456 | 44.26838303
2364.427734 | -0.138104764 | -1.096187592 | 0.000467043 |  | 28.22613716 | 30.69081497 | 43.03504181 | 32.40557098 | 41.1759491 | 44.26464081
2364.527344 | -0.137510347 | -1.201681137 | 0.000401754 |  | 28.2179184 | 30.6640377 | 43.03370667 | 32.39479828 | 41.16549301 | 44.23386002
2364.626953 | -0.137726086 | -5.378175735 | 0.000426248 |  | 28.22179985 | 30.67952156 | 43.05815125 | 32.38837433 | 41.14236832 | 44.24784851
2364.726563 | -0.138019036 | -6.172916412 | 0.000398464 |  | 28.22789955 | 30.66996574 | 43.04748917 | 32.36858368 | 41.14529037 | 44.23905945
2364.826172 | -0.138078649 | -2.182348251 | 0.000421795 |  | 28.24347496 | 30.65332413 | 43.04711533 | 32.38805389 | 41.13439941 | 44.23337555
2364.925781 | -0.137131668 | 1.760824203 | 0.000436849 |  | 28.2455616 | 30.66162109 | 43.0368576 | 32.35000992 | 41.15185165 | 44.23265839
2365.025391 | -0.137907761 | 5.012701035 | 0.000417099 |  | 28.24525261 | 30.69575691 | 43.03309631 | 32.35953903 | 41.14376068 | 44.17961121
2365.125 | -0.137568256 | 1.968622208 | 0.000417815 |  | 28.25125885 | 30.68181038 | 43.06165314 | 32.3778038 | 41.13957596 | 44.19126129
2365.224609 | -0.137448464 | -6.850542068 | 0.000412711 |  | 28.23747253 | 30.68448067 | 43.04799652 | 32.37882614 | 41.14639282 | 44.11037827
2365.324219 | -0.138404528 | 1.859941483 | 0.000401516 |  | 28.24654961 | 30.69107056 | 43.08522034 | 32.43551254 | 41.14640808 | 44.11359406
2365.423828 | -0.137460386 | 1.145174026 | 0.000456921 |  | 28.24028015 | 30.68499756 | 43.06581116 | 32.3888588 | 41.17357254 | 44.10785675
2365.523438 | -0.137837362 | -4.467229843 | 0.000418971 |  | 28.24888802 | 30.69321251 | 43.10476303 | 32.41064453 | 41.17695236 | 44.07076645
2365.623047 | -0.137736305 | -0.316940308 | 0.000404353 |  | 28.27709007 | 30.69534302 | 43.09668732 | 32.44111252 | 41.19996262 | 44.07584
2365.722656 | -0.13774993 | -5.546100616 | 0.000402848 |  | 28.27163506 | 30.70544243 | 43.11415482 | 32.43262482 | 41.18703461 | 44.06628036
2365.822266 | -0.137106688 | -3.630336761 | 0.000411785 |  | 28.24751663 | 30.6978035 | 43.09281921 | 32.4533844 | 41.18648911 | 44.02463531
2365.921875 | -0.137851555 | -3.497499466 | 0.000405871 |  | 28.25294876 | 30.64788055 | 43.15005493 | 32.41912842 | 41.18533707 | 44.05206299
2366.021484 | -0.137948637 | -8.412454605 | 0.000411884 |  | 28.24093437 | 30.69150734 | 43.13766861 | 32.47442627 | 41.23097229 | 44.00669479
2366.121094 | -0.137533624 | -2.597492218 | 0.000410951 |  | 28.26205635 | 30.69493103 | 43.1440239 | 32.47009659 | 41.20496368 | 44.0291214
2366.220703 | -0.137626164 | -0.877450943 | 0.00040925 |  | 28.25844574 | 30.69769859 | 43.18916321 | 32.50274658 | 41.21187973 | 44.03923798
2366.320313 | -0.138328452 | -1.259555817 | 0.000415275 |  | 28.25028801 | 30.67609406 | 43.16457367 | 32.53668976 | 41.20119476 | 44.01488495
2366.419922 | -0.13728155 | 0.45501709 | 0.000419605 |  | 28.25228119 | 30.72579193 | 43.1878891 | 32.56128693 | 41.20721436 | 44.01789474
2366.519531 | -0.138013359 | -2.702985764 | 0.000424302 |  | 28.23966026 | 30.7007885 | 43.20359421 | 32.57204437 | 41.19321442 | 44.04126358
2366.619141 | -0.137961695 | 2.059991837 | 0.000420091 |  | 28.25955582 | 30.72907639 | 43.23395538 | 32.62566757 | 41.24077606 | 44.03384018
2366.71875 | -0.137185603 | -1.41176033 | 0.000384676 |  | 28.247015 | 30.67533875 | 43.24964905 | 32.66150665 | 41.24507523 | 44.03647614
2366.818359 | -0.137700538 | -1.180719376 | 0.000392486 |  | 28.25214577 | 30.71356964 | 43.27944946 | 32.68416977 | 41.22584534 | 44.04236603
2366.917969 | -0.137474579 | -3.992389679 | 0.000438196 |  | 28.27973938 | 30.73177338 | 43.2673912 | 32.7481041 | 41.23394775 | 44.03356552
2367.017578 | -0.138298362 | -2.129714966 | 0.000395368 |  | 28.26724052 | 30.71399307 | 43.3298645 | 32.73387527 | 41.21950531 | 44.04530716
2367.117188 | -0.138564629 | 0.054454803 | 0.000390478 |  | 28.27707863 | 30.68357086 | 43.32252502 | 32.81107712 | 41.2305603 | 44.02147675
2367.216797 | -0.137518863 | -0.291193008 | 0.000426032 |  | 28.26471901 | 30.68402672 | 43.34770203 | 32.82355118 | 41.23823547 | 44.04803467
2367.316406 | -0.137720408 | -0.412864685 | 0.00039716 |  | 28.25004387 | 30.71776581 | 43.37669754 | 32.89769745 | 41.22245026 | 44.07735443
2367.416016 | -0.138017333 | -0.229446411 | 0.000413676 |  | 28.26064873 | 30.72644424 | 43.41577148 | 32.92766571 | 41.20455933 | 44.05127335
2367.515625 | -0.137944096 | -3.920618057 | 0.00041442 |  | 28.24992752 | 30.69705963 | 43.43437958 | 32.95221329 | 41.23146057 | 44.01960373
2367.615234 | -0.137517159 | -1.212162018 | 0.000399723 |  | 28.27592659 | 30.69684029 | 43.41898346 | 32.99519348 | 41.21199417 | 44.07687759
2367.714844 | -0.138103061 | -5.711975098 | 0.000399471 |  | 28.26638985 | 30.70721626 | 43.48208237 | 33.02987289 | 41.27501678 | 44.07661057
2367.814453 | -0.137312775 | -4.980348587 | 0.000388213 |  | 28.26001167 | 30.69543076 | 43.48938751 | 33.03590012 | 41.24875259 | 44.08882523
2367.914063 | -0.137721544 | -1.195529938 | 0.000392585 |  | 28.27182388 | 30.71641922 | 43.53004074 | 33.0573082 | 41.24840164 | 44.09137726
2368.013672 | -0.13791287 | -3.512765884 | 0.000433747 |  | 28.2914753 | 30.69399643 | 43.53697968 | 33.09241867 | 41.24871826 | 44.04762268
2368.113281 | -0.137700538 | -1.427480698 | 0.000432429 |  | 28.2871933 | 30.67347336 | 43.55689621 | 33.11503983 | 41.24643707 | 44.05740738
2368.212891 | -0.138272814 | -0.543422699 | 0.000417536 |  | 28.29444313 | 30.69634438 | 43.58666611 | 33.06455231 | 41.22967148 | 44.10596466
2368.3125 | -0.138059913 | -3.726261139 | 0.00043577 |  | 28.28778458 | 30.68548965 | 43.57792664 | 33.1046524 | 41.24280548 | 44.1211586
2368.412109 | -0.137663635 | -1.609306335 | 0.000397965 |  | 28.27456665 | 30.69186783 | 43.64270782 | 33.07328796 | 41.22294235 | 44.09484863
2368.511719 | -0.137522837 | -6.357473373 | 0.000419858 |  | 28.29292297 | 30.65193558 | 43.60645676 | 33.10698318 | 41.21426392 | 44.11741257
2368.611328 | -0.137974753 | -7.663282394 | 0.000359035 |  | 28.29955101 | 30.71258163 | 43.66770554 | 33.08547974 | 41.2519722 | 44.10085297
2368.710938 | -0.137174248 | -6.422637939 | 0.00042429 |  | 28.27900505 | 30.69491196 | 43.63718414 | 33.0632515 | 41.24709702 | 44.10826492
2368.810547 | -0.137704512 | -3.949554443 | 0.000413744 |  | 28.33111382 | 30.66954422 | 43.6915741 | 33.04047394 | 41.23644257 | 44.14782333
2368.910156 | -0.137959992 | 0.450914383 | 0.000388167 |  | 28.29179955 | 30.7073555 | 43.71138763 | 33.03562164 | 41.28994751 | 44.11050034
2369.009766 | -0.138381819 | -3.056154251 | 0.000360982 |  | 28.27257347 | 30.71652222 | 43.7168541 | 33.06012344 | 41.25618362 | 44.12520218
2369.109375 | -0.137706783 | -1.358444214 | 0.000413387 |  | 28.31476402 | 30.6919117 | 43.72248459 | 33.02283859 | 41.25653839 | 44.15282822
2369.208984 | -0.137377497 | -1.978422165 | 0.000385922 |  | 28.32906342 | 30.70872688 | 43.74193954 | 33.01605988 | 41.31787872 | 44.15489578
2369.308594 | -0.137264518 | -7.090467453 | 0.000418586 |  | 28.33291245 | 30.71478653 | 43.74890518 | 33.00582886 | 41.28504562 | 44.14471436
2369.408203 | -0.138151886 | -9.905328751 | 0.000398792 |  | 28.31891823 | 30.72511101 | 43.75456619 | 32.99918365 | 41.26341248 | 44.12634277
2369.507813 | -0.13768748 | -8.829647064 | 0.000407969 |  | 28.33210564 | 30.68255043 | 43.77161407 | 33.02284241 | 41.30139542 | 44.16506195
2369.607422 | -0.137849284 | -8.726203918 | 0.000381447 |  | 28.35475922 | 30.71798706 | 43.7828064 | 33.04777145 | 41.33929825 | 44.14552689
2369.707031 | -0.136934664 | -8.754457474 | 0.000386188 |  | 28.35023117 | 30.70966148 | 43.80266571 | 33.05893326 | 41.31232834 | 44.19036865
2369.806641 | -0.13726906 | -7.080442429 | 0.000371085 |  | 28.35446358 | 30.7108326 | 43.81270599 | 33.0478363 | 41.32572937 | 44.13306808
2369.90625 | -0.138329587 | -4.958248138 | 0.000404685 |  | 28.35047531 | 30.72514725 | 43.82227707 | 33.05030823 | 41.33145905 | 44.15416718
2370.005859 | -0.137860071 | -2.455312729 | 0.000358173 |  | 28.31972694 | 30.69425392 | 43.83260345 | 33.0330162 | 41.34944534 | 44.16147232
2370.105469 | -0.137655687 | -6.235801697 | 0.000382649 |  | 28.34900856 | 30.71758461 | 43.85256195 | 33.08647156 | 41.36735535 | 44.23028183
2370.205078 | -0.137150403 | -3.264863968 | 0.00039395 |  | 28.3389473 | 30.71935272 | 43.87617111 | 33.10768127 | 41.35951614 | 44.16542053
2370.304688 | -0.137585288 | -4.349658966 | 0.000350997 |  | 28.34881783 | 30.70605278 | 43.86691666 | 33.09463882 | 41.40160751 | 44.14234161
2370.404297 | -0.136797272 | -7.554597855 | 0.00036386 |  | 28.37444687 | 30.68689919 | 43.859375 | 33.12785721 | 41.3677063 | 44.1858139
2370.503906 | -0.137793078 | -3.050457001 | 0.000430874 |  | 28.3521347 | 30.699543 | 43.87978363 | 33.15003204 | 41.3832016 | 44.15873718
2370.603516 | -0.137327536 | -5.241464615 | 0.000386877 |  | 28.40302467 | 30.7308445 | 43.91147995 | 33.17060089 | 41.3624649 | 44.15208054
2370.703125 | -0.138032094 | -3.674310684 | 0.00039067 |  | 28.38529396 | 30.71170616 | 43.8987236 | 33.16942596 | 41.36294937 | 44.1456337
2370.802734 | -0.137244079 | -2.909418106 | 0.000367714 |  | 28.35214806 | 30.70148849 | 43.90526199 | 33.1998024 | 41.38880539 | 44.17406082
2370.902344 | -0.137585855 | -4.260341644 | 0.000366673 |  | 28.38279724 | 30.70137787 | 43.91307449 | 33.21049881 | 41.40472794 | 44.16548538
2371.001953 | -0.138351161 | -3.803045273 | 0.000380213 |  | 28.38346481 | 30.68251991 | 43.90664291 | 33.20439148 | 41.43511581 | 44.14691544
2371.101563 | -0.137565417 | -6.144433975 | 0.000359904 |  | 28.36541939 | 30.71285629 | 43.93225861 | 33.25767517 | 41.45222855 | 44.13650894
2371.201172 | -0.138329587 | -5.326908112 | 0.000387253 |  | 28.37856483 | 30.689394 | 43.90271759 | 33.26802826 | 41.43554688 | 44.13598633
2371.300781 | -0.137655119 | -6.933250427 | 0.000351343 |  | 28.39637184 | 30.70997429 | 43.93299484 | 33.25365067 | 41.4653511 | 44.16827393
2371.400391 | -0.138103061 | -5.751163483 | 0.000392989 |  | 28.36555672 | 30.69605637 | 43.91793823 | 33.28779221 | 41.44564438 | 44.1160202
2371.5 | -0.137343433 | -4.178544998 | 0.000348774 |  | 28.38171196 | 30.67777634 | 43.91221619 | 33.28957748 | 41.45814133 | 44.14827347
2371.599609 | -0.137313911 | -1.095048904 | 0.000363624 |  | 28.36970329 | 30.67020607 | 43.91358948 | 33.31465149 | 41.45788956 | 44.10329056
2371.699219 | -0.137984405 | -5.449491501 | 0.000383517 |  | 28.38268661 | 30.69374084 | 43.9431076 | 33.32921219 | 41.47400665 | 44.11096573
2371.798828 | -0.137883348 | -2.257310867 | 0.000368383 |  | 28.35690689 | 30.68274117 | 43.89684677 | 33.33535385 | 41.48374176 | 44.13128281
2371.898438 | -0.137915141 | -3.76112175 | 0.000397111 |  | 28.37580299 | 30.69229317 | 43.93005371 | 33.3266716 | 41.4740448 | 44.12379074
2371.998047 | -0.137299717 | -4.738370895 | 0.000379809 |  | 28.38486862 | 30.68170738 | 43.92692184 | 33.33393478 | 41.44553757 | 44.07980347
2372.097656 | -0.138134287 | -10.05160713 | 0.000375797 |  | 28.37712097 | 30.68129349 | 43.94623566 | 33.33436584 | 41.46334076 | 44.0721283
2372.197266 | -0.137560307 | -3.797578812 | 0.000372129 |  | 28.3959465 | 30.7056427 | 43.90393066 | 33.32546616 | 41.45664597 | 44.06593323
2372.296875 | -0.138288143 | -3.831983566 | 0.000384308 |  | 28.39150429 | 30.69974136 | 43.87381363 | 33.32849884 | 41.43226624 | 44.08574295
2372.396484 | -0.137323562 | -2.246603012 | 0.000397852 |  | 28.40739822 | 30.69272614 | 43.94994354 | 33.32709885 | 41.44799423 | 44.0692215
2372.496094 | -0.136900032 | -1.995510101 | 0.000401709 |  | 28.36649513 | 30.69319153 | 43.91371536 | 33.3467865 | 41.39796448 | 44.07604218
2372.595703 | -0.138078081 | -1.395126343 | 0.000404808 |  | 28.41231346 | 30.6986351 | 43.92635727 | 33.33792114 | 41.38504028 | 44.06666946
2372.695313 | -0.137816355 | -5.96853447 | 0.000417858 |  | 28.41346359 | 30.67064285 | 43.92889404 | 33.35727692 | 41.41740036 | 44.07932663
2372.794922 | -0.137720976 | -2.981874466 | 0.000439565 |  | 28.37693596 | 30.72027397 | 43.9733963 | 33.3731575 | 41.41752243 | 44.08219147
2372.894531 | -0.137312207 | -1.313785553 | 0.000381991 |  | 28.39039993 | 30.67648506 | 43.93650055 | 33.42529678 | 41.39944839 | 44.05204773
2372.994141 | -0.138007114 | -4.721281052 | 0.000408112 |  | 28.38101387 | 30.67299461 | 43.9753952 | 33.4782486 | 41.37263107 | 44.06666183
2373.09375 | -0.137914006 | -0.8717556 | 0.000401326 |  | 28.40161705 | 30.6881485 | 43.94620514 | 33.52708817 | 41.38489532 | 44.03861237
2373.193359 | -0.137248621 | -6.55524826 | 0.000360907 |  | 28.3881073 | 30.66819572 | 43.96640396 | 33.54868698 | 41.35296631 | 44.05553436
2373.292969 | -0.137892999 | -3.559930801 | 0.000358484 |  | 28.38758278 | 30.69302368 | 43.98158646 | 33.64245987 | 41.32982635 | 44.02496338
2373.392578 | -0.137280414 | -3.345294952 | 0.000374908 |  | 28.35699654 | 30.7172718 | 44.00924683 | 33.63217545 | 41.30028915 | 44.00095367
2373.492188 | -0.137498992 | -6.311677933 | 0.000385758 |  | 28.35056686 | 30.66970634 | 44.00909042 | 33.71553421 | 41.24016571 | 43.99847031
2373.591797 | -0.137946934 | -3.705070496 | 0.000404768 |  | 28.39211273 | 30.66554451 | 44.02926254 | 33.75789642 | 41.23949432 | 43.95523834
2373.691406 | -0.137426322 | -6.270435333 | 0.00039796 |  | 28.42370796 | 30.67982292 | 44.04743576 | 33.77839279 | 41.21461487 | 43.97167587
2373.791016 | -0.137716434 | -1.238367081 | 0.000385239 |  | 28.39659309 | 30.69198799 | 44.02017593 | 33.81581116 | 41.23023987 | 43.9527359
2373.890625 | -0.137450735 | 0.141721725 | 0.000390361 |  | 28.37903214 | 30.6863575 | 44.0541153 | 33.88746643 | 41.23947144 | 43.95933914
2373.990234 | -0.137647171 | -6.863529205 | 0.000411747 |  | 28.41861534 | 30.68735504 | 44.06769562 | 33.85766602 | 41.21382523 | 43.93074799
2374.089844 | -0.137265085 | -1.768117905 | 0.000403076 |  | 28.38629341 | 30.67973328 | 44.06146622 | 33.88473511 | 41.23984528 | 43.9358139
2374.189453 | -0.137866884 | -4.842042923 | 0.000390838 |  | 28.35511971 | 30.67943382 | 44.10971069 | 33.91432571 | 41.20903015 | 43.92290115
2374.289063 | -0.137901516 | -1.090036392 | 0.000391921 |  | 28.39276314 | 30.65947723 | 44.11414337 | 33.92331696 | 41.20455551 | 43.91089249
2374.388672 | -0.137362736 | 0.194583893 | 0.000375137 |  | 28.35665321 | 30.67329216 | 44.13150787 | 33.96670151 | 41.22387695 | 43.90415955
2374.488281 | -0.137380903 | 0.475296021 | 0.000383559 |  | 28.39494705 | 30.68463135 | 44.13861847 | 33.98329544 | 41.14484787 | 43.84905243
2374.587891 | -0.137856665 | -4.729940414 | 0.000363558 |  | 28.36380386 | 30.68964195 | 44.09832001 | 34.01242065 | 41.15449905 | 43.89949036
2374.6875 | -0.137772072 | -5.375894547 | 0.000397253 |  | 28.39465904 | 30.69633484 | 44.12063599 | 34.01693344 | 41.14599228 | 43.87547684
2374.787109 | -0.137207177 | -2.385818481 | 0.000360386 |  | 28.39121246 | 30.69351578 | 44.11289597 | 34.02331543 | 41.09643936 | 43.85969925
2374.886719 | -0.138519778 | -1.54117775 | 0.000358004 |  | 28.36224747 | 30.66518402 | 44.09601593 | 34.05639648 | 41.08226395 | 43.86242294
2374.986328 | -0.138625377 | -4.844549179 | 0.000378051 |  | 28.3944912 | 30.65363312 | 44.10587692 | 34.06871033 | 41.08036804 | 43.81832123
2375.085938 | -0.138468682 | -4.931360245 | 0.000395747 |  | 28.41969681 | 30.65811157 | 44.06550217 | 34.06325912 | 41.05494308 | 43.80075836
2375.185547 | -0.137877103 | -7.040340424 | 0.000366945 |  | 28.37694168 | 30.67737389 | 44.06578064 | 34.08680344 | 41.0303421 | 43.83136368
2375.285156 | -0.13789527 | -0.383701324 | 0.000384184 |  | 28.3653698 | 30.67756081 | 44.08542633 | 34.12277603 | 41.01647186 | 43.81754303
2375.384766 | -0.137807272 | 1.782243729 | 0.000390267 |  | 28.39304161 | 30.69585609 | 44.10468674 | 34.167099 | 41.01366425 | 43.78126144
2375.484375 | -0.138281897 | 2.626653671 | 0.000400552 |  | 28.40390968 | 30.67880058 | 44.03091812 | 34.1819191 | 40.98121643 | 43.7774086
2375.583984 | -0.137771504 | 3.567903519 | 0.000373042 |  | 28.41839027 | 30.68208122 | 44.04531097 | 34.227005 | 40.978302 | 43.77038956
2375.683594 | -0.137511482 | -4.95391655 | 0.000383285 |  | 28.38262939 | 30.65475082 | 44.04937363 | 34.25942993 | 40.96060562 | 43.75858307
2375.783203 | -0.137566552 | -0.329015732 | 0.000398887 |  | 28.3975811 | 30.69143867 | 43.99508667 | 34.29684448 | 40.9432106 | 43.75262833
2375.882813 | -0.138376709 | 3.043394089 | 0.000385473 |  | 28.38575935 | 30.66580009 | 43.99357986 | 34.30034637 | 40.94103241 | 43.72878647
2375.982422 | -0.137890161 | 4.148923874 | 0.000349069 |  | 28.40323639 | 30.70267487 | 43.96853256 | 34.33959579 | 40.94957352 | 43.72205353
2376.082031 | -0.13779762 | 2.08118248 | 0.000343338 |  | 28.36640358 | 30.66461945 | 44.00199509 | 34.35490036 | 40.92054749 | 43.68484879
2376.181641 | -0.137671583 | 7.765359879 | 0.000405574 |  | 28.39920616 | 30.66646576 | 43.95722961 | 34.39289474 | 40.94222641 | 43.68705368
2376.28125 | -0.13788278 | 0.351572037 | 0.000424529 |  | 28.3834095 | 30.68198204 | 43.93951797 | 34.37674713 | 40.9245224 | 43.66744614
2376.380859 | -0.137425186 | 1.881132126 | 0.000362225 |  | 28.40737915 | 30.69200897 | 43.94400024 | 34.39729309 | 40.89066696 | 43.65010452
2376.480469 | -0.137758446 | 1.385328293 | 0.000397039 |  | 28.37940598 | 30.68457603 | 43.94091415 | 34.43259811 | 40.88845444 | 43.65729141
2376.580078 | -0.138184247 | -0.325370789 | 0.000405037 |  | 28.37418747 | 30.6500988 | 43.91927719 | 34.45288086 | 40.87080383 | 43.66539383
2376.679688 | -0.137643764 | 1.823484421 | 0.000399037 |  | 28.40993309 | 30.66545868 | 43.88248825 | 34.45479965 | 40.84356308 | 43.63461304
2376.779297 | -0.137783995 | -2.267791748 | 0.000407354 |  | 28.39109612 | 30.66637993 | 43.91329956 | 34.4708786 | 40.82587433 | 43.61406708
2376.878906 | -0.138105332 | -2.130170822 | 0.000387258 |  | 28.39352798 | 30.67805862 | 43.86271286 | 34.50539398 | 40.85304642 | 43.61849594
2376.978516 | -0.137619352 | 5.140981674 | 0.000413838 |  | 28.39928246 | 30.66723442 | 43.88793945 | 34.490242 | 40.86300659 | 43.62867737
2377.078125 | -0.138172325 | 3.147748947 | 0.000371249 |  | 28.4348278 | 30.67050552 | 43.84049225 | 34.51034927 | 40.82858658 | 43.603405
2377.177734 | -0.137847581 | 1.794092178 | 0.000380066 |  | 28.38919449 | 30.67205811 | 43.86182022 | 34.51942825 | 40.81996155 | 43.61952972
2377.277344 | -0.137877671 | -0.942844391 | 0.000387045 |  | 28.40310097 | 30.69765854 | 43.81728745 | 34.57328033 | 40.83327103 | 43.60718536
2377.376953 | -0.137807839 | 1.223098755 | 0.000361499 |  | 28.38277054 | 30.65225029 | 43.79163361 | 34.59847641 | 40.79953766 | 43.59468842
2377.476563 | -0.13803323 | -1.416999817 | 0.000357999 |  | 28.38875198 | 30.67133141 | 43.7682724 | 34.67285919 | 40.79904938 | 43.59773254
2377.576172 | -0.138240453 | 2.264371872 | 0.000367451 |  | 28.37841225 | 30.68484497 | 43.73135757 | 34.70943451 | 40.79540253 | 43.60691452
2377.675781 | -0.138221718 | 2.770429611 | 0.000353568 |  | 28.37594032 | 30.67300797 | 43.75399017 | 34.77683258 | 40.76535797 | 43.60777283
2377.775391 | -0.137847013 | 4.626268387 | 0.000428056 |  | 28.40615082 | 30.67963219 | 43.73262405 | 34.80649948 | 40.77962494 | 43.61263275
2377.875 | -0.138388064 | 2.91762352 | 0.00038414 |  | 28.36424446 | 30.67385292 | 43.78175354 | 34.84744263 | 40.74143982 | 43.61441803
2377.974609 | -0.138413044 | -0.900463104 | 0.000398825 |  | 28.39693832 | 30.65024948 | 43.72738266 | 34.86683655 | 40.75469589 | 43.59819794
2378.074219 | -0.13762219 | 0.921878815 | 0.000408829 |  | 28.4153614 | 30.65938759 | 43.72937012 | 34.90357208 | 40.75141144 | 43.63534164
2378.173828 | -0.137793078 | 0.520637512 | 0.000395722 |  | 28.40147018 | 30.67266273 | 43.72370911 | 34.89147186 | 40.74983597 | 43.61021805
2378.273438 | -0.138339806 | -1.575128555 | 0.0003913 |  | 28.39874268 | 30.66809845 | 43.71885681 | 34.91919708 | 40.74313354 | 43.59676361
2378.373047 | -0.137607429 | -2.398122787 | 0.000418756 |  | 28.39132881 | 30.67322159 | 43.70609665 | 34.95126343 | 40.74534225 | 43.61281967
2378.472656 | -0.138014495 | -2.054298401 | 0.000383961 |  | 28.38008118 | 30.66823769 | 43.69480896 | 34.95306015 | 40.73451233 | 43.6370163
2378.572266 | -0.13827622 | -7.937385559 | 0.000398263 |  | 28.41509247 | 30.68775177 | 43.74157333 | 34.99704742 | 40.74701309 | 43.59117126
2378.671875 | -0.138537946 | -1.485128403 | 0.000369495 |  | 28.38837624 | 30.65530396 | 43.70427704 | 34.99396896 | 40.72042084 | 43.59492493
2378.771484 | -0.138049126 | -3.65813446 | 0.000398459 |  | 28.38275719 | 30.64008904 | 43.75537491 | 35.05736542 | 40.71333313 | 43.61930084
2378.871094 | -0.13756712 | -4.395685196 | 0.000393311 |  | 28.38439941 | 30.65261459 | 43.71996307 | 35.0455513 | 40.72730637 | 43.59581757
2378.970703 | -0.138325045 | -7.366621017 | 0.000389638 |  | 28.4013176 | 30.64418411 | 43.75628281 | 35.05335617 | 40.72685242 | 43.61388397
2379.070313 | -0.137873129 | -4.381103516 | 0.000369885 |  | 28.38847351 | 30.65641212 | 43.7273407 | 35.03751373 | 40.70646667 | 43.62369537
2379.169922 | -0.138012791 | -5.252628326 | 0.000381532 |  | 28.41015053 | 30.64879417 | 43.74058151 | 35.05897522 | 40.7363205 | 43.64619446
2379.269531 | -0.137765827 | -3.815578461 | 0.000387735 |  | 28.39089394 | 30.65171623 | 43.74239349 | 35.05660248 | 40.73354721 | 43.62308502
2379.369141 | -0.137061837 | -3.258712769 | 0.000400248 |  | 28.40123367 | 30.66021729 | 43.74302292 | 35.05120087 | 40.72149658 | 43.61447525
2379.46875 | -0.137551224 | 1.564191818 | 0.000449918 |  | 28.41476059 | 30.65705681 | 43.74995422 | 35.02505112 | 40.72478104 | 43.6193428
2379.568359 | -0.138020172 | -3.463777542 | 0.000368302 |  | 28.42620087 | 30.61844254 | 43.7477951 | 35.06039429 | 40.7315979 | 43.60768127
2379.667969 | -0.138096816 | -5.805166245 | 0.000413111 |  | 28.3582058 | 30.65289879 | 43.73670197 | 35.05138397 | 40.69508743 | 43.61453247
2379.767578 | -0.13831142 | -2.83855629 | 0.000422934 |  | 28.36735535 | 30.65579796 | 43.70665359 | 35.05734253 | 40.74212265 | 43.61480713
2379.867188 | -0.138284168 | -0.991147995 | 0.000419533 |  | 28.37121391 | 30.66371918 | 43.71483612 | 35.05245972 | 40.77624893 | 43.60716629
2379.966797 | -0.138092842 | -1.923055649 | 0.00039421 |  | 28.42113113 | 30.64891624 | 43.66908646 | 35.03903961 | 40.77024078 | 43.60868835
2380.066406 | -0.137768098 | -6.300056458 | 0.000391525 |  | 28.37566757 | 30.65623856 | 43.71251297 | 35.04380035 | 40.77108765 | 43.58922577
2380.166016 | -0.137157216 | -3.467651367 | 0.000429519 |  | 28.40566635 | 30.66299629 | 43.70077133 | 35.05622101 | 40.75466919 | 43.5884552
2380.265625 | -0.137971347 | -2.984836578 | 0.000420227 |  | 28.38114738 | 30.67208099 | 43.70186234 | 35.06704712 | 40.7780304 | 43.58438873
2380.365234 | -0.138175163 | -1.048566818 | 0.000395281 |  | 28.36631584 | 30.65938568 | 43.67956924 | 35.04558945 | 40.7984581 | 43.59006882
2380.464844 | -0.137242944 | -1.291456223 | 0.000374258 |  | 28.37069511 | 30.61473274 | 43.67670822 | 35.05120468 | 40.7939682 | 43.59844208
2380.564453 | -0.138232505 | -8.468503952 | 0.000400055 |  | 28.3651619 | 30.66354561 | 43.68405533 | 35.05516052 | 40.78180313 | 43.61701202
2380.664063 | -0.138002572 | -4.27469635 | 0.000383458 |  | 28.37113762 | 30.67825508 | 43.67352676 | 35.03953552 | 40.74206543 | 43.5954628
2380.763672 | -0.137941257 | 4.016542435 | 0.000393114 |  | 28.3648777 | 30.70396614 | 43.67377853 | 34.99499512 | 40.80979919 | 43.58364487
2380.863281 | -0.137764124 | -1.915081024 | 0.000409498 |  | 28.38256836 | 30.70084572 | 43.67938614 | 34.95101547 | 40.77980804 | 43.56457138
2380.962891 | -0.137182196 | -0.638208389 | 0.000428981 |  | 28.37689781 | 30.71601105 | 43.68776703 | 34.94581604 | 40.82677078 | 43.5892067
2381.0625 | -0.137940689 | 3.176912308 | 0.000396771 |  | 28.34077835 | 30.71979332 | 43.69103241 | 34.90784454 | 40.77394485 | 43.58372879
2381.162109 | -0.139097732 | 4.403657913 | 0.000431317 |  | 28.32279778 | 30.6697731 | 43.67793274 | 34.92095566 | 40.78911591 | 43.59529495
2381.261719 | -0.138506152 | -0.848287582 | 0.000381456 |  | 28.34747314 | 30.67733192 | 43.6864624 | 34.87846375 | 40.82211304 | 43.60506058
2381.361328 | -0.137626164 | 6.270208359 | 0.000404195 |  | 28.34192848 | 30.7063961 | 43.69261551 | 34.88331985 | 40.79285431 | 43.602005
2381.460938 | -0.138379548 | 0.084075928 | 0.000388679 |  | 28.33501244 | 30.69076538 | 43.68944931 | 34.85955429 | 40.78475571 | 43.64381027
2381.560547 | -0.137315614 | 2.287614822 | 0.000405298 |  | 28.35415459 | 30.68718147 | 43.68684006 | 34.88931274 | 40.78370285 | 43.5882225
2381.660156 | -0.137714163 | 6.074483871 | 0.00040213 |  | 28.33672333 | 30.68369484 | 43.69290543 | 34.88497543 | 40.78916168 | 43.60688019
2381.759766 | -0.138174028 | 1.224239349 | 0.000399377 |  | 28.33921051 | 30.69279099 | 43.66044617 | 34.88243484 | 40.80542755 | 43.59802628
2381.859375 | -0.138617428 | 2.821008682 | 0.000380397 |  | 28.33475304 | 30.66556549 | 43.67753601 | 34.89268494 | 40.78013229 | 43.62640381
2381.958984 | -0.138066158 | 1.197580338 | 0.000373187 |  | 28.33037567 | 30.6730423 | 43.66786957 | 34.88329315 | 40.80424881 | 43.60427475
2382.058594 | -0.137991785 | -0.045799255 | 0.000395246 |  | 28.35102272 | 30.67817307 | 43.69330215 | 34.8896637 | 40.77768326 | 43.61535645
2382.158203 | -0.138326748 | -0.28845787 | 0.000419173 |  | 28.33902359 | 30.68126488 | 43.66059113 | 34.92154312 | 40.77164078 | 43.62434387
2382.257813 | -0.13827622 | 0.497625351 | 0.000399803 |  | 28.32701302 | 30.66840744 | 43.6413002 | 34.91118622 | 40.7497673 | 43.64014816
2382.357422 | -0.138269975 | -0.173849106 | 0.000377011 |  | 28.31924438 | 30.6678524 | 43.65315628 | 34.94276428 | 40.75452805 | 43.60497284
2382.457031 | -0.137899245 | -0.556865692 | 0.000383447 |  | 28.3266983 | 30.6706295 | 43.65725708 | 34.98089981 | 40.74464798 | 43.63062668
2382.556641 | -0.138376709 | -1.550292969 | 0.000374325 |  | 28.31981087 | 30.68823624 | 43.63987732 | 35.01711655 | 40.76956177 | 43.59372711
2382.65625 | -0.137725518 | 0.539093018 | 0.000417383 |  | 28.29456139 | 30.67037964 | 43.68034363 | 35.06510162 | 40.76525879 | 43.58720016
2382.755859 | -0.138363083 | 7.608827591 | 0.000401566 |  | 28.30902481 | 30.64922333 | 43.64458466 | 35.18149567 | 40.77394867 | 43.59836197
2382.855469 | -0.137774911 | 0.816841125 | 0.000433238 |  | 28.30961609 | 30.65649796 | 43.66601944 | 35.20960999 | 40.75999069 | 43.58204269
2382.955078 | -0.137885619 | 3.307474136 | 0.000432319 |  | 28.29930115 | 30.63036346 | 43.65322876 | 35.27356339 | 40.75145721 | 43.57204437
2383.054688 | -0.138085461 | 2.322477341 | 0.000389557 |  | 28.31072807 | 30.66575813 | 43.68920517 | 35.32603455 | 40.75003815 | 43.55457687
2383.154297 | -0.138098519 | 3.451475143 | 0.000405609 |  | 28.30731964 | 30.66506386 | 43.63678741 | 35.38040161 | 40.71264267 | 43.55750656
2383.253906 | -0.137681802 | 4.76206398 | 0.000402901 |  | 28.28229141 | 30.66856956 | 43.67975616 | 35.41982651 | 40.74284744 | 43.57440948
2383.353516 | -0.137920251 | -1.614545822 | 0.000376451 |  | 28.30827904 | 30.66174889 | 43.65605545 | 35.45986557 | 40.71742249 | 43.52033997
2383.453125 | -0.137194119 | 4.195177078 | 0.000414448 |  | 28.29098701 | 30.66006851 | 43.66580963 | 35.47441483 | 40.73784637 | 43.5365448
2383.552734 | -0.138282465 | 3.019468307 | 0.000388994 |  | 28.29310799 | 30.62903404 | 43.65729141 | 35.55964279 | 40.73024368 | 43.49723434
2383.652344 | -0.13828871 | 5.399133682 | 0.000403533 |  | 28.29021263 | 30.66552162 | 43.67740631 | 35.61868286 | 40.69399261 | 43.50653839
2383.751953 | -0.137453573 | -2.456680298 | 0.000458127 |  | 28.26251411 | 30.60692215 | 43.68413162 | 35.63682938 | 40.68998718 | 43.49259949
2383.851563 | -0.13827111 | -0.223749161 | 0.000413087 |  | 28.26997948 | 30.60881996 | 43.66044617 | 35.70068359 | 40.72179794 | 43.47401428
2383.951172 | -0.137950908 | 3.3951931 | 0.000446195 |  | 28.29816437 | 30.62916374 | 43.62662888 | 35.76075745 | 40.71504593 | 43.44479752
2384.050781 | -0.137806704 | 5.650453568 | 0.000391361 |  | 28.28547096 | 30.58735657 | 43.64560699 | 35.76425171 | 40.7391777 | 43.47441483
2384.150391 | -0.138348322 | 1.849004745 | 0.000403842 |  | 28.27618217 | 30.611166 | 43.63049316 | 35.81905746 | 40.71144485 | 43.44006348
2384.25 | -0.137467767 | 1.87087822 | 0.000417906 |  | 28.24279404 | 30.58567619 | 43.63007355 | 35.82110977 | 40.74861526 | 43.42988205
2384.349609 | -0.1369182 | 0.995702744 | 0.000386574 |  | 28.26493835 | 30.56886292 | 43.6434288 | 35.85905075 | 40.74664307 | 43.43402863
2384.449219 | -0.138309149 | -4.214315414 | 0.000409277 |  | 28.26549339 | 30.56458664 | 43.63597107 | 35.86118317 | 40.74482727 | 43.42612457
2384.548828 | -0.137710757 | -7.736194611 | 0.00045577 |  | 28.27502441 | 30.54182243 | 43.64313126 | 35.90110779 | 40.74502182 | 43.39541626
2384.648438 | -0.137576772 | -1.499027252 | 0.00038957 |  | 28.25434685 | 30.55295181 | 43.65908813 | 35.90924835 | 40.75226212 | 43.41091156
2384.748047 | -0.137979863 | -3.515727997 | 0.000438801 |  | 28.25230217 | 30.54130745 | 43.67051697 | 35.91117859 | 40.79374313 | 43.42046738
2384.847656 | -0.137632409 | -0.730260849 | 0.000408143 |  | 28.26150322 | 30.52343941 | 43.65262604 | 35.9486618 | 40.77036667 | 43.40917587
2384.947266 | -0.13829382 | -1.198036194 | 0.000402324 |  | 28.24547768 | 30.51119232 | 43.63049316 | 35.9786644 | 40.78937149 | 43.41113663
2385.046875 | -0.137622758 | 1.027830124 | 0.000385252 |  | 28.23915482 | 30.48950768 | 43.65286255 | 35.99916077 | 40.80005646 | 43.40267563
2385.146484 | -0.137382606 | -1.081150055 | 0.000418601 |  | 28.26150131 | 30.48236084 | 43.6644249 | 35.97673798 | 40.77539063 | 43.40167999
2385.246094 | -0.13746947 | 0.121671677 | 0.000434626 |  | 28.22816277 | 30.49624443 | 43.67488861 | 35.97767639 | 40.79558182 | 43.43423462
2385.345703 | -0.138298929 | -2.676328659 | 0.00039297 |  | 28.21117401 | 30.49950981 | 43.62548447 | 35.94122696 | 40.8080101 | 43.44134521
2385.445313 | -0.137571094 | -2.828987122 | 0.000423188 |  | 28.23446083 | 30.46389008 | 43.65304184 | 35.87912369 | 40.80302429 | 43.40938568
2385.544922 | -0.138481172 | 1.297832489 | 0.000361032 |  | 28.21940231 | 30.48619461 | 43.6569252 | 35.84812927 | 40.79419708 | 43.42868805
2385.644531 | -0.137966805 | -4.880321503 | 0.000397 |  | 28.22061157 | 30.47473145 | 43.67293549 | 35.77941513 | 40.76220322 | 43.41615295
2385.744141 | -0.138352864 | 0.478029251 | 0.000398936 |  | 28.24030113 | 30.46423149 | 43.66915512 | 35.73986816 | 40.76548004 | 43.38972092
2385.84375 | -0.138004275 | 0.956058502 | 0.000399805 |  | 28.24074173 | 30.50019836 | 43.66181946 | 35.67182541 | 40.73322296 | 43.40115738
2385.943359 | -0.138091706 | -3.141368866 | 0.000385131 |  | 28.20808029 | 30.45923996 | 43.66737366 | 35.64389801 | 40.72655869 | 43.37987137
2386.042969 | -0.138441999 | -1.745788574 | 0.000403618 |  | 28.21979713 | 30.48788261 | 43.62922287 | 35.59755707 | 40.74775696 | 43.38224411
2386.142578 | -0.137828846 | -4.408216476 | 0.000400799 |  | 28.21189499 | 30.46975327 | 43.62739563 | 35.58987808 | 40.73143005 | 43.3708992
2386.242188 | -0.13800825 | -1.130594254 | 0.00038086 |  | 28.20740318 | 30.46356964 | 43.56797791 | 35.51162338 | 40.73254776 | 43.38115692
2386.341797 | -0.138066726 | 1.871332169 | 0.000381218 |  | 28.18777657 | 30.50276756 | 43.59011459 | 35.4642334 | 40.69823837 | 43.39267349
2386.441406 | -0.137663635 | -0.141038895 | 0.000405606 |  | 28.20228767 | 30.47893333 | 43.55568695 | 35.45793152 | 40.71526718 | 43.37096405
2386.541016 | -0.138562926 | 2.809164047 | 0.000424211 |  | 28.23265266 | 30.50294113 | 43.52264023 | 35.40655136 | 40.73853302 | 43.3887558
2386.640625 | -0.137781724 | 2.879796982 | 0.000397621 |  | 28.2128315 | 30.5063858 | 43.50521851 | 35.32320404 | 40.73932266 | 43.42376709
2386.740234 | -0.137920818 | 0.626132965 | 0.000420047 |  | 28.22584152 | 30.49557495 | 43.49264145 | 35.3173027 | 40.76765823 | 43.41580582
2386.839844 | -0.138011088 | -1.482620239 | 0.000378294 |  | 28.21763039 | 30.47536659 | 43.47144699 | 35.24861526 | 40.78434753 | 43.44521332
2386.939453 | -0.138084326 | -3.332080841 | 0.000371278 |  | 28.20087051 | 30.47244263 | 43.42234802 | 35.21611786 | 40.77584076 | 43.41579056
2387.039063 | -0.138533404 | -3.536689758 | 0.000397351 |  | 28.22430038 | 30.49821472 | 43.45135498 | 35.16309738 | 40.75651932 | 43.45017624
2387.138672 | -0.138094545 | -4.195404053 | 0.000354899 |  | 28.21482468 | 30.48439217 | 43.42415619 | 35.11018753 | 40.74570465 | 43.44125748
2387.238281 | -0.137597778 | 5.129587173 | 0.000409557 |  | 28.1981411 | 30.50144768 | 43.37789154 | 35.0745697 | 40.74779129 | 43.45213318
2387.337891 | -0.137826007 | -4.657939911 | 0.000409065 |  | 28.21035004 | 30.51067924 | 43.40017319 | 35.07252502 | 40.74234772 | 43.44532013
2387.4375 | -0.138215473 | 4.883508682 | 0.000404234 |  | 28.20427513 | 30.48477936 | 43.36277008 | 35.01243591 | 40.74449921 | 43.45843124
2387.537109 | -0.138090571 | -1.036718369 | 0.000404042 |  | 28.21285629 | 30.51711845 | 43.36736679 | 34.94658661 | 40.72288513 | 43.48545074
2387.636719 | -0.137940121 | 1.150415421 | 0.000367744 |  | 28.21929741 | 30.4921093 | 43.34989166 | 34.89102173 | 40.73533249 | 43.47674561
2387.736328 | -0.137966237 | 2.009408951 | 0.000431568 |  | 28.21048546 | 30.50100327 | 43.34164429 | 34.83570099 | 40.72713089 | 43.46632004
2387.835938 | -0.137993488 | 6.962415695 | 0.000419878 |  | 28.23484421 | 30.48861313 | 43.32267761 | 34.77853394 | 40.69218445 | 43.48363876
2387.935547 | -0.138496501 | 0.49124527 | 0.000417574 |  | 28.18382072 | 30.50204086 | 43.29306412 | 34.70714951 | 40.69446945 | 43.48900604
2388.035156 | -0.138715079 | -1.027605057 | 0.000390864 |  | 28.1936512 | 30.50700569 | 43.32323456 | 34.65179825 | 40.68565369 | 43.47597885
2388.134766 | -0.137786833 | -1.482849121 | 0.00041314 |  | 28.19515228 | 30.49761772 | 43.2917366 | 34.53353882 | 40.68780518 | 43.467556
2388.234375 | -0.137803865 | -2.277589798 | 0.000429192 |  | 28.20073128 | 30.51002884 | 43.27524567 | 34.46713257 | 40.68722153 | 43.47144318
2388.333984 | -0.138169486 | 2.935850143 | 0.000405087 |  | 28.20199013 | 30.48547363 | 43.24889374 | 34.37893295 | 40.68420792 | 43.46053314
2388.433594 | -0.138086029 | 9.460107803 | 0.000411493 |  | 28.19145393 | 30.49887276 | 43.24913406 | 34.37851334 | 40.69116974 | 43.50650787
2388.533203 | -0.138439728 | 3.320005417 | 0.000411458 |  | 28.21467209 | 30.49845314 | 43.22292709 | 34.31415939 | 40.66057205 | 43.51994324
2388.632813 | -0.138349458 | 6.128026962 | 0.000365549 |  | 28.18062401 | 30.49510384 | 43.23134613 | 34.28144073 | 40.67256927 | 43.5194664
2388.732422 | -0.137881645 | 4.580926895 | 0.000388385 |  | 28.21158791 | 30.47102928 | 43.24072266 | 34.19512939 | 40.68873978 | 43.48252869
2388.832031 | -0.137795917 | 4.627405167 | 0.000439611 |  | 28.22532845 | 30.50545883 | 43.18494415 | 34.16098404 | 40.69962692 | 43.54830551
2388.931641 | -0.138242156 | 10.07826805 | 0.000403711 |  | 28.21357155 | 30.51913452 | 43.1801033 | 34.13920975 | 40.65493011 | 43.50673676
2389.03125 | -0.13775504 | 4.366518021 | 0.000396578 |  | 28.21479607 | 30.47979546 | 43.16618729 | 34.09120941 | 40.68796921 | 43.51704025
2389.130859 | -0.137170842 | 5.617872238 | 0.000407597 |  | 28.20750046 | 30.48269653 | 43.1676712 | 34.06598663 | 40.6748848 | 43.55186844
2389.230469 | -0.138239885 | 3.314306259 | 0.000394082 |  | 28.21347618 | 30.49351311 | 43.13486862 | 34.06661987 | 40.66469193 | 43.53650284
2389.330078 | -0.138021875 | 6.018888474 | 0.000420706 |  | 28.19669151 | 30.47132683 | 43.1460495 | 34.05818176 | 40.67288589 | 43.53197861
2389.429688 | -0.138432347 | 5.956228256 | 0.000407862 |  | 28.22110367 | 30.49646187 | 43.11359024 | 34.04898071 | 40.6791954 | 43.56141663
2389.529297 | -0.138273949 | 7.245176315 | 0.000419506 |  | 28.20591354 | 30.51870537 | 43.10954666 | 34.00920486 | 40.68017197 | 43.56754303
2389.628906 | -0.137781156 | 9.608896255 | 0.000425664 |  | 28.19773102 | 30.5286026 | 43.09784698 | 34.01329041 | 40.65812302 | 43.54537582
2389.728516 | -0.137956018 | 4.293149948 | 0.000423558 |  | 28.2067852 | 30.49048805 | 43.07907486 | 34.00648117 | 40.64705276 | 43.53064728
2389.828125 | -0.137833387 | 8.425214767 | 0.00039709 |  | 28.20335197 | 30.49560738 | 43.0807457 | 34.00778961 | 40.68851089 | 43.57429123
2389.927734 | -0.138125771 | 6.095445633 | 0.000418544 |  | 28.20018005 | 30.53101349 | 43.06676483 | 33.98020935 | 40.67288208 | 43.56911469
2390.027344 | -0.138296091 | 7.082719803 | 0.000377316 |  | 28.19604111 | 30.51750755 | 43.0620575 | 33.94840622 | 40.68909454 | 43.59621048
2390.126953 | -0.137965102 | 6.497831345 | 0.000370724 |  | 28.22487831 | 30.51239777 | 43.01073837 | 33.9288063 | 40.6822052 | 43.61542892
2390.226563 | -0.137539869 | 12.7545948 | 0.000391169 |  | 28.20847511 | 30.51290321 | 43.03104019 | 33.90314102 | 40.68642426 | 43.60250473
2390.326172 | -0.138149615 | 10.95845222 | 0.000388304 |  | 28.23166275 | 30.53006744 | 43.00957489 | 33.87018204 | 40.67170334 | 43.6076088
2390.425781 | -0.138844522 | 8.832609177 | 0.000420001 |  | 28.20207787 | 30.51458168 | 43.00815201 | 33.78098297 | 40.67584991 | 43.60708618
2390.525391 | -0.137987243 | 13.61450005 | 0.000384586 |  | 28.22392082 | 30.5414753 | 42.99300766 | 33.71805191 | 40.70284271 | 43.62699509
2390.625 | -0.138056507 | 6.688085556 | 0.000439931 |  | 28.1944809 | 30.55431366 | 43.01551437 | 33.65950394 | 40.70933914 | 43.64550018
2390.724609 | -0.138733246 | 10.13500023 | 0.000428066 |  | 28.19685173 | 30.54325485 | 42.97472382 | 33.59622955 | 40.7259903 | 43.61522675
2390.824219 | -0.138384657 | 7.466650009 | 0.000398434 |  | 28.21373177 | 30.54436302 | 42.9687233 | 33.50528336 | 40.73205566 | 43.69906998
2390.923828 | -0.138138261 | 10.14115334 | 0.000402229 |  | 28.19869041 | 30.56131363 | 42.98443985 | 33.45883179 | 40.7024498 | 43.65313339
2391.023438 | -0.137402477 | 8.319261551 | 0.000406515 |  | 28.20746231 | 30.55795288 | 42.94553375 | 33.39219284 | 40.7356987 | 43.68668365
2391.123047 | -0.137857232 | 11.99790001 | 0.000428395 |  | 28.22509575 | 30.55294418 | 42.94869995 | 33.34638596 | 40.70985794 | 43.70000839
2391.222656 | -0.138048559 | 7.779027939 | 0.000454213 |  | 28.18983078 | 30.55876923 | 42.91055679 | 33.29519272 | 40.74251556 | 43.68445587
2391.322266 | -0.138487985 | 5.583463669 | 0.000392533 |  | 28.2092247 | 30.55718231 | 42.91859818 | 33.23506927 | 40.76515198 | 43.73977661
2391.421875 | -0.137853258 | 6.606969833 | 0.000413212 |  | 28.19538498 | 30.55900955 | 42.89946747 | 33.19152451 | 40.75854874 | 43.73232651
2391.521484 | -0.138799103 | 7.886346817 | 0.000398198 |  | 28.18473434 | 30.55394363 | 42.91353226 | 33.18484879 | 40.75187683 | 43.73733521
2391.621094 | -0.137875967 | 8.678583145 | 0.000386212 |  | 28.21221924 | 30.56214714 | 42.86944962 | 33.19884491 | 40.73989868 | 43.78098297
2391.720703 | -0.138435753 | 8.444349289 | 0.000377562 |  | 28.22184753 | 30.57304955 | 42.88626862 | 33.19107437 | 40.73582077 | 43.75827026
2391.820313 | -0.137508076 | 7.707941055 | 0.000384292 |  | 28.21587944 | 30.57680511 | 42.88109207 | 33.16811752 | 40.74776459 | 43.7773056
2391.919922 | -0.138075242 | 6.655046463 | 0.000422334 |  | 28.21740532 | 30.56622696 | 42.86554337 | 33.14138031 | 40.75266266 | 43.76361465
2392.019531 | -0.138005979 | 9.176431656 | 0.00042652 |  | 28.1966877 | 30.59367752 | 42.87074661 | 33.0886116 | 40.76719284 | 43.77302551
2392.119141 | -0.138164376 | 9.124258041 | 0.000410519 |  | 28.21456337 | 30.56942368 | 42.84268951 | 33.04901886 | 40.76870346 | 43.79384995
2392.21875 | -0.138229098 | 7.017553329 | 0.000408691 |  | 28.20100594 | 30.60125732 | 42.82281876 | 33.04517746 | 40.76719666 | 43.78409195
2392.318359 | -0.13767726 | 8.04173851 | 0.00042702 |  | 28.20431137 | 30.57744217 | 42.85709 | 32.99286652 | 40.79157639 | 43.83008194
2392.417969 | -0.13808319 | 8.657846451 | 0.000402686 |  | 28.20540428 | 30.58238602 | 42.84138489 | 32.95173264 | 40.7794838 | 43.84362793
2392.517578 | -0.138628783 | 1.953813553 | 0.000394932 |  | 28.20139694 | 30.57986069 | 42.81063843 | 32.95422745 | 40.77906799 | 43.82194901
2392.617188 | -0.138319368 | 1.695203781 | 0.000451427 |  | 28.21731186 | 30.60224342 | 42.79899597 | 32.88610077 | 40.76160049 | 43.82312012
2392.716797 | -0.13811328 | 2.526170731 | 0.00041531 |  | 28.19903374 | 30.55797386 | 42.82721329 | 32.87485886 | 40.78860855 | 43.88174438
2392.816406 | -0.13794296 | 0.386205673 | 0.000406732 |  | 28.20603752 | 30.56167984 | 42.77650833 | 32.83143616 | 40.75682831 | 43.86785126
2392.916016 | -0.13826373 | 5.144170761 | 0.000431693 |  | 28.17796516 | 30.55919075 | 42.81481171 | 32.80070496 | 40.76082611 | 43.86207581
2393.015625 | -0.1383188 | 2.671312332 | 0.000395869 |  | 28.1841259 | 30.53644371 | 42.79859543 | 32.75237656 | 40.76520538 | 43.89073944
2393.115234 | -0.138137693 | 6.081548691 | 0.000420926 |  | 28.17760277 | 30.51726151 | 42.8012085 | 32.73898697 | 40.79545212 | 43.86680984
2393.214844 | -0.13811328 | 7.221025467 | 0.000424189 |  | 28.18592262 | 30.52317429 | 42.78742218 | 32.73858261 | 40.77008057 | 43.86764908
2393.314453 | -0.138062752 | 3.902612686 | 0.000429183 |  | 28.18195724 | 30.51926422 | 42.78664398 | 32.75993347 | 40.76439667 | 43.88718796
2393.414063 | -0.138093977 | 0.052177429 | 0.000420049 |  | 28.15024567 | 30.51438522 | 42.79250717 | 32.82004929 | 40.76237488 | 43.91220093
2393.513672 | -0.138573145 | 2.101232529 | 0.000398975 |  | 28.17744255 | 30.49735451 | 42.76006699 | 32.85191345 | 40.7831192 | 43.90175247
2393.613281 | -0.138273949 | 0.380281448 | 0.000404675 |  | 28.16888809 | 30.48449707 | 42.779953 | 32.86699295 | 40.7882843 | 43.90684509
2393.712891 | -0.138187086 | -0.768310547 | 0.000413551 |  | 28.17498398 | 30.49118042 | 42.76671219 | 32.9087944 | 40.76509094 | 43.89237595
2393.8125 | -0.138565765 | 0.828233719 | 0.000421338 |  | 28.15808296 | 30.49382591 | 42.74790192 | 32.92764664 | 40.75504684 | 43.93387985
2393.912109 | -0.139181756 | -3.338459015 | 0.000435424 |  | 28.14832497 | 30.47900581 | 42.70983887 | 32.99456024 | 40.75673294 | 43.94161987
2394.011719 | -0.137823736 | -1.766750336 | 0.000407366 |  | 28.14884567 | 30.50909233 | 42.75038147 | 33.0527153 | 40.74978256 | 43.92723083
2394.111328 | -0.138880857 | -3.303371429 | 0.000449607 |  | 28.14249992 | 30.48846436 | 42.71026993 | 33.09090805 | 40.74485779 | 43.9216156
2394.210938 | -0.138504449 | 4.499586105 | 0.00042994 |  | 28.16565895 | 30.48319626 | 42.70401001 | 33.13264847 | 40.71963501 | 43.94745255
2394.310547 | -0.138154725 | -7.911184311 | 0.000461471 |  | 28.12785339 | 30.46066856 | 42.69156265 | 33.16334915 | 40.74629974 | 43.940979
2394.410156 | -0.138954662 | -6.648666382 | 0.000406807 |  | 28.16415405 | 30.48981285 | 42.68227386 | 33.23114014 | 40.75320435 | 43.94022751
2394.509766 | -0.138455056 | -3.08190155 | 0.000424241 |  | 28.15115929 | 30.47785568 | 42.68854523 | 33.20577621 | 40.72872925 | 43.91638565
2394.609375 | -0.138498772 | -5.808128357 | 0.000418659 |  | 28.14785194 | 30.43772316 | 42.68980789 | 33.25317383 | 40.70354843 | 43.93613815
2394.708984 | -0.138174028 | -2.270299911 | 0.000409584 |  | 28.14281273 | 30.41432953 | 42.70108414 | 33.28240585 | 40.71774292 | 43.96455765
2394.808594 | -0.138838845 | -1.385786057 | 0.000401499 |  | 28.18102837 | 30.41114235 | 42.63383865 | 33.28903198 | 40.70975113 | 43.94906616
2394.908203 | -0.137782859 | 2.497236252 | 0.000426368 |  | 28.12433434 | 30.3856411 | 42.64795685 | 33.33871078 | 40.74991226 | 44.00172424
2395.007813 | -0.138181408 | -7.729814529 | 0.000370825 |  | 28.12942886 | 30.37055016 | 42.63276672 | 33.31339264 | 40.71225739 | 43.98616409
2395.107422 | -0.138588474 | -2.466249466 | 0.000418203 |  | 28.15113068 | 30.39286041 | 42.61274338 | 33.33057022 | 40.73107147 | 43.97329712
2395.207031 | -0.138463572 | -0.8758564 | 0.000392587 |  | 28.14505959 | 30.35502434 | 42.6238327 | 33.3300705 | 40.7338295 | 44.01434326
2395.306641 | -0.138546462 | 1.033071518 | 0.000417667 |  | 28.13170052 | 30.3639946 | 42.58006668 | 33.35424042 | 40.74132156 | 44.00418091
2395.40625 | -0.13813599 | -0.58808136 | 0.000395895 |  | 28.11531067 | 30.34380341 | 42.56072617 | 33.33950424 | 40.73957825 | 43.98845291
2395.505859 | -0.138407367 | -5.792404175 | 0.000406124 |  | 28.10707664 | 30.33345413 | 42.54179382 | 33.34751511 | 40.73291397 | 43.99108124
2395.605469 | -0.138269407 | -0.513803482 | 0.000403096 |  | 28.12236595 | 30.35746193 | 42.54281235 | 33.38113022 | 40.73700714 | 44.00601959
2395.705078 | -0.138405096 | -2.704580307 | 0.000405615 |  | 28.10432816 | 30.35312462 | 42.53465271 | 33.37968826 | 40.77527237 | 44.01118088
2395.804688 | -0.138390335 | -0.834388733 | 0.000434533 |  | 28.11990738 | 30.33686256 | 42.50892639 | 33.39712143 | 40.75550461 | 44.01654816
2395.904297 | -0.137945799 | -6.595121384 | 0.000391782 |  | 28.09982681 | 30.32207298 | 42.49964905 | 33.40536499 | 40.75395203 | 44.00623322
2396.003906 | -0.138244995 | -4.145503998 | 0.000433785 |  | 28.07994461 | 30.34054947 | 42.45233917 | 33.35629272 | 40.75960922 | 44.03548431
2396.103516 | -0.138315394 | -4.63287735 | 0.000445563 |  | 28.08235741 | 30.3120842 | 42.41809845 | 33.28852844 | 40.754673 | 44.01118088
2396.203125 | -0.138811593 | -2.591794968 | 0.000421236 |  | 28.1181221 | 30.30817986 | 42.39894104 | 33.28098679 | 40.74848175 | 44.02855682
2396.302734 | -0.138527726 | -7.542068481 | 0.000418245 |  | 28.06269836 | 30.28301239 | 42.39162827 | 33.23222733 | 40.78474045 | 44.00609207
2396.402344 | -0.138414747 | -5.647266388 | 0.000439201 |  | 28.09518242 | 30.27994728 | 42.34569931 | 33.18496323 | 40.7678833 | 44.02138138
2396.501953 | -0.13834378 | -1.006641388 | 0.00041695 |  | 28.07622719 | 30.29824448 | 42.31008148 | 33.15122223 | 40.76138687 | 44.05504227
2396.601563 | -0.138933089 | -1.737585068 | 0.000372386 |  | 28.08419228 | 30.26986313 | 42.27717972 | 33.11208344 | 40.78580475 | 44.03504944
2396.701172 | -0.138587338 | -0.839172363 | 0.000431545 |  | 28.04966164 | 30.25214005 | 42.26718521 | 33.08296204 | 40.76675415 | 44.01878738
2396.800781 | -0.139470165 | 2.372602463 | 0.000402599 |  | 28.08709145 | 30.28721237 | 42.22641373 | 33.06833267 | 40.77690887 | 44.05586624
2396.900391 | -0.138989862 | -2.221082687 | 0.000426297 |  | 28.09452057 | 30.28296471 | 42.21015167 | 33.06547546 | 40.79088974 | 44.0132637
2397 | -0.138377845 | -0.238103867 | 0.000409342 |  | 28.08304405 | 30.27583504 | 42.20708466 | 33.01794815 | 40.77597427 | 44.03423691
2397.099609 | -0.138791723 | -0.319673538 | 0.000476419 |  | 28.08749771 | 30.27131844 | 42.15989685 | 32.9675293 | 40.76379395 | 44.04594803
2397.199219 | -0.138724162 | -1.62206459 | 0.000413587 |  | 28.0604744 | 30.2535305 | 42.16674805 | 32.94402695 | 40.78967667 | 44.02248001
2397.298828 | -0.138887102 | 1.994146347 | 0.000401184 |  | 28.07647896 | 30.27145576 | 42.15560532 | 32.94470215 | 40.80670547 | 43.97932053
2397.398438 | -0.13845676 | -1.276416779 | 0.000411784 |  | 28.09188271 | 30.26029778 | 42.18024063 | 32.89460373 | 40.84466171 | 44.00885391
2397.498047 | -0.138850767 | 0.029848099 | 0.000437456 |  | 28.06883812 | 30.26316452 | 42.15081406 | 32.86309052 | 40.83011627 | 43.99290466
2397.597656 | -0.138778097 | -5.397769928 | 0.000412803 |  | 28.08171082 | 30.2784729 | 42.16295624 | 32.79493332 | 40.78902435 | 43.98457718
2397.697266 | -0.138753117 | -0.707248688 | 0.000434029 |  | 28.07070541 | 30.27334404 | 42.14592743 | 32.81535339 | 40.85897446 | 44.00170898
2397.796875 | -0.138529997 | -0.111646652 | 0.000419854 |  | 28.06712914 | 30.29487228 | 42.12567139 | 32.78065872 | 40.8725853 | 43.995327
2397.896484 | -0.138364787 | 0.905017853 | 0.000432871 |  | 28.0579071 | 30.23948288 | 42.13673019 | 32.72142029 | 40.88145065 | 43.99522781
2397.996094 | -0.138657737 | 0.486003876 | 0.000394529 |  | 28.04920387 | 30.27747154 | 42.13454819 | 32.68782425 | 40.90292358 | 44.02397919
2398.095703 | -0.138301768 | -0.393268585 | 0.000399552 |  | 28.05206108 | 30.26429176 | 42.13697052 | 32.65591049 | 40.88972855 | 43.97608566
2398.195313 | -0.139098867 | 2.914201736 | 0.000373298 |  | 28.04607773 | 30.20653725 | 42.14440536 | 32.60771942 | 40.87915039 | 43.96615219
2398.294922 | -0.139222633 | 4.38543129 | 0.000423278 |  | 28.02358437 | 30.25626373 | 42.14563751 | 32.59894943 | 40.89613342 | 43.9859848
2398.394531 | -0.138537378 | 1.993917465 | 0.000386246 |  | 28.04912949 | 30.24738121 | 42.1089592 | 32.57040405 | 40.91729736 | 43.98919296
2398.494141 | -0.138197873 | 1.61249733 | 0.000403351 |  | 28.00839615 | 30.25952148 | 42.14303207 | 32.58172226 | 40.93188095 | 43.98508453
2398.59375 | -0.138112145 | 4.087175369 | 0.000407162 |  | 28.01764297 | 30.23752213 | 42.08911133 | 32.51569366 | 40.92499161 | 43.98960876
2398.693359 | -0.138247833 | -0.649827957 | 0.000412428 |  | 28.05519295 | 30.22143173 | 42.1097374 | 32.51960373 | 40.96201706 | 43.94590378
2398.792969 | -0.138811026 | 2.823060989 | 0.000383344 |  | 28.01100922 | 30.1848793 | 42.09531784 | 32.55626297 | 40.95203018 | 43.98892593
2398.892578 | -0.138678176 | -4.878499985 | 0.000379974 |  | 28.02702904 | 30.21126938 | 42.05570984 | 32.53158951 | 40.95009995 | 43.94483185
2398.992188 | -0.138913218 | -2.808481216 | 0.000419272 |  | 28.02729416 | 30.1839447 | 42.06318665 | 32.56424332 | 40.96995544 | 43.95704651
2399.091797 | -0.138656602 | 0.74757576 | 0.000383744 |  | 27.99690437 | 30.19539642 | 42.0479393 | 32.54669952 | 40.95733261 | 43.97179031
2399.191406 | -0.138754252 | -0.807956696 | 0.000383917 |  | 28.00263023 | 30.17102623 | 42.04083633 | 32.52891922 | 40.95853806 | 43.97736359
2399.291016 | -0.138277923 | -3.828109741 | 0.000395471 |  | 28.03173447 | 30.19467735 | 42.01140213 | 32.52922821 | 40.98857498 | 43.94034195
2399.390625 | -0.139087512 | -7.248823166 | 0.000401275 |  | 28.00298882 | 30.12648392 | 42.01443481 | 32.46816254 | 40.98875046 | 43.94110107
2399.490234 | -0.138587906 | -1.505634308 | 0.000420882 |  | 28.02079964 | 30.15049362 | 42.00632477 | 32.48179245 | 40.97758102 | 43.92895889
2399.589844 | -0.138902999 | -9.682491302 | 0.000417612 |  | 27.9931469 | 30.10853577 | 42.01264191 | 32.47140884 | 40.97219849 | 43.9445076
2399.689453 | -0.138382386 | -7.398294449 | 0.000392348 |  | 27.99468422 | 30.10571098 | 42.01427841 | 32.41332245 | 40.98148727 | 43.90105438
2399.789063 | -0.138776962 | -3.163927078 | 0.00040233 |  | 28.00264549 | 30.10077286 | 42.00149536 | 32.37895584 | 41.0233345 | 43.92606354
2399.888672 | -0.138149048 | -1.526824951 | 0.000393933 |  | 27.9893837 | 30.07745743 | 42.01534653 | 32.32497787 | 40.98579788 | 43.94135284
2399.988281 | -0.138359677 | -5.495744705 | 0.000412464 |  | 28.00720596 | 30.07038689 | 41.98531723 | 32.33296967 | 41.00493622 | 43.92550278
2400.087891 | -0.138218311 | -3.734920502 | 0.000383944 |  | 27.97719002 | 30.04175377 | 42.00657272 | 32.29749298 | 41.014534 | 43.89889145
2400.1875 | -0.139328799 | -3.815807343 | 0.000402273 |  | 27.9972744 | 30.06206131 | 42.01792908 | 32.25170135 | 40.97637177 | 43.89889145
2400.287109 | -0.13816608 | -2.424552917 | 0.000400561 |  | 27.95935822 | 29.99526024 | 42.03607559 | 32.23325729 | 40.99266434 | 43.93193436
2400.386719 | -0.13920844 | -2.37670517 | 0.000422781 |  | 27.98690414 | 30.01511574 | 42.02573013 | 32.2219429 | 41.00365448 | 43.90803528
2400.486328 | -0.138121229 | -7.222166061 | 0.000434646 |  | 27.95519066 | 30.01825905 | 42.03223419 | 32.1493454 | 40.96463394 | 43.91561508
2400.585938 | -0.138594151 | -6.435400009 | 0.000377356 |  | 27.97103691 | 29.97785568 | 42.01945114 | 32.16201019 | 40.99417114 | 43.93264008
2400.685547 | -0.138904702 | -3.151849747 | 0.000401563 |  | 27.96357536 | 29.9737587 | 42.05092239 | 32.10546494 | 40.96741104 | 43.93105316
2400.785156 | -0.138230801 | -3.702793121 | 0.000408192 |  | 27.96623421 | 29.99493027 | 42.07732391 | 32.07543182 | 40.95312119 | 43.92416763
2400.884766 | -0.138531133 | -2.308805466 | 0.000430397 |  | 27.9666748 | 29.97602081 | 42.10095978 | 32.01934052 | 40.97990417 | 43.878685
2400.984375 | -0.138496501 | -8.470785141 | 0.00040877 |  | 27.97919655 | 29.95701218 | 42.14193344 | 31.98578835 | 40.96116257 | 43.89676285
2401.083984 | -0.138725298 | -14.16293526 | 0.000422667 |  | 27.97426796 | 29.94617462 | 42.12903976 | 31.96922684 | 40.93444061 | 43.8973465
2401.183594 | -0.138633325 | -5.117515564 | 0.000394635 |  | 27.94498634 | 29.94591522 | 42.14265823 | 31.90386391 | 40.96789551 | 43.89796829
2401.283203 | -0.138720756 | -12.40575409 | 0.000411516 |  | 27.96986961 | 29.87919807 | 42.1491127 | 31.86435509 | 40.92802429 | 43.87345123
2401.382813 | -0.138497069 | -10.49500465 | 0.0003687 |  | 27.95759583 | 29.90902519 | 42.18654251 | 31.79579926 | 40.93251419 | 43.90739822
2401.482422 | -0.138602667 | -7.550041199 | 0.000391008 |  | 27.96352196 | 29.90067673 | 42.19427872 | 31.78907013 | 40.92819595 | 43.89586258
2401.582031 | -0.13828133 | -13.56710815 | 0.000423635 |  | 27.96554756 | 29.90718269 | 42.18887329 | 31.71709442 | 40.96705627 | 43.86164093
2401.681641 | -0.138660576 | -3.638767242 | 0.000407372 |  | 27.94094086 | 29.91368675 | 42.2408638 | 31.71089745 | 40.95966721 | 43.87743759
2401.78125 | -0.138184815 | -8.115793228 | 0.000423228 |  | 27.93222427 | 29.93081474 | 42.22113037 | 31.67935562 | 40.95350647 | 43.87870407
2401.880859 | -0.138593584 | -8.977521896 | 0.000414874 |  | 27.93086624 | 29.91540146 | 42.20987701 | 31.64008904 | 40.97518539 | 43.86274338
2401.980469 | -0.13850672 | -14.45207787 | 0.000405525 |  | 27.91603661 | 29.90337181 | 42.20606232 | 31.66758156 | 40.93756104 | 43.83415985
2402.080078 | -0.138830897 | -7.640726089 | 0.000426934 |  | 27.91988182 | 29.94229889 | 42.19204712 | 31.65841103 | 40.94230652 | 43.84337616
2402.179688 | -0.13832391 | -4.270139694 | 0.000399969 |  | 27.96191406 | 29.91543388 | 42.23086548 | 31.63739395 | 40.94010162 | 43.84838867
2402.279297 | -0.138463572 | -12.17471504 | 0.000423712 |  | 27.95000458 | 29.93694687 | 42.19458389 | 31.6061821 | 40.95079422 | 43.85337067
2402.378906 | -0.138751981 | -10.53237152 | 0.000426667 |  | 27.93507004 | 29.94331169 | 42.22167206 | 31.60493279 | 40.91871262 | 43.85516739
2402.478516 | -0.138365922 | -9.307905197 | 0.000397313 |  | 27.92827606 | 29.92424011 | 42.19530106 | 31.56936073 | 40.95244598 | 43.86409378
2402.578125 | -0.138233072 | -13.97359085 | 0.000407211 |  | 27.92743492 | 29.93504906 | 42.21039581 | 31.57244301 | 40.94100189 | 43.87609482
2402.677734 | -0.13845676 | -15.32770443 | 0.000421355 |  | 27.92300034 | 29.92136574 | 42.20248795 | 31.55175972 | 40.91410446 | 43.82886124
2402.777344 | -0.138795129 | -12.7165432 | 0.000431449 |  | 27.93235207 | 29.94655418 | 42.20630646 | 31.52486229 | 40.92505646 | 43.85578918
2402.876953 | -0.13860948 | -11.67367363 | 0.000462139 |  | 27.91054535 | 29.94605446 | 42.20833206 | 31.51623154 | 40.91810989 | 43.82206726
2402.976563 | -0.139061396 | -7.654169083 | 0.000418558 |  | 27.93358994 | 29.95392227 | 42.23243713 | 31.49666977 | 40.93448257 | 43.81602478
2403.076172 | -0.138774691 | -8.523645401 | 0.000395413 |  | 27.93781471 | 29.94691658 | 42.20843124 | 31.52308655 | 40.917099 | 43.82519531
2403.175781 | -0.138398851 | -11.20247841 | 0.000398786 |  | 27.92668152 | 29.95900154 | 42.17906952 | 31.53260231 | 40.88881302 | 43.80947495
2403.275391 | -0.138521481 | -9.711883545 | 0.000406134 |  | 27.95246124 | 29.96499825 | 42.19807816 | 31.52536774 | 40.91016388 | 43.80267715
2403.375 | -0.13891265 | -7.669208527 | 0.000426069 |  | 27.95145416 | 29.9777317 | 42.16628647 | 31.52274513 | 40.92962265 | 43.79735184
2403.474609 | -0.13879229 | -9.290132523 | 0.000428254 |  | 27.96499825 | 29.99347878 | 42.2140274 | 31.51600838 | 40.89990997 | 43.78828049
2403.574219 | -0.138581661 | -3.471069336 | 0.000404942 |  | 27.95253754 | 29.94799423 | 42.14891052 | 31.51358032 | 40.88471222 | 43.80218124
2403.673828 | -0.13880251 | -11.01609802 | 0.00037338 |  | 27.93527794 | 29.92914009 | 42.15444565 | 31.49849319 | 40.90931702 | 43.80446625
2403.773438 | -0.138339806 | -10.65290451 | 0.000434382 |  | 27.94826698 | 29.9022274 | 42.13492966 | 31.47086906 | 40.88767624 | 43.78325272
2403.873047 | -0.138091706 | -11.67663574 | 0.00039693 |  | 27.94403267 | 29.89273643 | 42.13642883 | 31.45419884 | 40.87262726 | 43.7951088
2403.972656 | -0.138147912 | -8.812786102 | 0.00040174 |  | 27.97013664 | 29.88570786 | 42.18980408 | 31.4273243 | 40.86713028 | 43.77118683
2404.072266 | -0.137769233 | -9.020130157 | 0.000423153 |  | 27.92679977 | 29.87767601 | 42.15349197 | 31.40893173 | 40.86603928 | 43.78647614
2404.171875 | -0.138585068 | -5.487543106 | 0.0004244 |  | 27.95099068 | 29.83370399 | 42.16384888 | 31.3815937 | 40.88173294 | 43.7660408
2404.271484 | -0.138668524 | -5.106121063 | 0.000390043 |  | 27.95521355 | 29.86211395 | 42.14302063 | 31.36618423 | 40.86639023 | 43.76488495
2404.371094 | -0.138360813 | -12.05851173 | 0.000433446 |  | 27.94460106 | 29.8361187 | 42.17051315 | 31.35814095 | 40.83987427 | 43.76682281
2404.470703 | -0.139127254 | -4.038188934 | 0.000411559 |  | 27.96280289 | 29.82407951 | 42.17603683 | 31.33039474 | 40.83110046 | 43.77446747
2404.570313 | -0.138646383 | -8.289871216 | 0.000367444 |  | 27.99567604 | 29.7992878 | 42.20109177 | 31.29900169 | 40.86677551 | 43.76921844
2404.669922 | -0.138037204 | -5.84800148 | 0.000392613 |  | 27.94545174 | 29.8064518 | 42.19920731 | 31.30532265 | 40.86695099 | 43.76234055
2404.769531 | -0.138565197 | -5.609443665 | 0.000437373 |  | 27.93610573 | 29.82167435 | 42.19477844 | 31.32191849 | 40.86104584 | 43.76500702
2404.869141 | -0.138508423 | -3.628284454 | 0.000406573 |  | 27.97050095 | 29.81902313 | 42.24552917 | 31.32912254 | 40.89255524 | 43.76690674
2404.96875 | -0.138461869 | -8.869520187 | 0.000422486 |  | 27.96531296 | 29.82710838 | 42.28290176 | 31.35963249 | 40.91329193 | 43.76845169
2405.068359 | -0.139004623 | -7.938070297 | 0.000429634 |  | 27.94783592 | 29.82767677 | 42.25016785 | 31.40326118 | 40.92131424 | 43.77877808
2405.167969 | -0.138111009 | -5.640203476 | 0.000394647 |  | 27.95074844 | 29.7982769 | 42.26942825 | 31.42110062 | 40.89995575 | 43.76485443
2405.267578 | -0.138049694 | -7.835083008 | 0.000425401 |  | 27.91860771 | 29.81726837 | 42.29502106 | 31.46300125 | 40.87574387 | 43.78607178
2405.367188 | -0.138317097 | -7.607233047 | 0.000432035 |  | 27.95104027 | 29.82726288 | 42.28680801 | 31.50841904 | 40.93638611 | 43.74608994
2405.466797 | -0.138525455 | -8.147237778 | 0.000445963 |  | 27.94426155 | 29.85564804 | 42.31561661 | 31.51586533 | 40.9421463 | 43.78158951
2405.566406 | -0.138146777 | -7.742576599 | 0.000429879 |  | 27.92726135 | 29.85372543 | 42.28668213 | 31.53018951 | 40.94005966 | 43.7830925
2405.666016 | -0.138705427 | -6.566184998 | 0.000397036 |  | 27.93995476 | 29.86521912 | 42.33016968 | 31.53219986 | 40.95580673 | 43.78920364
2405.765625 | -0.138470953 | -4.230266571 | 0.000433638 |  | 27.94739151 | 29.89237022 | 42.36841965 | 31.57192421 | 40.97337341 | 43.80158234
2405.865234 | -0.138310852 | -3.489295959 | 0.000418322 |  | 27.93516731 | 29.92045593 | 42.36668777 | 31.5668869 | 40.97524261 | 43.77469254
2405.964844 | -0.138332994 | -5.989040375 | 0.000347319 |  | 27.92408943 | 29.90166092 | 42.39628601 | 31.59868622 | 40.97090149 | 43.77014542
2406.064453 | -0.137944663 | -8.275060654 | 0.000413959 |  | 27.91473007 | 29.92072868 | 42.40117645 | 31.60773277 | 40.96868896 | 43.80107498
2406.164063 | -0.137880509 | -6.847806931 | 0.000439347 |  | 27.92852592 | 29.91062737 | 42.41664124 | 31.6528244 | 41.01590347 | 43.78925323
2406.263672 | -0.138305742 | -4.524419785 | 0.00039163 |  | 27.93579865 | 29.92525482 | 42.42837143 | 31.65023232 | 41.0125351 | 43.78639984
2406.363281 | -0.13824613 | -7.268875122 | 0.000389416 |  | 27.94005394 | 29.96239281 | 42.4503212 | 31.63656998 | 41.03474045 | 43.7689743
2406.462891 | -0.138484011 | -10.26760864 | 0.000462634 |  | 27.92531013 | 29.93920517 | 42.49061584 | 31.64034653 | 41.02787018 | 43.77680588
2406.5625 | -0.13862197 | 1.835786819 | 0.00041668 |  | 27.93400955 | 29.91973114 | 42.49951172 | 31.64817047 | 41.00001526 | 43.7811203
2406.662109 | -0.138314258 | -6.708362579 | 0.000396461 |  | 27.93410301 | 29.93232918 | 42.48993301 | 31.6280632 | 41.03989792 | 43.78752518
2406.761719 | -0.138438592 | -19.12915707 | 0.000443761 |  | 27.9306469 | 29.92441368 | 42.51922607 | 31.60984993 | 41.04598236 | 43.77946854
2406.861328 | -0.138614022 | -7.560979843 | 0.000427011 |  | 27.91671181 | 29.9242115 | 42.56147766 | 31.59774017 | 41.0545845 | 43.7624855
2406.960938 | -0.138806484 | -8.954509735 | 0.000443275 |  | 27.94001961 | 29.89357185 | 42.55361557 | 31.59690666 | 41.03807068 | 43.75846863
2407.060547 | -0.138087165 | -14.37643051 | 0.000384656 |  | 27.92374992 | 29.91013718 | 42.57182312 | 31.59063148 | 41.07888794 | 43.78848648
2407.160156 | -0.138206957 | -10.06710052 | 0.000372016 |  | 27.91415405 | 29.92126083 | 42.60372543 | 31.56594467 | 41.0606575 | 43.72009277
2407.259766 | -0.137557469 | -10.04727936 | 0.000430443 |  | 27.91380119 | 29.93745422 | 42.5933609 | 31.53359985 | 41.05755234 | 43.74326324
2407.359375 | -0.138261459 | -7.837816238 | 0.000410306 |  | 27.90932465 | 29.92103386 | 42.65075684 | 31.5238781 | 41.04750443 | 43.74491882
2407.458984 | -0.138243859 | -10.63991737 | 0.00042921 |  | 27.91825485 | 29.91046143 | 42.65475464 | 31.49574852 | 41.04845428 | 43.76158142
2407.558594 | -0.137783427 | -9.209701538 | 0.000415161 |  | 27.94393158 | 29.89122581 | 42.70703888 | 31.48522377 | 41.06846237 | 43.75797272
2407.658203 | -0.138263162 | -7.871538162 | 0.000399442 |  | 27.93352127 | 29.91024208 | 42.70116043 | 31.47025871 | 41.0423317 | 43.73949432
2407.757813 | -0.138801374 | -14.97544861 | 0.000395792 |  | 27.91712761 | 29.89744186 | 42.69924927 | 31.45398331 | 41.06648254 | 43.7603302
2407.857422 | -0.13842667 | -10.29723167 | 0.000387219 |  | 27.92505264 | 29.89622498 | 42.74510956 | 31.51791573 | 41.04619598 | 43.75122833
2407.957031 | -0.138047991 | -8.117616653 | 0.00044189 |  | 27.92008209 | 29.90144539 | 42.75341415 | 31.51593399 | 41.00958252 | 43.73181534
2408.056641 | -0.138117822 | -11.5103054 | 0.000388105 |  | 27.91646194 | 29.90265465 | 42.760952 | 31.53625488 | 40.98290253 | 43.70015335
2408.15625 | -0.138004275 | -10.0046711 | 0.000419356 |  | 27.89983749 | 29.90171623 | 42.75555038 | 31.54032898 | 40.92549896 | 43.68525696
2408.255859 | -0.138051397 | -9.561958313 | 0.00039114 |  | 27.91578674 | 29.88437271 | 42.79580307 | 31.54364586 | 40.91955185 | 43.68609238
2408.355469 | -0.137777749 | -11.58321571 | 0.000380005 |  | 27.90951729 | 29.88593674 | 42.78096771 | 31.4981308 | 40.89025116 | 43.68114853
2408.455078 | -0.138145641 | -7.005708694 | 0.000409609 |  | 27.90940666 | 29.88231468 | 42.83862305 | 31.51685905 | 40.89368439 | 43.67873001
2408.554688 | -0.137860071 | -14.08797264 | 0.000414188 |  | 27.89403343 | 29.8713665 | 42.80586624 | 31.50852394 | 40.90969849 | 43.63119507
2408.654297 | -0.13776753 | -6.877656937 | 0.000415671 |  | 27.90558243 | 29.88282394 | 42.86663055 | 31.4983654 | 40.88084412 | 43.61804199
2408.753906 | -0.137849284 | -6.240131378 | 0.00043038 |  | 27.91810226 | 29.87052155 | 42.85060883 | 31.53481483 | 40.89361191 | 43.62150574
2408.853516 | -0.137710757 | -11.15485764 | 0.00043725 |  | 27.92131615 | 29.8437748 | 42.85923004 | 31.51481628 | 40.8980217 | 43.60667038
2408.953125 | -0.138418154 | -5.392074585 | 0.000383215 |  | 27.91459846 | 29.88154984 | 42.8586235 | 31.53148079 | 40.90942383 | 43.61090469
2409.052734 | -0.13813599 | -6.240814209 | 0.000374186 |  | 27.92157173 | 29.86374283 | 42.87907028 | 31.53701019 | 40.8880043 | 43.59525299
2409.152344 | -0.137726086 | -5.383415222 | 0.000391923 |  | 27.92034721 | 29.8721981 | 42.88075256 | 31.53292847 | 40.9001503 | 43.58586121
2409.251953 | -0.13794807 | -13.35338402 | 0.000414869 |  | 27.91748428 | 29.89652824 | 42.88998795 | 31.5201683 | 40.90341568 | 43.60451508
2409.351563 | -0.13848912 | -10.47130775 | 0.00037948 |  | 27.90320206 | 29.88632393 | 42.89430237 | 31.47992516 | 40.89218903 | 43.57232285
2409.451172 | -0.138086029 | -8.030578613 | 0.000372839 |  | 27.92018509 | 29.87862968 | 42.91326904 | 31.52379417 | 40.89997864 | 43.55189896
2409.550781 | -0.137724382 | -10.84019852 | 0.000409928 |  | 27.90431786 | 29.8780899 | 42.96366501 | 31.51391602 | 40.85843658 | 43.55562973
2409.650391 | -0.138242724 | -6.124383926 | 0.000412452 |  | 27.89575958 | 29.87480545 | 42.96979904 | 31.49963379 | 40.8532753 | 43.56162643
2409.75 | -0.137581313 | -6.932340622 | 0.000380142 |  | 27.89751244 | 29.86429977 | 42.98276901 | 31.5383091 | 40.85766983 | 43.56465149
2409.849609 | -0.138092274 | -4.39591217 | 0.000432268 |  | 27.88891792 | 29.85547829 | 43.00267792 | 31.52990723 | 40.86668777 | 43.59027863
2409.949219 | -0.138101926 | -4.799663544 | 0.000424134 |  | 27.92206383 | 29.88173103 | 42.99554825 | 31.5293045 | 40.83799362 | 43.54247284
2410.048828 | -0.137945799 | 0.814332962 | 0.000424813 |  | 27.90587997 | 29.88335228 | 42.9979744 | 31.54204369 | 40.83576965 | 43.53829193
2410.148438 | -0.137954315 | -4.250999451 | 0.000471729 |  | 27.88620567 | 29.89416313 | 43.02569199 | 31.52887344 | 40.81366348 | 43.56390381
2410.248047 | -0.137546682 | -6.742996216 | 0.000432685 |  | 27.89737511 | 29.88490486 | 43.03871155 | 31.50020218 | 40.81867981 | 43.54058075
2410.347656 | -0.137970779 | -3.342790604 | 0.000367696 |  | 27.90594673 | 29.88516808 | 43.02743912 | 31.53312302 | 40.80223846 | 43.52390671
2410.447266 | -0.137634113 | -4.855487823 | 0.000418458 |  | 27.86624336 | 29.88873863 | 43.0444603 | 31.54755974 | 40.79108047 | 43.52855301
2410.546875 | -0.137906625 | -4.400241852 | 0.000404538 |  | 27.88693619 | 29.91205406 | 43.01713181 | 31.59190941 | 40.76715851 | 43.58917618
2410.646484 | -0.137631274 | -6.895654678 | 0.0004493 |  | 27.89584923 | 29.87552643 | 43.00108337 | 31.58569908 | 40.76786423 | 43.53126907
2410.746094 | -0.138034933 | -10.15687561 | 0.000385996 |  | 27.89980698 | 29.86717224 | 42.96933365 | 31.63059235 | 40.83481598 | 43.55067062
2410.845703 | -0.137555198 | -5.910430908 | 0.000383417 |  | 27.87024307 | 29.89828873 | 42.99217224 | 31.67430878 | 40.78382874 | 43.52484894
2410.945313 | -0.137915141 | -2.553743362 | 0.000424066 |  | 27.85460854 | 29.8497467 | 42.96427536 | 31.65596199 | 40.81069565 | 43.53603745
2411.044922 | -0.138715646 | -6.96833992 | 0.000369678 |  | 27.87507629 | 29.83522224 | 42.94648361 | 31.6892128 | 40.84014511 | 43.57134247
2411.144531 | -0.138199008 | -7.317407608 | 0.000427639 |  | 27.86019897 | 29.84540749 | 42.92699051 | 31.75065613 | 40.82616425 | 43.54246521
2411.244141 | -0.138280194 | -1.277099609 | 0.000414807 |  | 27.89533806 | 29.81777763 | 42.91139221 | 31.71844482 | 40.82816315 | 43.53117752
2411.34375 | -0.137750498 | -3.374917984 | 0.000424176 |  | 27.88564491 | 29.81855583 | 42.88598633 | 31.76292229 | 40.82495117 | 43.54007721
2411.443359 | -0.137580746 | -0.206659317 | 0.000451201 |  | 27.87433243 | 29.85381889 | 42.87343979 | 31.78343582 | 40.80530167 | 43.54302979
2411.542969 | -0.13766988 | -0.120988846 | 0.000433311 |  | 27.86674309 | 29.86652946 | 42.90380859 | 31.76502419 | 40.80874634 | 43.52710724
2411.642578 | -0.138031527 | 1.566698074 | 0.000438564 |  | 27.84817505 | 29.88047791 | 42.8781395 | 31.81163979 | 40.80132294 | 43.52462006
2411.742188 | -0.137611971 | 3.338460922 | 0.000400296 |  | 27.85950089 | 29.89076805 | 42.8813858 | 31.82053185 | 40.80415726 | 43.53723907
2411.841797 | -0.137764692 | -3.771375656 | 0.000423951 |  | 27.86623764 | 29.89373398 | 42.86714172 | 31.84469032 | 40.77814102 | 43.53852844
2411.941406 | -0.137490476 | 0.39919281 | 0.000452913 |  | 27.87170601 | 29.8897438 | 42.87877655 | 31.85266685 | 40.78772354 | 43.54589462
2412.041016 | -0.137642061 | 6.206861496 | 0.000451055 |  | 27.8391304 | 29.92577171 | 42.86716461 | 31.85973167 | 40.7990799 | 43.51154327
2412.140625 | -0.137498992 | 3.49499321 | 0.00043524 |  | 27.84075737 | 29.91948509 | 42.85568237 | 31.8476181 | 40.83964157 | 43.5113678
2412.240234 | -0.137815788 | 1.318340302 | 0.000396889 |  | 27.87254143 | 29.93651772 | 42.86756516 | 31.88077164 | 40.86112595 | 43.53146744
2412.339844 | -0.137552927 | -2.046094894 | 0.00043233 |  | 27.83140564 | 29.87730789 | 42.86804581 | 31.89102745 | 40.84207153 | 43.51918793
2412.439453 | -0.137724382 | 3.736970901 | 0.000396176 |  | 27.83361053 | 29.90537834 | 42.88470078 | 31.88990974 | 40.81838989 | 43.53852463
2412.539063 | -0.138132583 | 4.968271255 | 0.000397512 |  | 27.86042976 | 29.91520309 | 42.89002228 | 31.92710495 | 40.80631256 | 43.51893234
2412.638672 | -0.13768237 | 6.094762802 | 0.000365217 |  | 27.82126808 | 29.92422676 | 42.84036255 | 31.88939095 | 40.84179306 | 43.49351501
2412.738281 | -0.137564849 | -3.992845535 | 0.000391481 |  | 27.84523773 | 29.89933205 | 42.87151337 | 31.90396881 | 40.83304596 | 43.49946213
2412.837891 | -0.137511482 | 5.858709335 | 0.000426411 |  | 27.84431267 | 29.88919067 | 42.88206863 | 31.861166 | 40.85170746 | 43.48788452
2412.9375 | -0.137606294 | 1.774267197 | 0.00041007 |  | 27.82028008 | 29.91482735 | 42.88345337 | 31.86669731 | 40.87657928 | 43.48711777
2413.037109 | -0.137522837 | 5.529008865 | 0.000443177 |  | 27.81177139 | 29.92662811 | 42.91514587 | 31.85388184 | 40.85934067 | 43.49142075
2413.136719 | -0.137232725 | -3.473119736 | 0.000456569 |  | 27.81096649 | 29.87954521 | 42.92278671 | 31.87516022 | 40.87850952 | 43.47987366
2413.236328 | -0.137479121 | 0.210533142 | 0.000399377 |  | 27.8399868 | 29.92669487 | 42.91676331 | 31.87779236 | 40.86929321 | 43.47608185
2413.335938 | -0.137544978 | 0.771499634 | 0.000424566 |  | 27.83153152 | 29.95158005 | 42.95127487 | 31.87902069 | 40.90986252 | 43.52299881
2413.435547 | -0.137850419 | 0.206659317 | 0.000488008 |  | 27.81024361 | 29.94401741 | 42.97341919 | 31.87353897 | 40.9348259 | 43.49282455
2413.535156 | -0.137613107 | 7.197099686 | 0.000405768 |  | 27.83392334 | 29.91748428 | 42.99483109 | 31.80991936 | 40.87801743 | 43.48339462
2413.634766 | -0.137508643 | 4.573862076 | 0.000405203 |  | 27.79544449 | 29.95240211 | 43.02193451 | 31.8345871 | 40.9127121 | 43.47598267
2413.734375 | -0.137372955 | 5.997472763 | 0.00041441 |  | 27.78318214 | 30.00277519 | 42.99435806 | 31.81789589 | 40.9105835 | 43.46437073
2413.833984 | -0.137783995 | -0.326738358 | 0.000401807 |  | 27.81257248 | 29.9536953 | 43.06584167 | 31.81652451 | 40.89521027 | 43.49610901
2413.933594 | -0.137808975 | -0.850791931 | 0.000413351 |  | 27.78952026 | 29.93672371 | 43.06106567 | 31.79216003 | 40.91541672 | 43.47547913
2414.033203 | -0.137581881 | 8.365968704 | 0.000414179 |  | 27.80114937 | 29.96250534 | 43.10604095 | 31.83285522 | 40.90953827 | 43.4772644
2414.132813 | -0.137344001 | 7.282770157 | 0.000399015 |  | 27.80035973 | 29.94172096 | 43.08785629 | 31.7984066 | 40.92888641 | 43.49520493
2414.232422 | -0.137307666 | -1.050844193 | 0.00040056 |  | 27.7789917 | 29.94748878 | 43.11878586 | 31.81764221 | 40.90224838 | 43.47246933
2414.332031 | -0.13753703 | 0.324001312 | 0.000404311 |  | 27.7890358 | 29.95422745 | 43.09785461 | 31.81989479 | 40.91080475 | 43.48313141
2414.431641 | -0.137140184 | 5.880811691 | 0.000406723 |  | 27.77132225 | 29.95202446 | 43.1296463 | 31.84304047 | 40.92364883 | 43.4894104
2414.53125 | -0.13763468 | 5.085386276 | 0.000411069 |  | 27.79080009 | 29.98174477 | 43.12898254 | 31.88524437 | 40.91804886 | 43.48357391
2414.630859 | -0.137993488 | 6.461828232 | 0.000395596 |  | 27.78990746 | 29.95910263 | 43.11102295 | 31.91479301 | 40.92855453 | 43.45723343
2414.730469 | -0.137801594 | 2.199892044 | 0.000422367 |  | 27.7868309 | 29.98114395 | 43.16900635 | 31.93934059 | 40.95565033 | 43.46337128
2414.830078 | -0.1376097 | 4.957334518 | 0.000446204 |  | 27.81218719 | 29.95904732 | 43.15049744 | 31.98293686 | 40.98923111 | 43.49310303
2414.929688 | -0.138086029 | 4.221147537 | 0.000427183 |  | 27.78594971 | 29.96599197 | 43.13827515 | 31.97935677 | 40.96504211 | 43.46837997
2415.029297 | -0.138380683 | 0.921197891 | 0.000454199 |  | 27.81529999 | 29.98018456 | 43.18073273 | 31.98806 | 40.97472763 | 43.47031021
2415.128906 | -0.137929902 | 6.802236557 | 0.000437372 |  | 27.78514671 | 29.99469948 | 43.20955276 | 31.99784279 | 41.00702286 | 43.48085022
2415.228516 | -0.137349678 | 3.293344498 | 0.000422609 |  | 27.79649162 | 29.98971939 | 43.1913681 | 32.03707123 | 41.02597809 | 43.4834404
2415.328125 | -0.137455844 | -1.764015198 | 0.000438949 |  | 27.81592941 | 30.00506783 | 43.20809174 | 32.06349564 | 41.02602386 | 43.48171997
2415.427734 | -0.1376449 | -0.732538223 | 0.000400016 |  | 27.77272606 | 29.99521828 | 43.2181282 | 32.07473755 | 41.01794052 | 43.47401047
2415.527344 | -0.13763468 | 1.298063278 | 0.000379461 |  | 27.78607368 | 30.00535393 | 43.18947601 | 32.11168671 | 41.01079559 | 43.48295975
2415.626953 | -0.137572797 | 1.32790947 | 0.00041899 |  | 27.78120232 | 30.01018524 | 43.22162628 | 32.13955307 | 41.04245758 | 43.47167587
2415.726563 | -0.136769454 | 3.988969803 | 0.000418447 |  | 27.78351212 | 30.00048828 | 43.17380524 | 32.15071106 | 41.02271652 | 43.50502777
2415.826172 | -0.137647738 | 2.417943954 | 0.000405847 |  | 27.81335258 | 30.03004265 | 43.21150208 | 32.16677475 | 41.00990295 | 43.48888397
2415.925781 | -0.137743118 | 0.051038742 | 0.000443314 |  | 27.79347801 | 30.01335526 | 43.19474411 | 32.26107788 | 41.04133987 | 43.46110153
2416.025391 | -0.137980431 | -1.026920319 | 0.000392442 |  | 27.79010201 | 30.01602936 | 43.20400238 | 32.24061584 | 41.04062653 | 43.4801445
2416.125 | -0.137295175 | 1.080692291 | 0.000419471 |  | 27.77949715 | 29.99605942 | 43.17499161 | 32.25193787 | 41.0254097 | 43.47039795
2416.224609 | -0.137589262 | -1.166820526 | 0.00043256 |  | 27.78676987 | 30.01210594 | 43.20093155 | 32.28858566 | 41.0514946 | 43.51499939
2416.324219 | -0.137282685 | -1.843763351 | 0.000426369 |  | 27.78066635 | 30.0011425 | 43.21338654 | 32.2833252 | 41.08037949 | 43.4612999
2416.423828 | -0.13811839 | -0.810462952 | 0.000450702 |  | 27.80129623 | 30.01010895 | 43.21309662 | 32.31850815 | 41.04945755 | 43.43660736
2416.523438 | -0.137673286 | 1.070440292 | 0.000409254 |  | 27.78380775 | 30.00229836 | 43.22662735 | 32.32899094 | 41.06480789 | 43.45795059
2416.623047 | -0.137575636 | -4.854803085 | 0.000413907 |  | 27.77540588 | 30.01961136 | 43.20614624 | 32.28355026 | 41.07304001 | 43.48231888
2416.722656 | -0.137626732 | -2.058170319 | 0.000424569 |  | 27.78377342 | 29.97034454 | 43.26169586 | 32.29569244 | 41.0706749 | 43.46022415
2416.822266 | -0.137158351 | 7.155630112 | 0.000426876 |  | 27.76056862 | 29.98953819 | 43.28784561 | 32.30157471 | 41.07217789 | 43.47160721
2416.921875 | -0.137556901 | 2.077764511 | 0.000432279 |  | 27.76870918 | 30.01962852 | 43.31254578 | 32.27687454 | 41.07307053 | 43.48160553
2417.021484 | -0.137347975 | 3.398153305 | 0.000425318 |  | 27.78972816 | 29.98502922 | 43.30428314 | 32.2605629 | 41.09686279 | 43.44585037
2417.121094 | -0.137082275 | -1.023275375 | 0.000447784 |  | 27.77840042 | 29.96904945 | 43.34803772 | 32.26383209 | 41.06662369 | 43.48338699
2417.220703 | -0.137257137 | -1.786802292 | 0.000432436 |  | 27.78114891 | 30.00455666 | 43.34388351 | 32.23444366 | 41.07519913 | 43.46743011
2417.320313 | -0.13813599 | -3.9696064 | 0.000372004 |  | 27.76869965 | 29.98587227 | 43.38261414 | 32.18442917 | 41.12325287 | 43.45963287
2417.419922 | -0.137862342 | 0.774234772 | 0.000415969 |  | 27.73558998 | 29.97805595 | 43.40993118 | 32.17728043 | 41.08121872 | 43.44446945
2417.519531 | -0.137320156 | 3.172811508 | 0.000394794 |  | 27.73148727 | 29.98166466 | 43.39444351 | 32.14464188 | 41.09929657 | 43.41253662
2417.619141 | -0.137787401 | -3.557878494 | 0.000403556 |  | 27.73711014 | 29.98098373 | 43.4264183 | 32.13095093 | 41.09088516 | 43.4432869
2417.71875 | -0.137650577 | -1.655332565 | 0.000439197 |  | 27.75881958 | 29.99806213 | 43.49653625 | 32.16132355 | 41.10230255 | 43.43759537
2417.818359 | -0.137602887 | -5.274957657 | 0.000421257 |  | 27.76229477 | 29.99235153 | 43.48105621 | 32.17670822 | 41.1029129 | 43.45266724
2417.917969 | -0.137091359 | 2.112627029 | 0.000431234 |  | 27.74712753 | 29.99782562 | 43.50876617 | 32.24078751 | 41.1161232 | 43.46914291
2418.017578 | -0.137949773 | 2.356199265 | 0.000424603 |  | 27.76064873 | 29.9975071 | 43.55427551 | 32.23178482 | 41.1264801 | 43.45119095
2418.117188 | -0.137831116 | -0.444307327 | 0.0004227 |  | 27.70437813 | 29.99008942 | 43.57764816 | 32.22167206 | 41.1505661 | 43.48353958
2418.216797 | -0.137863477 | 2.406778336 | 0.00036352 |  | 27.75754547 | 29.99014854 | 43.56820297 | 32.25862122 | 41.14101028 | 43.44543076
2418.316406 | -0.137043669 | -3.042253494 | 0.000409114 |  | 27.75199127 | 29.98302269 | 43.60631561 | 32.246315 | 41.12729263 | 43.45630646
2418.416016 | -0.137036289 | 0.250179291 | 0.000378099 |  | 27.72441101 | 30.02210808 | 43.60169601 | 32.2255249 | 41.17708588 | 43.44443893
2418.515625 | -0.137382039 | 3.628740311 | 0.000414444 |  | 27.72192192 | 29.98662758 | 43.63065338 | 32.22764587 | 41.17250061 | 43.46378708
2418.615234 | -0.137844742 | 2.85883522 | 0.000401752 |  | 27.75232315 | 29.99731636 | 43.64004517 | 32.21895981 | 41.1577301 | 43.43662643
2418.714844 | -0.137335485 | 3.614610672 | 0.000414887 |  | 27.73544121 | 29.99661255 | 43.67424774 | 32.20257568 | 41.17213821 | 43.41628647
2418.814453 | -0.1373616 | -4.657484055 | 0.000418093 |  | 27.71487236 | 29.96661568 | 43.68824387 | 32.20745468 | 41.18754578 | 43.43553925
2418.914063 | -0.137647738 | 4.182416916 | 0.000388066 |  | 27.72874451 | 29.95689774 | 43.67062759 | 32.18838501 | 41.16252518 | 43.42374802
2419.013672 | -0.137190145 | 5.851419449 | 0.000383685 |  | 27.76103783 | 29.97865486 | 43.72609711 | 32.1704216 | 41.15000534 | 43.45372772
2419.113281 | -0.137774911 | 1.322214127 | 0.000413274 |  | 27.75172234 | 29.99921989 | 43.70632553 | 32.18993378 | 41.12955856 | 43.43398285
2419.212891 | -0.138006546 | 4.391813278 | 0.00045055 |  | 27.72036934 | 29.96404457 | 43.74684906 | 32.17023087 | 41.11691284 | 43.41474915
2419.3125 | -0.138139396 | 4.598241806 | 0.000386291 |  | 27.73924065 | 29.93465424 | 43.7468338 | 32.1459465 | 41.09603882 | 43.43670273
2419.412109 | -0.137604591 | 0.440660477 | 0.000423894 |  | 27.72499657 | 29.9315834 | 43.75289154 | 32.16239929 | 41.07378769 | 43.42204666
2419.511719 | -0.137126558 | 1.326997757 | 0.000398696 |  | 27.784832 | 29.9741745 | 43.75442505 | 32.1565094 | 41.11014175 | 43.42288208
2419.611328 | -0.137199796 | -1.277555466 | 0.000416434 |  | 27.74190903 | 29.98796844 | 43.76435852 | 32.14700317 | 41.09137726 | 43.43358994
2419.710938 | -0.136980651 | 5.24032402 | 0.00043866 |  | 27.73393059 | 29.92111588 | 43.75059891 | 32.18076706 | 41.07290649 | 43.42552185
2419.810547 | -0.137753905 | 3.12018013 | 0.000464411 |  | 27.76780319 | 29.95107841 | 43.78222656 | 32.19691849 | 41.11327362 | 43.45967484
2419.910156 | -0.137619919 | 5.62994957 | 0.000440372 |  | 27.77347374 | 29.95834351 | 43.78426743 | 32.21648026 | 41.10269165 | 43.43716431
2420.009766 | -0.1376097 | 4.001729965 | 0.00042338 |  | 27.75560379 | 29.93604088 | 43.78695679 | 32.24601746 | 41.08176804 | 43.4360733
2420.109375 | -0.137589262 | 2.471261978 | 0.000399976 |  | 27.7440052 | 29.92334938 | 43.83845139 | 32.21313095 | 41.05844879 | 43.45738983
2420.208984 | -0.137491044 | -0.333572388 | 0.000419963 |  | 27.75622177 | 29.91967201 | 43.76243973 | 32.24189758 | 41.07969666 | 43.44699097
2420.308594 | -0.137417806 | 1.814825058 | 0.000428358 |  | 27.74986267 | 29.98778915 | 43.77853775 | 32.26284409 | 41.0824585 | 43.43146896
2420.408203 | -0.137711325 | 4.314340591 | 0.000455919 |  | 27.75902557 | 29.94457054 | 43.8104248 | 32.24528885 | 41.1018219 | 43.46100235
2420.507813 | -0.137657958 | 0.532712936 | 0.000411036 |  | 27.74685478 | 29.94955063 | 43.78404617 | 32.23841476 | 41.06742859 | 43.44205856
2420.607422 | -0.138058778 | 2.921266556 | 0.000422645 |  | 27.75206375 | 29.94575691 | 43.80008316 | 32.26016235 | 41.06284714 | 43.42162323
2420.707031 | -0.137482528 | 6.627931595 | 0.000410303 |  | 27.76152992 | 29.92539978 | 43.76865387 | 32.23813248 | 41.07846069 | 43.43450928
2420.806641 | -0.137558604 | -0.359775543 | 0.000392774 |  | 27.73803711 | 29.95534897 | 43.82540894 | 32.26086044 | 41.05455399 | 43.44408798
2420.90625 | -0.137245782 | 5.287717819 | 0.000435063 |  | 27.75060463 | 29.94136429 | 43.76249695 | 32.25342178 | 41.0916214 | 43.44900513
2421.005859 | -0.138114416 | -1.157478333 | 0.000440867 |  | 27.74869156 | 29.96634865 | 43.74606323 | 32.24071884 | 41.09286499 | 43.4214325
2421.105469 | -0.138039475 | -3.371269226 | 0.000420144 |  | 27.75966644 | 29.92797852 | 43.74187469 | 32.23625565 | 41.08439636 | 43.45278549
2421.205078 | -0.137598913 | -1.317657471 | 0.000411613 |  | 27.7710743 | 29.96659279 | 43.72401428 | 32.20431519 | 41.07875824 | 43.45072174
2421.304688 | -0.137903219 | -2.214702606 | 0.000430258 |  | 27.74243355 | 29.93243408 | 43.75566864 | 32.22490692 | 41.07735443 | 43.43281555
2421.404297 | -0.138263162 | -1.066110611 | 0.000422597 |  | 27.74752808 | 29.93221092 | 43.72836685 | 32.24482727 | 41.09355927 | 43.46538544
2421.503906 | -0.137924225 | -3.103092194 | 0.000428012 |  | 27.76387978 | 29.92888451 | 43.74222565 | 32.18938065 | 41.09787369 | 43.45213699
2421.603516 | -0.137484799 | -1.405607224 | 0.000412496 |  | 27.7756691 | 29.91413307 | 43.7178688 | 32.17774963 | 41.07263184 | 43.49792862
2421.703125 | -0.137375226 | -3.221572876 | 0.000422521 |  | 27.77083015 | 29.91322517 | 43.73223877 | 32.19322205 | 41.09225845 | 43.46626663
2421.802734 | -0.138183112 | -1.730978012 | 0.000474647 |  | 27.74541283 | 29.88596725 | 43.75338745 | 32.09848404 | 41.10136032 | 43.48802567
2421.902344 | -0.138041178 | -1.154972076 | 0.000402246 |  | 27.77750778 | 29.90158272 | 43.76418304 | 32.07761383 | 41.1217041 | 43.496418
2422.001953 | -0.137600049 | -3.463094711 | 0.000410586 |  | 27.75221443 | 29.90008736 | 43.69758606 | 32.07607651 | 41.11403656 | 43.50203705
2422.101563 | -0.138392038 | 3.409090042 | 0.000461679 |  | 27.76603127 | 29.8759079 | 43.73221588 | 32.06364822 | 41.13145447 | 43.51340866
2422.201172 | -0.137539301 | 1.063604355 | 0.0004211 |  | 27.77235985 | 29.88396454 | 43.74521255 | 32.06154251 | 41.14304352 | 43.51657104
2422.300781 | -0.138076378 | 0.622943878 | 0.000471197 |  | 27.76994705 | 29.87595558 | 43.70087051 | 32.01922607 | 41.11551666 | 43.51127243
2422.400391 | -0.137643764 | 1.117834091 | 0.000408048 |  | 27.75764847 | 29.8748951 | 43.73488235 | 32.0220871 | 41.11044693 | 43.52331161
2422.5 | -0.13827111 | -7.954246521 | 0.00039276 |  | 27.78033638 | 29.89365196 | 43.73000336 | 31.99146461 | 41.12275314 | 43.52353287
2422.599609 | -0.137354787 | -0.527929306 | 0.000424987 |  | 27.72635269 | 29.86813545 | 43.71417236 | 31.98966217 | 41.13769913 | 43.50312042
2422.699219 | -0.137376361 | -3.53327179 | 0.000401052 |  | 27.72628403 | 29.85692978 | 43.76093292 | 31.97732544 | 41.13396072 | 43.51488876
2422.798828 | -0.137798188 | 2.808023453 | 0.000415503 |  | 27.7295742 | 29.84023857 | 43.73516083 | 31.98937798 | 41.1609726 | 43.50878906
2422.898438 | -0.137678396 | -4.323682785 | 0.000414067 |  | 27.72842979 | 29.82211113 | 43.75156021 | 32.0030365 | 41.13522339 | 43.51293564
2422.998047 | -0.138104764 | -2.545770645 | 0.000424698 |  | 27.74552727 | 29.8129921 | 43.76408386 | 32.00559235 | 41.13624191 | 43.53850555
2423.097656 | -0.137689751 | -2.299919128 | 0.000419916 |  | 27.73838043 | 29.80295181 | 43.78644562 | 31.98728943 | 41.12534714 | 43.51119614
2423.197266 | -0.13749956 | -4.69143486 | 0.000457586 |  | 27.71807861 | 29.81540298 | 43.80260086 | 31.9819355 | 41.13905334 | 43.55202866
2423.296875 | -0.137849284 | -1.703407288 | 0.000423491 |  | 27.71055794 | 29.81549072 | 43.7782402 | 32.01777649 | 41.14526367 | 43.58273315
2423.396484 | -0.137509779 | -7.144924164 | 0.000426108 |  | 27.72859764 | 29.81222916 | 43.80053329 | 31.96613693 | 41.1253891 | 43.5435791
2423.496094 | -0.138039475 | 2.27485466 | 0.000385402 |  | 27.73643112 | 29.79374313 | 43.78086853 | 31.99203873 | 41.13378143 | 43.53669357
2423.595703 | -0.137778317 | -3.324562073 | 0.000387636 |  | 27.7045784 | 29.815588 | 43.82315826 | 31.97414398 | 41.13416672 | 43.5657196
2423.695313 | -0.137685777 | -4.982398987 | 0.000423135 |  | 27.73563957 | 29.77896118 | 43.80819321 | 31.95115852 | 41.14627838 | 43.55911636
2423.794922 | -0.137616513 | -1.389431 | 0.000376848 |  | 27.73370743 | 29.80544853 | 43.85770798 | 31.96719742 | 41.1856575 | 43.57967377
2423.894531 | -0.138182544 | -0.407398224 | 0.000390716 |  | 27.71558571 | 29.80132294 | 43.84778595 | 31.96339035 | 41.16330338 | 43.58942795
2423.994141 | -0.137828846 | -8.500860214 | 0.000365498 |  | 27.71085548 | 29.84280777 | 43.81297302 | 31.98005295 | 41.15642548 | 43.58035278
2424.09375 | -0.138005411 | -12.12800598 | 0.000396643 |  | 27.709795 | 29.80537033 | 43.8261261 | 31.97071838 | 41.15301514 | 43.59962082
2424.193359 | -0.138599261 | -3.78755188 | 0.000399355 |  | 27.72071266 | 29.86153221 | 43.85433578 | 31.93992233 | 41.1520462 | 43.58369827
2424.292969 | -0.137548953 | -3.282865524 | 0.000390708 |  | 27.70174026 | 29.8519249 | 43.849823 | 31.97340584 | 41.17394638 | 43.56991577
2424.392578 | -0.138139396 | -4.934551239 | 0.000400819 |  | 27.74879074 | 29.82751656 | 43.87275314 | 31.97512436 | 41.16181946 | 43.55252838
2424.492188 | -0.137852123 | -5.597139359 | 0.000419836 |  | 27.72086143 | 29.82996559 | 43.87736893 | 31.94778061 | 41.16784286 | 43.61656952
2424.591797 | -0.137866316 | -13.02277184 | 0.00040195 |  | 27.71470261 | 29.8828125 | 43.884758 | 31.90526772 | 41.18104553 | 43.58024979
2424.691406 | -0.137604023 | -7.098443985 | 0.000435965 |  | 27.72123909 | 29.87124252 | 43.89681244 | 31.93203926 | 41.18306351 | 43.58812332
2424.791016 | -0.137759014 | -4.406394958 | 0.000409788 |  | 27.74325943 | 29.88938522 | 43.86046219 | 31.94356537 | 41.16930771 | 43.59979248
2424.890625 | -0.13757961 | -5.423517227 | 0.00040656 |  | 27.71935844 | 29.89276314 | 43.88462448 | 31.92668152 | 41.19622803 | 43.59882355
2424.990234 | -0.138382954 | -3.287651062 | 0.000429415 |  | 27.73123932 | 29.87839699 | 43.85710144 | 31.93056488 | 41.19762421 | 43.58927536
2425.089844 | -0.137358762 | -11.56088638 | 0.000404046 |  | 27.7353363 | 29.8841629 | 43.91046524 | 31.93932533 | 41.21298599 | 43.58665848
2425.189453 | -0.137938418 | -4.124542236 | 0.000379836 |  | 27.74851227 | 29.89214706 | 43.85100174 | 31.89612007 | 41.21353531 | 43.62125015
2425.289063 | -0.137822033 | -4.566572189 | 0.000434429 |  | 27.72693634 | 29.88362312 | 43.89367294 | 31.90294075 | 41.23013687 | 43.60460281
2425.388672 | -0.137933309 | -2.170501709 | 0.000407726 |  | 27.70012856 | 29.90455437 | 43.90967178 | 31.91229057 | 41.18478394 | 43.6159668
2425.488281 | -0.137367845 | -4.497077942 | 0.000436293 |  | 27.72045517 | 29.89640427 | 43.89849854 | 31.90158081 | 41.2109108 | 43.60311508
2425.587891 | -0.13799065 | -3.635578156 | 0.000446718 |  | 27.7450676 | 29.89635468 | 43.91399384 | 31.91602135 | 41.23403931 | 43.573246
2425.6875 | -0.137965102 | -5.43627739 | 0.000423923 |  | 27.71603203 | 29.90893555 | 43.92103958 | 31.96121407 | 41.22787857 | 43.60247803
2425.787109 | -0.137749363 | -8.590177536 | 0.000417173 |  | 27.71131134 | 29.90956116 | 43.94510269 | 31.93201828 | 41.23032379 | 43.60226059
2425.886719 | -0.137249189 | -15.03400612 | 0.000434678 |  | 27.72695732 | 29.90148735 | 43.95715714 | 31.95545387 | 41.22399521 | 43.60055542
2425.986328 | -0.137862342 | -3.771831512 | 0.000435537 |  | 27.71163559 | 29.93515968 | 43.96218109 | 31.94781685 | 41.23673248 | 43.59011841
2426.085938 | -0.13748707 | -5.526731491 | 0.000422248 |  | 27.68992615 | 29.91067886 | 43.9510994 | 31.95046425 | 41.23329544 | 43.59687424
2426.185547 | -0.137988947 | -6.697654724 | 0.000412893 |  | 27.7052269 | 29.91882896 | 43.9682579 | 31.95776939 | 41.25231934 | 43.58822632
2426.285156 | -0.138167215 | -7.019607544 | 0.000411723 |  | 27.69145012 | 29.93576241 | 43.97490311 | 31.98779106 | 41.27747726 | 43.58848572
2426.384766 | -0.137787401 | -5.106803894 | 0.000422044 |  | 27.70137215 | 29.95324516 | 43.97710037 | 31.97159958 | 41.26277924 | 43.58042145
2426.484375 | -0.138469817 | -6.958997726 | 0.000429339 |  | 27.73521805 | 29.94622993 | 43.9797554 | 31.97374153 | 41.26880646 | 43.59359741
2426.583984 | -0.138157564 | -8.179819107 | 0.000422431 |  | 27.71895218 | 29.95741463 | 43.97002792 | 31.93303871 | 41.26874542 | 43.57387161
2426.683594 | -0.137663067 | -0.205976486 | 0.000435532 |  | 27.6762085 | 29.92899513 | 43.98472595 | 31.91997147 | 41.25601196 | 43.57830048
2426.783203 | -0.138360245 | -1.734622955 | 0.000430783 |  | 27.69713593 | 29.94062233 | 44.00978851 | 31.96232605 | 41.24323654 | 43.58681107
2426.882813 | -0.138201279 | -5.005411148 | 0.000430901 |  | 27.71463203 | 29.93315697 | 44.00321198 | 31.94807816 | 41.22888565 | 43.59145737
2426.982422 | -0.137010173 | -13.25085258 | 0.000441338 |  | 27.70446396 | 29.96574211 | 44.01773834 | 31.98280525 | 41.23145676 | 43.56129074
2427.082031 | -0.138053101 | -8.629594803 | 0.000407839 |  | 27.70792961 | 29.92159843 | 44.01945496 | 31.95929337 | 41.26640701 | 43.58721542
2427.181641 | -0.137823736 | -7.43520546 | 0.00043154 |  | 27.72059059 | 29.91772079 | 44.02587128 | 31.94037819 | 41.27903748 | 43.55922318
2427.28125 | -0.137741982 | -5.75526619 | 0.000456764 |  | 27.6927948 | 29.91709518 | 43.99760437 | 31.93681526 | 41.28494644 | 43.59255219
2427.380859 | -0.137316749 | -7.37049675 | 0.00043375 |  | 27.70252037 | 29.88414383 | 44.10995865 | 31.97324181 | 41.27466965 | 43.59424591
2427.480469 | -0.137289498 | -8.012804031 | 0.000386837 |  | 27.72352982 | 29.90942192 | 44.05049896 | 31.9383831 | 41.28573608 | 43.57826614
2427.580078 | -0.138371599 | -2.528909683 | 0.000411329 |  | 27.70387459 | 29.91188812 | 44.10842514 | 31.94162369 | 41.26515579 | 43.56962967
2427.679688 | -0.138463005 | -6.755300522 | 0.000404919 |  | 27.72981262 | 29.89743042 | 44.10270309 | 31.90989876 | 41.26580429 | 43.56201935
2427.779297 | -0.137574501 | 2.132448196 | 0.000406829 |  | 27.71935654 | 29.92516136 | 44.1304245 | 31.9136734 | 41.27671814 | 43.53476334
2427.878906 | -0.138108171 | -1.894575119 | 0.000427204 |  | 27.73065948 | 29.91010666 | 44.12101746 | 31.93913078 | 41.28525162 | 43.5243988
2427.978516 | -0.137621623 | -5.209564209 | 0.000408306 |  | 27.68939209 | 29.94411278 | 44.10979462 | 31.97877884 | 41.27856445 | 43.50811005
2428.078125 | -0.138237614 | -3.340509415 | 0.000447136 |  | 27.71474075 | 29.91202736 | 44.12294006 | 31.95312309 | 41.28900528 | 43.53498077
2428.177734 | -0.137584152 | -5.318477631 | 0.000459509 |  | 27.71253586 | 29.94310188 | 44.13226318 | 32.00586319 | 41.28435898 | 43.48134995
2428.277344 | -0.138060481 | -3.367397308 | 0.000418593 |  | 27.72196007 | 29.92148209 | 44.13233948 | 32.004776 | 41.26211166 | 43.50498199
2428.376953 | -0.137782859 | -3.434841156 | 0.000416284 |  | 27.71942329 | 29.95013237 | 44.11996841 | 31.99588776 | 41.26965332 | 43.48358154
2428.476563 | -0.137878806 | 0.296886444 | 0.000419914 |  | 27.71703911 | 29.9344883 | 44.13199234 | 31.97820282 | 41.25843048 | 43.48134613
2428.576172 | -0.138004275 | 2.896429062 | 0.000387764 |  | 27.70017052 | 29.93312073 | 44.11655426 | 31.98644066 | 41.26701355 | 43.48487473
2428.675781 | -0.138017901 | 2.625059128 | 0.000380425 |  | 27.71553802 | 29.95828056 | 44.08366394 | 31.95698547 | 41.28460312 | 43.45262527
2428.775391 | -0.137705079 | 3.876642227 | 0.000382497 |  | 27.7286377 | 29.95520592 | 44.13267136 | 31.91954231 | 41.28147125 | 43.4720993
2428.875 | -0.137749363 | 1.585607529 | 0.000413483 |  | 27.73069382 | 29.93756485 | 44.09508514 | 31.9249649 | 41.30266571 | 43.43825531
2428.974609 | -0.138289278 | 4.878725052 | 0.000385609 |  | 27.71008682 | 29.95452499 | 44.10165024 | 31.91797447 | 41.27349091 | 43.45927811
2429.074219 | -0.138125771 | -0.259521484 | 0.000399664 |  | 27.71336365 | 29.98293114 | 44.07798004 | 31.88582611 | 41.25528336 | 43.47588348
2429.173828 | -0.137987811 | -0.219192505 | 0.000424147 |  | 27.75516701 | 29.96530342 | 44.10008621 | 31.83863831 | 41.28121948 | 43.43848038
2429.273438 | -0.137623893 | 4.044794083 | 0.000416167 |  | 27.74521828 | 29.98840714 | 44.11019135 | 31.83808136 | 41.25357056 | 43.44964218
2429.373047 | -0.137938986 | -0.523143768 | 0.000414397 |  | 27.75008583 | 29.98127365 | 44.11226654 | 31.80598259 | 41.22408295 | 43.44300461
2429.472656 | -0.138182544 | -2.636455536 | 0.000409101 |  | 27.71185875 | 29.99390221 | 44.11193085 | 31.77786255 | 41.20972824 | 43.40817261
2429.572266 | -0.138616293 | 0.771499634 | 0.000396323 |  | 27.77843475 | 30.00475121 | 44.08992767 | 31.77333069 | 41.2121315 | 43.38394928
2429.671875 | -0.137763556 | -1.659889221 | 0.000412552 |  | 27.7452755 | 30.00261879 | 44.12968063 | 31.83738327 | 41.19257355 | 43.38079071
2429.771484 | -0.13767499 | -3.147294998 | 0.000361317 |  | 27.75423622 | 30.01209068 | 44.10814667 | 31.79524422 | 41.19027328 | 43.35974884
2429.871094 | -0.138036636 | 0.912313461 | 0.000398854 |  | 27.75872421 | 30.01148033 | 44.11515427 | 31.82260513 | 41.19287109 | 43.34721756
2429.970703 | -0.137650577 | 0.051950455 | 0.000421608 |  | 27.74724388 | 30.02059555 | 44.11357498 | 31.84158516 | 41.16821289 | 43.31968307
2430.070313 | -0.13748707 | 4.788042068 | 0.000374961 |  | 27.767313 | 30.03039932 | 44.11376572 | 31.87391853 | 41.17404556 | 43.31200409
2430.169922 | -0.137969644 | 1.061098099 | 0.000395244 |  | 27.75374031 | 30.03136826 | 44.10506058 | 31.84037209 | 41.16974258 | 43.30388641
2430.269531 | -0.137811246 | 0.518814087 | 0.000415452 |  | 27.76223755 | 30.04071236 | 44.08706284 | 31.84362793 | 41.17099762 | 43.29384613
2430.369141 | -0.138375006 | 2.084371567 | 0.000405263 |  | 27.77093697 | 30.0486908 | 44.08705139 | 31.89151001 | 41.15904617 | 43.26348877
2430.46875 | -0.138445973 | 0.215772629 | 0.000417818 |  | 27.76988792 | 30.03586769 | 44.09342575 | 31.86472511 | 41.18471909 | 43.28928757
2430.568359 | -0.137889593 | 1.033298492 | 0.000423889 |  | 27.79227638 | 30.04160881 | 44.08161926 | 31.87574005 | 41.1593895 | 43.29513931
2430.667969 | -0.137652848 | -5.058273315 | 0.000398435 |  | 27.78199005 | 30.05887413 | 44.05821991 | 31.86868668 | 41.17266846 | 43.26613235
2430.767578 | -0.137886754 | -4.70328331 | 0.00041499 |  | 27.78280449 | 30.07192993 | 44.07477951 | 31.87270355 | 41.19461441 | 43.28643036
2430.867188 | -0.138552139 | -2.171411514 | 0.000395389 |  | 27.7845211 | 30.05281448 | 44.0504303 | 31.88405228 | 41.21635818 | 43.26581573
2430.966797 | -0.137359329 | -7.489206314 | 0.000421346 |  | 27.80260086 | 30.06987381 | 44.05461502 | 31.88093948 | 41.1890831 | 43.26828384
2431.066406 | -0.137673286 | -0.177494049 | 0.000394985 |  | 27.76387787 | 30.07955551 | 44.08213425 | 31.82980537 | 41.18449402 | 43.26116562
2431.166016 | -0.137983837 | -3.674537659 | 0.000397895 |  | 27.78535271 | 30.06145859 | 44.04742813 | 31.82652855 | 41.20439911 | 43.26974106
2431.265625 | -0.137899812 | -6.916389465 | 0.000442655 |  | 27.80290985 | 30.07455063 | 44.09060287 | 31.85665131 | 41.23663712 | 43.2603302
2431.365234 | -0.137763556 | -3.610284805 | 0.000401796 |  | 27.78744698 | 30.08764076 | 44.06564713 | 31.86104202 | 41.21345139 | 43.26351929
2431.464844 | -0.137632977 | -0.854436874 | 0.000428124 |  | 27.79614067 | 30.08445549 | 44.10982513 | 31.85270882 | 41.24522018 | 43.25479507
2431.564453 | -0.13801563 | -6.106838226 | 0.000426483 |  | 27.81931305 | 30.08775139 | 44.07949829 | 31.86607933 | 41.25909424 | 43.23638916
2431.664063 | -0.137382039 | -5.31072998 | 0.000458039 |  | 27.78864479 | 30.09742165 | 44.08247757 | 31.86705208 | 41.29802322 | 43.29070663
2431.763672 | -0.137946934 | -4.668420792 | 0.000398459 |  | 27.79974556 | 30.11926651 | 44.1086998 | 31.88771439 | 41.28058243 | 43.22097778
2431.863281 | -0.138181976 | -4.408216476 | 0.000411184 |  | 27.7747345 | 30.12395287 | 44.075634 | 31.86241722 | 41.27565384 | 43.27555084
2431.962891 | -0.137546114 | -5.070121765 | 0.000419283 |  | 27.80581474 | 30.13536835 | 44.06330109 | 31.83771515 | 41.2465477 | 43.24343872
2432.0625 | -0.138431212 | -5.910430908 | 0.000458699 |  | 27.82187653 | 30.10933304 | 44.07863998 | 31.81906319 | 41.26721573 | 43.26211929
2432.162109 | -0.137981566 | -5.35880661 | 0.00042341 |  | 27.78803635 | 30.14958 | 44.10006714 | 31.80151367 | 41.28670883 | 43.26823044
2432.261719 | -0.138117822 | -3.408638 | 0.000355784 |  | 27.81763458 | 30.14552498 | 44.06720734 | 31.75636482 | 41.30656052 | 43.2342453
2432.361328 | -0.138131448 | -3.032913208 | 0.000445418 |  | 27.81384087 | 30.14421272 | 44.10388947 | 31.70919037 | 41.24558258 | 43.25301743
2432.460938 | -0.137786833 | 0.904790878 | 0.000390208 |  | 27.79007912 | 30.13936234 | 44.070755 | 31.63644409 | 41.27524567 | 43.23291397
2432.560547 | -0.137463225 | -1.890472412 | 0.000388078 |  | 27.79813004 | 30.14754295 | 44.06906891 | 31.59425354 | 41.26234436 | 43.25004959
2432.660156 | -0.137761853 | -5.693975449 | 0.000389147 |  | 27.80327415 | 30.13155556 | 44.05893707 | 31.5828476 | 41.26651764 | 43.21272278
2432.759766 | -0.137275305 | -8.093008041 | 0.000416698 |  | 27.82257652 | 30.12776566 | 44.01207733 | 31.56134987 | 41.24003983 | 43.21913528
2432.859375 | -0.137731763 | -8.282352448 | 0.000466278 |  | 27.77765274 | 30.11029625 | 44.0160141 | 31.4898262 | 41.25573349 | 43.2081871
2432.958984 | -0.137619352 | -4.324140549 | 0.000427073 |  | 27.77581596 | 30.0957756 | 43.9937973 | 31.48531342 | 41.26255417 | 43.19469452
2433.058594 | -0.137363871 | -2.648073196 | 0.00042136 |  | 27.78746033 | 30.12047958 | 43.9670639 | 31.41969299 | 41.24686432 | 43.16822433
2433.158203 | -0.137393393 | -11.60281181 | 0.000366251 |  | 27.77359772 | 30.1004467 | 43.92149353 | 31.37382889 | 41.24758911 | 43.16355896
2433.257813 | -0.137850987 | -3.404764175 | 0.00040691 |  | 27.78853607 | 30.1058979 | 43.86444092 | 31.34897995 | 41.24075317 | 43.16691208
2433.357422 | -0.137463792 | -5.036626816 | 0.000426099 |  | 27.76725769 | 30.10886192 | 43.8364296 | 31.34932327 | 41.23392868 | 43.15905762
2433.457031 | -0.137734034 | -4.655433655 | 0.000417317 |  | 27.75711441 | 30.09524918 | 43.77832794 | 31.29077339 | 41.21882248 | 43.14453888
2433.556641 | -0.137453573 | 0.354761124 | 0.000404336 |  | 27.78813553 | 30.13238335 | 43.74368668 | 31.29170609 | 41.22390747 | 43.10946655
2433.65625 | -0.137438244 | -3.130434036 | 0.000372123 |  | 27.79722595 | 30.1489563 | 43.71790695 | 31.23061562 | 41.20571136 | 43.08204269
2433.755859 | -0.137592668 | -0.698818207 | 0.000410885 |  | 27.77591324 | 30.11833763 | 43.70146561 | 31.2298336 | 41.16753769 | 43.10698318
2433.855469 | -0.137671583 | 0.156988144 | 0.000367963 |  | 27.79904556 | 30.11473656 | 43.66189575 | 31.22630501 | 41.17683411 | 43.06572723
2433.955078 | -0.137735169 | 0.526561737 | 0.00045462 |  | 27.80143356 | 30.12988853 | 43.63463593 | 31.21234322 | 41.1669426 | 43.07542419
2434.054688 | -0.138292684 | 2.936986923 | 0.000406523 |  | 27.78465843 | 30.11388206 | 43.63107681 | 31.20228195 | 41.14741135 | 43.08419037
2434.154297 | -0.138043449 | -2.419769287 | 0.000360392 |  | 27.80245972 | 30.13239479 | 43.58256149 | 31.17977142 | 41.14059448 | 43.06063461
2434.253906 | -0.137363303 | -1.644395828 | 0.000403725 |  | 27.82002449 | 30.19808388 | 43.57139587 | 31.18926811 | 41.12030411 | 43.03290176
2434.353516 | -0.137777749 | -0.673297882 | 0.000383076 |  | 27.77109337 | 30.19342613 | 43.51247787 | 31.17108536 | 41.14064789 | 43.01625443
2434.453125 | -0.137500695 | 3.122911453 | 0.000383295 |  | 27.78224945 | 30.14031029 | 43.53632355 | 31.15355682 | 41.13780212 | 43.06090927
2434.552734 | -0.13803323 | 3.562437057 | 0.000406756 |  | 27.77077103 | 30.17820168 | 43.46509933 | 31.13903618 | 41.12414551 | 43.04211044
2434.652344 | -0.137710189 | 2.261411667 | 0.000436842 |  | 27.7843895 | 30.20938683 | 43.47479248 | 31.11252403 | 41.09295273 | 43.06130981
2434.751953 | -0.13842667 | 1.364591599 | 0.00041705 |  | 27.80090141 | 30.16471863 | 43.45896912 | 31.18000412 | 41.12080383 | 43.02810287
2434.851563 | -0.137431999 | -0.127368927 | 0.000375014 |  | 27.79320145 | 30.17311668 | 43.4436264 | 31.15951157 | 41.11717606 | 43.01343536
2434.951172 | -0.137856665 | 1.081377029 | 0.000417079 |  | 27.78747749 | 30.18606567 | 43.41208267 | 31.11446953 | 41.08627319 | 43.01629639
2435.050781 | -0.137550088 | 4.076238632 | 0.000405085 |  | 27.80100632 | 30.17827606 | 43.43058777 | 31.09852028 | 41.05527496 | 42.98157883
2435.150391 | -0.138097384 | 3.76225853 | 0.000400984 |  | 27.80805016 | 30.20282936 | 43.42195511 | 31.09003067 | 41.03884506 | 43.00535965
2435.25 | -0.137973618 | 8.704557419 | 0.000428518 |  | 27.79400253 | 30.18278122 | 43.39414215 | 31.06843948 | 41.00296021 | 42.98639297
2435.349609 | -0.137258273 | 5.278600693 | 0.000371239 |  | 27.79255676 | 30.19830132 | 43.39355469 | 31.06818771 | 40.97709656 | 42.98714828
2435.449219 | -0.137470605 | 7.87951088 | 0.000427783 |  | 27.7929039 | 30.20264244 | 43.35338593 | 31.03747559 | 40.98733521 | 42.97895813
2435.548828 | -0.138036069 | 8.187566757 | 0.000412144 |  | 27.78829956 | 30.20261383 | 43.3491745 | 31.05683327 | 40.9510231 | 43.02537155
2435.648438 | -0.137747092 | 2.362577438 | 0.000419428 |  | 27.77129555 | 30.23832512 | 43.32181168 | 31.08858299 | 40.92918777 | 42.97268295
2435.748047 | -0.137516592 | 4.094923019 | 0.000388234 |  | 27.75623703 | 30.19497299 | 43.33282471 | 31.09815979 | 40.92782211 | 43.00418854
2435.847656 | -0.13768748 | 9.691148758 | 0.000430046 |  | 27.75558472 | 30.2022953 | 43.27914047 | 31.158041 | 40.88667297 | 42.98138428
2435.947266 | -0.138152454 | 9.834238052 | 0.000444789 |  | 27.80167961 | 30.24850845 | 43.23067093 | 31.17588425 | 40.87215805 | 42.99573135
2436.046875 | -0.137998598 | 8.383062363 | 0.000405543 |  | 27.8050518 | 30.23001862 | 43.2312088 | 31.20691872 | 40.8315773 | 42.98936462
2436.146484 | -0.137741414 | 10.37219048 | 0.00042842 |  | 27.78620529 | 30.26288223 | 43.19539261 | 31.1979847 | 40.8416748 | 42.99501801
2436.246094 | -0.138008817 | 6.069471359 | 0.000406364 |  | 27.78308868 | 30.20754051 | 43.19851303 | 31.24508858 | 40.81518173 | 42.96343231
2436.345703 | -0.138170622 | 7.077478409 | 0.000418276 |  | 27.7940197 | 30.25279617 | 43.16135406 | 31.24990654 | 40.81497192 | 43.00360107
2436.445313 | -0.137708486 | 9.428438187 | 0.000414115 |  | 27.81578255 | 30.26908112 | 43.1570282 | 31.27708054 | 40.8348999 | 42.9970665
2436.544922 | -0.137874264 | 10.35601234 | 0.000458158 |  | 27.79933739 | 30.24553871 | 43.1389389 | 31.29673004 | 40.82405853 | 43.0104332
2436.644531 | -0.137492179 | 2.187814713 | 0.000425446 |  | 27.78135681 | 30.2440815 | 43.12799454 | 31.31475639 | 40.80344772 | 43.00734329
2436.744141 | -0.137744253 | 3.230688095 | 0.000397955 |  | 27.79660988 | 30.25814819 | 43.09633636 | 31.31397247 | 40.8356514 | 43.01508331
2436.84375 | -0.137422348 | 3.636487961 | 0.000400842 |  | 27.8086834 | 30.28408623 | 43.07536697 | 31.33860016 | 40.79498672 | 43.02384567
2436.943359 | -0.137269627 | 4.62899971 | 0.000426091 |  | 27.80848694 | 30.27492142 | 43.09402466 | 31.32295609 | 40.80433273 | 43.02321625
2437.042969 | -0.137548953 | 3.658132553 | 0.00041479 |  | 27.82480812 | 30.25682259 | 43.03330231 | 31.38451767 | 40.7976265 | 43.03195572
2437.142578 | -0.137995759 | 5.836835861 | 0.000409163 |  | 27.80025482 | 30.23514748 | 43.02560043 | 31.42376518 | 40.7839241 | 43.08042908
2437.242188 | -0.137799323 | 8.933774948 | 0.000403166 |  | 27.82094955 | 30.22612572 | 42.9954071 | 31.47437668 | 40.79512787 | 43.02281952
2437.341797 | -0.138204686 | 3.057294846 | 0.000408691 |  | 27.80151939 | 30.2395916 | 42.99191284 | 31.47022438 | 40.7822876 | 43.06682205
2437.441406 | -0.137267356 | 4.953458786 | 0.000380667 |  | 27.79525757 | 30.24698067 | 42.98942566 | 31.48221779 | 40.78791809 | 43.07191086
2437.541016 | -0.138192763 | 2.21128273 | 0.0004059 |  | 27.80270958 | 30.24297333 | 42.96710968 | 31.47511101 | 40.7685318 | 43.04943848
2437.640625 | -0.137316749 | 3.887578964 | 0.000420967 |  | 27.79777527 | 30.23323631 | 42.90555954 | 31.50651169 | 40.74403381 | 43.02871323
2437.740234 | -0.137467767 | 6.799501419 | 0.000390216 |  | 27.80478477 | 30.25083351 | 42.92918777 | 31.50888443 | 40.74675369 | 43.02403641
2437.839844 | -0.137185603 | 1.189149857 | 0.000369905 |  | 27.79390144 | 30.27287102 | 42.9121666 | 31.53529167 | 40.73858261 | 43.06714249
2437.939453 | -0.137686344 | -3.035419464 | 0.000403097 |  | 27.81424522 | 30.27063942 | 42.88044739 | 31.53100777 | 40.75971222 | 43.04129028
2438.039063 | -0.137690886 | -5.334882736 | 0.000418115 |  | 27.8111248 | 30.27454948 | 42.8803215 | 31.57087708 | 40.7582283 | 43.0369606
2438.138672 | -0.137590965 | -0.45501709 | 0.000397895 |  | 27.81753159 | 30.27518463 | 42.90733337 | 31.5755043 | 40.7300148 | 43.01146698
2438.238281 | -0.137001657 | 1.440469742 | 0.000404302 |  | 27.81444359 | 30.26683998 | 42.89794922 | 31.6448288 | 40.72192001 | 43.02412415
2438.337891 | -0.137765259 | 1.331325531 | 0.000398228 |  | 27.8024826 | 30.24761009 | 42.90171814 | 31.66855049 | 40.73438263 | 43.03725815
2438.4375 | -0.137347975 | 6.077219009 | 0.000383476 |  | 27.80699539 | 30.25568581 | 42.85644913 | 31.73681259 | 40.72608185 | 42.99782562
2438.537109 | -0.137954883 | 0.780843735 | 0.000388867 |  | 27.81635284 | 30.26596451 | 42.89408112 | 31.78252411 | 40.71716309 | 42.97699738
2438.636719 | -0.137387148 | -0.312837601 | 0.000410295 |  | 27.79842567 | 30.25370407 | 42.86565399 | 31.80953026 | 40.72090912 | 42.97244263
2438.736328 | -0.138156428 | -0.661449432 | 0.000397483 |  | 27.82512474 | 30.27420998 | 42.8939476 | 31.82375336 | 40.70983887 | 42.98437119
2438.835938 | -0.137581881 | -4.839992523 | 0.000410549 |  | 27.7974205 | 30.24807549 | 42.83862305 | 31.82523727 | 40.70081329 | 42.95455933
2438.935547 | -0.138237046 | 1.638467789 | 0.000396147 |  | 27.81985092 | 30.24851227 | 42.88067245 | 31.8321228 | 40.69682312 | 42.93727875
2439.035156 | -0.13769997 | -0.978843689 | 0.000407842 |  | 27.825737 | 30.26112366 | 42.88710785 | 31.83338547 | 40.66646957 | 42.94342041
2439.134766 | -0.138044017 | 3.202432632 | 0.000404826 |  | 27.82718658 | 30.25687027 | 42.87578201 | 31.84622574 | 40.67304993 | 42.95737839
2439.234375 | -0.137656822 | -1.041276932 | 0.000431491 |  | 27.8426342 | 30.28220749 | 42.90646744 | 31.85496712 | 40.66854095 | 42.93958664
2439.333984 | -0.137799891 | -3.646286011 | 0.000418105 |  | 27.83701324 | 30.24897766 | 42.8838768 | 31.85780334 | 40.69545746 | 42.94383621
2439.433594 | -0.137300285 | 1.104162216 | 0.000414435 |  | 27.8180027 | 30.26508522 | 42.91368866 | 31.88544464 | 40.6627388 | 42.92225647
2439.533203 | -0.137522269 | -3.426410675 | 0.00038648 |  | 27.85322189 | 30.25432396 | 42.90137863 | 31.91242599 | 40.65886307 | 42.93149567
2439.632813 | -0.13830631 | -1.724824905 | 0.000414848 |  | 27.84833336 | 30.25284767 | 42.90425491 | 31.93042374 | 40.64080429 | 42.94437408
2439.732422 | -0.137178222 | -0.049900055 | 0.000407831 |  | 27.82633209 | 30.2584343 | 42.88889313 | 31.9743309 | 40.61525726 | 42.92103577
2439.832031 | -0.137782291 | 1.017578125 | 0.000437595 |  | 27.83826256 | 30.27240372 | 42.90377045 | 31.99433517 | 40.58869553 | 42.94195557
2439.931641 | -0.138490824 | 0.383926392 | 0.000413927 |  | 27.8487587 | 30.23827362 | 42.9006691 | 32.01618576 | 40.59728622 | 42.91121292
2440.03125 | -0.137530217 | -0.985679626 | 0.000411193 |  | 27.87405586 | 30.2940731 | 42.9261322 | 32.04423141 | 40.58786774 | 42.90465927
2440.130859 | -0.137629571 | -3.774337769 | 0.000393449 |  | 27.83143616 | 30.28472137 | 42.94162369 | 32.06258774 | 40.60173798 | 42.88917923
2440.230469 | -0.137446193 | -5.076272964 | 0.000413779 |  | 27.85584068 | 30.26684189 | 42.95490265 | 32.10232925 | 40.58329773 | 42.8909111
2440.330078 | -0.13723897 | -4.664775848 | 0.0004227 |  | 27.83624649 | 30.24299431 | 43.00043106 | 32.11317825 | 40.58172607 | 42.89498138
2440.429688 | -0.137616513 | 0.319217682 | 0.000391523 |  | 27.86161613 | 30.24146271 | 42.96979523 | 32.20190811 | 40.57696915 | 42.91949844
2440.529297 | -0.137831116 | -5.800607681 | 0.000422078 |  | 27.82943726 | 30.27737045 | 42.98535538 | 32.22068787 | 40.61350632 | 42.90224838
2440.628906 | -0.136905142 | -2.408147812 | 0.000422505 |  | 27.84592628 | 30.28269768 | 42.99795532 | 32.23532486 | 40.59075546 | 42.89675522
2440.728516 | -0.137470038 | -0.865602493 | 0.000434706 |  | 27.84560776 | 30.28080177 | 43.01941299 | 32.27235413 | 40.58565521 | 42.90233612
2440.828125 | -0.13768748 | 0.122356415 | 0.000432818 |  | 27.83283615 | 30.28725433 | 43.02551651 | 32.26021194 | 40.61705399 | 42.9104805
2440.927734 | -0.137438244 | 2.116956711 | 0.000429184 |  | 27.88130951 | 30.26493454 | 43.01107025 | 32.27534866 | 40.61788177 | 42.90587616
2441.027344 | -0.137750498 | 4.472696304 | 0.000378966 |  | 27.87761116 | 30.2819767 | 43.01790237 | 32.3028717 | 40.60000992 | 42.90777588
2441.126953 | -0.137784562 | 0.396459579 | 0.000450024 |  | 27.86922455 | 30.27855682 | 43.02531433 | 32.2652359 | 40.60018158 | 42.91974258
2441.226563 | -0.138357974 | 2.731466293 | 0.000416075 |  | 27.87988091 | 30.29576492 | 43.0602951 | 32.25811768 | 40.60048676 | 42.9315033
2441.326172 | -0.137224209 | -2.479921341 | 0.000407916 |  | 27.85751152 | 30.28938103 | 43.03154755 | 32.26794434 | 40.59654236 | 42.93790436
2441.425781 | -0.136957941 | 1.183908463 | 0.000416217 |  | 27.86948395 | 30.26964188 | 43.01252365 | 32.25239182 | 40.5814476 | 42.95347977
2441.525391 | -0.13730653 | 2.346399307 | 0.000426363 |  | 27.88600922 | 30.25781441 | 42.98206329 | 32.24344635 | 40.60187912 | 42.91957474
2441.625 | -0.13749445 | -0.109369278 | 0.000399888 |  | 27.87114334 | 30.26599693 | 43.02753067 | 32.24866867 | 40.55380249 | 42.95148087
2441.724609 | -0.137566552 | 3.208127975 | 0.000437438 |  | 27.88697243 | 30.25026131 | 42.96221542 | 32.27245331 | 40.56158829 | 42.93488312
2441.824219 | -0.13755974 | 2.813718796 | 0.000440422 |  | 27.86083794 | 30.25179291 | 42.95578384 | 32.26920319 | 40.5618248 | 42.95649719
2441.923828 | -0.137437677 | 3.951604843 | 0.000395816 |  | 27.88431358 | 30.23127556 | 42.91582489 | 32.23197174 | 40.5716362 | 42.93396378
2442.023438 | -0.137887322 | 2.602502823 | 0.000405084 |  | 27.86501122 | 30.22028542 | 42.92690659 | 32.23233414 | 40.54991531 | 42.96692276
2442.123047 | -0.137320723 | 2.772253036 | 0.000403592 |  | 27.87177658 | 30.22208977 | 42.89851761 | 32.19226456 | 40.50984573 | 42.98733902
2442.222656 | -0.137993488 | 8.664228439 | 0.000435368 |  | 27.8778019 | 30.17768478 | 42.87760162 | 32.216259 | 40.52251434 | 43.00180817
2442.322266 | -0.137790807 | -5.108856201 | 0.000427944 |  | 27.87539291 | 30.20680809 | 42.86698914 | 32.20467377 | 40.5477562 | 42.99173355
2442.421875 | -0.137396232 | -1.090490341 | 0.000421748 |  | 27.88883972 | 30.19956207 | 42.85065842 | 32.20435715 | 40.54756927 | 42.97872925
2442.521484 | -0.138051397 | -1.892066956 | 0.000435492 |  | 27.85430908 | 30.17417336 | 42.80945587 | 32.17403412 | 40.54443359 | 43.02715683
2442.621094 | -0.137357058 | 4.551076889 | 0.00042324 |  | 27.88545418 | 30.19407082 | 42.76565933 | 32.20229721 | 40.56074142 | 42.99098969
2442.720703 | -0.137924793 | -0.088178635 | 0.000434601 |  | 27.84091568 | 30.17992592 | 42.77674866 | 32.20419693 | 40.53658295 | 43.0198822
2442.820313 | -0.137682938 | -2.78569603 | 0.00042457 |  | 27.87802315 | 30.149786 | 42.77738571 | 32.17905045 | 40.59690857 | 43.0067749
2442.919922 | -0.136985192 | 2.911466599 | 0.000437623 |  | 27.85832787 | 30.16258812 | 42.74953461 | 32.13918686 | 40.58312988 | 42.99875259
2443.019531 | -0.138080919 | 6.70221138 | 0.000411466 |  | 27.83659744 | 30.1666317 | 42.73522186 | 32.10313416 | 40.59588623 | 43.02634811
2443.119141 | -0.13778002 | -2.77589798 | 0.00039827 |  | 27.86323738 | 30.1157608 | 42.69527054 | 32.07704544 | 40.59255981 | 43.0174942
2443.21875 | -0.137778885 | 1.491960526 | 0.000420795 |  | 27.87582588 | 30.14238548 | 42.67373657 | 32.11878967 | 40.61585999 | 43.04886246
2443.318359 | -0.137358194 | -1.794319153 | 0.000406169 |  | 27.84177589 | 30.17743874 | 42.69536972 | 32.10510254 | 40.60194016 | 43.01369858
2443.417969 | -0.137317317 | 2.877065659 | 0.000363756 |  | 27.86811066 | 30.15256882 | 42.67915344 | 32.08117676 | 40.60767365 | 43.02767181
2443.517578 | -0.137752769 | 4.387479782 | 0.000371004 |  | 27.86333275 | 30.16510773 | 42.66311646 | 32.08672333 | 40.61419296 | 43.06774902
2443.617188 | -0.137617081 | 2.067056656 | 0.000379258 |  | 27.87624741 | 30.1704998 | 42.66759872 | 32.05907822 | 40.61701584 | 43.00697708
2443.716797 | -0.137703376 | 9.095544815 | 0.000353474 |  | 27.87008286 | 30.18625641 | 42.66006851 | 32.08493042 | 40.62654877 | 43.01730347
2443.816406 | -0.137543275 | 6.568006516 | 0.000418577 |  | 27.88284111 | 30.19540405 | 42.64643097 | 32.05147934 | 40.66179657 | 43.02832413
2443.916016 | -0.137668744 | 1.560087204 | 0.000409201 |  | 27.8765049 | 30.15563965 | 42.66867447 | 32.02586746 | 40.66587448 | 42.99956512
2444.015625 | -0.137774911 | 7.581254959 | 0.000442171 |  | 27.84255791 | 30.17623329 | 42.64778137 | 31.95897675 | 40.62867737 | 43.02503204
2444.115234 | -0.137938418 | 8.355947495 | 0.000388888 |  | 27.85310364 | 30.16605568 | 42.67707062 | 31.96658897 | 40.64733887 | 43.02306366
2444.214844 | -0.137688615 | 2.090978622 | 0.000395498 |  | 27.86727142 | 30.1702919 | 42.67590332 | 31.93515968 | 40.63861847 | 43.03387451
2444.314453 | -0.137580178 | 1.407201767 | 0.000403803 |  | 27.88647079 | 30.188694 | 42.65829849 | 31.9234848 | 40.62707138 | 43.03335953
2444.414063 | -0.137437109 | 0.677854538 | 0.000401746 |  | 27.88110161 | 30.17242622 | 42.68326569 | 31.90299797 | 40.63442993 | 43.03174973
2444.513672 | -0.137334349 | -3.781629562 | 0.000432239 |  | 27.84667778 | 30.1702919 | 42.68931198 | 31.87637329 | 40.61946869 | 43.02404785
2444.613281 | -0.137520566 | -2.38650322 | 0.000415333 |  | 27.8621254 | 30.18414116 | 42.67139435 | 31.85835648 | 40.61222458 | 43.03707123
2444.712891 | -0.138244995 | 6.457502365 | 0.000420235 |  | 27.86564827 | 30.1999073 | 42.69300079 | 31.86268806 | 40.63529205 | 43.04024124
2444.8125 | -0.137759582 | 2.532781601 | 0.000381756 |  | 27.82981873 | 30.16326332 | 42.68011856 | 31.82350349 | 40.59152603 | 43.06695938
2444.912109 | -0.13843916 | -0.830057144 | 0.000399135 |  | 27.83890724 | 30.21396446 | 42.66068268 | 31.81795883 | 40.6160965 | 43.04288483
2445.011719 | -0.138107035 | -1.694067001 | 0.000398321 |  | 27.8685627 | 30.1870842 | 42.68937683 | 31.80866432 | 40.59674835 | 43.02270889
2445.111328 | -0.138265433 | -0.46686554 | 0.000413294 |  | 27.85385132 | 30.18966675 | 42.69335938 | 31.79965591 | 40.6029892 | 43.04566193
2445.210938 | -0.137601184 | 3.711904526 | 0.000410099 |  | 27.8764782 | 30.22102737 | 42.65884399 | 31.79218674 | 40.58310318 | 43.0561142
2445.310547 | -0.137457547 | -4.557685852 | 0.00041029 |  | 27.85689545 | 30.21260262 | 42.64535522 | 31.81111336 | 40.57685852 | 43.05141449
2445.410156 | -0.137703944 | 1.971586227 | 0.000401695 |  | 27.84195137 | 30.21689224 | 42.63180542 | 31.84052277 | 40.56196976 | 43.02277756
2445.509766 | -0.137920818 | -0.62225914 | 0.0004261 |  | 27.85496521 | 30.27057838 | 42.65120316 | 31.86969948 | 40.54492188 | 43.0401001
2445.609375 | -0.137350813 | -2.857925415 | 0.000411265 |  | 27.83789444 | 30.25494003 | 42.64356613 | 31.90882492 | 40.5704422 | 43.02844238
2445.708984 | -0.137606294 | 0.3365345 | 0.000425192 |  | 27.86725807 | 30.23134995 | 42.63047791 | 31.92611885 | 40.51902771 | 43.03155518
2445.808594 | -0.138088868 | -2.287160873 | 0.000400824 |  | 27.8676796 | 30.26238251 | 42.60208893 | 31.92692566 | 40.50847626 | 43.0172348
2445.908203 | -0.137182196 | -1.930118561 | 0.000451395 |  | 27.84960175 | 30.27977562 | 42.59371185 | 31.92595291 | 40.50056458 | 43.00980759
2446.007813 | -0.13794296 | -1.620014191 | 0.000405256 |  | 27.8341713 | 30.29209137 | 42.62176895 | 31.90631485 | 40.48344803 | 42.99520111
2446.107422 | -0.137531921 | -4.968500137 | 0.000435705 |  | 27.86937332 | 30.27718735 | 42.59552002 | 31.87216568 | 40.47808456 | 43.01473618
2446.207031 | -0.13710101 | -5.372249603 | 0.000430627 |  | 27.85093498 | 30.27458191 | 42.58609772 | 31.83784103 | 40.4732399 | 43.02516174
2446.306641 | -0.137944663 | -3.280815125 | 0.000406267 |  | 27.85582733 | 30.27531052 | 42.55563354 | 31.80492783 | 40.48390579 | 43.02572632
2446.40625 | -0.137973618 | -6.849859238 | 0.000430164 |  | 27.84929848 | 30.23683167 | 42.59527206 | 31.80292511 | 40.46033859 | 43.03980255
2446.505859 | -0.137693725 | -3.345294952 | 0.000418608 |  | 27.83661079 | 30.19564438 | 42.55718613 | 31.77557373 | 40.4433136 | 43.01819611
2446.605469 | -0.136986896 | -4.288824081 | 0.000399685 |  | 27.84904861 | 30.20282745 | 42.58603287 | 31.74208641 | 40.44446564 | 43.03156281
2446.705078 | -0.137543275 | -3.78755188 | 0.000390161 |  | 27.87196159 | 30.21402168 | 42.56158829 | 31.73519135 | 40.3812561 | 43.0398407
2446.804688 | -0.137526811 | -6.569829941 | 0.000406128 |  | 27.84989548 | 30.21722984 | 42.5932579 | 31.68764687 | 40.42871857 | 43.02536392
2446.904297 | -0.137654551 | -5.997470856 | 0.00040209 |  | 27.84642029 | 30.17713165 | 42.57049179 | 31.70148277 | 40.4136734 | 43.0292511
2447.003906 | -0.137204906 | -1.249530792 | 0.00042052 |  | 27.85714149 | 30.17969131 | 42.56438828 | 31.65404129 | 40.41653061 | 43.03012466
2447.103516 | -0.13769486 | -5.742279053 | 0.000383008 |  | 27.86410332 | 30.13651276 | 42.60070801 | 31.6205101 | 40.40036774 | 43.06231689
2447.203125 | -0.137256002 | -6.22486496 | 0.000403837 |  | 27.85038757 | 30.14120674 | 42.53960037 | 31.63697243 | 40.41690063 | 42.99846268
2447.302734 | -0.137800459 | 1.465074539 | 0.000410391 |  | 27.86701965 | 30.15156746 | 42.58156586 | 31.6149826 | 40.45186996 | 43.04033661
2447.402344 | -0.137357058 | -6.782871246 | 0.000399572 |  | 27.84963036 | 30.1181221 | 42.58882141 | 31.59416389 | 40.44071579 | 43.03171158
2447.501953 | -0.137749363 | -4.793739319 | 0.000379989 |  | 27.86161613 | 30.11933708 | 42.59033203 | 31.55041695 | 40.41593552 | 43.04687119
2447.601563 | -0.137697699 | -0.624994278 | 0.000392859 |  | 27.86442184 | 30.0842495 | 42.58739471 | 31.53622246 | 40.43878937 | 43.03965378
2447.701172 | -0.138082055 | -5.859622955 | 0.000380752 |  | 27.86225128 | 30.09637833 | 42.59037018 | 31.51211166 | 40.42673111 | 43.04795456
2447.800781 | -0.138034933 | -1.68563652 | 0.00043328 |  | 27.82453156 | 30.08013344 | 42.56472778 | 31.51105118 | 40.46435165 | 43.05918884
2447.900391 | -0.137861774 | -5.044147491 | 0.000388918 |  | 27.85264015 | 30.09569359 | 42.56309509 | 31.46151733 | 40.45978546 | 43.04006577
2448 | -0.137342297 | 2.807340622 | 0.000360157 |  | 27.85763741 | 30.09552574 | 42.54493332 | 31.42929459 | 40.46933746 | 43.07774734
2448.099609 | -0.137678396 | 1.905282974 | 0.000392136 |  | 27.8319149 | 30.07871246 | 42.55661774 | 31.43662834 | 40.46194458 | 43.05326462
2448.199219 | -0.137774343 | -0.008886337 | 0.000465762 |  | 27.85424042 | 30.10156631 | 42.55090332 | 31.4151535 | 40.50652313 | 43.09529114
2448.298828 | -0.137424619 | 5.646123886 | 0.0004226 |  | 27.83558083 | 30.08729935 | 42.48849487 | 31.34479904 | 40.48975372 | 43.08337021
2448.398438 | -0.137711892 | -1.383050919 | 0.000434835 |  | 27.86914825 | 30.07330894 | 42.51011658 | 31.33842278 | 40.50493622 | 43.06132507
2448.498047 | -0.137587558 | 0.004329681 | 0.000402006 |  | 27.85187721 | 30.09032822 | 42.52107239 | 31.33259201 | 40.522789 | 43.07832718
2448.597656 | -0.137458683 | 2.208093643 | 0.000392197 |  | 27.87178993 | 30.1084404 | 42.45198441 | 31.32068634 | 40.52724075 | 43.08594513
2448.697266 | -0.1373968 | 3.482915878 | 0.00041889 |  | 27.85862732 | 30.0929184 | 42.49016953 | 31.30554008 | 40.53118515 | 43.09764099
2448.796875 | -0.138112713 | 3.528715134 | 0.000405966 |  | 27.88192558 | 30.09939384 | 42.43449783 | 31.23272133 | 40.53726196 | 43.08784485
2448.896484 | -0.13727644 | -4.894678116 | 0.000423048 |  | 27.88281059 | 30.13667297 | 42.47200394 | 31.22620773 | 40.55651474 | 43.10251617
2448.996094 | -0.13793047 | 2.563314438 | 0.000434312 |  | 27.84750748 | 30.10885811 | 42.43172836 | 31.14500618 | 40.57666397 | 43.08333588
2449.095703 | -0.13754214 | 1.075908661 | 0.000424247 |  | 27.88129997 | 30.1396122 | 42.4375 | 31.1430378 | 40.52157593 | 43.09776306
2449.195313 | -0.138221718 | 2.448251724 | 0.000379652 |  | 27.85260582 | 30.10340118 | 42.38286972 | 31.14084053 | 40.54383087 | 43.08590317
2449.294922 | -0.137529082 | 2.783872604 | 0.000398739 |  | 27.86693764 | 30.11700249 | 42.37159729 | 31.10919571 | 40.54784775 | 43.13347244
2449.394531 | -0.137995759 | 0.024608612 | 0.000419255 |  | 27.85870934 | 30.11245918 | 42.37786102 | 31.10773468 | 40.58757019 | 43.10705566
2449.494141 | -0.13725884 | 0.024377823 | 0.000409599 |  | 27.8753376 | 30.12940979 | 42.34827042 | 31.08617592 | 40.5770874 | 43.12845993
2449.59375 | -0.137607429 | 3.740617752 | 0.000429927 |  | 27.82893372 | 30.14697456 | 42.33626175 | 31.05512428 | 40.58311844 | 43.08335495
2449.693359 | -0.138136557 | 1.259780884 | 0.000406008 |  | 27.87857819 | 30.17204285 | 42.33054352 | 31.08298302 | 40.5598526 | 43.13135147
2449.792969 | -0.137482528 | 4.863458633 | 0.000434187 |  | 27.88511086 | 30.14725685 | 42.32502365 | 31.06009293 | 40.59193039 | 43.11652374
2449.892578 | -0.137856665 | 0.432229996 | 0.000403636 |  | 27.86508751 | 30.14559174 | 42.31282806 | 31.07827377 | 40.56728363 | 43.12153244
2449.992188 | -0.137701105 | 0.366838455 | 0.00041378 |  | 27.87332344 | 30.15823746 | 42.29590225 | 31.07816315 | 40.60339737 | 43.11193848
2450.091797 | -0.137535895 | 7.644369125 | 0.000391273 |  | 27.86576462 | 30.1547966 | 42.27024078 | 31.11033058 | 40.58995819 | 43.09824753
2450.191406 | -0.137907761 | 1.814825058 | 0.000415529 |  | 27.86924553 | 30.18055725 | 42.25656128 | 31.11881828 | 40.57442856 | 43.11768341
2450.291016 | -0.137792511 | 2.848581314 | 0.000433265 |  | 27.86334991 | 30.14200783 | 42.25544357 | 31.12368393 | 40.58552551 | 43.10750198
2450.390625 | -0.137491611 | 2.687490463 | 0.000442537 |  | 27.86663437 | 30.14896393 | 42.24354935 | 31.13780785 | 40.60675812 | 43.12857056
2450.490234 | -0.137798756 | -0.319673538 | 0.000430263 |  | 27.87832069 | 30.13936234 | 42.194767 | 31.13219452 | 40.58027267 | 43.12921143
2450.589844 | -0.13801563 | 2.739213943 | 0.000394934 |  | 27.85100746 | 30.13846588 | 42.2144165 | 31.1292572 | 40.57226181 | 43.11176682
2450.689453 | -0.137953747 | 6.33446312 | 0.000404232 |  | 27.87142754 | 30.12687111 | 42.16449356 | 31.09650993 | 40.58844757 | 43.12482452
2450.789063 | -0.138380115 | 4.075098038 | 0.000412124 |  | 27.85031509 | 30.1650219 | 42.14702988 | 31.09517288 | 40.56348801 | 43.09242249
2450.888672 | -0.137539301 | 9.723276138 | 0.000419589 |  | 27.84213638 | 30.14809799 | 42.14217758 | 31.10732651 | 40.56002045 | 43.11727905
2450.988281 | -0.137037992 | 5.605340958 | 0.00041047 |  | 27.85345078 | 30.11011887 | 42.08792877 | 31.09109879 | 40.52238083 | 43.11862183
2451.087891 | -0.138562926 | 5.657976151 | 0.000394283 |  | 27.89536285 | 30.12655067 | 42.12221527 | 31.08695412 | 40.50184631 | 43.10866547
2451.1875 | -0.138013927 | 5.631772995 | 0.000385721 |  | 27.86327744 | 30.10776329 | 42.05444336 | 31.03892517 | 40.48677444 | 43.09346771
2451.287109 | -0.138210363 | 5.359716415 | 0.000429983 |  | 27.87910461 | 30.12726593 | 42.10145569 | 31.05166626 | 40.50344086 | 43.10884857
2451.386719 | -0.137565985 | 2.932886124 | 0.000390999 |  | 27.89230156 | 30.109478 | 42.07040405 | 31.05664825 | 40.47584534 | 43.07773209
2451.486328 | -0.138089436 | 0.778564453 | 0.000385097 |  | 27.8836937 | 30.12756348 | 42.08270264 | 31.05374146 | 40.44598007 | 43.07355499
2451.585938 | -0.137655687 | 3.254610062 | 0.000414097 |  | 27.87647438 | 30.09989548 | 42.06847 | 31.0196209 | 40.46400452 | 43.0762291
2451.685547 | -0.137963399 | 0.465042114 | 0.000373793 |  | 27.86389542 | 30.11690903 | 42.06177521 | 31.01192474 | 40.42320633 | 43.08651352
2451.785156 | -0.137146997 | 3.863656998 | 0.000424124 |  | 27.86100578 | 30.14421463 | 42.06215668 | 31.00072479 | 40.45064926 | 43.07800293
2451.884766 | -0.138258053 | 3.982133865 | 0.000420434 |  | 27.86603165 | 30.09872055 | 42.02468491 | 30.96246338 | 40.43811417 | 43.06406403
2451.984375 | -0.13797305 | 5.116147995 | 0.000423035 |  | 27.87520027 | 30.10105133 | 42.0278511 | 30.93812752 | 40.43959427 | 43.0714035
2452.083984 | -0.138266569 | 3.35896492 | 0.000447066 |  | 27.8912487 | 30.09324074 | 42.04792023 | 30.90724564 | 40.46007538 | 43.06159592
2452.183594 | -0.138014495 | 10.02016258 | 0.000395239 |  | 27.88125038 | 30.09804535 | 42.07143784 | 30.89164162 | 40.43583679 | 43.09762573
2452.283203 | -0.137640358 | 3.352815628 | 0.000393525 |  | 27.88788414 | 30.05939102 | 42.00805664 | 30.8571434 | 40.45272827 | 43.06292725
2452.382813 | -0.137680099 | 5.430807114 | 0.000422134 |  | 27.87912369 | 30.0971508 | 42.04197693 | 30.81297874 | 40.41395187 | 43.06147385
2452.482422 | -0.13791798 | 5.586427689 | 0.000410642 |  | 27.8782711 | 30.11813927 | 41.99697113 | 30.81107521 | 40.3956604 | 43.05433655
2452.582031 | -0.137992921 | 9.645349503 | 0.00036573 |  | 27.88438416 | 30.14286804 | 42.05524826 | 30.78481293 | 40.40327072 | 43.06093216
2452.681641 | -0.137709054 | 6.001115799 | 0.000418027 |  | 27.88711548 | 30.06750488 | 42.03796768 | 30.72878075 | 40.41367722 | 43.0514946
2452.78125 | -0.137970779 | 10.30429268 | 0.000360922 |  | 27.89001846 | 30.10666847 | 42.05173874 | 30.72823906 | 40.36817551 | 43.06026077
2452.880859 | -0.138174028 | 9.327497482 | 0.000368632 |  | 27.88182259 | 30.0828228 | 42.0377655 | 30.70018196 | 40.37401199 | 43.04883957
2452.980469 | -0.136500347 | 7.434522629 | 0.000368347 |  | 27.88350487 | 30.09459877 | 42.03330994 | 30.69433403 | 40.38007355 | 43.05164337
2453.080078 | -0.138229666 | 6.920717239 | 0.000423061 |  | 27.88272858 | 30.10374832 | 42.01597214 | 30.7279892 | 40.37488937 | 43.04629517
2453.179688 | -0.138530565 | 4.380189896 | 0.000439084 |  | 27.86625099 | 30.09616661 | 42.0178566 | 30.73453331 | 40.38477707 | 43.0252037
2453.279297 | -0.13768748 | 3.510259628 | 0.000412368 |  | 27.87637901 | 30.14710999 | 42.05258179 | 30.7374897 | 40.36753845 | 43.04701996
2453.378906 | -0.138133719 | 6.248788834 | 0.000414212 |  | 27.88547134 | 30.10745621 | 42.04988861 | 30.72874451 | 40.3862114 | 43.03506851
2453.478516 | -0.13792536 | 3.983045578 | 0.000412688 |  | 27.8771019 | 30.11360359 | 42.03797913 | 30.77346802 | 40.37190628 | 43.04433441
2453.578125 | -0.136686564 | 4.005147934 | 0.000401127 |  | 27.87738419 | 30.10051537 | 42.03584671 | 30.77397919 | 40.39441299 | 43.0400238
2453.677734 | -0.137641493 | 3.291296005 | 0.000395991 |  | 27.9201889 | 30.09177017 | 42.04127502 | 30.83982849 | 40.38454819 | 43.06322861
2453.777344 | -0.13778002 | 3.75223732 | 0.000404705 |  | 27.90436172 | 30.09931374 | 42.09000778 | 30.83472252 | 40.41239548 | 43.05315781
2453.876953 | -0.138365354 | 7.727766037 | 0.000410707 |  | 27.9091568 | 30.10072327 | 42.10136032 | 30.84555435 | 40.39806366 | 43.05915451
2453.976563 | -0.137207177 | 3.436891556 | 0.000431684 |  | 27.88041496 | 30.1081295 | 42.13124847 | 30.87734222 | 40.42600632 | 43.06041718
2454.076172 | -0.1374144 | 1.071580887 | 0.000417882 |  | 27.8729763 | 30.13068962 | 42.12071991 | 30.90336227 | 40.42353058 | 43.06188583
2454.175781 | -0.137859503 | 1.653734207 | 0.000422552 |  | 27.88676453 | 30.13654709 | 42.19691849 | 30.90165329 | 40.39142609 | 43.06368637
2454.275391 | -0.138009385 | 1.694978714 | 0.000449084 |  | 27.8935051 | 30.08089638 | 42.16142654 | 30.95579338 | 40.40853119 | 43.05591202
2454.375 | -0.138425534 | 1.8834095 | 0.000413705 |  | 27.8544426 | 30.11303139 | 42.17457962 | 30.99919891 | 40.39608383 | 43.0374527
2454.474609 | -0.137862342 | -0.155166626 | 0.000407221 |  | 27.89047241 | 30.10638809 | 42.19716263 | 31.01896667 | 40.40760422 | 43.06380081
2454.574219 | -0.137959424 | 2.943368912 | 0.000448918 |  | 27.91311646 | 30.08174896 | 42.24686813 | 31.03899193 | 40.41939545 | 43.06192017
2454.673828 | -0.137600049 | 2.524122238 | 0.000414486 |  | 27.86862946 | 30.09783363 | 42.24459076 | 31.10096169 | 40.41005707 | 43.08005524
2454.773438 | -0.137949773 | 6.078584671 | 0.000399453 |  | 27.88183594 | 30.06744766 | 42.2926178 | 31.15867996 | 40.44071579 | 43.06007385
2454.873047 | -0.137996895 | -5.034576416 | 0.000418816 |  | 27.86383057 | 30.10355949 | 42.30851746 | 31.17976379 | 40.4416275 | 43.06028748
2454.972656 | -0.137379768 | -1.949714661 | 0.000413572 |  | 27.90377998 | 30.08494186 | 42.30747223 | 31.17202568 | 40.45999146 | 43.07960892
2455.072266 | -0.138065023 | -1.538673401 | 0.000402025 |  | 27.87074852 | 30.10882187 | 42.34540176 | 31.2198658 | 40.49219513 | 43.05587769
2455.171875 | -0.137542708 | -1.500621796 | 0.000399654 |  | 27.86545944 | 30.09642982 | 42.37794876 | 31.16174889 | 40.47737122 | 43.03474808
2455.271484 | -0.137665906 | 2.841516495 | 0.000393467 |  | 27.888937 | 30.11225128 | 42.3943367 | 31.19421768 | 40.46583176 | 43.04310608
2455.371094 | -0.138463005 | 1.872472763 | 0.00041626 |  | 27.90875435 | 30.09930229 | 42.39582062 | 31.18974876 | 40.46832657 | 43.03913116
2455.470703 | -0.138084894 | 3.617120743 | 0.000406059 |  | 27.90719223 | 30.09955597 | 42.43886566 | 31.1825676 | 40.48681641 | 43.05688477
2455.570313 | -0.13776015 | 3.525751114 | 0.000425061 |  | 27.90271378 | 30.08785248 | 42.43320084 | 31.16414261 | 40.49690247 | 43.02546692
2455.669922 | -0.137692589 | 3.208127975 | 0.00042026 |  | 27.88933372 | 30.08896255 | 42.48649216 | 31.18987083 | 40.48176193 | 43.01015091
2455.769531 | -0.137837929 | -3.688894272 | 0.000406325 |  | 27.88759232 | 30.0830555 | 42.48812866 | 31.22669411 | 40.49641037 | 43.04670715
2455.869141 | -0.138587906 | 5.470682144 | 0.000394114 |  | 27.88543892 | 30.08200455 | 42.49261093 | 31.24899292 | 40.51704788 | 43.04479599
2455.96875 | -0.137566552 | -3.484968185 | 0.000395905 |  | 27.90638733 | 30.106287 | 42.4988327 | 31.28005791 | 40.48506927 | 43.07445145
2456.068359 | -0.138287575 | -2.952482224 | 0.000403095 |  | 27.8814106 | 30.0784359 | 42.51637268 | 31.29598045 | 40.49934769 | 43.03418732
2456.167969 | -0.137908328 | 1.524087906 | 0.000433135 |  | 27.87648201 | 30.08283997 | 42.55447769 | 31.35687256 | 40.49555206 | 43.07081985
2456.267578 | -0.138028688 | 2.553743362 | 0.000427027 |  | 27.89183617 | 30.09619713 | 42.56168365 | 31.40858841 | 40.49748993 | 43.06756592
2456.367188 | -0.137414967 | -2.894153595 | 0.000419172 |  | 27.88343048 | 30.08881187 | 42.5927124 | 31.43055725 | 40.5033989 | 43.07907486
2456.466797 | -0.138204686 | 3.150941849 | 0.00042184 |  | 27.91088676 | 30.10987473 | 42.56695557 | 31.44983101 | 40.4859314 | 43.05292511
2456.566406 | -0.137946367 | 5.141210556 | 0.000433368 |  | 27.88634682 | 30.11824989 | 42.57336807 | 31.47422981 | 40.49747849 | 43.0387764
2456.666016 | -0.138436321 | 0.726613998 | 0.000407846 |  | 27.91443253 | 30.11309624 | 42.59846497 | 31.47048759 | 40.49880219 | 43.05701828
2456.765625 | -0.138477766 | 5.396173477 | 0.000379344 |  | 27.88907051 | 30.1302948 | 42.59806061 | 31.47251511 | 40.4968338 | 43.06624985
2456.865234 | -0.137903786 | 0.727981567 | 0.000364488 |  | 27.89992332 | 30.07329941 | 42.58786011 | 31.46550369 | 40.48392487 | 43.05715561
2456.964844 | -0.138649221 | 2.770200729 | 0.000423004 |  | 27.90953827 | 30.09856224 | 42.58218765 | 31.47216415 | 40.49861145 | 43.03171921
2457.064453 | -0.138695776 | -2.458045959 | 0.000385955 |  | 27.89959526 | 30.11559868 | 42.61663055 | 31.4829731 | 40.50414658 | 43.08514404
2457.164063 | -0.137963966 | 5.952814102 | 0.000412936 |  | 27.90587425 | 30.09370995 | 42.57394409 | 31.45614243 | 40.48961258 | 43.05829239
2457.263672 | -0.137702809 | 0.029392242 | 0.000396914 |  | 27.91687775 | 30.1007309 | 42.59645844 | 31.46482658 | 40.48978043 | 43.05860901
2457.363281 | -0.138004843 | 3.481775284 | 0.000377689 |  | 27.91107178 | 30.1020565 | 42.59447098 | 31.47195816 | 40.49266052 | 43.06134415
2457.462891 | -0.138660576 | 2.664709091 | 0.000378225 |  | 27.92478943 | 30.13759232 | 42.62350082 | 31.4803257 | 40.48803711 | 43.07126999
2457.5625 | -0.138591313 | -2.070701599 | 0.000372759 |  | 27.92822075 | 30.11093712 | 42.55975342 | 31.45090675 | 40.52513504 | 43.07114792
2457.662109 | -0.137973618 | -3.484283447 | 0.000376308 |  | 27.91418457 | 30.07937622 | 42.60185242 | 31.47331619 | 40.4920845 | 43.08052444
2457.761719 | -0.13805821 | 0.448181152 | 0.000430967 |  | 27.91488838 | 30.10585976 | 42.61912537 | 31.49468231 | 40.50452042 | 43.07329178
2457.861328 | -0.138583364 | -1.501987457 | 0.000412622 |  | 27.91866684 | 30.0941391 | 42.60310364 | 31.43462753 | 40.47535324 | 43.08353043
2457.960938 | -0.138305742 | -2.069791794 | 0.000386396 |  | 27.93053055 | 30.10222435 | 42.59356689 | 31.46667099 | 40.54156876 | 43.06385422
2458.060547 | -0.138051397 | 4.374494553 | 0.000420675 |  | 27.93111229 | 30.10243988 | 42.6398468 | 31.44146156 | 40.52042007 | 43.0797348
2458.160156 | -0.13824613 | 5.345590591 | 0.000471229 |  | 27.90688515 | 30.07600212 | 42.6278801 | 31.46053696 | 40.53956223 | 43.09098053
2458.259766 | -0.13789527 | 0.0195961 | 0.000392504 |  | 27.94669914 | 30.08640289 | 42.61139297 | 31.4479332 | 40.55477524 | 43.09603882
2458.359375 | -0.137916277 | 0.823223114 | 0.000379099 |  | 27.93262863 | 30.09876633 | 42.63758469 | 31.45780563 | 40.57204056 | 43.07120132
2458.458984 | -0.137819762 | -3.329345703 | 0.000437767 |  | 27.97836876 | 30.09707069 | 42.61931992 | 31.40369797 | 40.56930161 | 43.08685303
2458.558594 | -0.138034933 | -3.271699905 | 0.000372031 |  | 27.97325897 | 30.10172462 | 42.63179398 | 31.39661217 | 40.58483887 | 43.08007813
2458.658203 | -0.138988727 | 0.331748962 | 0.000409558 |  | 27.93188095 | 30.11136055 | 42.59879684 | 31.36398697 | 40.55299377 | 43.07290649
2458.757813 | -0.137802162 | -0.090457916 | 0.000406282 |  | 27.96540642 | 30.13155746 | 42.64828873 | 31.39290428 | 40.55120087 | 43.06769562
2458.857422 | -0.138086029 | 1.066110611 | 0.000398205 |  | 27.99215698 | 30.13210297 | 42.63897705 | 31.35556602 | 40.56476974 | 43.09228897
2458.957031 | -0.137683506 | 3.444410324 | 0.000438222 |  | 28.00307846 | 30.10530281 | 42.64099503 | 31.38040543 | 40.5435257 | 43.08169174
2459.056641 | -0.138334129 | 0.990921021 | 0.000395088 |  | 27.99450684 | 30.12467194 | 42.63768387 | 31.42122459 | 40.54619598 | 43.10461807
2459.15625 | -0.138420992 | 0.313293457 | 0.000383749 |  | 27.97132683 | 30.11873436 | 42.64733124 | 31.44704628 | 40.52049255 | 43.10660934
2459.255859 | -0.138295523 | -0.03212738 | 0.000384816 |  | 27.98618126 | 30.12187576 | 42.67784882 | 31.45631981 | 40.55052948 | 43.10053253
2459.355469 | -0.138860419 | -4.476572037 | 0.000413535 |  | 28.00543976 | 30.13305664 | 42.64332581 | 31.50393295 | 40.57345581 | 43.08390808
2459.455078 | -0.137838497 | -3.46559906 | 0.000393713 |  | 28.01257515 | 30.13320732 | 42.62770081 | 31.492939 | 40.58242035 | 43.07990265
2459.554688 | -0.138346619 | -0.340864182 | 0.00037211 |  | 28.01139832 | 30.14402771 | 42.63004303 | 31.51850891 | 40.5680542 | 43.09738922
2459.654297 | -0.137667609 | -3.274888992 | 0.000434286 |  | 28.00393867 | 30.12151527 | 42.62165451 | 31.49378586 | 40.57843781 | 43.11860657
2459.753906 | -0.138658305 | -4.956195831 | 0.000413576 |  | 28.00084877 | 30.15716362 | 42.61653519 | 31.54701996 | 40.58792877 | 43.12094116
2459.853516 | -0.138507288 | 0.606309891 | 0.000402951 |  | 28.02404976 | 30.14966774 | 42.60433578 | 31.52664757 | 40.58001328 | 43.12136459
2459.953125 | -0.138501611 | 0.071544647 | 0.000411325 |  | 28.00667 | 30.16157913 | 42.64067459 | 31.53376198 | 40.60775757 | 43.1023674
2460.052734 | -0.137756743 | -4.307506561 | 0.000443936 |  | 27.99412727 | 30.16906929 | 42.6089325 | 31.51902199 | 40.61808777 | 43.10421371
2460.152344 | -0.137350246 | -3.416841507 | 0.000401674 |  | 28.0319767 | 30.14551163 | 42.61143875 | 31.54502296 | 40.60929108 | 43.08707428
2460.251953 | -0.138455056 | -2.934480667 | 0.000422728 |  | 27.99988747 | 30.15091896 | 42.62065887 | 31.55827141 | 40.60502243 | 43.10683823
2460.351563 | -0.139005191 | -1.860168457 | 0.000423176 |  | 28.00089264 | 30.14219475 | 42.60314941 | 31.58743095 | 40.61654663 | 43.10020447
2460.451172 | -0.138074107 | -5.152374268 | 0.000436831 |  | 28.00767708 | 30.15784073 | 42.61634827 | 31.61433983 | 40.61733246 | 43.08175659
2460.550781 | -0.138035501 | 0.660993576 | 0.000378952 |  | 28.00274086 | 30.16976929 | 42.59572601 | 31.65198708 | 40.61325455 | 43.06945419
2460.650391 | -0.137958289 | -3.790742874 | 0.000421118 |  | 28.00982285 | 30.16646194 | 42.61972046 | 31.69959068 | 40.60991669 | 43.06447983
2460.75 | -0.138098519 | -4.806497574 | 0.000411338 |  | 28.04189682 | 30.15655136 | 42.59665298 | 31.74573517 | 40.59225845 | 43.0508728
2460.849609 | -0.138639002 | -4.082389832 | 0.000404679 |  | 28.01376724 | 30.13920403 | 42.59515762 | 31.79641724 | 40.61115646 | 43.09343719
2460.949219 | -0.138159835 | -4.035453796 | 0.000429126 |  | 28.03314781 | 30.13852501 | 42.60562897 | 31.82000542 | 40.61194611 | 43.01722717
2461.048828 | -0.138319368 | -1.007553101 | 0.000404293 |  | 28.067379 | 30.11997414 | 42.5990181 | 31.91811943 | 40.58483124 | 43.06201553
2461.148438 | -0.139134067 | -1.982297897 | 0.000398234 |  | 28.04228592 | 30.15210724 | 42.58761597 | 31.94009972 | 40.59157944 | 43.0145874
2461.248047 | -0.138597558 | -6.97813797 | 0.000444583 |  | 28.03723907 | 30.15458488 | 42.58776474 | 31.99591637 | 40.57786942 | 42.99494934
2461.347656 | -0.138306878 | 5.481161118 | 0.000423539 |  | 28.03658867 | 30.12938118 | 42.55260849 | 32.01449966 | 40.58517456 | 43.0208931
2461.447266 | -0.138250672 | 0.971551895 | 0.00042577 |  | 28.03189278 | 30.13460732 | 42.55253601 | 32.05707169 | 40.55931473 | 42.99354935
2461.546875 | -0.138386928 | -1.985258102 | 0.00040921 |  | 28.03441238 | 30.13680267 | 42.57458115 | 32.09269333 | 40.56623077 | 42.99605179
2461.646484 | -0.138547029 | -1.102111816 | 0.000415467 |  | 28.02328491 | 30.13984108 | 42.56038284 | 32.10542297 | 40.54418945 | 42.97490692
2461.746094 | -0.137870858 | -1.150188446 | 0.000396414 |  | 28.05596733 | 30.16523933 | 42.55850983 | 32.16308594 | 40.57861328 | 42.97915649
2461.845703 | -0.137787401 | 0.756462097 | 0.000436058 |  | 28.0500679 | 30.15280914 | 42.5352211 | 32.19341278 | 40.52037048 | 42.96919632
2461.945313 | -0.138028688 | 7.605863571 | 0.000386773 |  | 28.02000046 | 30.16844559 | 42.51150513 | 32.22631836 | 40.54153442 | 42.95068359
2462.044922 | -0.138128609 | 0.219419479 | 0.000390886 |  | 28.0293026 | 30.17326546 | 42.49247742 | 32.23683929 | 40.54612732 | 42.96309662
2462.144531 | -0.138135422 | 5.179262161 | 0.00039876 |  | 28.03299141 | 30.16034889 | 42.49911499 | 32.27725983 | 40.51932526 | 42.96429825
2462.244141 | -0.137933876 | -0.110052109 | 0.000391939 |  | 28.08025169 | 30.15013123 | 42.51652908 | 32.31551361 | 40.53678131 | 42.92046738
2462.34375 | -0.137806136 | -1.06952858 | 0.00037818 |  | 28.05321121 | 30.15039253 | 42.49700928 | 32.35495758 | 40.54072571 | 42.9240036
2462.443359 | -0.137863477 | 3.421167374 | 0.000421181 |  | 28.03753662 | 30.14322472 | 42.52125168 | 32.35387421 | 40.53025055 | 42.91505051
2462.542969 | -0.138116119 | -2.801645279 | 0.000409796 |  | 28.04534149 | 30.15935898 | 42.51424408 | 32.44190216 | 40.50812531 | 42.89562607
2462.642578 | -0.138115551 | -0.504005432 | 0.000412785 |  | 28.05043602 | 30.17027855 | 42.5134697 | 32.47860336 | 40.5098381 | 42.89646149
2462.742188 | -0.137605158 | -1.674015045 | 0.000427669 |  | 28.07862663 | 30.15016365 | 42.52658081 | 32.51029587 | 40.48174286 | 42.90826416
2462.841797 | -0.137380336 | 0.74757576 | 0.00038597 |  | 28.06432343 | 30.16609192 | 42.52283859 | 32.53166199 | 40.48789978 | 42.88005829
2462.941406 | -0.137842471 | -2.835823059 | 0.000401423 |  | 28.04119873 | 30.1641922 | 42.5211525 | 32.54850006 | 40.4904213 | 42.87004852
2463.041016 | -0.137787401 | -7.995944977 | 0.000382648 |  | 28.06987762 | 30.1588726 | 42.5196228 | 32.57856369 | 40.47804642 | 42.83662033
2463.140625 | -0.138582797 | -4.382240295 | 0.00038705 |  | 28.04854012 | 30.12800026 | 42.51997375 | 32.59844208 | 40.47475815 | 42.8170166
2463.240234 | -0.137656822 | -1.393987656 | 0.000400925 |  | 28.06881714 | 30.15770531 | 42.50250626 | 32.59308243 | 40.44559479 | 42.8278389
2463.339844 | -0.13801563 | -5.281337738 | 0.000373665 |  | 28.06515884 | 30.18314934 | 42.5089798 | 32.62852859 | 40.43806458 | 42.80109406
2463.439453 | -0.137671015 | -2.776580811 | 0.000414039 |  | 28.08608818 | 30.13923073 | 42.52661133 | 32.62818527 | 40.47196198 | 42.79483414
2463.539063 | -0.137873697 | -6.742313385 | 0.00037948 |  | 28.06041908 | 30.15680695 | 42.55071259 | 32.62956238 | 40.47584152 | 42.74306107
2463.638672 | -0.138987591 | -2.471717834 | 0.000465759 |  | 28.07875443 | 30.16293716 | 42.51941299 | 32.67850876 | 40.43431854 | 42.78548813
2463.738281 | -0.137781156 | -8.842178345 | 0.000375685 |  | 28.05656242 | 30.13801765 | 42.5340271 | 32.67674637 | 40.45110703 | 42.76673508
2463.837891 | -0.13800825 | -5.544960022 | 0.000398164 |  | 28.06945229 | 30.14454651 | 42.50937653 | 32.73959732 | 40.44781876 | 42.75711823
2463.9375 | -0.137896974 | -4.099479675 | 0.000395918 |  | 28.07141876 | 30.17993355 | 42.48839569 | 32.73039627 | 40.42382431 | 42.76712036
2464.037109 | -0.138092842 | -1.491506577 | 0.000415328 |  | 28.05987549 | 30.18100548 | 42.48106384 | 32.72334671 | 40.40465927 | 42.7387085
2464.136719 | -0.138100222 | -4.701459885 | 0.000409274 |  | 28.04270935 | 30.18281746 | 42.4598465 | 32.8032341 | 40.42019272 | 42.74290466
2464.236328 | -0.138494798 | -6.520614624 | 0.000406861 |  | 28.06370163 | 30.17983055 | 42.49869156 | 32.82423782 | 40.40962219 | 42.75904846
2464.335938 | -0.137961695 | -7.557561874 | 0.000388945 |  | 28.06078529 | 30.17876816 | 42.48713684 | 32.8589592 | 40.43229294 | 42.74469757
2464.435547 | -0.138188221 | -4.295886993 | 0.000440394 |  | 28.08035851 | 30.17624474 | 42.49394226 | 32.87835693 | 40.41914368 | 42.7309494
2464.535156 | -0.138165512 | -3.982364655 | 0.000412788 |  | 28.05786896 | 30.17193413 | 42.48180389 | 32.9298439 | 40.411129 | 42.72954178
2464.634766 | -0.137907761 | -7.185482025 | 0.00038341 |  | 28.07135582 | 30.16716957 | 42.49949265 | 32.9587822 | 40.43753433 | 42.74273682
2464.734375 | -0.137971915 | -6.180662155 | 0.000407024 |  | 28.05689621 | 30.18721199 | 42.49871445 | 33.00188446 | 40.43532181 | 42.73809433
2464.833984 | -0.137627868 | -12.72497368 | 0.000403552 |  | 28.08720016 | 30.16924286 | 42.50383377 | 33.03534317 | 40.4209137 | 42.72703171
2464.933594 | -0.138302336 | -7.020975113 | 0.000396608 |  | 28.03100967 | 30.15036392 | 42.4692955 | 33.1014328 | 40.43132019 | 42.74452591
2465.033203 | -0.138194466 | -6.000205994 | 0.000437548 |  | 28.07398796 | 30.19585991 | 42.45028305 | 33.11481476 | 40.40240097 | 42.76009369
2465.132813 | -0.138326748 | -11.56339455 | 0.000420295 |  | 28.08442879 | 30.187994 | 42.42089081 | 33.24834061 | 40.39867783 | 42.75444794
2465.232422 | -0.137732898 | -4.516218185 | 0.000385751 |  | 28.07007408 | 30.16978455 | 42.42975235 | 33.2973938 | 40.40885544 | 42.77786255
2465.332031 | -0.138072404 | -6.276132584 | 0.000401697 |  | 28.07552147 | 30.18242645 | 42.43117142 | 33.37557602 | 40.38604736 | 42.74630356
2465.431641 | -0.138071268 | -11.42486191 | 0.000387636 |  | 28.075634 | 30.17260361 | 42.38320923 | 33.4288826 | 40.36436081 | 42.7647934
2465.53125 | -0.137440515 | -12.08676529 | 0.000386073 |  | 28.06342888 | 30.18885422 | 42.40541077 | 33.48744965 | 40.37381363 | 42.7586174
2465.630859 | -0.138304607 | -7.574878693 | 0.000384999 |  | 28.05983543 | 30.16294479 | 42.36247635 | 33.52355957 | 40.35962296 | 42.7385788
2465.730469 | -0.137632409 | -4.251228333 | 0.000420583 |  | 28.08364105 | 30.21190643 | 42.34982681 | 33.57255936 | 40.36281204 | 42.73346329
2465.830078 | -0.137648306 | -8.699317932 | 0.00041089 |  | 28.07372093 | 30.19122887 | 42.32553101 | 33.62016678 | 40.3569603 | 42.72650909
2465.929688 | -0.137871993 | -9.59727478 | 0.00037271 |  | 28.0825634 | 30.18391991 | 42.33741379 | 33.62121201 | 40.33521271 | 42.73814011
2466.029297 | -0.137783995 | -7.828474045 | 0.000446055 |  | 28.0902462 | 30.20259666 | 42.30845642 | 33.66408157 | 40.31501389 | 42.73573303
2466.128906 | -0.137761285 | -3.166889191 | 0.000383989 |  | 28.08213615 | 30.17551804 | 42.29993439 | 33.6870842 | 40.31831741 | 42.68910599
2466.228516 | -0.137902083 | -5.938230515 | 0.000408884 |  | 28.0886631 | 30.18902016 | 42.27782822 | 33.68338776 | 40.34083557 | 42.70445633
2466.328125 | -0.137976456 | -4.317533493 | 0.000407511 |  | 28.07730484 | 30.17338371 | 42.2472496 | 33.68904877 | 40.31510162 | 42.68284225
2466.427734 | -0.138449947 | -1.005958557 | 0.000400718 |  | 28.0976181 | 30.18771553 | 42.2583313 | 33.7576561 | 40.30007553 | 42.68062973
2466.527344 | -0.138084326 | -4.743610382 | 0.000413084 |  | 28.05854797 | 30.20428276 | 42.25559235 | 33.76020813 | 40.2906189 | 42.62493896
2466.626953 | -0.137635248 | -2.846759796 | 0.0003799 |  | 28.06702995 | 30.18912888 | 42.21921921 | 33.7828598 | 40.29664993 | 42.66085434
2466.726563 | -0.138604938 | -1.478748322 | 0.000381128 |  | 28.09377289 | 30.2182579 | 42.18933487 | 33.84755707 | 40.28031921 | 42.652668
2466.826172 | -0.137830549 | -0.385295868 | 0.000382335 |  | 28.08546066 | 30.22920418 | 42.2059021 | 33.86714554 | 40.29382706 | 42.62482071
2466.925781 | -0.138577119 | -5.39298439 | 0.000411394 |  | 28.0906601 | 30.17860985 | 42.1919136 | 33.90457535 | 40.27551651 | 42.61871719
2467.025391 | -0.138556681 | 0.111190796 | 0.000387033 |  | 28.07040024 | 30.18009758 | 42.1930809 | 33.92140961 | 40.26110458 | 42.60711288
2467.125 | -0.137497289 | 1.697481155 | 0.000402003 |  | 28.10198021 | 30.19645119 | 42.14972687 | 33.96259308 | 40.28263855 | 42.60280228
2467.224609 | -0.137573933 | -0.630916595 | 0.000382965 |  | 28.09885597 | 30.21006584 | 42.14168549 | 33.98980331 | 40.20065689 | 42.58974075
2467.324219 | -0.137720408 | -4.136846542 | 0.000422802 |  | 28.08999634 | 30.21682739 | 42.15209198 | 34.05974579 | 40.19312668 | 42.59391785
2467.423828 | -0.137838497 | -0.468915939 | 0.000397 |  | 28.09051514 | 30.21827316 | 42.14295197 | 34.04865265 | 40.19061661 | 42.57595825
2467.523438 | -0.138334697 | -4.568166733 | 0.000370231 |  | 28.09174728 | 30.20230103 | 42.13422394 | 34.07886887 | 40.1692543 | 42.5803299
2467.623047 | -0.13832391 | -3.06435585 | 0.000415091 |  | 28.06239319 | 30.2151165 | 42.12211609 | 34.1497612 | 40.16268539 | 42.56564713
2467.722656 | -0.137643764 | -3.793478012 | 0.000426169 |  | 28.08056641 | 30.20643997 | 42.13737106 | 34.14773178 | 40.18205261 | 42.57721329
2467.822266 | -0.138273381 | -1.444570541 | 0.000420377 |  | 28.07792854 | 30.21530533 | 42.11096954 | 34.20668793 | 40.16541672 | 42.57028961
2467.921875 | -0.138034365 | -5.184045792 | 0.000421491 |  | 28.096035 | 30.21896172 | 42.13634491 | 34.18839645 | 40.16687775 | 42.55241776
2468.021484 | -0.137386581 | -2.821012497 | 0.000388969 |  | 28.08234215 | 30.18887901 | 42.13106918 | 34.19733429 | 40.18564606 | 42.56472397
2468.121094 | -0.136899465 | -0.882236481 | 0.000446575 |  | 28.07091331 | 30.18863869 | 42.11166763 | 34.12928009 | 40.19616699 | 42.54363251
2468.220703 | -0.13760232 | -0.165647507 | 0.000396709 |  | 28.08822823 | 30.19214058 | 42.13412476 | 34.1362114 | 40.1654129 | 42.48315811
2468.320313 | -0.137852123 | -0.938970566 | 0.000363931 |  | 28.10275459 | 30.19798088 | 42.11102295 | 34.07849884 | 40.1692009 | 42.53845596
2468.419922 | -0.13710612 | -3.038381577 | 0.000396501 |  | 28.11787224 | 30.18215561 | 42.11949921 | 34.05767059 | 40.17389297 | 42.53922272
2468.519531 | -0.137711325 | -3.629878998 | 0.000427234 |  | 28.08512306 | 30.1885891 | 42.12595367 | 34.03741074 | 40.15735626 | 42.55475998
2468.619141 | -0.137491044 | -1.312644958 | 0.000446156 |  | 28.08687592 | 30.20686913 | 42.13253021 | 34.02502823 | 40.19568634 | 42.549263
2468.71875 | -0.137770369 | -3.571777344 | 0.000401145 |  | 28.10141182 | 30.19067383 | 42.15381241 | 33.98340988 | 40.17945862 | 42.51226044
2468.818359 | -0.138109306 | -7.574649811 | 0.000435928 |  | 28.1058979 | 30.17743492 | 42.13978958 | 33.99367142 | 40.17231369 | 42.51552582
2468.917969 | -0.137102713 | -5.166501999 | 0.000379021 |  | 28.08714104 | 30.19576454 | 42.17137909 | 33.94507217 | 40.17365646 | 42.5018959
2469.017578 | -0.138133719 | -3.868440628 | 0.000391034 |  | 28.08750534 | 30.23427582 | 42.13926697 | 33.92269135 | 40.17501831 | 42.49925995
2469.117188 | -0.138487985 | -4.898323059 | 0.000448541 |  | 28.10512161 | 30.20299911 | 42.12338257 | 33.90748978 | 40.19001007 | 42.48398972
2469.216797 | -0.137844742 | -4.917234421 | 0.000397267 |  | 28.07963753 | 30.2103157 | 42.1462326 | 33.86179352 | 40.14091873 | 42.46033478
2469.316406 | -0.13768748 | -7.107784271 | 0.000400297 |  | 28.08223724 | 30.18489647 | 42.14833069 | 33.82140732 | 40.17838287 | 42.45576477
2469.416016 | -0.13773744 | -2.464881897 | 0.000428941 |  | 28.08528328 | 30.22033882 | 42.14280701 | 33.80309677 | 40.16222382 | 42.47898483
2469.515625 | -0.138186518 | 0.660766602 | 0.00038961 |  | 28.07536125 | 30.24664879 | 42.12755203 | 33.78214264 | 40.18222046 | 42.47046661
2469.615234 | -0.137497856 | -8.074781418 | 0.000459612 |  | 28.09114075 | 30.24526024 | 42.10337067 | 33.77051544 | 40.17609024 | 42.49955368
2469.714844 | -0.137653416 | -9.483577728 | 0.000378111 |  | 28.07911301 | 30.2240715 | 42.07106781 | 33.74621582 | 40.19791794 | 42.48548889
2469.814453 | -0.137602887 | -7.257711411 | 0.000418208 |  | 28.06833649 | 30.24950409 | 42.11929703 | 33.74090195 | 40.17303848 | 42.44223785
2469.914063 | -0.137891296 | -11.19883347 | 0.000395715 |  | 28.06672668 | 30.24197769 | 42.08494568 | 33.74597168 | 40.18395233 | 42.46166992
2470.013672 | -0.13799065 | -9.438919067 | 0.000451218 |  | 28.08498573 | 30.28041267 | 42.104599 | 33.72914886 | 40.16782761 | 42.47045517
2470.113281 | -0.13774255 | -15.37031269 | 0.000413484 |  | 28.05137062 | 30.27081108 | 42.11139679 | 33.70783234 | 40.15913773 | 42.4410553
2470.212891 | -0.137643196 | -12.83479691 | 0.00042082 |  | 28.08880806 | 30.23299789 | 42.11353302 | 33.67967224 | 40.21612549 | 42.45168686
2470.3125 | -0.137483663 | -7.483053207 | 0.0004116 |  | 28.11196709 | 30.25065422 | 42.10773087 | 33.69536209 | 40.19112396 | 42.48711777
2470.412109 | -0.137647171 | -6.067876816 | 0.000403078 |  | 28.08528709 | 30.28811836 | 42.08135223 | 33.63477707 | 40.20430756 | 42.46278
2470.511719 | -0.137874264 | -9.844491959 | 0.000410336 |  | 28.06578827 | 30.25737953 | 42.11396408 | 33.64033508 | 40.21642303 | 42.43048477
2470.611328 | -0.137517159 | -6.834592819 | 0.00040483 |  | 28.05961227 | 30.25326347 | 42.07841492 | 33.63967514 | 40.2095871 | 42.44547653
2470.710938 | -0.137969644 | -10.64356232 | 0.000403858 |  | 28.05414772 | 30.29943275 | 42.09823608 | 33.63327408 | 40.21118927 | 42.46286774
2470.810547 | -0.138297226 | -7.001832962 | 0.000390165 |  | 28.07760239 | 30.26148224 | 42.09959412 | 33.6322937 | 40.2340889 | 42.45293045
2470.910156 | -0.137464928 | -11.43215179 | 0.000405724 |  | 28.088974 | 30.28053093 | 42.11240387 | 33.62859726 | 40.24584961 | 42.44748688
2471.009766 | -0.137606294 | -11.45653152 | 0.000413888 |  | 28.09162331 | 30.26596451 | 42.12391663 | 33.64858246 | 40.24801636 | 42.47526169
2471.109375 | -0.137803297 | -9.874340057 | 0.000423429 |  | 28.09579849 | 30.28831291 | 42.08311081 | 33.62187195 | 40.21566391 | 42.45521164
2471.208984 | -0.138146777 | -7.668294907 | 0.000377431 |  | 28.06881905 | 30.3174839 | 42.12901688 | 33.62781906 | 40.26544952 | 42.46232224
2471.308594 | -0.137715866 | -10.62806892 | 0.000396823 |  | 28.09932518 | 30.32068634 | 42.12210846 | 33.60364151 | 40.25731277 | 42.4806633
2471.408203 | -0.137848716 | -9.489957809 | 0.00040567 |  | 28.06823158 | 30.32362938 | 42.1059227 | 33.62597656 | 40.29363632 | 42.47633743
2471.507813 | -0.138146777 | -12.72406197 | 0.000421671 |  | 28.07126427 | 30.31195641 | 42.14218521 | 33.57614517 | 40.27338791 | 42.48738861
2471.607422 | -0.138354567 | -13.93280792 | 0.000396858 |  | 28.06213188 | 30.31784248 | 42.13940811 | 33.63234329 | 40.32271576 | 42.49755478
2471.707031 | -0.137485366 | -12.6814537 | 0.000394181 |  | 28.07926369 | 30.28235817 | 42.15053558 | 33.60738754 | 40.32085419 | 42.51884842
2471.806641 | -0.137668744 | -9.843126297 | 0.000404557 |  | 28.11124611 | 30.31479073 | 42.17877579 | 33.61929703 | 40.28540802 | 42.51663589
2471.90625 | -0.137553494 | -12.65935135 | 0.000432867 |  | 28.06038857 | 30.31098938 | 42.16726685 | 33.64073944 | 40.31399155 | 42.50867081
2472.005859 | -0.13745187 | -10.81399345 | 0.000436653 |  | 28.06202698 | 30.32127571 | 42.15925217 | 33.66725922 | 40.33087921 | 42.5419693
2472.105469 | -0.137695428 | -11.12022591 | 0.000474698 |  | 28.07092857 | 30.29946136 | 42.24726868 | 33.67912674 | 40.30623245 | 42.56173325
2472.205078 | -0.138060481 | -12.39185715 | 0.000394131 |  | 28.07097054 | 30.30040359 | 42.20463943 | 33.67963028 | 40.32439804 | 42.54629898
2472.304688 | -0.137388852 | -13.3103199 | 0.00045771 |  | 28.0676918 | 30.30830574 | 42.21189117 | 33.72436142 | 40.31606674 | 42.56029892
2472.404297 | -0.137679531 | -10.12998772 | 0.000417329 |  | 28.09538269 | 30.30693436 | 42.18444443 | 33.71469879 | 40.31981659 | 42.57473755
2472.503906 | -0.137681802 | -15.50451756 | 0.000432907 |  | 28.0571003 | 30.30422211 | 42.21371841 | 33.69692993 | 40.31848907 | 42.58327866
2472.603516 | -0.137747092 | -15.02193069 | 0.000414201 |  | 28.0797596 | 30.30027008 | 42.17785645 | 33.68760681 | 40.34173203 | 42.58472443
2472.703125 | -0.137683506 | -6.470714569 | 0.000395756 |  | 28.06015587 | 30.30150032 | 42.19965744 | 33.6970787 | 40.35398865 | 42.58757401
2472.802734 | -0.137012444 | -12.87899971 | 0.000435693 |  | 28.06297112 | 30.2912159 | 42.1596489 | 33.64907074 | 40.35641479 | 42.62180328
2472.902344 | -0.137019824 | -20.19503975 | 0.000407243 |  | 28.06192398 | 30.30065346 | 42.1864624 | 33.63039398 | 40.35908508 | 42.60459137
2473.001953 | -0.137667041 | -14.38303757 | 0.000413558 |  | 28.07500267 | 30.30729294 | 42.20638275 | 33.60954666 | 40.35574341 | 42.6196022
2473.101563 | -0.138333561 | -11.97192955 | 0.000339182 |  | 28.07466888 | 30.29709053 | 42.12879944 | 33.5757637 | 40.33999252 | 42.63389969
2473.201172 | -0.137290634 | -15.17253876 | 0.000401233 |  | 28.0647316 | 30.31719017 | 42.15504837 | 33.55290222 | 40.28116608 | 42.6372757
2473.300781 | -0.137844742 | -18.37975788 | 0.00038729 |  | 28.07847977 | 30.30057144 | 42.11442566 | 33.51472855 | 40.27570343 | 42.6241684
2473.400391 | -0.137453573 | -16.10171223 | 0.000364601 |  | 28.07538223 | 30.30438805 | 42.11903763 | 33.46455765 | 40.25498581 | 42.64260483
2473.5 | -0.137913438 | -18.51099873 | 0.000402732 |  | 28.06596184 | 30.33041382 | 42.09512711 | 33.42414093 | 40.24140549 | 42.62287521
2473.599609 | -0.137894703 | -16.87002277 | 0.000410343 |  | 28.09031868 | 30.29004097 | 42.07555008 | 33.33530807 | 40.21981812 | 42.63910294
2473.699219 | -0.138083758 | -13.80407143 | 0.000432483 |  | 28.05281258 | 30.29443359 | 42.04741287 | 33.30465698 | 40.17789078 | 42.63759995
2473.798828 | -0.137987811 | -16.14887714 | 0.000385306 |  | 28.05805588 | 30.31299973 | 42.04359436 | 33.24504471 | 40.16460419 | 42.64371872
2473.898438 | -0.1378226 | -14.88066196 | 0.000435056 |  | 28.08573723 | 30.3109436 | 42.0622673 | 33.2342186 | 40.17539597 | 42.66381454
2473.998047 | -0.138014495 | -15.71186066 | 0.00040553 |  | 28.07800865 | 30.31217003 | 42.03862381 | 33.16891479 | 40.16918945 | 42.64995956
2474.097656 | -0.13749445 | -16.30586529 | 0.000418834 |  | 28.04457283 | 30.28967285 | 42.028759 | 33.11796188 | 40.1523056 | 42.6478157
2474.197266 | -0.137894135 | -11.96919441 | 0.000446099 |  | 28.05795097 | 30.31663132 | 42.03578949 | 33.13719559 | 40.13589859 | 42.65892792
2474.296875 | -0.138187086 | -23.0746088 | 0.000405326 |  | 28.02618408 | 30.28466225 | 42.04555511 | 33.08827591 | 40.17605591 | 42.66894531
2474.396484 | -0.137037992 | -21.17798424 | 0.000407417 |  | 28.05154419 | 30.29971695 | 42.01496887 | 33.11048508 | 40.15133286 | 42.63869095
2474.496094 | -0.138084894 | -16.09875011 | 0.000404093 |  | 28.05755806 | 30.31476402 | 42.03594971 | 33.18570709 | 40.15860748 | 42.64079285
2474.595703 | -0.137979295 | -19.90384674 | 0.000436327 |  | 28.03552818 | 30.29606247 | 42.03684998 | 33.25164413 | 40.14943695 | 42.69623947
2474.695313 | -0.137135074 | -17.80808163 | 0.000425157 |  | 28.01324463 | 30.29329872 | 42.02570343 | 33.25542068 | 40.18048477 | 42.6883049
2474.794922 | -0.137853258 | -16.34870148 | 0.000416939 |  | 28.06744003 | 30.30952644 | 42.03718948 | 33.3000946 | 40.17549515 | 42.68603897
2474.894531 | -0.137285524 | -14.34817696 | 0.00041945 |  | 28.04663849 | 30.27401543 | 42.0466156 | 33.29578781 | 40.13376617 | 42.6836853
2474.994141 | -0.137650009 | -16.30130863 | 0.000442747 |  | 28.05472946 | 30.30208015 | 42.04356384 | 33.35042572 | 40.14948654 | 42.67487717
2475.09375 | -0.137358762 | -18.17993355 | 0.00043529 |  | 28.03800011 | 30.32502556 | 42.03132248 | 33.34820175 | 40.117836 | 42.66577148
2475.193359 | -0.138121229 | -16.59295654 | 0.000421147 |  | 28.04939651 | 30.27797127 | 42.05241013 | 33.35009003 | 40.08997726 | 42.68877411
2475.292969 | -0.137633545 | -14.22331619 | 0.000406738 |  | 28.05250168 | 30.31811523 | 42.06776428 | 33.32794571 | 40.06829834 | 42.69688416
2475.392578 | -0.137840768 | -13.85852814 | 0.000399455 |  | 28.02877045 | 30.30833244 | 42.07635117 | 33.35216522 | 40.0737114 | 42.67322159
2475.492188 | -0.138147344 | -15.12036133 | 0.000429784 |  | 28.03018951 | 30.32182693 | 42.07027435 | 33.32249069 | 40.07088089 | 42.68721771
2475.591797 | -0.138156428 | -9.620288849 | 0.00047837 |  | 28.04144859 | 30.34585381 | 42.10452271 | 33.26976013 | 40.03343582 | 42.67990112
2475.691406 | -0.138054236 | -10.3587513 | 0.000384444 |  | 28.06694603 | 30.33670235 | 42.10186005 | 33.24606323 | 40.04241562 | 42.67415237
2475.791016 | -0.138050262 | -10.41184044 | 0.000428475 |  | 28.01875114 | 30.35053825 | 42.15065002 | 33.22048187 | 40.0478363 | 42.65850067
2475.890625 | -0.137886754 | -11.14414978 | 0.000452468 |  | 28.04226303 | 30.34220505 | 42.14503479 | 33.22174072 | 40.04745865 | 42.67941666
2475.990234 | -0.137916277 | -12.93231773 | 0.000434613 |  | 28.01900864 | 30.34629631 | 42.18820572 | 33.27446365 | 40.03774643 | 42.70972824
2476.089844 | -0.138019036 | -9.253448486 | 0.000403645 |  | 28.04604912 | 30.34503937 | 42.19668961 | 33.29627991 | 40.03495026 | 42.68554306
2476.189453 | -0.137508076 | -11.31799889 | 0.000406595 |  | 28.0568409 | 30.35294914 | 42.2339325 | 33.29404068 | 40.0478096 | 42.66847992
2476.289063 | -0.137907761 | -10.42232132 | 0.000419857 |  | 28.06806374 | 30.33027267 | 42.23749924 | 33.32151413 | 40.02525711 | 42.65955734
2476.388672 | -0.137726653 | -15.84241867 | 0.000371576 |  | 28.05155754 | 30.37041092 | 42.26790619 | 33.29536057 | 40.01616669 | 42.68782425
2476.488281 | -0.137613107 | -13.62953949 | 0.00038648 |  | 28.05568886 | 30.33785439 | 42.30688477 | 33.2902298 | 40.00263596 | 42.70550156
2476.587891 | -0.138004843 | -17.0390873 | 0.000417555 |  | 28.06131363 | 30.32845497 | 42.33340073 | 33.31179047 | 39.98419189 | 42.69145203
2476.6875 | -0.137126558 | -7.23651886 | 0.000430315 |  | 28.04074669 | 30.29882431 | 42.36125946 | 33.30123138 | 39.9682045 | 42.70709229
2476.787109 | -0.137986108 | -10.62373924 | 0.000425899 |  | 28.05696106 | 30.33067131 | 42.34129715 | 33.34917831 | 39.98097992 | 42.6866188
2476.886719 | -0.137890161 | -15.18347645 | 0.000419754 |  | 28.05009079 | 30.33523941 | 42.37999344 | 33.420578 | 39.98075867 | 42.72961807
2476.986328 | -0.137659661 | -14.69861126 | 0.000394009 |  | 28.03604889 | 30.33219719 | 42.3860321 | 33.39781189 | 39.99727631 | 42.71765518
2477.085938 | -0.137486502 | -11.13275528 | 0.000404213 |  | 28.03483963 | 30.32604218 | 42.41278076 | 33.45288467 | 40.00614548 | 42.73710251
2477.185547 | -0.137061837 | -14.52134323 | 0.000403842 |  | 28.04099464 | 30.33060265 | 42.39691925 | 33.52950287 | 40.0005722 | 42.68135834
2477.285156 | -0.137617648 | -10.50320625 | 0.000404629 |  | 28.06240654 | 30.32102203 | 42.4068718 | 33.52477264 | 40.02215195 | 42.71284866
2477.384766 | -0.137519998 | -17.54764938 | 0.000436977 |  | 28.01385117 | 30.32134438 | 42.44462967 | 33.53497696 | 40.00678635 | 42.73266983
2477.484375 | -0.137655687 | -16.73969173 | 0.000416353 |  | 28.05434036 | 30.30462265 | 42.42821121 | 33.55867004 | 40.03733826 | 42.74730682
2477.583984 | -0.137912302 | -14.20531654 | 0.000439697 |  | 28.06148148 | 30.3325634 | 42.46786118 | 33.59754944 | 40.02518463 | 42.71797943
2477.683594 | -0.137468334 | -13.65277863 | 0.000402643 |  | 28.0640583 | 30.298172 | 42.44249725 | 33.61587906 | 40.04486847 | 42.70901489
2477.783203 | -0.137278143 | -11.90539551 | 0.000426902 |  | 28.07430077 | 30.30792809 | 42.45727158 | 33.64019394 | 40.05941772 | 42.75614929
2477.882813 | -0.138120093 | -12.11273956 | 0.000431355 |  | 28.05198097 | 30.2957077 | 42.47835159 | 33.69486618 | 40.03379822 | 42.73755264
2477.982422 | -0.137896974 | -9.514566422 | 0.000426958 |  | 28.05280685 | 30.29361916 | 42.47130585 | 33.72233582 | 40.04479218 | 42.72595596
2478.082031 | -0.138151319 | -17.35306454 | 0.000359379 |  | 28.03603935 | 30.30491638 | 42.52634811 | 33.77585602 | 40.07125473 | 42.74797821
2478.181641 | -0.137911735 | -13.50376511 | 0.000392787 |  | 28.04659462 | 30.2924099 | 42.4783287 | 33.7741127 | 40.04710007 | 42.73471451
2478.28125 | -0.137819762 | -15.77474689 | 0.00042076 |  | 28.03839874 | 30.29720879 | 42.49737549 | 33.78933716 | 40.04430771 | 42.73161697
2478.380859 | -0.138109306 | -10.67090607 | 0.000399597 |  | 28.04114723 | 30.27388382 | 42.47485733 | 33.78205872 | 40.05441666 | 42.75063705
2478.480469 | -0.137555198 | -18.98674965 | 0.000426539 |  | 28.04440498 | 30.28190041 | 42.48688126 | 33.75494003 | 40.05826569 | 42.75714493
2478.580078 | -0.137762988 | -18.62697411 | 0.000405608 |  | 28.05022049 | 30.26317406 | 42.46846008 | 33.73174286 | 40.04244995 | 42.73539734
2478.679688 | -0.136783647 | -13.83164024 | 0.000371033 |  | 28.03197098 | 30.27101326 | 42.47660828 | 33.71363449 | 40.04800797 | 42.73983383
2478.779297 | -0.136995412 | -21.02486897 | 0.000386509 |  | 28.04294205 | 30.28778267 | 42.47532654 | 33.65672302 | 40.04429245 | 42.76069641
2478.878906 | -0.137330943 | -19.01773834 | 0.000413074 |  | 28.05801773 | 30.28271484 | 42.46914291 | 33.69775009 | 40.07961273 | 42.74971771
2478.978516 | -0.137006199 | -16.94817543 | 0.00040519 |  | 28.04058838 | 30.2481041 | 42.48178864 | 33.71720123 | 40.05224609 | 42.76245117
2479.078125 | -0.137642061 | -18.21046448 | 0.000426104 |  | 28.0249157 | 30.28052139 | 42.45326233 | 33.71736908 | 40.06994629 | 42.75452805
2479.177734 | -0.137649442 | -20.65392876 | 0.000417669 |  | 28.03868675 | 30.29541779 | 42.42004395 | 33.70137405 | 40.07146835 | 42.77493668
2479.277344 | -0.137623893 | -15.18620968 | 0.000449556 |  | 28.05522537 | 30.3200264 | 42.42374802 | 33.71284103 | 40.05900192 | 42.81211472
2479.376953 | -0.138058778 | -19.68351555 | 0.00041474 |  | 28.03551865 | 30.30768967 | 42.44543457 | 33.71980667 | 40.09082794 | 42.80703354
2479.476563 | -0.13754214 | -17.21544361 | 0.000410938 |  | 28.035923 | 30.30376434 | 42.46207428 | 33.73010254 | 40.09434509 | 42.78249741
2479.576172 | -0.137255434 | -23.11835575 | 0.000438375 |  | 28.04981995 | 30.29407501 | 42.41916656 | 33.73823929 | 40.09370804 | 42.7597847
2479.675781 | -0.137860071 | -17.25417805 | 0.000411204 |  | 28.05794525 | 30.29302597 | 42.41819763 | 33.79413986 | 40.10772324 | 42.78921127
2479.775391 | -0.137969076 | -17.05936623 | 0.000421966 |  | 28.04096031 | 30.32139969 | 42.42297745 | 33.79219818 | 40.11624146 | 42.78895569
2479.875 | -0.137357058 | -21.30831432 | 0.000420983 |  | 28.02876663 | 30.31414223 | 42.41905594 | 33.82625961 | 40.11745453 | 42.76795197
2479.974609 | -0.137573365 | -25.18860197 | 0.000413473 |  | 28.06959343 | 30.31465912 | 42.44662094 | 33.85264587 | 40.13397217 | 42.78839874
2480.074219 | -0.137886187 | -15.15909576 | 0.000388625 |  | 28.04588127 | 30.27406502 | 42.38241196 | 33.89865112 | 40.13449478 | 42.78202438
2480.173828 | -0.137819194 | -20.77150059 | 0.000412805 |  | 28.06414223 | 30.29150391 | 42.38623047 | 33.89490128 | 40.15493774 | 42.75146484
2480.273438 | -0.137527946 | -20.49192715 | 0.000440428 |  | 28.04312515 | 30.29260635 | 42.38520813 | 33.93305588 | 40.16287613 | 42.75665283
2480.373047 | -0.138193899 | -18.43353081 | 0.000431227 |  | 28.0524559 | 30.32303429 | 42.41701126 | 33.99000168 | 40.17974854 | 42.77383041
2480.472656 | -0.138037204 | -20.89043808 | 0.000365826 |  | 28.0535202 | 30.31238174 | 42.3769455 | 34.05383301 | 40.15350723 | 42.74938202
2480.572266 | -0.137357626 | -18.99905396 | 0.00039668 |  | 28.09063148 | 30.32566643 | 42.40233231 | 34.09406281 | 40.17181396 | 42.76144409
2480.671875 | -0.137484799 | -16.14887714 | 0.000382332 |  | 28.06095123 | 30.30276489 | 42.4004097 | 34.13912964 | 40.17134094 | 42.77580643
2480.771484 | -0.137754472 | -15.11489296 | 0.000435916 |  | 28.07151794 | 30.31526947 | 42.40058899 | 34.20536804 | 40.15792847 | 42.78707123
2480.871094 | -0.137467199 | -18.28383255 | 0.000407219 |  | 28.06303215 | 30.32001686 | 42.39125824 | 34.27139664 | 40.15335464 | 42.75678253
2480.970703 | -0.137271331 | -15.22767925 | 0.000416281 |  | 28.01498222 | 30.30476189 | 42.39588928 | 34.29131317 | 40.18131638 | 42.75881195
2481.070313 | -0.136961348 | -18.91907787 | 0.000413177 |  | 28.04190445 | 30.31629753 | 42.40294266 | 34.34096146 | 40.17867279 | 42.77890015
2481.169922 | -0.137287795 | -10.87915993 | 0.000366749 |  | 28.05940819 | 30.30885124 | 42.36668777 | 34.36400986 | 40.18876648 | 42.75624466
2481.269531 | -0.137646603 | -14.3775692 | 0.000403677 |  | 28.06488991 | 30.34116173 | 42.39512634 | 34.3769722 | 40.17281723 | 42.77708817
2481.369141 | -0.137589829 | -13.40054893 | 0.000375298 |  | 28.06655312 | 30.3258667 | 42.36207199 | 34.40689087 | 40.18498993 | 42.78321075
2481.46875 | -0.137132803 | -13.172472 | 0.000420667 |  | 28.04060936 | 30.32904243 | 42.33826065 | 34.40613556 | 40.17328644 | 42.79364014
2481.568359 | -0.137316182 | -9.247070313 | 0.000408261 |  | 28.05405617 | 30.33691025 | 42.34671021 | 34.37945938 | 40.18697357 | 42.7662468
2481.667969 | -0.137517727 | -10.63513184 | 0.000383883 |  | 28.05029297 | 30.31216621 | 42.36495972 | 34.38682938 | 40.20540237 | 42.79868317
2481.767578 | -0.137656254 | -9.498844147 | 0.000401196 |  | 28.04232216 | 30.31831169 | 42.34893417 | 34.36482239 | 40.21848297 | 42.79519653
2481.867188 | -0.137133371 | -14.59926796 | 0.000385855 |  | 28.05389023 | 30.33146858 | 42.31657028 | 34.30840683 | 40.19705963 | 42.80569839
2481.966797 | -0.137807272 | -10.27148438 | 0.000408132 |  | 28.06188965 | 30.34273148 | 42.3478775 | 34.29036331 | 40.2111702 | 42.81657791
2482.066406 | -0.137360465 | -16.61369038 | 0.000412703 |  | 28.02267075 | 30.34301949 | 42.33731461 | 34.31906509 | 40.23104477 | 42.78475571
2482.166016 | -0.137477986 | -10.39019394 | 0.000392262 |  | 28.02343369 | 30.35019875 | 42.33696365 | 34.31764603 | 40.23224258 | 42.79761124
2482.265625 | -0.137846445 | -11.46724129 | 0.000414014 |  | 28.05470085 | 30.35257721 | 42.31082535 | 34.31908798 | 40.21730423 | 42.79032135
2482.365234 | -0.137934444 | -13.53019714 | 0.000409819 |  | 28.04299355 | 30.3396225 | 42.28924561 | 34.28549576 | 40.21487045 | 42.79330826
2482.464844 | -0.137284388 | -15.57104874 | 0.000431339 |  | 28.07088661 | 30.34249115 | 42.32958603 | 34.30691528 | 40.19993591 | 42.78490448
2482.564453 | -0.137422916 | -11.52101326 | 0.000390891 |  | 28.03855515 | 30.32434273 | 42.29725266 | 34.32047653 | 40.24143219 | 42.78512955
2482.664063 | -0.137429728 | -13.26543427 | 0.000402822 |  | 28.039608 | 30.34921455 | 42.29907608 | 34.29610062 | 40.22397995 | 42.77326965
2482.763672 | -0.1374144 | -9.693655014 | 0.000419941 |  | 28.05605698 | 30.34444427 | 42.31785202 | 34.31830597 | 40.20284653 | 42.80763626
2482.863281 | -0.137312775 | -8.832155228 | 0.000405503 |  | 28.05612183 | 30.33014488 | 42.29638672 | 34.3105545 | 40.20585251 | 42.77184677
2482.962891 | -0.137964534 | -5.498023987 | 0.000409851 |  | 28.07821846 | 30.3435173 | 42.27022171 | 34.31430435 | 40.20807648 | 42.77652359
2483.0625 | -0.137187306 | -8.203744888 | 0.000373432 |  | 28.05175209 | 30.35362434 | 42.2775116 | 34.30972672 | 40.19779968 | 42.77105331
2483.162109 | -0.137762421 | -18.02886772 | 0.000403487 |  | 28.04584312 | 30.34164047 | 42.27313995 | 34.29489517 | 40.20342636 | 42.74968338
2483.261719 | -0.137685777 | -14.13354301 | 0.000412686 |  | 28.05484772 | 30.35504913 | 42.23394394 | 34.30822754 | 40.19116592 | 42.73569107
2483.361328 | -0.137361033 | -10.70827293 | 0.00042565 |  | 28.03301239 | 30.37700844 | 42.2416954 | 34.32321548 | 40.21882629 | 42.73001862
2483.460938 | -0.137786833 | -13.47323227 | 0.000421721 |  | 28.05782127 | 30.36294746 | 42.22154617 | 34.31229782 | 40.19838333 | 42.74078369
2483.560547 | -0.137386581 | -11.70351982 | 0.000444817 |  | 28.06360626 | 30.37526894 | 42.24022675 | 34.34766769 | 40.23685455 | 42.75099182
2483.660156 | -0.137299717 | -16.28968811 | 0.000383085 |  | 28.05577469 | 30.37520027 | 42.16788864 | 34.31968307 | 40.21894836 | 42.68567657
2483.759766 | -0.137896406 | -9.853834152 | 0.000418749 |  | 28.0466404 | 30.34791183 | 42.20240402 | 34.28059769 | 40.2277298 | 42.70661545
2483.859375 | -0.137588694 | -15.32086945 | 0.000394974 |  | 28.04325485 | 30.35692024 | 42.15626526 | 34.28538513 | 40.23766708 | 42.72545242
2483.958984 | -0.137002792 | -14.17364502 | 0.000420663 |  | 28.04936218 | 30.36534882 | 42.12641144 | 34.2622757 | 40.23291779 | 42.71511459
2484.058594 | -0.137324698 | -12.61492157 | 0.000426627 |  | 28.03897476 | 30.38521004 | 42.13660812 | 34.24657822 | 40.21910858 | 42.69386292
2484.158203 | -0.13757961 | -16.8383522 | 0.000427631 |  | 28.05183029 | 30.36328316 | 42.11875916 | 34.24385834 | 40.246315 | 42.72312927
2484.257813 | -0.13763468 | -12.70173264 | 0.000407623 |  | 28.03383446 | 30.35012436 | 42.10124969 | 34.2539711 | 40.22876358 | 42.71177292
2484.357422 | -0.137159487 | -17.27946949 | 0.000412959 |  | 28.04494667 | 30.37117577 | 42.0740242 | 34.24253082 | 40.26008224 | 42.66987991
2484.457031 | -0.13775504 | -17.33392525 | 0.000427137 |  | 28.05075073 | 30.38931847 | 42.05280685 | 34.25386429 | 40.26282883 | 42.6885643
2484.556641 | -0.13736671 | -13.53361511 | 0.000425937 |  | 28.0079422 | 30.35702515 | 42.02735901 | 34.23918152 | 40.23167801 | 42.66033554
2484.65625 | -0.13823364 | -10.37492752 | 0.000448786 |  | 28.02420616 | 30.33718872 | 42.03508759 | 34.26303482 | 40.24773407 | 42.62609863
2484.755859 | -0.137944096 | -14.61931801 | 0.000391702 |  | 28.0228157 | 30.31734085 | 42.03555298 | 34.26202011 | 40.22719574 | 42.66336441
2484.855469 | -0.137902083 | -19.04211807 | 0.000424904 |  | 28.05592537 | 30.35783005 | 42.01439285 | 34.2652092 | 40.2404213 | 42.60177612
2484.955078 | -0.137946934 | -13.68126106 | 0.000386634 |  | 28.02880859 | 30.3223877 | 42.03594971 | 34.29348755 | 40.18822098 | 42.62184906
2485.054688 | -0.137944096 | -16.89759254 | 0.000415975 |  | 27.99679184 | 30.33187103 | 42.00094604 | 34.35191345 | 40.23752975 | 42.596138
2485.154297 | -0.137560307 | -14.33336639 | 0.000366799 |  | 27.97643471 | 30.29474831 | 42.00426483 | 34.39905167 | 40.23029327 | 42.60717773
2485.253906 | -0.137459818 | -16.56151295 | 0.000412375 |  | 28.01696014 | 30.33949661 | 42.00111771 | 34.45357895 | 40.22996902 | 42.60500717
2485.353516 | -0.13733662 | -15.15636158 | 0.000425072 |  | 28.0204525 | 30.29185104 | 41.97354507 | 34.4956398 | 40.23451614 | 42.59388733
2485.453125 | -0.137292904 | -16.01831818 | 0.000414091 |  | 28.02462196 | 30.31323051 | 41.99186325 | 34.51081848 | 40.21056747 | 42.60187531
2485.552734 | -0.137655687 | -14.37027931 | 0.000485698 |  | 28.01398849 | 30.3091774 | 41.94447327 | 34.50052643 | 40.18370819 | 42.57894897
2485.652344 | -0.13800314 | -16.00259686 | 0.000413368 |  | 27.97764778 | 30.28036499 | 41.98853683 | 34.53527832 | 40.19779205 | 42.57387543
2485.751953 | -0.137629003 | -22.74331522 | 0.000368962 |  | 27.99337578 | 30.27225304 | 41.98588562 | 34.49494171 | 40.23282623 | 42.58242416
2485.851563 | -0.137262815 | -19.64933872 | 0.000399493 |  | 28.01815605 | 30.23760223 | 41.9689064 | 34.49376297 | 40.21155167 | 42.54964447
2485.951172 | -0.137647171 | -19.19249916 | 0.000404065 |  | 27.97806358 | 30.2450676 | 41.97757721 | 34.49962997 | 40.20560455 | 42.54264069
2486.050781 | -0.137275872 | -13.79359055 | 0.00038882 |  | 27.98351288 | 30.24181175 | 41.96861649 | 34.5121994 | 40.22092819 | 42.55519867
2486.150391 | -0.137674422 | -23.25256014 | 0.000376089 |  | 28.00247765 | 30.20239067 | 41.98702621 | 34.55179977 | 40.22550201 | 42.54410934
2486.25 | -0.137665906 | -17.09627819 | 0.000385057 |  | 27.98309898 | 30.20630836 | 41.9516716 | 34.55867004 | 40.2410965 | 42.50595474
2486.349609 | -0.137351949 | -18.71059608 | 0.000385601 |  | 28.00160599 | 30.20631218 | 41.98713684 | 34.60719299 | 40.22003555 | 42.54789734
2486.449219 | -0.137811814 | -19.65845203 | 0.00038123 |  | 27.99520683 | 30.20678711 | 41.95689392 | 34.63469315 | 40.2219696 | 42.52222824
2486.548828 | -0.138009953 | -12.74388504 | 0.000357343 |  | 27.98321724 | 30.19805145 | 41.96692276 | 34.62223053 | 40.21077728 | 42.53474045
2486.648438 | -0.137221938 | -13.7302475 | 0.000417313 |  | 28.0049305 | 30.18820381 | 41.97042084 | 34.63567734 | 40.23220062 | 42.51005173
2486.748047 | -0.137539869 | -14.5493679 | 0.000381175 |  | 28.00578499 | 30.19654274 | 41.99813843 | 34.67243195 | 40.20225906 | 42.51382828
2486.847656 | -0.13751943 | -16.5651598 | 0.000392047 |  | 28.00807762 | 30.18305969 | 41.98052979 | 34.63622284 | 40.20733261 | 42.49398804
2486.947266 | -0.137652848 | -13.02710342 | 0.000443495 |  | 27.99489594 | 30.23355484 | 41.98202133 | 34.6399231 | 40.15598297 | 42.52577209
2487.046875 | -0.137778885 | -16.27100468 | 0.00039958 |  | 27.99511719 | 30.24505997 | 41.979702 | 34.60222244 | 40.19166946 | 42.49685287
2487.146484 | -0.138221718 | -16.96868229 | 0.000417606 |  | 27.99548912 | 30.1901226 | 41.99343109 | 34.57168579 | 40.200737 | 42.52767181
2487.246094 | -0.137728924 | -16.77774334 | 0.000395606 |  | 28.00134659 | 30.22352409 | 42.00387573 | 34.55625534 | 40.18052673 | 42.48004532
2487.345703 | -0.137966805 | -15.48173141 | 0.000381923 |  | 27.97130203 | 30.20778847 | 41.98006058 | 34.49238586 | 40.20148087 | 42.47134018
2487.445313 | -0.137907761 | -15.17322254 | 0.000387179 |  | 28.00577164 | 30.19274902 | 41.98712921 | 34.50408173 | 40.17786026 | 42.47660065
2487.544922 | -0.13744676 | -17.51438332 | 0.000396011 |  | 27.98456192 | 30.21944237 | 41.98067474 | 34.44707108 | 40.18583679 | 42.48970795
2487.644531 | -0.137479689 | -17.02268219 | 0.000386438 |  | 28.00590134 | 30.20895576 | 41.96414185 | 34.45488739 | 40.21171188 | 42.50860214
2487.744141 | -0.1376097 | -10.24391365 | 0.000405136 |  | 27.99350166 | 30.21884537 | 41.97666931 | 34.41303635 | 40.19554901 | 42.51012802
2487.84375 | -0.138113848 | -10.40409279 | 0.000392397 |  | 27.99383163 | 30.22129822 | 42.00830078 | 34.38175583 | 40.1896019 | 42.48465347
2487.943359 | -0.138217176 | -10.00786209 | 0.000436034 |  | 27.96202469 | 30.19787025 | 42.04077148 | 34.35013962 | 40.16027451 | 42.51247406
2488.042969 | -0.137184467 | -11.98127174 | 0.000402668 |  | 27.99809074 | 30.18712616 | 41.99234772 | 34.3503685 | 40.15332031 | 42.47951126
2488.142578 | -0.137311072 | -11.71468544 | 0.0003852 |  | 28.01446724 | 30.20696068 | 42.02245331 | 34.33512878 | 40.12952805 | 42.48915482
2488.242188 | -0.13748707 | -14.13992119 | 0.000396469 |  | 28.01005173 | 30.19361687 | 42.02232742 | 34.29127121 | 40.1116333 | 42.50737
2488.341797 | -0.138259188 | -10.04340553 | 0.000456219 |  | 28.0201931 | 30.18548584 | 42.01185226 | 34.29508972 | 40.10502625 | 42.47790909
2488.441406 | -0.138134287 | -9.272361755 | 0.000389569 |  | 28.00431252 | 30.22614288 | 42.03070831 | 34.25873947 | 40.08158493 | 42.45633698
2488.541016 | -0.138101926 | -14.53137016 | 0.000405012 |  | 28.01366425 | 30.1859417 | 42.02176666 | 34.22980881 | 40.08203506 | 42.43294525
2488.640625 | -0.138287007 | -11.82610512 | 0.000373456 |  | 28.01909447 | 30.18915176 | 42.00898361 | 34.19955826 | 40.06602097 | 42.45293045
2488.740234 | -0.138227395 | -9.789125443 | 0.000383403 |  | 28.0247879 | 30.20853233 | 42.01571655 | 34.18312454 | 40.06404495 | 42.45208359
2488.839844 | -0.138011656 | -10.22409058 | 0.000374283 |  | 28.00960922 | 30.15520668 | 42.00756073 | 34.17093277 | 40.06889343 | 42.44086075
2488.939453 | -0.137771504 | -13.07996368 | 0.00041757 |  | 28.02986908 | 30.1844883 | 42.02665329 | 34.12472153 | 40.05763626 | 42.44746017
2489.039063 | -0.136984057 | -11.6276474 | 0.000391684 |  | 28.01646042 | 30.20737267 | 42.05395508 | 34.11936951 | 40.06364822 | 42.4128952
2489.138672 | -0.138380115 | -11.28177071 | 0.00040986 |  | 28.02383614 | 30.17992401 | 42.03974152 | 34.10396576 | 40.07954407 | 42.42321777
2489.238281 | -0.137143023 | -5.146678925 | 0.000380523 |  | 27.99958229 | 30.18403625 | 42.06627274 | 34.07186508 | 40.05044937 | 42.41923904
2489.337891 | -0.137893567 | -9.940416336 | 0.000403129 |  | 28.03236771 | 30.17028236 | 42.07453156 | 34.02301407 | 40.07484818 | 42.41070175
2489.4375 | -0.138787181 | -11.81380081 | 0.000377396 |  | 28.05422401 | 30.18099976 | 42.07926178 | 33.99800873 | 40.08015442 | 42.4140625
2489.537109 | -0.137475715 | -8.356630325 | 0.000378484 |  | 28.04499054 | 30.18154907 | 42.08037949 | 33.96507645 | 40.08044052 | 42.40826797
2489.636719 | -0.137890729 | -10.62738419 | 0.000392647 |  | 28.03801346 | 30.23874092 | 42.08086395 | 33.90410995 | 40.06175995 | 42.42030334
2489.736328 | -0.137709621 | -11.03204727 | 0.00044323 |  | 28.00779533 | 30.19060135 | 42.07429886 | 33.86803055 | 40.08204269 | 42.39971161
2489.835938 | -0.137940689 | -9.222005844 | 0.000382884 |  | 28.00172043 | 30.22080803 | 42.12953186 | 33.88364792 | 40.0634079 | 42.40107727
2489.935547 | -0.137497289 | -10.34189034 | 0.000386888 |  | 28.0202713 | 30.2455616 | 42.07178497 | 33.84139252 | 40.05997849 | 42.38534927
2490.035156 | -0.137343433 | -15.31813526 | 0.000397175 |  | 28.03461838 | 30.21555519 | 42.10848618 | 33.84169769 | 40.0350914 | 42.36293793
2490.134766 | -0.137174248 | -14.35296249 | 0.000381758 |  | 28.01174545 | 30.19625092 | 42.12024307 | 33.87028885 | 40.06951141 | 42.34915924
2490.234375 | -0.137557469 | -10.42915726 | 0.000420624 |  | 28.04354477 | 30.23079109 | 42.10725403 | 33.91949844 | 40.05255508 | 42.37516022
2490.333984 | -0.13766477 | -7.277990341 | 0.000420734 |  | 28.04869652 | 30.2095089 | 42.16899109 | 33.90679169 | 40.00825119 | 42.35631943
2490.433594 | -0.138169486 | -11.18903542 | 0.000379992 |  | 28.02040291 | 30.23205566 | 42.14472198 | 33.94335938 | 40.00696945 | 42.35863876
2490.533203 | -0.13774766 | -8.598152161 | 0.000392163 |  | 28.04752541 | 30.22509193 | 42.16700363 | 33.96191788 | 39.99674988 | 42.34337234
2490.632813 | -0.137561443 | -8.310832977 | 0.000409847 |  | 28.03914452 | 30.21619606 | 42.16109848 | 34.01926422 | 39.98403931 | 42.31027222
2490.732422 | -0.137471173 | -6.868312836 | 0.000363202 |  | 28.0402832 | 30.2307148 | 42.21794891 | 34.01917648 | 39.94200516 | 42.36063385
2490.832031 | -0.137727221 | -9.794591904 | 0.000384157 |  | 28.04629707 | 30.26178741 | 42.22506714 | 34.037323 | 39.95103073 | 42.32478333
2490.931641 | -0.137693157 | -7.102544785 | 0.000359681 |  | 28.04607773 | 30.24588585 | 42.23585892 | 34.05119705 | 39.92940903 | 42.28199768
2491.03125 | -0.138255782 | -9.588844299 | 0.000400104 |  | 28.05146217 | 30.25839043 | 42.22110367 | 34.08643341 | 39.9364357 | 42.29037094
2491.130859 | -0.137850987 | -9.515705109 | 0.000385147 |  | 28.01021385 | 30.29377365 | 42.23538971 | 34.10299301 | 39.90923691 | 42.25985718
2491.230469 | -0.137607997 | -11.81311607 | 0.000358593 |  | 28.05049896 | 30.23019409 | 42.24984741 | 34.10610199 | 39.91851807 | 42.24803162
2491.330078 | -0.137102713 | -9.96320343 | 0.000394146 |  | 28.03693962 | 30.22442818 | 42.26335526 | 34.09273911 | 39.90026855 | 42.19976044
2491.429688 | -0.137762988 | -9.131093979 | 0.0004154 |  | 28.04554558 | 30.21934509 | 42.31999207 | 34.12194824 | 39.89745331 | 42.15784073
2491.529297 | -0.1373968 | -8.611141205 | 0.000405878 |  | 28.0239048 | 30.22328758 | 42.27545929 | 34.15254593 | 39.91529465 | 42.18071365
2491.628906 | -0.137871426 | -7.884069443 | 0.000429873 |  | 28.05889893 | 30.27799416 | 42.28997421 | 34.15352631 | 39.90224457 | 42.22199631
2491.728516 | -0.137834523 | -6.304841995 | 0.000393342 |  | 28.05069542 | 30.25495911 | 42.31263733 | 34.18336868 | 39.90715408 | 42.15151596
2491.828125 | -0.137769801 | -7.861740112 | 0.000389294 |  | 28.05583 | 30.26331329 | 42.3105278 | 34.22503662 | 39.93357468 | 42.22987366
2491.927734 | -0.137516024 | -6.644109726 | 0.00041996 |  | 28.02445221 | 30.23158455 | 42.3531456 | 34.24500275 | 39.94326782 | 42.16129684
2492.027344 | -0.137418374 | -11.78395081 | 0.000415864 |  | 28.07681656 | 30.24602318 | 42.35217667 | 34.23888779 | 39.93509674 | 42.16360855
2492.126953 | -0.137386581 | -8.373491287 | 0.00037469 |  | 28.02522087 | 30.22486305 | 42.35674286 | 34.21308899 | 39.94017792 | 42.17484283
2492.226563 | -0.13771246 | -9.748338699 | 0.000420173 |  | 28.02681351 | 30.19595337 | 42.38286209 | 34.18748093 | 39.95069122 | 42.15287399
2492.326172 | -0.137969076 | -8.957244873 | 0.000392175 |  | 28.04231453 | 30.21009254 | 42.41636658 | 34.18356705 | 39.9825058 | 42.13626099
2492.425781 | -0.137657958 | -4.844093323 | 0.000395301 |  | 28.03753281 | 30.24619102 | 42.39717102 | 34.13327408 | 39.96861649 | 42.13648224
2492.525391 | -0.13820355 | -1.143352509 | 0.000372001 |  | 28.03715706 | 30.21453667 | 42.41589737 | 34.12949753 | 39.97254181 | 42.20817566
2492.625 | -0.137903786 | -5.926382065 | 0.000448822 |  | 28.04462051 | 30.16150284 | 42.39722824 | 34.10816956 | 39.96209335 | 42.22293472
2492.724609 | -0.137963399 | -7.138771057 | 0.000390911 |  | 28.05275917 | 30.18318558 | 42.41892624 | 34.09460449 | 39.94659424 | 42.242836
2492.824219 | -0.137919683 | -5.159893036 | 0.00036668 |  | 28.03104782 | 30.16917229 | 42.41400146 | 34.07316208 | 39.96815491 | 42.19829559
2492.923828 | -0.137853258 | -2.151817322 | 0.000419656 |  | 28.05660439 | 30.1670475 | 42.40707779 | 34.06812668 | 39.96473694 | 42.22949219
2493.023438 | -0.137876535 | -10.59935951 | 0.000411481 |  | 28.04692459 | 30.16976166 | 42.46131516 | 34.09264374 | 39.9448204 | 42.25033188
2493.123047 | -0.13742178 | -7.015962601 | 0.000390743 |  | 28.02305984 | 30.15303612 | 42.44264221 | 34.02263641 | 39.9557991 | 42.27170944
2493.222656 | -0.138135422 | -10.19629288 | 0.000404549 |  | 28.03884506 | 30.14839554 | 42.47845459 | 33.99935913 | 39.96443558 | 42.26337051
2493.322266 | -0.13813088 | -12.37727547 | 0.000374985 |  | 28.04670334 | 30.14263344 | 42.44234848 | 33.94112396 | 39.94776535 | 42.23255539
2493.421875 | -0.136853478 | -8.215135574 | 0.0004023 |  | 28.05271149 | 30.12463379 | 42.45581055 | 33.95540237 | 39.97515488 | 42.29290771
2493.521484 | -0.137637519 | -13.54454994 | 0.000392386 |  | 28.04127502 | 30.08248329 | 42.43083954 | 33.86435699 | 39.94999695 | 42.28512955
2493.621094 | -0.137920251 | -8.046981812 | 0.000368033 |  | 28.04094887 | 30.14652061 | 42.48100281 | 33.87465286 | 39.98511505 | 42.28622437
2493.720703 | -0.137690886 | -7.810474396 | 0.000404837 |  | 28.03431511 | 30.12618637 | 42.46248627 | 33.87139893 | 39.98355865 | 42.2570076
2493.820313 | -0.137399638 | -11.94344711 | 0.000390585 |  | 28.03216743 | 30.13531303 | 42.46858215 | 33.81104279 | 39.99867249 | 42.26619339
2493.919922 | -0.137568256 | -7.544799805 | 0.000365975 |  | 28.02629662 | 30.13399887 | 42.46295547 | 33.81189346 | 40.0089035 | 42.32013321
2494.019531 | -0.138237614 | -14.00252914 | 0.000423035 |  | 28.01113319 | 30.14294624 | 42.41979218 | 33.77733231 | 40.00846481 | 42.35462189
2494.119141 | -0.138229666 | -13.86513519 | 0.00040419 |  | 28.04758644 | 30.11551094 | 42.47323608 | 33.75051498 | 39.99830627 | 42.29268265
2494.21875 | -0.138191628 | -8.411315918 | 0.000378112 |  | 28.04997826 | 30.09773064 | 42.42609787 | 33.71912766 | 40.02227783 | 42.31680679
2494.318359 | -0.13802074 | -12.31370544 | 0.000410991 |  | 28.04309654 | 30.1088295 | 42.43412781 | 33.6373291 | 40.03629303 | 42.29541016
2494.417969 | -0.13759721 | -13.09067345 | 0.000401313 |  | 28.02507591 | 30.11120415 | 42.39126587 | 33.59449387 | 40.05168533 | 42.30754089
2494.517578 | -0.137460954 | -11.65043068 | 0.000368683 |  | 28.05485725 | 30.08777046 | 42.42661285 | 33.54315948 | 40.06108856 | 42.36006546
2494.617188 | -0.13776753 | -14.73643398 | 0.000396918 |  | 28.06814766 | 30.10951996 | 42.41718292 | 33.51195908 | 40.07990646 | 42.26469421
2494.716797 | -0.137615377 | -11.12273026 | 0.000388888 |  | 28.02035904 | 30.11560631 | 42.40975189 | 33.46753311 | 40.07657623 | 42.33929825
2494.816406 | -0.137752769 | -11.27926445 | 0.000395864 |  | 28.03558731 | 30.09479141 | 42.37618256 | 33.42666245 | 40.0845108 | 42.34329605
2494.916016 | -0.137564849 | -12.45292091 | 0.000397792 |  | 28.01495552 | 30.09007263 | 42.37577438 | 33.39733887 | 40.08053207 | 42.31112289
2495.015625 | -0.137325833 | -5.779191971 | 0.000372729 |  | 28.00435448 | 30.08514977 | 42.37742996 | 33.36325455 | 40.07220078 | 42.30155945
2495.115234 | -0.137254298 | -13.50968933 | 0.000338691 |  | 28.04010391 | 30.0677948 | 42.39146042 | 33.34287643 | 40.08616257 | 42.32013702
2495.214844 | -0.137394529 | -6.47026062 | 0.000392702 |  | 28.03950691 | 30.08996964 | 42.37947845 | 33.30927658 | 40.11306763 | 42.35461807
2495.314453 | -0.137720408 | -11.60987473 | 0.000373669 |  | 28.01045799 | 30.12223625 | 42.39735794 | 33.28606415 | 40.10637665 | 42.32399368
2495.414063 | -0.138332994 | -6.520843506 | 0.000409253 |  | 28.05846214 | 30.09197617 | 42.35700607 | 33.24355316 | 40.10113144 | 42.30000305
2495.513672 | -0.138284168 | -9.016939163 | 0.000367496 |  | 28.04820442 | 30.12109947 | 42.37376404 | 33.23242188 | 40.13410187 | 42.32914352
2495.613281 | -0.137867451 | -5.292959213 | 0.000378573 |  | 28.01615143 | 30.07729721 | 42.37024307 | 33.20056915 | 40.11889648 | 42.30280685
2495.712891 | -0.137803297 | -13.477108 | 0.000364056 |  | 28.01498795 | 30.11923981 | 42.37162399 | 33.23590851 | 40.11930466 | 42.28781891
2495.8125 | -0.137423483 | -12.88196182 | 0.000343867 |  | 28.02318954 | 30.1023674 | 42.32897949 | 33.22036743 | 40.11169052 | 42.29280472
2495.912109 | -0.138118958 | -7.943538666 | 0.00034394 |  | 28.00034142 | 30.12505722 | 42.33387756 | 33.23949814 | 40.07873535 | 42.25773621
2496.011719 | -0.138437457 | -7.246999741 | 0.000350879 |  | 28.0601902 | 30.09036446 | 42.29747772 | 33.2911644 | 40.10922623 | 42.31718063
2496.111328 | -0.138167783 | -9.207195282 | 0.000396428 |  | 28.01772881 | 30.11826134 | 42.30900192 | 33.34486389 | 40.05980682 | 42.24092102
2496.210938 | -0.137665906 | -9.232486725 | 0.000365447 |  | 28.0606823 | 30.09025192 | 42.30459976 | 33.37544632 | 40.04891586 | 42.30950928
2496.310547 | -0.137440515 | -7.875638962 | 0.000357356 |  | 28.05169296 | 30.10112953 | 42.26833344 | 33.41398621 | 40.0582962 | 42.21931839
2496.410156 | -0.137480824 | -9.485401154 | 0.000413733 |  | 28.04027367 | 30.12555313 | 42.26451874 | 33.43866348 | 40.03014755 | 42.19335556
2496.509766 | -0.137458115 | -0.921882629 | 0.000365034 |  | 28.0459404 | 30.10603333 | 42.22704697 | 33.4966011 | 40.04280472 | 42.23752213
2496.609375 | -0.137458115 | -11.28268242 | 0.000376747 |  | 28.05515862 | 30.1281929 | 42.21463776 | 33.50110245 | 40.0470314 | 42.22431946
2496.708984 | -0.137753337 | -10.02814102 | 0.000394233 |  | 28.05709076 | 30.11001587 | 42.19392395 | 33.50844574 | 40.07414627 | 42.21344376
2496.808594 | -0.138478333 | -9.647172928 | 0.000378335 |  | 28.0747261 | 30.15044785 | 42.16914749 | 33.50407028 | 40.04279327 | 42.22447586
2496.908203 | -0.138233072 | -12.07354927 | 0.000376549 |  | 28.05740166 | 30.10396194 | 42.17049789 | 33.52545929 | 40.08864975 | 42.20029449
2497.007813 | -0.137618216 | -9.880491257 | 0.000385829 |  | 28.06378746 | 30.17305756 | 42.14395905 | 33.5198288 | 40.05136871 | 42.24591827
2497.107422 | -0.138350026 | -6.113674164 | 0.000391243 |  | 28.06448555 | 30.14886665 | 42.15175247 | 33.56565094 | 40.08456802 | 42.18445587
2497.207031 | -0.137858368 | -6.89383316 | 0.000389901 |  | 28.05790329 | 30.14455414 | 42.11815643 | 33.53948212 | 40.05959702 | 42.22310257
2497.306641 | -0.137239537 | -6.382310867 | 0.000362172 |  | 28.04137993 | 30.16341972 | 42.09151459 | 33.5181694 | 40.08163834 | 42.23781204
2497.40625 | -0.138248401 | -9.047472 | 0.00038224 |  | 28.06138802 | 30.14624023 | 42.07876205 | 33.49718857 | 40.08348465 | 42.19039536
2497.505859 | -0.137826575 | -4.7805233 | 0.000345944 |  | 28.03534126 | 30.17286873 | 42.08171082 | 33.52398682 | 40.09794998 | 42.2756958
2497.605469 | -0.138127474 | -8.397188187 | 0.00033603 |  | 28.06422615 | 30.19696236 | 42.05605316 | 33.4314003 | 40.09336472 | 42.20241165
2497.705078 | -0.137154945 | -9.43413353 | 0.000367575 |  | 28.06378746 | 30.18443298 | 42.03115082 | 33.41182327 | 40.07590866 | 42.20491028
2497.804688 | -0.138226827 | -4.806043625 | 0.000379748 |  | 28.08307266 | 30.16648293 | 42.02847672 | 33.46479416 | 40.08437347 | 42.21257782
2497.904297 | -0.137247486 | -1.586748123 | 0.00037581 |  | 28.04586792 | 30.16540527 | 42.0112381 | 33.37308502 | 40.07047272 | 42.18670273
2498.003906 | -0.138016766 | -5.789672852 | 0.000407205 |  | 28.05738258 | 30.16645813 | 42.0039711 | 33.35974884 | 40.02916718 | 42.21109009
2498.103516 | -0.137935012 | -5.351514816 | 0.000386637 |  | 28.05280685 | 30.1778717 | 41.97523499 | 33.33766556 | 40.02906036 | 42.24215698
2498.203125 | -0.138546462 | -9.356208801 | 0.000412179 |  | 28.08331108 | 30.17817879 | 41.95462799 | 33.30287552 | 40.03059769 | 42.22100067
2498.302734 | -0.137541004 | -4.508926392 | 0.000389042 |  | 28.07959175 | 30.16051102 | 41.941082 | 33.22810364 | 40.02908325 | 42.19569397
2498.402344 | -0.138036636 | -8.97797966 | 0.000414655 |  | 28.05452156 | 30.1853447 | 41.93187332 | 33.21589661 | 40.02259064 | 42.1713295
2498.501953 | -0.137936147 | -5.842988968 | 0.000409032 |  | 28.10414505 | 30.15376472 | 41.92697144 | 33.15596008 | 40.02005005 | 42.21910477
2498.601563 | -0.137571662 | -9.916721344 | 0.00037482 |  | 28.09473801 | 30.17016602 | 41.89743805 | 33.11849594 | 40.02283478 | 42.19584656
2498.701172 | -0.137787969 | -10.7137413 | 0.000369728 |  | 28.06620407 | 30.1521492 | 41.85821533 | 33.06475067 | 40.00067902 | 42.2311821
2498.800781 | -0.137898109 | -11.90289116 | 0.000410792 |  | 28.06276131 | 30.16917419 | 41.88095474 | 33.01419449 | 40.00458145 | 42.24129486
2498.900391 | -0.138755388 | -4.470647812 | 0.000354522 |  | 28.07073021 | 30.17806625 | 41.90024948 | 32.93078232 | 40.00291443 | 42.27490997
2499 | -0.137700538 | -10.63125992 | 0.000382754 |  | 28.0692215 | 30.20309258 | 41.8334198 | 32.88845062 | 39.99602509 | 42.2029953
2499.099609 | -0.137384877 | -12.26995659 | 0.000403716 |  | 28.04839897 | 30.18353462 | 41.81004715 | 32.79063034 | 40.00596237 | 42.30260849
2499.199219 | -0.137989514 | -10.42528152 | 0.000400512 |  | 28.08457947 | 30.19537544 | 41.81039047 | 32.72280884 | 39.99949646 | 42.22847366
2499.298828 | -0.137780588 | -12.30641174 | 0.000371745 |  | 28.06725502 | 30.19342804 | 41.79430008 | 32.63454056 | 40.01277924 | 42.33309555
2499.398438 | -0.138247833 | -9.384918213 | 0.000386989 |  | 28.05343628 | 30.20897102 | 41.82985306 | 32.58563232 | 40.00190735 | 42.31797028
2499.498047 | -0.138219447 | -5.320983887 | 0.000351371 |  | 28.05611229 | 30.22327995 | 41.83900452 | 32.51651764 | 40.00862122 | 42.27146912
2499.597656 | -0.138122932 | -6.398942947 | 0.000362775 |  | 28.06917381 | 30.21563148 | 41.79235077 | 32.46050262 | 40.00485229 | 42.29227066
2499.697266 | -0.137730628 | -5.800153732 | 0.000397929 |  | 28.0725441 | 30.21985054 | 41.77387619 | 32.44685745 | 39.99021912 | 42.33940506
2499.796875 | -0.138464708 | -5.731798172 | 0.00040681 |  | 28.05058861 | 30.19124985 | 41.79164505 | 32.40555191 | 40.01966476 | 42.30653763
2499.896484 | -0.137769233 | -5.495744705 | 0.000393387 |  | 28.07891655 | 30.22502708 | 41.76236725 | 32.41856384 | 39.9985733 | 42.33337402
2499.996094 | -0.138755388 | -7.119632721 | 0.000401986 |  | 28.04791641 | 30.20656204 | 41.77351379 | 32.40595627 | 39.98487854 | 42.32998657
2500.095703 | -0.138105332 | -4.670244217 | 0.000376009 |  | 28.05257797 | 30.16977119 | 41.76414871 | 32.41561508 | 39.96830368 | 42.33853149
2500.195313 | -0.138113848 | -10.81217194 | 0.000398155 |  | 28.0538063 | 30.22413254 | 41.74029922 | 32.37727737 | 39.99019241 | 42.33608246
2500.294922 | -0.137275305 | -5.059867859 | 0.00034266 |  | 28.03754997 | 30.21752357 | 41.74003983 | 32.36697006 | 39.96244812 | 42.33248138
2500.394531 | -0.137689183 | -6.900896072 | 0.000360264 |  | 28.06954765 | 30.20042419 | 41.67604065 | 32.33002472 | 39.95463943 | 42.32017899
2500.494141 | -0.137669312 | -10.49432182 | 0.000324959 |  | 28.03942871 | 30.19290161 | 41.6515007 | 32.3233223 | 39.93636322 | 42.33679962
2500.59375 | -0.138126338 | -4.097429276 | 0.000347833 |  | 28.06802368 | 30.21183777 | 41.62818527 | 32.27177048 | 39.90643692 | 42.31118011
2500.693359 | -0.138628783 | -6.079042435 | 0.000376249 |  | 28.06172943 | 30.23342323 | 41.65696335 | 32.2264061 | 39.89487076 | 42.29673386
2500.792969 | -0.138272246 | -2.138374329 | 0.000367331 |  | 28.04734612 | 30.21873665 | 41.60679245 | 32.15460587 | 39.9058075 | 42.339077
2500.892578 | -0.137915141 | -6.264055252 | 0.000383655 |  | 28.04706955 | 30.2180233 | 41.59221268 | 32.12944031 | 39.87607956 | 42.29784012
2500.992188 | -0.138541352 | -2.789796829 | 0.000401961 |  | 28.03478432 | 30.22070503 | 41.56624603 | 32.07631683 | 39.88217163 | 42.2975769
2501.091797 | -0.137688047 | -0.306232452 | 0.0003939 |  | 28.04206467 | 30.23027802 | 41.56001282 | 32.0058403 | 39.8644104 | 42.29576492
2501.191406 | -0.13790038 | -6.610387802 | 0.000410558 |  | 28.02176094 | 30.22883987 | 41.50928879 | 31.95986176 | 39.89463806 | 42.30749893
2501.291016 | -0.137586991 | -6.038711548 | 0.000404012 |  | 28.00428772 | 30.2324028 | 41.51209641 | 31.8646946 | 39.83802414 | 42.32586288
2501.390625 | -0.137965669 | -0.121217728 | 0.000359046 |  | 28.0336647 | 30.21403313 | 41.50159073 | 31.93453407 | 39.82850647 | 42.31364822
2501.490234 | -0.137568256 | -2.894153595 | 0.000369952 |  | 28.0032959 | 30.23892021 | 41.46805573 | 31.86789513 | 39.8092804 | 42.29423141
2501.589844 | -0.138412476 | -3.18283844 | 0.000357143 |  | 28.04055214 | 30.24061584 | 41.46650314 | 31.88122559 | 39.80594635 | 42.28726196
2501.689453 | -0.137567688 | -1.687002182 | 0.000360667 |  | 28.03528404 | 30.25547791 | 41.43803024 | 31.91229248 | 39.8143158 | 42.33428192
2501.789063 | -0.13790038 | -6.899986267 | 0.000375652 |  | 28.02791405 | 30.27110481 | 41.43859863 | 31.97189713 | 39.82460785 | 42.31293869
2501.888672 | -0.13751205 | -4.416648865 | 0.000382647 |  | 28.01273155 | 30.28626823 | 41.40272141 | 32.01531982 | 39.7989006 | 42.32456207
2501.988281 | -0.138194466 | -10.54763794 | 0.000358123 |  | 27.99564362 | 30.29057121 | 41.40245819 | 32.08050156 | 39.78339386 | 42.2870636
2502.087891 | -0.13841645 | -4.642902374 | 0.000368103 |  | 27.99396706 | 30.29256248 | 41.3433876 | 32.09449768 | 39.76370621 | 42.27047729
2502.1875 | -0.137842471 | -4.482040405 | 0.000315131 |  | 28.01728249 | 30.30823708 | 41.34712601 | 32.1195755 | 39.74399948 | 42.31288528
2502.287109 | -0.13815586 | -14.6102047 | 0.000385614 |  | 27.99945068 | 30.29903603 | 41.29081345 | 32.15892792 | 39.75032806 | 42.30302429
2502.386719 | -0.137380336 | -6.952846527 | 0.0003404 |  | 28.00431633 | 30.32138443 | 41.28012085 | 32.18601608 | 39.75133133 | 42.32522202
2502.486328 | -0.138222285 | -6.274991989 | 0.000366476 |  | 27.97970772 | 30.29366493 | 41.2838974 | 32.18346024 | 39.75998306 | 42.32873535
2502.585938 | -0.137653983 | -8.457796097 | 0.000381081 |  | 27.9787178 | 30.33143997 | 41.236866 | 32.18761444 | 39.7468071 | 42.31454468
2502.685547 | -0.138035501 | -9.455780029 | 0.000383512 |  | 27.98413849 | 30.3859787 | 41.18884277 | 32.23102951 | 39.7194519 | 42.32909393
2502.785156 | -0.138096816 | -5.49756813 | 0.000358955 |  | 27.990242 | 30.33986282 | 41.18552399 | 32.23501968 | 39.70531464 | 42.34766006
2502.884766 | -0.137962263 | -5.927747726 | 0.000365422 |  | 28.00436783 | 30.34535408 | 41.14732742 | 32.28802872 | 39.70523453 | 42.3393898
2502.984375 | -0.137558036 | -15.02489281 | 0.000410395 |  | 28.01837158 | 30.33937836 | 41.09610748 | 32.25821304 | 39.71671295 | 42.33204651
2503.083984 | -0.138262594 | -11.23916245 | 0.000395461 |  | 27.98603439 | 30.34657478 | 41.11172867 | 32.24642944 | 39.68154526 | 42.35959244
2503.183594 | -0.137594939 | -4.714902878 | 0.000355054 |  | 28.01539612 | 30.36647415 | 41.07626343 | 32.29178238 | 39.69602585 | 42.33510208
2503.283203 | -0.137927631 | -8.737596512 | 0.00042724 |  | 28.00270081 | 30.36256409 | 41.02457428 | 32.27335358 | 39.67681503 | 42.35443878
2503.382813 | -0.138017333 | -7.973386765 | 0.000410284 |  | 28.00174522 | 30.36431313 | 41.02275467 | 32.33207703 | 39.65781021 | 42.34837341
2503.482422 | -0.137595507 | -10.26966095 | 0.000392154 |  | 27.97816658 | 30.37936211 | 41.01800537 | 32.36190414 | 39.63576508 | 42.37260056
2503.582031 | -0.138181408 | -9.169143677 | 0.000410913 |  | 28.00070953 | 30.34256554 | 40.96806717 | 32.39022446 | 39.61085892 | 42.34542847
2503.681641 | -0.138219447 | -9.59932518 | 0.000401521 |  | 27.99895096 | 30.35837173 | 40.93877029 | 32.43756866 | 39.58840179 | 42.34125519
2503.78125 | -0.13853681 | -8.571037292 | 0.000347448 |  | 28.01538467 | 30.36410332 | 40.9233017 | 32.44426727 | 39.58015823 | 42.34144211
2503.880859 | -0.137498424 | -9.89689827 | 0.000397879 |  | 28.00440216 | 30.34848213 | 40.88763428 | 32.45572281 | 39.58786392 | 42.34481049
2503.980469 | -0.138488553 | -17.90286732 | 0.000392988 |  | 28.00819016 | 30.36160851 | 40.85610962 | 32.44321823 | 39.55543137 | 42.37163544
2504.080078 | -0.137690318 | -13.76328659 | 0.00037783 |  | 27.99143791 | 30.34841537 | 40.84112167 | 32.41465759 | 39.57824707 | 42.38066483
2504.179688 | -0.138153022 | -6.282054901 | 0.000371352 |  | 28.01259041 | 30.35326767 | 40.82306671 | 32.42157745 | 39.55373764 | 42.35267258
2504.279297 | -0.138687827 | -16.19991493 | 0.000370277 |  | 28.00599289 | 30.38909721 | 40.791008 | 32.36725616 | 39.55154037 | 42.34720993
2504.378906 | -0.137925928 | -12.87922859 | 0.000364989 |  | 27.99172211 | 30.34843826 | 40.76753616 | 32.32871246 | 39.54932404 | 42.3984108
2504.478516 | -0.138193899 | -12.29502106 | 0.00039855 |  | 28.03260803 | 30.37753105 | 40.80587006 | 32.29249191 | 39.56027985 | 42.36997223
2504.578125 | -0.138297226 | -11.15873146 | 0.000373247 |  | 27.99204636 | 30.35268593 | 40.76956177 | 32.28582382 | 39.55764389 | 42.35512543
2504.677734 | -0.13828871 | -13.71065331 | 0.000403482 |  | 27.99259377 | 30.36535835 | 40.76460648 | 32.28649139 | 39.55334091 | 42.38473892
2504.777344 | -0.138227395 | -8.337947845 | 0.000366319 |  | 28.01173973 | 30.358675 | 40.72510147 | 32.26154709 | 39.54725266 | 42.39455414
2504.876953 | -0.137854961 | -5.904735565 | 0.000395508 |  | 28.01144218 | 30.37782288 | 40.72622681 | 32.25466537 | 39.54713821 | 42.38560104
2504.976563 | -0.138171757 | -9.171422958 | 0.000373101 |  | 28.01011467 | 30.37823486 | 40.70167542 | 32.2085495 | 39.54861832 | 42.37702942
2505.076172 | -0.137735169 | -15.84173489 | 0.000385595 |  | 28.00568199 | 30.37208176 | 40.70271301 | 32.20147705 | 39.52775192 | 42.39403152
2505.175781 | -0.138329587 | -7.512903214 | 0.000349402 |  | 28.01037788 | 30.38067055 | 40.67676544 | 32.18532181 | 39.53450012 | 42.37918854
2505.275391 | -0.137752201 | -7.014595032 | 0.000364261 |  | 28.04978561 | 30.35292053 | 40.69113159 | 32.16487122 | 39.59841919 | 42.41946411
2505.375 | -0.138102493 | -9.507957458 | 0.000385463 |  | 28.03873062 | 30.38869667 | 40.69104004 | 32.13744736 | 39.58460236 | 42.41734314
2505.474609 | -0.137527946 | -6.631122589 | 0.00036598 |  | 28.02655029 | 30.36620331 | 40.69123077 | 32.11714172 | 39.58222961 | 42.43095016
2505.574219 | -0.13752965 | -6.517196655 | 0.000356793 |  | 28.02259254 | 30.39540863 | 40.69445801 | 32.08024979 | 39.58982849 | 42.42221832
2505.673828 | -0.138142803 | -7.253835678 | 0.00035118 |  | 28.01618958 | 30.39236259 | 40.69626617 | 32.079216 | 39.6115303 | 42.41785431
2505.773438 | -0.137617081 | -10.63741112 | 0.000381274 |  | 28.02676582 | 30.38777542 | 40.65974426 | 32.07484055 | 39.61432266 | 42.40427399
2505.873047 | -0.138243859 | -10.78027344 | 0.000368011 |  | 28.03329659 | 30.399086 | 40.66778564 | 32.07063675 | 39.60908127 | 42.42823792
2505.972656 | -0.13787029 | -8.075464249 | 0.000388252 |  | 28.04391289 | 30.39235115 | 40.63334274 | 32.04367828 | 39.60525513 | 42.42641449
2506.072266 | -0.138244427 | -8.271413803 | 0.00039629 |  | 28.02517128 | 30.38573647 | 40.67149734 | 32.04716873 | 39.618927 | 42.45281982
2506.171875 | -0.137799891 | -10.38586426 | 0.000379775 |  | 28.03411102 | 30.39981651 | 40.6544075 | 32.02624893 | 39.60451508 | 42.42676163
2506.271484 | -0.138261459 | -11.98491669 | 0.000355384 |  | 28.0434227 | 30.39219475 | 40.65707016 | 32.04163742 | 39.62166977 | 42.47000885
2506.371094 | -0.138326748 | -6.725906372 | 0.000383574 |  | 28.0409317 | 30.39500237 | 40.65070724 | 31.9883461 | 39.60582352 | 42.46370697
2506.470703 | -0.137893567 | -6.665527344 | 0.000388534 |  | 28.03794098 | 30.36962891 | 40.66871643 | 31.95366096 | 39.61347198 | 42.45063782
2506.570313 | -0.138157564 | -6.612211227 | 0.000389419 |  | 28.01097107 | 30.40733337 | 40.68194199 | 31.93192101 | 39.63075638 | 42.47608566
2506.669922 | -0.138402825 | -7.020290375 | 0.000418224 |  | 28.03775978 | 30.38676834 | 40.68693161 | 31.89894295 | 39.61567307 | 42.45016861
2506.769531 | -0.137489908 | -6.537475586 | 0.000366624 |  | 28.0483017 | 30.40509033 | 40.67686081 | 31.84692955 | 39.62987518 | 42.46395111
2506.869141 | -0.137555198 | -4.795562744 | 0.000369269 |  | 28.02658081 | 30.40951157 | 40.66869354 | 31.75298309 | 39.62269211 | 42.45711899
2506.96875 | -0.138266001 | -7.37254715 | 0.000379082 |  | 28.03547668 | 30.39413261 | 40.67860794 | 31.76960754 | 39.657341 | 42.49263
2507.068359 | -0.138184815 | -2.45485878 | 0.000379116 |  | 28.05085373 | 30.37594223 | 40.7021637 | 31.73250198 | 39.63851929 | 42.49275208
2507.167969 | -0.138176299 | -8.467140198 | 0.000405752 |  | 28.0517807 | 30.39403534 | 40.70124435 | 31.69018364 | 39.63494873 | 42.45809555
2507.267578 | -0.137612539 | -3.440765381 | 0.00039915 |  | 28.04125214 | 30.38915443 | 40.72151184 | 31.62702942 | 39.64055634 | 42.47768784
2507.367188 | -0.13774255 | -9.478338242 | 0.000384435 |  | 28.03455925 | 30.39411545 | 40.72348404 | 31.6349678 | 39.6309166 | 42.48923111
2507.466797 | -0.138015062 | -3.532817841 | 0.000386568 |  | 28.05012703 | 30.36441612 | 40.69869995 | 31.60916901 | 39.6577301 | 42.47962952
2507.566406 | -0.138481172 | -2.151817322 | 0.000350741 |  | 28.06946182 | 30.38571548 | 40.71871567 | 31.57230186 | 39.6502037 | 42.49023438
2507.666016 | -0.137695996 | -5.290908813 | 0.000378881 |  | 28.05342293 | 30.37478256 | 40.72572708 | 31.57245255 | 39.64966583 | 42.49701691
2507.765625 | -0.137638087 | -0.041469574 | 0.000393277 |  | 28.06717491 | 30.40302277 | 40.71084595 | 31.60360909 | 39.66173553 | 42.5235672
2507.865234 | -0.138142803 | -3.960947037 | 0.000379499 |  | 28.02925301 | 30.38780975 | 40.72518539 | 31.64651489 | 39.64447021 | 42.50069427
2507.964844 | -0.138246698 | -2.345718384 | 0.000358312 |  | 28.04167557 | 30.41996384 | 40.72715759 | 31.66918945 | 39.60699463 | 42.53127289
2508.064453 | -0.138231369 | 2.187131882 | 0.000410538 |  | 28.05801773 | 30.37342644 | 40.74508286 | 31.70225716 | 39.6636734 | 42.53448868
2508.164063 | -0.137650577 | -0.427904129 | 0.000361159 |  | 28.0561142 | 30.3890686 | 40.71444702 | 31.74858856 | 39.64204788 | 42.55056
2508.263672 | -0.137913438 | 0.410812378 | 0.000391717 |  | 28.06204033 | 30.4152565 | 40.73275375 | 31.81033516 | 39.61725998 | 42.5385704
2508.363281 | -0.137626732 | -0.67808342 | 0.000357439 |  | 28.05535316 | 30.41537666 | 40.74685287 | 31.80824089 | 39.62881088 | 42.5740242
2508.462891 | -0.137555765 | 1.427938461 | 0.000350297 |  | 28.0841465 | 30.40679359 | 40.75946808 | 31.8103447 | 39.64751434 | 42.55779648
2508.5625 | -0.137816923 | -3.114027023 | 0.000376274 |  | 28.07249451 | 30.38975143 | 40.74601746 | 31.88552094 | 39.66641617 | 42.56614304
2508.662109 | -0.138289846 | -3.728311539 | 0.000389354 |  | 28.06975555 | 30.43408585 | 40.75922012 | 31.91406822 | 39.65591431 | 42.58118057
2508.761719 | -0.137881077 | 4.1033535 | 0.000385658 |  | 28.08659744 | 30.42892265 | 40.77310562 | 31.92430878 | 39.65085983 | 42.58648682
2508.861328 | -0.137475715 | -1.74829483 | 0.000391535 |  | 28.08454132 | 30.40955353 | 40.74063492 | 32.00699615 | 39.65877533 | 42.60119629
2508.960938 | -0.137850419 | -7.603130341 | 0.000354794 |  | 28.09197998 | 30.41003036 | 40.77862549 | 32.02864456 | 39.66516113 | 42.61852264
2509.060547 | -0.137273034 | -5.906332016 | 0.000401842 |  | 28.07579231 | 30.41746712 | 40.77026367 | 32.04491806 | 39.67664719 | 42.61977005
2509.160156 | -0.138353432 | -0.76922226 | 0.000386903 |  | 28.08142662 | 30.41041565 | 40.7853508 | 32.12883377 | 39.68720245 | 42.61860657
2509.259766 | -0.137989514 | -6.474817276 | 0.000396951 |  | 28.06345367 | 30.42442703 | 40.79384995 | 32.15324402 | 39.70284653 | 42.62809753
2509.359375 | -0.13793558 | -2.678379059 | 0.000404205 |  | 28.09234047 | 30.42443085 | 40.80229187 | 32.18866348 | 39.71842957 | 42.59558105
2509.458984 | -0.137635816 | -1.812776566 | 0.000329276 |  | 28.06926346 | 30.43242264 | 40.76286697 | 32.18409348 | 39.75196075 | 42.61768341
2509.558594 | -0.1375921 | -8.988687515 | 0.000357999 |  | 28.07369995 | 30.45200157 | 40.7910881 | 32.22123718 | 39.77239227 | 42.62928009
2509.658203 | -0.137639222 | -6.434715271 | 0.000346691 |  | 28.08242798 | 30.40939522 | 40.79348373 | 32.24640274 | 39.75720215 | 42.62862778
2509.757813 | -0.137869155 | -2.394475937 | 0.000357728 |  | 28.08484077 | 30.43112946 | 40.79880524 | 32.23371887 | 39.77261734 | 42.645504
2509.857422 | -0.13828871 | -5.753898621 | 0.000378708 |  | 28.085186 | 30.45875168 | 40.80096817 | 32.24589539 | 39.74466324 | 42.63301849
2509.957031 | -0.138058778 | -0.457296371 | 0.000362713 |  | 28.09895897 | 30.44609451 | 40.79525757 | 32.27936935 | 39.73192215 | 42.62655258
2510.056641 | -0.138507856 | 2.71027565 | 0.000348758 |  | 28.08526039 | 30.4389801 | 40.81156158 | 32.28755569 | 39.72143936 | 42.60770416
2510.15625 | -0.138333561 | -2.881164551 | 0.000360587 |  | 28.11017418 | 30.44281769 | 40.79506683 | 32.28577805 | 39.7061882 | 42.59460831
2510.255859 | -0.138750846 | -0.774690628 | 0.000358948 |  | 28.09303665 | 30.44378662 | 40.78619766 | 32.32211685 | 39.68623734 | 42.61628342
2510.355469 | -0.137949205 | -3.568817139 | 0.000376088 |  | 28.11132431 | 30.47299957 | 40.84187317 | 32.35821533 | 39.69010925 | 42.61163712
2510.455078 | -0.137324698 | 5.461111069 | 0.000319057 |  | 28.11916542 | 30.47093201 | 40.81866837 | 32.34558487 | 39.70060349 | 42.60281754
2510.554688 | -0.13827111 | -0.191394806 | 0.000368614 |  | 28.08644676 | 30.45381355 | 40.82387161 | 32.38237762 | 39.6948204 | 42.61240005
2510.654297 | -0.137793646 | 1.352746964 | 0.00039958 |  | 28.10841179 | 30.41843414 | 40.84165192 | 32.3624649 | 39.7120018 | 42.60111237
2510.753906 | -0.137946367 | -5.024551392 | 0.000401974 |  | 28.0881443 | 30.43131828 | 40.86884308 | 32.38772964 | 39.70684433 | 42.59120941
2510.853516 | -0.137748795 | -3.884389877 | 0.000368021 |  | 28.12772179 | 30.43525505 | 40.84363937 | 32.37147141 | 39.74322891 | 42.58981323
2510.953125 | -0.137781724 | -8.612506866 | 0.00037766 |  | 28.13665771 | 30.46419334 | 40.88365555 | 32.38920593 | 39.74185562 | 42.5832634
2511.052734 | -0.137861206 | -4.109731674 | 0.000400034 |  | 28.11491966 | 30.42833328 | 40.87891006 | 32.40651321 | 39.7223587 | 42.57247162
2511.152344 | -0.137386581 | -6.142612457 | 0.000372598 |  | 28.11537743 | 30.45236397 | 40.88490295 | 32.47372818 | 39.6692276 | 42.55319214
2511.251953 | -0.138457327 | -4.696674347 | 0.000400719 |  | 28.14721489 | 30.43795204 | 40.91614532 | 32.51572037 | 39.69007874 | 42.54396439
2511.351563 | -0.13782033 | -6.229194641 | 0.000334873 |  | 28.10273743 | 30.46273994 | 40.91994095 | 32.56168365 | 39.65867233 | 42.51522827
2511.451172 | -0.138637867 | -5.634050369 | 0.000359572 |  | 28.16850853 | 30.46973228 | 40.92620087 | 32.63171768 | 39.65383911 | 42.50827026
2511.550781 | -0.138044585 | -4.995613098 | 0.000391939 |  | 28.1439991 | 30.44125938 | 40.92425156 | 32.68828964 | 39.62251663 | 42.48503876
2511.650391 | -0.137882213 | -8.025110245 | 0.000375323 |  | 28.13794708 | 30.43797112 | 40.95708847 | 32.76786423 | 39.59869003 | 42.47937393
2511.75 | -0.138635028 | -7.749410629 | 0.00037793 |  | 28.14776039 | 30.42918205 | 40.95578384 | 32.81790924 | 39.5860939 | 42.46938705
2511.849609 | -0.137785698 | -7.870170593 | 0.000347227 |  | 28.16146851 | 30.44159126 | 41.02548981 | 32.86331558 | 39.59775543 | 42.48175049
2511.949219 | -0.138751414 | -5.549060822 | 0.000337256 |  | 28.14168167 | 30.4209919 | 40.97813797 | 32.87211609 | 39.57817841 | 42.47266388
2512.048828 | -0.138042314 | -8.551670074 | 0.000363931 |  | 28.13333702 | 30.42551231 | 41.045578 | 32.86640167 | 39.62479401 | 42.48658752
2512.148438 | -0.137853258 | -8.250907898 | 0.000392293 |  | 28.14798546 | 30.43823814 | 41.05804443 | 32.88690948 | 39.59847641 | 42.40887833
2512.248047 | -0.137420077 | -4.202924728 | 0.000378575 |  | 28.16703796 | 30.42410851 | 41.08008957 | 32.85113144 | 39.60718918 | 42.42829132
2512.347656 | -0.138236479 | -9.156841278 | 0.000356732 |  | 28.13513947 | 30.44130135 | 41.10303116 | 32.81586075 | 39.60520172 | 42.40693283
2512.447266 | -0.138071268 | -11.09060478 | 0.000371789 |  | 28.16224098 | 30.43960953 | 41.11469269 | 32.80591202 | 39.62171936 | 42.37614822
2512.546875 | -0.137791943 | -10.18809128 | 0.000375575 |  | 28.12901115 | 30.43773651 | 41.1328392 | 32.76985168 | 39.64088058 | 42.42730713
2512.646484 | -0.138397147 | -8.219009399 | 0.000390523 |  | 28.17799377 | 30.43620682 | 41.13767242 | 32.71654129 | 39.64202118 | 42.41743088
2512.746094 | -0.137734602 | -7.686296463 | 0.000389769 |  | 28.17332077 | 30.44197273 | 41.18539429 | 32.72028351 | 39.63459015 | 42.38106155
2512.845703 | -0.138486849 | -3.346662521 | 0.000354194 |  | 28.16342926 | 30.42286682 | 41.17274475 | 32.69314194 | 39.63894272 | 42.40000916
2512.945313 | -0.137701105 | -9.351425171 | 0.00034138 |  | 28.18964577 | 30.43602562 | 41.20629501 | 32.67396164 | 39.63099289 | 42.39385223
2513.044922 | -0.137466631 | -5.948711395 | 0.000330771 |  | 28.18903923 | 30.43566704 | 41.20019531 | 32.67311478 | 39.65398026 | 42.39258194
2513.144531 | -0.138171189 | -11.40116501 | 0.000369359 |  | 28.19100189 | 30.45204353 | 41.25431824 | 32.70085907 | 39.66466904 | 42.37989807
2513.244141 | -0.137911735 | -10.05981064 | 0.000366371 |  | 28.18433952 | 30.41682434 | 41.26630402 | 32.70939636 | 39.65442276 | 42.40962982
2513.34375 | -0.137361033 | -17.29519081 | 0.000399419 |  | 28.17938232 | 30.46068573 | 41.28092957 | 32.69508362 | 39.68970108 | 42.36224365
2513.443359 | -0.137673854 | -5.536758423 | 0.00038934 |  | 28.17682457 | 30.45985031 | 41.25954437 | 32.69923782 | 39.6773262 | 42.43062973
2513.542969 | -0.137710757 | -7.581258774 | 0.000384778 |  | 28.19577599 | 30.45919037 | 41.31652069 | 32.72214508 | 39.69734192 | 42.38559723
2513.642578 | -0.137832252 | -9.63350296 | 0.000366298 |  | 28.19908905 | 30.44076729 | 41.34224701 | 32.7641716 | 39.73223877 | 42.41955566
2513.742188 | -0.137621623 | -9.82717514 | 0.000330305 |  | 28.20585823 | 30.44544411 | 41.37013245 | 32.719944 | 39.7074852 | 42.40899658
2513.841797 | -0.138032662 | -10.19788933 | 0.000334638 |  | 28.21097755 | 30.46728134 | 41.35210419 | 32.71682358 | 39.68025208 | 42.38744736
2513.941406 | -0.137931038 | -9.968898773 | 0.000367918 |  | 28.23340034 | 30.49394417 | 41.3880043 | 32.71532059 | 39.7237854 | 42.39194489
2514.041016 | -0.137908328 | -3.165521622 | 0.000373661 |  | 28.20745087 | 30.46612167 | 41.39147949 | 32.7171402 | 39.71668243 | 42.43718719
2514.140625 | -0.137463225 | -5.639974594 | 0.00035198 |  | 28.20880127 | 30.46784973 | 41.3862114 | 32.73167038 | 39.70700455 | 42.41630173
2514.240234 | -0.138637867 | -7.521560669 | 0.000330321 |  | 28.21312714 | 30.47786903 | 41.4323082 | 32.73674774 | 39.72591019 | 42.43064499
2514.339844 | -0.137589262 | -2.929697037 | 0.000360652 |  | 28.22447205 | 30.48829079 | 41.46295547 | 32.78970337 | 39.71399307 | 42.39733887
2514.439453 | -0.13840396 | -6.174966812 | 0.000354568 |  | 28.2379055 | 30.50045395 | 41.44770813 | 32.85055923 | 39.6987915 | 42.42553711
2514.539063 | -0.137936715 | -6.394842148 | 0.0003444 |  | 28.18358612 | 30.49904823 | 41.46984863 | 32.92017746 | 39.70763397 | 42.45132065
2514.638672 | -0.137795349 | -5.866230011 | 0.000380107 |  | 28.21146393 | 30.51525116 | 41.48075104 | 32.95800781 | 39.71358109 | 42.41154099
2514.738281 | -0.137664203 | -2.178247452 | 0.00037032 |  | 28.2223053 | 30.49318886 | 41.53332901 | 33.02843475 | 39.67627335 | 42.43524551
2514.837891 | -0.138705995 | -2.593389511 | 0.00037358 |  | 28.20456886 | 30.49050522 | 41.51811981 | 33.0524292 | 39.76540756 | 42.45413208
2514.9375 | -0.137692589 | -6.237169266 | 0.000369143 |  | 28.23775482 | 30.51768112 | 41.55504608 | 33.09934235 | 39.71552277 | 42.44838333
2515.037109 | -0.137637519 | -3.847934723 | 0.000403942 |  | 28.2291069 | 30.53990364 | 41.54921341 | 33.09695053 | 39.74371719 | 42.46266937
2515.136719 | -0.138226259 | 3.12018013 | 0.000385198 |  | 28.2088623 | 30.53675461 | 41.57204437 | 33.11094666 | 39.74463272 | 42.46382523
2515.236328 | -0.137163461 | -2.847671509 | 0.000372635 |  | 28.24637985 | 30.50984764 | 41.5784111 | 33.10325623 | 39.71904373 | 42.47707367
2515.335938 | -0.138274517 | 1.603380203 | 0.000388356 |  | 28.21717644 | 30.53239441 | 41.5736084 | 33.08034515 | 39.76695633 | 42.47867966
2515.435547 | -0.137929334 | 0.127138138 | 0.000379798 |  | 28.21616936 | 30.55271339 | 41.59483719 | 33.08834839 | 39.76252747 | 42.47451401
2515.535156 | -0.137175383 | -2.16708374 | 0.000409846 |  | 28.25553513 | 30.53734207 | 41.60827637 | 33.05038071 | 39.75453568 | 42.46601486
2515.634766 | -0.138054804 | 0.390079498 | 0.000382344 |  | 28.26351738 | 30.5845623 | 41.63457489 | 33.0186882 | 39.78391647 | 42.49462509
2515.734375 | -0.13800314 | 1.55370903 | 0.000349953 |  | 28.25281525 | 30.56474495 | 41.61520386 | 33.00759125 | 39.79764938 | 42.49160385
2515.833984 | -0.138547029 | -5.432859421 | 0.000372124 |  | 28.22608376 | 30.56135941 | 41.63444519 | 33.01489639 | 39.79807663 | 42.48788071
2515.933594 | -0.137929902 | 1.303531647 | 0.000373367 |  | 28.22184753 | 30.5564518 | 41.6721611 | 32.9805069 | 39.79571152 | 42.50376892
2516.033203 | -0.137938418 | -1.019857407 | 0.000397118 |  | 28.25588799 | 30.54173088 | 41.67160034 | 32.97774887 | 39.80673218 | 42.51132202
2516.132813 | -0.138262027 | 0.456611633 | 0.00038637 |  | 28.23232269 | 30.5647316 | 41.67537689 | 32.96068192 | 39.78768539 | 42.51827621
2516.232422 | -0.138064455 | 5.62220192 | 0.00035838 |  | 28.23483849 | 30.55399895 | 41.67929077 | 32.9576149 | 39.82001114 | 42.4736557
2516.332031 | -0.138510127 | -4.271278381 | 0.000408292 |  | 28.24607277 | 30.55563354 | 41.71154404 | 32.97403336 | 39.81562042 | 42.48855209
2516.431641 | -0.138067294 | -4.96941185 | 0.000389918 |  | 28.24614334 | 30.54174995 | 41.7193985 | 32.95015335 | 39.81674576 | 42.48342514
2516.53125 | -0.138084326 | -3.45306778 | 0.00038493 |  | 28.24998283 | 30.5535965 | 41.7430191 | 32.96073914 | 39.85683823 | 42.51869965
2516.630859 | -0.138174028 | -4.093328476 | 0.000406636 |  | 28.26665878 | 30.55991364 | 41.72333145 | 32.94236755 | 39.83769608 | 42.49827957
2516.730469 | -0.138128609 | -7.761714935 | 0.000356563 |  | 28.23686981 | 30.56315422 | 41.74482346 | 32.9323616 | 39.8332634 | 42.47239304
2516.830078 | -0.138175731 | -7.514953613 | 0.000361555 |  | 28.23146057 | 30.54969025 | 41.75329971 | 32.94537354 | 39.84393692 | 42.50336456
2516.929688 | -0.13751205 | -1.278923035 | 0.000370211 |  | 28.24551201 | 30.55921936 | 41.75056839 | 32.96261978 | 39.86722946 | 42.50273895
2517.029297 | -0.137778885 | -4.032491684 | 0.000378123 |  | 28.24640656 | 30.56585884 | 41.77256012 | 32.98316574 | 39.82997131 | 42.51376343
2517.128906 | -0.138161538 | -3.332536697 | 0.000361265 |  | 28.24039459 | 30.54667282 | 41.7596283 | 32.9907341 | 39.84952545 | 42.51501083
2517.228516 | -0.13822115 | 0.08908844 | 0.000403413 |  | 28.24598503 | 30.57403755 | 41.79517365 | 33.04527664 | 39.80435944 | 42.48707199
2517.328125 | -0.138390335 | -0.836893082 | 0.000381643 |  | 28.22987366 | 30.56807327 | 41.77085876 | 33.11225891 | 39.85229874 | 42.51804733
2517.427734 | -0.137746524 | -1.945611954 | 0.000390543 |  | 28.22348404 | 30.57372856 | 41.80179214 | 33.09264374 | 39.8288002 | 42.49427032
2517.527344 | -0.13730653 | -0.499675751 | 0.000400681 |  | 28.23534393 | 30.56248474 | 41.80620956 | 33.11464691 | 39.821064 | 42.50317764
2517.626953 | -0.138804781 | -3.164611816 | 0.00035067 |  | 28.25274277 | 30.5488205 | 41.79590607 | 33.11839294 | 39.84091568 | 42.49025345
2517.726563 | -0.138117822 | 2.643060684 | 0.000420653 |  | 28.23222923 | 30.55702782 | 41.79071045 | 33.14793777 | 39.81232071 | 42.49856567
2517.826172 | -0.137611403 | -2.462377548 | 0.000381279 |  | 28.23442268 | 30.55833054 | 41.81555939 | 33.19932175 | 39.81086731 | 42.48254776
2517.925781 | -0.138226827 | -7.06244278 | 0.000372845 |  | 28.20591736 | 30.57365608 | 41.82087708 | 33.22106171 | 39.78621674 | 42.50147629
2518.025391 | -0.138037204 | -2.7551651 | 0.00037267 |  | 28.24731445 | 30.55430603 | 41.79607391 | 33.26007843 | 39.82620621 | 42.47978973
2518.125 | -0.138720188 | -3.183750153 | 0.000413736 |  | 28.22896767 | 30.56348038 | 41.83272171 | 33.28796768 | 39.76920319 | 42.49959564
2518.224609 | -0.138430076 | 2.984838486 | 0.000386594 |  | 28.24285698 | 30.56104279 | 41.78874969 | 33.28450775 | 39.7873764 | 42.46736145
2518.324219 | -0.138251807 | -5.536758423 | 0.000379225 |  | 28.23887825 | 30.56409454 | 41.81768417 | 33.29675293 | 39.74446487 | 42.50311279
2518.423828 | -0.137485366 | 0.901601791 | 0.000411793 |  | 28.23094749 | 30.56201172 | 41.84433746 | 33.28662109 | 39.7571106 | 42.47637177
2518.523438 | -0.13813088 | -0.80818367 | 0.000393733 |  | 28.23494148 | 30.54254723 | 41.84814072 | 33.29422379 | 39.77729797 | 42.48997116
2518.623047 | -0.138631622 | -8.601343155 | 0.000392376 |  | 28.23781776 | 30.56954575 | 41.84483719 | 33.33351135 | 39.74847794 | 42.44721985
2518.722656 | -0.138083758 | -4.724472046 | 0.000419495 |  | 28.20982933 | 30.54742241 | 41.86848068 | 33.32748413 | 39.71368408 | 42.45783997
2518.822266 | -0.138557816 | -5.933673859 | 0.000402886 |  | 28.24630928 | 30.54447556 | 41.8592453 | 33.32330704 | 39.7111702 | 42.43900299
2518.921875 | -0.13817857 | 3.146608353 | 0.000426123 |  | 28.20386505 | 30.53523827 | 41.83349991 | 33.30378342 | 39.73561096 | 42.45738983
2519.021484 | -0.13763979 | -3.231826782 | 0.00033238 |  | 28.21395302 | 30.56619072 | 41.86288452 | 33.34036255 | 39.71240234 | 42.46181107
2519.121094 | -0.138409638 | -3.639450073 | 0.000353746 |  | 28.2190609 | 30.55182838 | 41.8428154 | 33.33751678 | 39.72641754 | 42.46611023
2519.220703 | -0.138138828 | -5.001993179 | 0.000371758 |  | 28.20734787 | 30.52703094 | 41.84966278 | 33.35096359 | 39.68817139 | 42.4477272
2519.320313 | -0.137766395 | -3.333675385 | 0.000385135 |  | 28.21458817 | 30.54192734 | 41.83692932 | 33.36949921 | 39.70432281 | 42.44895172
2519.419922 | -0.137780588 | -10.12543106 | 0.000409085 |  | 28.20667458 | 30.53657913 | 41.85084152 | 33.37695694 | 39.68223953 | 42.46180344
2519.519531 | -0.138084894 | -6.196611404 | 0.000390804 |  | 28.17950058 | 30.52898979 | 41.89826584 | 33.37677383 | 39.67557144 | 42.44316864
2519.619141 | -0.138378412 | -8.001869202 | 0.000387101 |  | 28.20660591 | 30.50569916 | 41.89084625 | 33.41838837 | 39.69083023 | 42.44447708
2519.71875 | -0.138162673 | -4.721738815 | 0.000401744 |  | 28.20828247 | 30.53143311 | 41.9251442 | 33.43209839 | 39.68470001 | 42.43136597
2519.818359 | -0.138326748 | -10.22819138 | 0.000384975 |  | 28.20571899 | 30.5148983 | 41.91682816 | 33.43885803 | 39.6452713 | 42.4414711
2519.917969 | -0.137619919 | -5.433998108 | 0.000398259 |  | 28.16973686 | 30.50744057 | 41.93385315 | 33.48350143 | 39.64499664 | 42.44786072
2520.017578 | -0.137822033 | -8.301263809 | 0.000383591 |  | 28.17276955 | 30.49718857 | 41.9116478 | 33.48772049 | 39.64756775 | 42.47805023
2520.117188 | -0.138115551 | -8.504278183 | 0.000413694 |  | 28.18260002 | 30.4835186 | 41.93569946 | 33.49723816 | 39.63742065 | 42.44219971
2520.216797 | -0.137670448 | -6.346538544 | 0.000434303 |  | 28.21020126 | 30.42564964 | 41.93097305 | 33.47006989 | 39.64585495 | 42.4251976
2520.316406 | -0.138026417 | -6.750743866 | 0.000435559 |  | 28.19379616 | 30.42518616 | 41.94644165 | 33.44540024 | 39.62677765 | 42.4394989
2520.416016 | -0.137836226 | -4.820396423 | 0.000387577 |  | 28.18570709 | 30.4279232 | 41.95069122 | 33.46622467 | 39.61254883 | 42.46290207
2520.515625 | -0.137514889 | -9.223144531 | 0.000400558 |  | 28.18510437 | 30.42596054 | 41.94654846 | 33.46622849 | 39.61642456 | 42.44449997
2520.615234 | -0.137935012 | -8.131515503 | 0.000398538 |  | 28.17925262 | 30.40665054 | 41.94280243 | 33.47595978 | 39.62076569 | 42.42838287
2520.714844 | -0.138144506 | -9.696390152 | 0.000371269 |  | 28.18840408 | 30.42386246 | 41.94849014 | 33.46114349 | 39.61848068 | 42.44016647
2520.814453 | -0.13813599 | -3.85317421 | 0.00037171 |  | 28.18339157 | 30.44304848 | 41.9296875 | 33.46671295 | 39.62336731 | 42.49431992
2520.914063 | -0.13779762 | -5.300933838 | 0.000375645 |  | 28.15628624 | 30.42503357 | 41.94478607 | 33.46601486 | 39.61780167 | 42.45954895
2521.013672 | -0.138132583 | -6.05762291 | 0.000432597 |  | 28.19272614 | 30.42548752 | 41.94589233 | 33.44905853 | 39.60368347 | 42.45537567
2521.113281 | -0.137732898 | -8.896408081 | 0.00034821 |  | 28.18705559 | 30.41267204 | 41.9533844 | 33.41014099 | 39.59126282 | 42.44097137
2521.212891 | -0.138065591 | -4.831106186 | 0.000393009 |  | 28.19178963 | 30.37852669 | 41.95181274 | 33.43490601 | 39.61583328 | 42.44927216
2521.3125 | -0.138124635 | -8.083667755 | 0.000409713 |  | 28.18757248 | 30.36458206 | 41.98815536 | 33.39074707 | 39.57775879 | 42.42416382
2521.412109 | -0.137555765 | -13.85419846 | 0.000388479 |  | 28.17772102 | 30.34909439 | 41.97042465 | 33.40641022 | 39.53683472 | 42.41894531
2521.511719 | -0.138044585 | -8.252960205 | 0.000439941 |  | 28.18095207 | 30.36259842 | 42.02075577 | 33.39387894 | 39.52012634 | 42.38283157
2521.611328 | -0.138686692 | -7.266824722 | 0.000407396 |  | 28.17152214 | 30.345644 | 42.04246902 | 33.38854218 | 39.49933624 | 42.38683701
2521.710938 | -0.137992353 | -4.820396423 | 0.000444597 |  | 28.18205261 | 30.33550262 | 42.04609299 | 33.38303757 | 39.44558716 | 42.35262299
2521.810547 | -0.138553842 | -8.678356171 | 0.000399284 |  | 28.14537239 | 30.33450127 | 42.10525894 | 33.39636993 | 39.46343231 | 42.32513809
2521.910156 | -0.138518643 | -7.446825027 | 0.000415738 |  | 28.16235924 | 30.31389046 | 42.11141968 | 33.3328476 | 39.43262482 | 42.32020569
2522.009766 | -0.138132016 | -4.856170654 | 0.00039348 |  | 28.16419029 | 30.34478569 | 42.14391708 | 33.36791611 | 39.35584641 | 42.31228638
2522.109375 | -0.138603235 | -11.25602341 | 0.000382244 |  | 28.16872597 | 30.31241417 | 42.15778732 | 33.40620804 | 39.37926483 | 42.20622253
2522.208984 | -0.138778097 | -14.05994797 | 0.000397718 |  | 28.15548515 | 30.30710411 | 42.21552658 | 33.3707695 | 39.34565735 | 42.17065048
2522.308594 | -0.138074107 | -7.092975616 | 0.000395548 |  | 28.1638279 | 30.31536293 | 42.19445419 | 33.41620636 | 39.29158401 | 42.12278748
2522.408203 | -0.138375574 | -10.29654694 | 0.000372394 |  | 28.16568947 | 30.32301521 | 42.21613693 | 33.42056274 | 39.28269577 | 42.11281204
2522.507813 | -0.138429508 | -4.500267029 | 0.000413783 |  | 28.18135834 | 30.30385208 | 42.25742722 | 33.42502213 | 39.27140427 | 42.13582611
2522.607422 | -0.13852943 | -3.19263649 | 0.000357211 |  | 28.15869522 | 30.286129 | 42.26195145 | 33.42058945 | 39.24538422 | 42.09773636
2522.707031 | -0.138076945 | -8.327693939 | 0.000390216 |  | 28.15900612 | 30.28452873 | 42.28764725 | 33.47049332 | 39.24369431 | 42.03009033
2522.806641 | -0.138168351 | -6.56709671 | 0.000441091 |  | 28.17443085 | 30.28472137 | 42.28998947 | 33.46485901 | 39.20627213 | 42.04675674
2522.90625 | -0.138147344 | -7.440671921 | 0.000381607 |  | 28.13636971 | 30.27788925 | 42.33636856 | 33.47980118 | 39.19739532 | 42.04776001
2523.005859 | -0.138273949 | -7.723892212 | 0.000427494 |  | 28.16023254 | 30.28667641 | 42.32659149 | 33.53636932 | 39.20236588 | 42.04338074
2523.105469 | -0.138249537 | -4.187202454 | 0.000393685 |  | 28.14448357 | 30.28505516 | 42.3470993 | 33.55887222 | 39.15742874 | 41.96295929
2523.205078 | -0.138745169 | -7.879056931 | 0.000415288 |  | 28.13575172 | 30.26807213 | 42.3563118 | 33.59963989 | 39.15939713 | 41.99317932
2523.304688 | -0.138360813 | -4.323228836 | 0.000395392 |  | 28.15733719 | 30.29384422 | 42.39969254 | 33.62093735 | 39.17961121 | 41.98391342
2523.404297 | -0.138166647 | -3.807830811 | 0.000433615 |  | 28.09301758 | 30.28816986 | 42.4066925 | 33.63594055 | 39.17234802 | 41.96342468
2523.503906 | -0.138495365 | -3.257118225 | 0.000410512 |  | 28.11430931 | 30.29616547 | 42.44039536 | 33.69804382 | 39.15656281 | 41.94291687
2523.603516 | -0.138150751 | -5.600557327 | 0.000412109 |  | 28.129076 | 30.26930046 | 42.43869019 | 33.72935867 | 39.17804337 | 41.95319366
2523.703125 | -0.1381059 | -5.9888134 | 0.00038668 |  | 28.11094093 | 30.2751255 | 42.43509293 | 33.73871613 | 39.15885162 | 41.94161606
2523.802734 | -0.138665686 | -4.425077438 | 0.000370342 |  | 28.08804131 | 30.29307747 | 42.48442841 | 33.79213333 | 39.17905807 | 41.94993591
2523.902344 | -0.13885247 | -4.644041061 | 0.000408344 |  | 28.13627243 | 30.29043579 | 42.49781799 | 33.80607986 | 39.20422363 | 41.93102646
2524.001953 | -0.138090003 | -4.711940765 | 0.000389633 |  | 28.12115097 | 30.31266975 | 42.51704407 | 33.8430481 | 39.18704987 | 41.97143555
2524.101563 | -0.13800825 | -2.60455513 | 0.000385957 |  | 28.10749054 | 30.24992752 | 42.51460648 | 33.87602997 | 39.22661209 | 41.960186
2524.201172 | -0.138403393 | -3.162330627 | 0.00039565 |  | 28.1019249 | 30.27361298 | 42.51734543 | 33.9010582 | 39.23418427 | 41.95389557
2524.300781 | -0.138136557 | -4.573635101 | 0.000420027 |  | 28.11047363 | 30.31106949 | 42.54664993 | 33.89103699 | 39.25223923 | 41.97125626
2524.400391 | -0.138656602 | -7.650524139 | 0.000424822 |  | 28.06623459 | 30.31057739 | 42.54184341 | 33.89426804 | 39.22470856 | 41.96517563
2524.5 | -0.138845657 | -8.648963928 | 0.000395558 |  | 28.1003437 | 30.29221153 | 42.56087112 | 33.87170029 | 39.25336456 | 41.96067047
2524.599609 | -0.138847928 | -3.148889542 | 0.000367335 |  | 28.10863304 | 30.27841377 | 42.55693054 | 33.87210846 | 39.25150681 | 41.96274567
2524.699219 | -0.138106468 | -12.49097061 | 0.00042967 |  | 28.08081818 | 30.31020164 | 42.5957756 | 33.84875488 | 39.25152969 | 41.94520187
2524.798828 | -0.137680667 | -7.267963409 | 0.000404987 |  | 28.12103462 | 30.29448891 | 42.58922195 | 33.82939529 | 39.27508545 | 41.96290588
2524.898438 | -0.138589042 | -8.027843475 | 0.000368778 |  | 28.10249519 | 30.29200745 | 42.62440109 | 33.8248291 | 39.27561951 | 41.96568298
2524.998047 | -0.138238182 | -6.134864807 | 0.000437608 |  | 28.08072281 | 30.29264832 | 42.61606979 | 33.82230377 | 39.29794312 | 41.98901367
2525.097656 | -0.138179705 | -5.972179413 | 0.000401639 |  | 28.10906601 | 30.3026886 | 42.60417557 | 33.79377365 | 39.30017471 | 41.95448303
2525.197266 | -0.138278491 | -4.726522446 | 0.000377765 |  | 28.09171295 | 30.22631073 | 42.63776779 | 33.79529572 | 39.30050278 | 42.00597763
2525.296875 | -0.138782071 | -9.385829926 | 0.000411606 |  | 28.11861038 | 30.25680923 | 42.63124466 | 33.74307632 | 39.34492874 | 41.9913826
2525.396484 | -0.138325613 | -5.904508591 | 0.000385014 |  | 28.06208992 | 30.25702667 | 42.66635895 | 33.73323059 | 39.35678864 | 42.00099182
2525.496094 | -0.138264298 | -8.604759216 | 0.000419819 |  | 28.09440994 | 30.2434063 | 42.62616348 | 33.67382813 | 39.36368179 | 41.96162796
2525.595703 | -0.138449947 | -5.144626617 | 0.000399269 |  | 28.07155609 | 30.24690628 | 42.67021561 | 33.64752579 | 39.37533569 | 41.98560333
2525.695313 | -0.137831684 | -13.10366058 | 0.000370389 |  | 28.08555031 | 30.20718193 | 42.63293457 | 33.57948303 | 39.39404678 | 41.98786545
2525.794922 | -0.138101358 | -13.65665245 | 0.000404943 |  | 28.06035423 | 30.21574974 | 42.66375732 | 33.59005356 | 39.40037918 | 42.01147842
2525.894531 | -0.138369329 | -9.899860382 | 0.00038237 |  | 28.05321121 | 30.22204399 | 42.67628098 | 33.53899002 | 39.38497543 | 42.03893661
2525.994141 | -0.138339806 | -8.842863083 | 0.000409913 |  | 28.06299782 | 30.20803833 | 42.61349106 | 33.52349472 | 39.40331268 | 42.04665756
2526.09375 | -0.138443702 | 0.438838959 | 0.000407638 |  | 28.06199646 | 30.2424469 | 42.62457657 | 33.53140259 | 39.38212585 | 42.0408783
2526.193359 | -0.138066726 | -15.34183216 | 0.000410748 |  | 28.06963539 | 30.23049927 | 42.59217834 | 33.51396942 | 39.396492 | 42.05878448
2526.292969 | -0.138150183 | -4.984449387 | 0.000430165 |  | 28.03565216 | 30.22949219 | 42.61484909 | 33.48321152 | 39.42675018 | 42.04299164
2526.392578 | -0.13890016 | -13.18158531 | 0.000373237 |  | 28.05187798 | 30.20100212 | 42.57001114 | 33.48358154 | 39.42016983 | 42.06876755
2526.492188 | -0.138154725 | -8.92010498 | 0.000395809 |  | 28.05260086 | 30.17001152 | 42.59056091 | 33.47629547 | 39.40628052 | 42.08357239
2526.591797 | -0.137714731 | -12.2029686 | 0.000408023 |  | 28.09019852 | 30.18274117 | 42.54006195 | 33.45853043 | 39.43153763 | 42.07462311
2526.691406 | -0.138647518 | -14.88111877 | 0.00041775 |  | 28.03486824 | 30.20837212 | 42.55303574 | 33.47189331 | 39.44542694 | 42.07091522
2526.791016 | -0.138566332 | -4.373355865 | 0.000385261 |  | 28.04354858 | 30.19638062 | 42.53183746 | 33.48815155 | 39.45611572 | 42.08064651
2526.890625 | -0.13938387 | -8.357997894 | 0.000397796 |  | 28.03659439 | 30.15679359 | 42.50798035 | 33.44878006 | 39.4811821 | 42.0762558
2526.990234 | -0.13776753 | -14.62820435 | 0.000400357 |  | 28.00875092 | 30.16646385 | 42.5206871 | 33.4254303 | 39.45253372 | 42.11649323
2527.089844 | -0.138854173 | -11.00128746 | 0.000403417 |  | 28.02612877 | 30.19589615 | 42.5196991 | 33.41440201 | 39.4561882 | 42.10889435
2527.189453 | -0.138067294 | -6.45567894 | 0.00040187 |  | 28.02498436 | 30.19566154 | 42.52985764 | 33.39328003 | 39.48569107 | 42.10572433
2527.289063 | -0.138334129 | -13.52244949 | 0.000446036 |  | 28.05262184 | 30.17121124 | 42.53889084 | 33.3427124 | 39.46760941 | 42.12375641
2527.388672 | -0.137342865 | -13.56391716 | 0.000397276 |  | 28.03834724 | 30.18091011 | 42.52893448 | 33.34655762 | 39.46519852 | 42.09901428
2527.488281 | -0.13865717 | -9.036308289 | 0.000399857 |  | 28.02200508 | 30.18169212 | 42.52567673 | 33.31478119 | 39.42247772 | 42.12178802
2527.587891 | -0.138679311 | -13.11778641 | 0.000415876 |  | 28.0388279 | 30.16981888 | 42.52319336 | 33.29973984 | 39.48317337 | 42.09564209
2527.6875 | -0.138515236 | -11.34830284 | 0.000404875 |  | 28.03191566 | 30.18281555 | 42.54263306 | 33.26633072 | 39.47900009 | 42.12113571
2527.787109 | -0.138302904 | -9.69342804 | 0.000448746 |  | 28.05112267 | 30.17050743 | 42.50368881 | 33.27086258 | 39.48856735 | 42.14081955
2527.886719 | -0.137962831 | -8.945169449 | 0.000400021 |  | 28.05009651 | 30.17218781 | 42.52286148 | 33.24006653 | 39.46180344 | 42.14147186
2527.986328 | -0.138894483 | -12.66413689 | 0.000371376 |  | 28.01884842 | 30.19441223 | 42.47831345 | 33.22813797 | 39.47977448 | 42.12611389
2528.085938 | -0.138413612 | -5.307769775 | 0.000389179 |  | 28.02282333 | 30.18054199 | 42.47923279 | 33.19741821 | 39.51205444 | 42.1709137
2528.185547 | -0.13878491 | -9.826719284 | 0.000430122 |  | 28.03472137 | 30.20851707 | 42.47410583 | 33.15569687 | 39.49589157 | 42.14703369
2528.285156 | -0.138189925 | -12.17084122 | 0.00042305 |  | 28.03255272 | 30.18408394 | 42.45463562 | 33.13917923 | 39.50470734 | 42.18655777
2528.384766 | -0.138214905 | -8.49356842 | 0.000418283 |  | 28.02783966 | 30.20365143 | 42.43532944 | 33.14945984 | 39.52099991 | 42.18606567
2528.484375 | -0.138168351 | -6.379346848 | 0.00040738 |  | 28.01317215 | 30.19349098 | 42.44018173 | 33.15703964 | 39.51179123 | 42.16945648
2528.583984 | -0.138417586 | -11.68984985 | 0.00042659 |  | 28.00453186 | 30.19186401 | 42.41191864 | 33.13345718 | 39.50860214 | 42.22938919
2528.683594 | -0.138313123 | -8.824178696 | 0.000411957 |  | 28.01724434 | 30.20121384 | 42.40613556 | 33.09102249 | 39.55377579 | 42.20541382
2528.783203 | -0.138775259 | -8.163414001 | 0.00036224 |  | 28.02757645 | 30.16731834 | 42.39344406 | 33.1350708 | 39.52754211 | 42.22511673
2528.882813 | -0.138339239 | -7.955387115 | 0.000398099 |  | 28.0182209 | 30.18271255 | 42.34195328 | 33.13856125 | 39.52262497 | 42.28006363
2528.982422 | -0.138400554 | -12.86738014 | 0.000413886 |  | 28.03489113 | 30.17715073 | 42.37745667 | 33.13301849 | 39.52125549 | 42.30154419
2529.082031 | -0.13819106 | -3.764539719 | 0.000370632 |  | 28.00353622 | 30.16043472 | 42.3372345 | 33.16522598 | 39.50806427 | 42.28142166
2529.181641 | -0.138283601 | -7.264545441 | 0.00036737 |  | 27.9994812 | 30.16872406 | 42.33966446 | 33.12365341 | 39.52512741 | 42.27112961
2529.28125 | -0.13789527 | -3.516637802 | 0.000385751 |  | 27.97780991 | 30.17630959 | 42.26570892 | 33.14398193 | 39.51517487 | 42.30081177
2529.380859 | -0.138237046 | -7.400571823 | 0.000426396 |  | 28.021595 | 30.15394402 | 42.26094055 | 33.19590759 | 39.53121567 | 42.31598282
2529.480469 | -0.138980211 | -7.853082657 | 0.000420439 |  | 28.01333809 | 30.15743446 | 42.19138718 | 33.24400711 | 39.52107239 | 42.31299591
2529.580078 | -0.138498204 | -10.51938438 | 0.000409526 |  | 28.00830269 | 30.1787281 | 42.19973373 | 33.25777817 | 39.51900101 | 42.36135101
2529.679688 | -0.137919115 | -14.27344131 | 0.000453798 |  | 28.00963211 | 30.1757164 | 42.20451736 | 33.28947449 | 39.5116539 | 42.35305023
2529.779297 | -0.138107603 | -11.6595459 | 0.000423476 |  | 28.03035545 | 30.20575142 | 42.15250397 | 33.28805923 | 39.5254631 | 42.35495377
2529.878906 | -0.138204118 | -9.986215591 | 0.000392421 |  | 27.96860313 | 30.19403839 | 42.16555023 | 33.34196854 | 39.515522 | 42.38029861
2529.978516 | -0.138520914 | -6.621095657 | 0.000387701 |  | 28.01483536 | 30.1926384 | 42.15797806 | 33.35334396 | 39.52144623 | 42.33742523
2530.078125 | -0.138655467 | -6.190006256 | 0.0004145 |  | 27.97404671 | 30.19993591 | 42.16328812 | 33.34721375 | 39.52746964 | 42.33786774
2530.177734 | -0.138298362 | -4.892169952 | 0.000389276 |  | 28.00429153 | 30.18821716 | 42.1194725 | 33.36140823 | 39.47793579 | 42.38241577
2530.277344 | -0.138791723 | -7.382343292 | 0.000359532 |  | 28.00013351 | 30.21245575 | 42.15851974 | 33.37639236 | 39.47851181 | 42.38642502
2530.376953 | -0.138443134 | -8.312654495 | 0.00037942 |  | 28.00416183 | 30.19292831 | 42.14154816 | 33.37096786 | 39.46809006 | 42.38719559
2530.476563 | -0.138457895 | -4.345329285 | 0.000387029 |  | 28.01297188 | 30.19824028 | 42.11890793 | 33.39019394 | 39.44334412 | 42.36879349
2530.576172 | -0.138338671 | -3.721021652 | 0.000388668 |  | 27.99604034 | 30.20240402 | 42.14492798 | 33.40732193 | 39.46160507 | 42.37785339
2530.675781 | -0.138218311 | -7.168848038 | 0.000408496 |  | 27.99384308 | 30.20814133 | 42.16227722 | 33.42118454 | 39.3999176 | 42.36204529
2530.775391 | -0.139146557 | -11.72858429 | 0.000393024 |  | 27.98543358 | 30.19573593 | 42.18519974 | 33.51781464 | 39.40071106 | 42.37707138
2530.875 | -0.138352297 | -6.303474426 | 0.00043929 |  | 28.01252747 | 30.22088242 | 42.18697739 | 33.50572205 | 39.37377548 | 42.38806534
2530.974609 | -0.138703156 | -12.39345169 | 0.000411589 |  | 27.99626541 | 30.22072983 | 42.19882202 | 33.55508423 | 39.38331223 | 42.38927841
2531.074219 | -0.138448811 | -13.08816719 | 0.000418511 |  | 27.98772621 | 30.22744751 | 42.22515106 | 33.57236481 | 39.35165024 | 42.3724823
2531.173828 | -0.138047991 | -9.772491455 | 0.000429942 |  | 27.99131012 | 30.23254204 | 42.20068359 | 33.58055496 | 39.34585571 | 42.35467529
2531.273438 | -0.139223201 | -12.55340195 | 0.000400572 |  | 27.97993088 | 30.24395752 | 42.22648621 | 33.5968132 | 39.30186081 | 42.32802963
2531.373047 | -0.138805916 | -9.889379501 | 0.00042717 |  | 27.97688103 | 30.21669006 | 42.22226334 | 33.58901978 | 39.28222275 | 42.34380722
2531.472656 | -0.138570306 | -15.12491894 | 0.00043766 |  | 27.97556877 | 30.21438026 | 42.26308441 | 33.57318497 | 39.26769638 | 42.34053421
2531.572266 | -0.138352864 | -12.49347687 | 0.000430172 |  | 27.97898102 | 30.22295189 | 42.21762466 | 33.58457184 | 39.26961136 | 42.35206985
2531.671875 | -0.138138828 | -10.99080467 | 0.00043137 |  | 27.99910736 | 30.19486046 | 42.22913361 | 33.58904266 | 39.2171669 | 42.33058167
2531.771484 | -0.138065591 | -8.848787308 | 0.000404695 |  | 27.95912933 | 30.20354652 | 42.22219086 | 33.57694626 | 39.18754196 | 42.28821945
2531.871094 | -0.138599261 | -11.74817848 | 0.000446313 |  | 27.98222923 | 30.23892784 | 42.21856689 | 33.58076859 | 39.20780182 | 42.31879425
2531.970703 | -0.138427237 | -9.028104782 | 0.000433751 |  | 27.97393227 | 30.20685959 | 42.17675781 | 33.61035156 | 39.17707825 | 42.24861145
2532.070313 | -0.138001437 | -8.99096489 | 0.000408723 |  | 27.98227692 | 30.17747688 | 42.171978 | 33.62981033 | 39.16321564 | 42.25255203
2532.169922 | -0.137989514 | -8.800027847 | 0.000435753 |  | 28.00195694 | 30.19868469 | 42.15597916 | 33.64308548 | 39.17048645 | 42.26890564
2532.269531 | -0.13833129 | -14.47873497 | 0.000406079 |  | 27.97586823 | 30.21034813 | 42.15052795 | 33.65689087 | 39.16394043 | 42.22337341
2532.369141 | -0.137669312 | -10.05160713 | 0.000393999 |  | 27.98100853 | 30.21989441 | 42.14392853 | 33.68133163 | 39.15346527 | 42.30460739
2532.46875 | -0.138350026 | -12.5415554 | 0.000385811 |  | 28.01338005 | 30.21809196 | 42.09350204 | 33.68587494 | 39.16580963 | 42.23175812
2532.568359 | -0.138309716 | -13.00431824 | 0.000402887 |  | 27.94791222 | 30.22862434 | 42.12793732 | 33.69153214 | 39.17563629 | 42.23766327
2532.667969 | -0.138921166 | -10.08646965 | 0.000452738 |  | 27.98101997 | 30.19030952 | 42.08701706 | 33.70808792 | 39.15909958 | 42.21115875
2532.767578 | -0.138118958 | -13.5418148 | 0.000464504 |  | 27.95911598 | 30.23513412 | 42.09140015 | 33.71415329 | 39.19281387 | 42.26117706
2532.867188 | -0.138738923 | -5.333517075 | 0.00041 |  | 27.96826935 | 30.24729919 | 42.06891632 | 33.72187424 | 39.20708847 | 42.2455864
2532.966797 | -0.138800806 | -16.9679985 | 0.000398496 |  | 27.9709816 | 30.23974228 | 42.07653427 | 33.71507263 | 39.20765305 | 42.24427414
2533.066406 | -0.138674202 | -11.78212929 | 0.000412403 |  | 27.9756546 | 30.23614693 | 42.10448837 | 33.76612854 | 39.1966629 | 42.23897171
2533.166016 | -0.138799103 | -12.82386017 | 0.000388099 |  | 27.96325302 | 30.19125938 | 42.0726738 | 33.74107742 | 39.22525406 | 42.22087479
2533.265625 | -0.138526023 | -10.49728203 | 0.000402803 |  | 27.99136734 | 30.21273422 | 42.05636215 | 33.71813202 | 39.21572876 | 42.2978096
2533.365234 | -0.137848148 | -11.21295929 | 0.000380214 |  | 27.99443245 | 30.21748543 | 42.04659271 | 33.73813248 | 39.24314117 | 42.26665115
2533.464844 | -0.1380707 | -15.61411285 | 0.000429913 |  | 27.96226883 | 30.21651649 | 42.06183243 | 33.70430756 | 39.27470398 | 42.29714966
2533.564453 | -0.138080919 | -2.964557648 | 0.000409052 |  | 27.98631859 | 30.24319077 | 42.04288101 | 33.66970444 | 39.28779221 | 42.29563141
2533.664063 | -0.138221718 | -5.640657425 | 0.000399815 |  | 28.00856209 | 30.21739578 | 42.08047104 | 33.67511749 | 39.31989288 | 42.25160217
2533.763672 | -0.138227395 | -10.20791435 | 0.000430138 |  | 27.99316788 | 30.17909813 | 42.0794754 | 33.6690712 | 39.34634018 | 42.25868988
2533.863281 | -0.138834871 | -9.023321152 | 0.000443913 |  | 28.01271629 | 30.2037487 | 42.05580521 | 33.69164658 | 39.37550354 | 42.27648926
2533.962891 | -0.138952959 | -10.01993752 | 0.00041779 |  | 27.97168159 | 30.20874786 | 42.04362869 | 33.65377045 | 39.37461472 | 42.23242188
2534.0625 | -0.138516939 | -4.364013672 | 0.000429534 |  | 27.97681618 | 30.2293911 | 42.034729 | 33.68220139 | 39.39286423 | 42.32138824
2534.162109 | -0.138248401 | -2.87068367 | 0.000417177 |  | 28.00418854 | 30.20760536 | 42.06412125 | 33.66628265 | 39.42733765 | 42.25491714
2534.261719 | -0.138495365 | -10.38814354 | 0.000415045 |  | 27.99114609 | 30.18386459 | 42.04257202 | 33.71728897 | 39.46691132 | 42.25114441
2534.361328 | -0.138632757 | -18.29727554 | 0.000407062 |  | 27.98256493 | 30.20118904 | 42.02246475 | 33.74567795 | 39.45936966 | 42.31884003
2534.460938 | -0.138628215 | -12.06511879 | 0.000400701 |  | 27.97009468 | 30.18849945 | 42.02130127 | 33.75928497 | 39.49707031 | 42.25508118
2534.560547 | -0.138574848 | -13.9865799 | 0.000388563 |  | 27.98315048 | 30.18437576 | 42.01127243 | 33.80821228 | 39.52774811 | 42.27391052
2534.660156 | -0.137668744 | -9.420919418 | 0.000384749 |  | 27.9822731 | 30.22156525 | 42.01517868 | 33.82160187 | 39.52614212 | 42.25012589
2534.759766 | -0.138103629 | -11.41734123 | 0.000384873 |  | 27.96469498 | 30.22893715 | 42.0270462 | 33.84954453 | 39.56952286 | 42.35471725
2534.859375 | -0.137559172 | -10.39292908 | 0.00039498 |  | 27.99054909 | 30.19332504 | 42.01400375 | 33.89835739 | 39.57403183 | 42.31059265
2534.958984 | -0.138097952 | -13.43335915 | 0.000413693 |  | 27.94739914 | 30.20174026 | 42.04261017 | 33.96211243 | 39.58234787 | 42.30245209
2535.058594 | -0.138590745 | -11.79990196 | 0.000437112 |  | 27.98785019 | 30.22646141 | 42.01506424 | 34.00153732 | 39.5981102 | 42.33101273
2535.158203 | -0.138593584 | -14.35364532 | 0.000387007 |  | 27.96535301 | 30.21821404 | 42.03591156 | 34.03817368 | 39.60482025 | 42.29707718
2535.257813 | -0.138487985 | -10.62715721 | 0.000433412 |  | 27.97037125 | 30.22048187 | 42.01654816 | 34.11518478 | 39.59253693 | 42.2306633
2535.357422 | -0.138818406 | -9.499982834 | 0.000388787 |  | 28.0088501 | 30.24972725 | 42.00525284 | 34.14678574 | 39.58616257 | 42.2997551
2535.457031 | -0.138313123 | -15.81029224 | 0.00039204 |  | 27.95261955 | 30.2405014 | 42.01885605 | 34.22436905 | 39.57038498 | 42.29461288
2535.556641 | -0.138322207 | -14.66580009 | 0.000405018 |  | 27.96180153 | 30.24640083 | 42.01308441 | 34.26926422 | 39.56320572 | 42.31746292
2535.65625 | -0.138620835 | -15.61137772 | 0.00042997 |  | 27.97094154 | 30.22376823 | 42.05738831 | 34.34356308 | 39.53765488 | 42.30509949
2535.755859 | -0.138389199 | -16.7246542 | 0.000386528 |  | 28.00780869 | 30.22159195 | 42.00866699 | 34.35047913 | 39.48445892 | 42.27438354
2535.855469 | -0.138801942 | -17.67342186 | 0.000383225 |  | 28.00010872 | 30.22579002 | 42.03219604 | 34.37558365 | 39.52344894 | 42.34984207
2535.955078 | -0.138165512 | -14.75762367 | 0.000416278 |  | 27.97060204 | 30.23154449 | 42.02550125 | 34.35911179 | 39.50117874 | 42.3192749
2536.054688 | -0.138012224 | -15.57127762 | 0.000407806 |  | 27.97385979 | 30.25364494 | 42.08140945 | 34.32175827 | 39.50891113 | 42.294384
2536.154297 | -0.138036069 | -17.21020317 | 0.000414037 |  | 27.97163963 | 30.25530815 | 42.05386734 | 34.28448868 | 39.49546051 | 42.29719925
2536.253906 | -0.138187654 | -13.01434135 | 0.000409171 |  | 27.97703171 | 30.235466 | 42.07909775 | 34.19438934 | 39.46795654 | 42.25521851
2536.353516 | -0.138958637 | -18.11841393 | 0.000431454 |  | 27.98706436 | 30.22934723 | 42.07104111 | 34.16678619 | 39.50737 | 42.28681564
2536.453125 | -0.137969644 | -16.44508266 | 0.000403808 |  | 27.97927094 | 30.20169067 | 42.04465485 | 34.09738922 | 39.46953201 | 42.26983261
2536.552734 | -0.138486282 | -16.70984459 | 0.000394364 |  | 27.95294952 | 30.22302437 | 42.06191254 | 34.08420944 | 39.45691681 | 42.29891586
2536.652344 | -0.138805916 | -15.30833817 | 0.000414051 |  | 27.96218491 | 30.21907234 | 42.03513718 | 34.06471252 | 39.48563385 | 42.30908585
2536.751953 | -0.138569739 | -13.7498436 | 0.000370738 |  | 27.95302963 | 30.21969795 | 42.02436829 | 34.08480072 | 39.45851135 | 42.30025482
2536.851563 | -0.138703156 | -13.69310951 | 0.000438568 |  | 27.95056152 | 30.22433662 | 41.96741486 | 34.10387802 | 39.44657898 | 42.27589035
2536.951172 | -0.13817346 | -6.869226456 | 0.000434084 |  | 27.94187355 | 30.20898056 | 41.96262741 | 34.12727737 | 39.40983963 | 42.31466675
2537.050781 | -0.137825439 | -17.01994801 | 0.000445629 |  | 27.96045113 | 30.22389984 | 41.95240402 | 34.20264435 | 39.4344635 | 42.35373688
2537.150391 | -0.138473792 | -11.94982719 | 0.000426313 |  | 27.97985268 | 30.24417877 | 41.90287781 | 34.20835114 | 39.42366028 | 42.3195343
2537.25 | -0.138315394 | -8.636657715 | 0.000427844 |  | 27.98439217 | 30.22445869 | 41.85801697 | 34.27330017 | 39.4038887 | 42.29631042
2537.349609 | -0.138105332 | -13.23854637 | 0.000408427 |  | 27.95020485 | 30.24633026 | 41.83519745 | 34.32350922 | 39.39027405 | 42.33259583
2537.449219 | -0.138532836 | -9.270309448 | 0.000397747 |  | 27.93252563 | 30.27371597 | 41.82353973 | 34.33138275 | 39.39640427 | 42.32863235
2537.548828 | -0.137916277 | -9.455780029 | 0.000411147 |  | 27.96084595 | 30.25465584 | 41.78781891 | 34.3744278 | 39.40211105 | 42.32109833
2537.648438 | -0.138315394 | -6.719984055 | 0.000368929 |  | 27.93450737 | 30.25595856 | 41.75579453 | 34.42214584 | 39.38453674 | 42.34767532
2537.748047 | -0.138645247 | -7.33631897 | 0.000402753 |  | 27.95648766 | 30.27632332 | 41.72381592 | 34.46604156 | 39.36467361 | 42.33677673
2537.847656 | -0.138784342 | -10.28857231 | 0.000418406 |  | 27.96199799 | 30.2563324 | 41.7372551 | 34.5170517 | 39.37128067 | 42.32351685
2537.947266 | -0.138413612 | -6.737300873 | 0.000410229 |  | 27.93104172 | 30.23612022 | 41.67499161 | 34.51265717 | 39.3646431 | 42.31674194
2538.046875 | -0.138017333 | -8.322452545 | 0.000403562 |  | 27.91724586 | 30.29256248 | 41.67071915 | 34.54543304 | 39.40388489 | 42.30195236
2538.146484 | -0.137801027 | -10.37834549 | 0.00039514 |  | 27.95916176 | 30.22415733 | 41.63511658 | 34.59759903 | 39.34247589 | 42.30390549
2538.246094 | -0.13844654 | -11.09424973 | 0.000396961 |  | 27.93427277 | 30.22809029 | 41.67218781 | 34.61091232 | 39.38193512 | 42.33930969
2538.345703 | -0.138445973 | -7.199151993 | 0.000376471 |  | 27.94293594 | 30.25686073 | 41.61789322 | 34.66155243 | 39.38446808 | 42.31016159
2538.445313 | -0.138662279 | -10.92655182 | 0.000437014 |  | 27.91672897 | 30.23184395 | 41.62664413 | 34.69736862 | 39.37799835 | 42.35855865
2538.544922 | -0.138642976 | -4.19745636 | 0.00036255 |  | 27.93052101 | 30.22105598 | 41.57823181 | 34.66615677 | 39.37745285 | 42.3580246
2538.644531 | -0.138016198 | -11.65886116 | 0.000376478 |  | 27.9282074 | 30.26074028 | 41.57856369 | 34.6635704 | 39.41062546 | 42.32758713
2538.744141 | -0.138641841 | -10.59138489 | 0.00045782 |  | 27.91203308 | 30.25174141 | 41.58359909 | 34.64164734 | 39.4097023 | 42.33742142
2538.84375 | -0.138528294 | -12.30937386 | 0.00044268 |  | 27.95156097 | 30.22921753 | 41.57363129 | 34.59061432 | 39.42636871 | 42.37909317
2538.943359 | -0.138176867 | -7.092517853 | 0.000381934 |  | 27.90809059 | 30.25849533 | 41.56272125 | 34.55565262 | 39.44504929 | 42.32834244
2539.042969 | -0.137813517 | -8.647596359 | 0.000393923 |  | 27.91018867 | 30.22177696 | 41.55265045 | 34.52588272 | 39.46100235 | 42.38754272
2539.142578 | -0.138292684 | -10.41571236 | 0.000393268 |  | 27.90868759 | 30.24483109 | 41.57115555 | 34.49842453 | 39.45898438 | 42.3518486
2539.242188 | -0.138125771 | -11.64633179 | 0.000356131 |  | 27.91633987 | 30.22392654 | 41.5334053 | 34.4716301 | 39.46279907 | 42.36262512
2539.341797 | -0.138575416 | -10.39930725 | 0.000383641 |  | 27.91683769 | 30.23220825 | 41.54394913 | 34.42930222 | 39.49347305 | 42.36547089
2539.441406 | -0.13786291 | -4.992425919 | 0.000423174 |  | 27.92475891 | 30.23444176 | 41.54988861 | 34.41361618 | 39.48645401 | 42.35542297
2539.541016 | -0.138083758 | -7.470294952 | 0.000410339 |  | 27.89853287 | 30.21769524 | 41.5780983 | 34.39200592 | 39.49902344 | 42.35496521
2539.640625 | -0.138042314 | -12.8400383 | 0.000444948 |  | 27.92228889 | 30.2320137 | 41.57074356 | 34.38710022 | 39.53240585 | 42.37528992
2539.740234 | -0.138178002 | -11.02794456 | 0.000438272 |  | 27.88954735 | 30.21433258 | 41.58171844 | 34.36103821 | 39.51293564 | 42.38767624
2539.839844 | -0.138887102 | -13.4461174 | 0.000432477 |  | 27.89599037 | 30.20825386 | 41.52967453 | 34.35538864 | 39.56377029 | 42.35168076
2539.939453 | -0.137788536 | -14.56395149 | 0.000452074 |  | 27.88029671 | 30.22315025 | 41.58021164 | 34.3351326 | 39.56710815 | 42.37882233
2540.039063 | -0.138262027 | -9.586566925 | 0.000412738 |  | 27.90827179 | 30.2144146 | 41.55004501 | 34.28629303 | 39.58154678 | 42.37409592
2540.138672 | -0.138496501 | -17.46881294 | 0.000420658 |  | 27.8924675 | 30.2088623 | 41.59452057 | 34.19739914 | 39.60614395 | 42.39006424
2540.238281 | -0.138200711 | -11.31913757 | 0.000431783 |  | 27.92164993 | 30.21664238 | 41.56289291 | 34.19029999 | 39.60334396 | 42.3680191
2540.337891 | -0.138163809 | -13.24401665 | 0.00044012 |  | 27.89657593 | 30.19426727 | 41.55490494 | 34.13054657 | 39.62757492 | 42.3687706
2540.4375 | -0.13776753 | -16.43756294 | 0.000443824 |  | 27.86725616 | 30.20420074 | 41.57580948 | 34.09780121 | 39.65284348 | 42.36208725
2540.537109 | -0.138579958 | -12.98973465 | 0.000417405 |  | 27.89848518 | 30.19835472 | 41.55516815 | 34.04001617 | 39.65596771 | 42.35635757
2540.636719 | -0.138243859 | -10.12793732 | 0.000418136 |  | 27.88967514 | 30.1776886 | 41.53339767 | 34.01450729 | 39.67489624 | 42.35770798
2540.736328 | -0.13856179 | -10.319561 | 0.000426168 |  | 27.86549759 | 30.20457649 | 41.54436111 | 34.00332642 | 39.65544891 | 42.35338593
2540.835938 | -0.138066726 | -11.72653389 | 0.000432712 |  | 27.86395073 | 30.17710876 | 41.5371666 | 33.96933365 | 39.70663071 | 42.34781265
2540.935547 | -0.137643764 | -8.347517014 | 0.000410346 |  | 27.88124657 | 30.1924324 | 41.55501556 | 33.93954468 | 39.71122742 | 42.33892441
2541.035156 | -0.138688963 | -11.21956825 | 0.000424872 |  | 27.87835312 | 30.15048027 | 41.53278732 | 33.87273026 | 39.70416641 | 42.34533691
2541.134766 | -0.138270543 | -12.60557938 | 0.000425621 |  | 27.86518478 | 30.17371559 | 41.53313446 | 33.8476181 | 39.73501587 | 42.36824036
2541.234375 | -0.138354 | -9.180309296 | 0.000375928 |  | 27.87917709 | 30.16503143 | 41.54501724 | 33.81308365 | 39.72412109 | 42.38044739
2541.333984 | -0.13814337 | -12.04119682 | 0.000444911 |  | 27.8758316 | 30.11188507 | 41.55577087 | 33.74920273 | 39.74117279 | 42.3588562
2541.433594 | -0.13803323 | -9.213346481 | 0.000415422 |  | 27.90551186 | 30.11309242 | 41.58460617 | 33.68292999 | 39.77146912 | 42.37974548
2541.533203 | -0.138471521 | -10.1981163 | 0.000428272 |  | 27.88108444 | 30.12413597 | 41.57711411 | 33.65981293 | 39.81343842 | 42.38893127
2541.632813 | -0.138608345 | -12.15717125 | 0.000416595 |  | 27.8859539 | 30.11638641 | 41.61455154 | 33.62811279 | 39.7934761 | 42.38463211
2541.732422 | -0.137799323 | -10.57611847 | 0.00038832 |  | 27.87071037 | 30.08983421 | 41.63916016 | 33.60606003 | 39.80223846 | 42.39218903
2541.832031 | -0.13802812 | -11.20270729 | 0.000389484 |  | 27.85392189 | 30.11644745 | 41.62497711 | 33.56344604 | 39.83333588 | 42.38154602
2541.931641 | -0.138108738 | -11.83202744 | 0.000428302 |  | 27.89256287 | 30.09396935 | 41.63222122 | 33.54034042 | 39.83008194 | 42.4045639
2542.03125 | -0.138287575 | -13.02140808 | 0.000414115 |  | 27.8764534 | 30.05432129 | 41.62948608 | 33.4934845 | 39.83327484 | 42.39668655
2542.130859 | -0.138389767 | -16.53280449 | 0.000407349 |  | 27.88626099 | 30.08431244 | 41.65332031 | 33.49387741 | 39.86305618 | 42.3934021
2542.230469 | -0.138048559 | -13.5418148 | 0.000411951 |  | 27.87122345 | 30.08011818 | 41.63511658 | 33.46018219 | 39.87056732 | 42.40986633
2542.330078 | -0.138252943 | -10.89419746 | 0.000436404 |  | 27.83524132 | 30.07324219 | 41.67072678 | 33.41915131 | 39.92639923 | 42.40122604
2542.429688 | -0.138134854 | -17.30954552 | 0.000404502 |  | 27.85976601 | 30.06999588 | 41.67137527 | 33.41070938 | 39.85823441 | 42.41981125
2542.529297 | -0.138959772 | -16.59774208 | 0.000429823 |  | 27.87852097 | 30.07038498 | 41.664814 | 33.38206863 | 39.86790848 | 42.3921051
2542.628906 | -0.138018469 | -14.52384949 | 0.000399063 |  | 27.87173271 | 30.04822159 | 41.67777252 | 33.36778641 | 39.91022491 | 42.38663864
2542.728516 | -0.137752201 | -12.57869339 | 0.000443744 |  | 27.87426949 | 30.07564926 | 41.68225861 | 33.34011841 | 39.92546463 | 42.34763336
2542.828125 | -0.138740627 | -13.48417091 | 0.000420526 |  | 27.85527992 | 30.09220695 | 41.6726265 | 33.34830856 | 39.89896774 | 42.3427887
2542.927734 | -0.138826354 | -17.35283661 | 0.000423141 |  | 27.87380219 | 30.09765053 | 41.6860466 | 33.36571121 | 39.92886353 | 42.34827042
2543.027344 | -0.138636731 | -16.17439651 | 0.000437719 |  | 27.88310051 | 30.05901337 | 41.6819458 | 33.3364563 | 39.90953064 | 42.35363388
2543.126953 | -0.138227963 | -12.9974823 | 0.000395846 |  | 27.83870697 | 30.06210518 | 41.71202087 | 33.33257675 | 39.93329239 | 42.35296631
2543.226563 | -0.138359109 | -14.11052895 | 0.000385679 |  | 27.84856415 | 30.0716114 | 41.71897125 | 33.34712601 | 39.9283638 | 42.31639099
2543.326172 | -0.137471173 | -14.98410606 | 0.000397501 |  | 27.82866478 | 30.04558754 | 41.70925903 | 33.31521225 | 39.93328857 | 42.32596207
2543.425781 | -0.137653983 | -19.6990099 | 0.000386629 |  | 27.84242058 | 30.06390381 | 41.69022751 | 33.28173065 | 39.91960907 | 42.31716156
2543.525391 | -0.138590745 | -21.40811348 | 0.000407157 |  | 27.84738922 | 30.04420471 | 41.73719025 | 33.23764801 | 39.94540405 | 42.31115723
2543.625 | -0.138390902 | -15.08231068 | 0.000440141 |  | 27.83726501 | 30.07217598 | 41.72538376 | 33.23537445 | 39.94032669 | 42.32623672
2543.724609 | -0.137819762 | -21.68449497 | 0.000424316 |  | 27.81647682 | 30.05016899 | 41.72689056 | 33.1593399 | 39.92077637 | 42.34387207
2543.824219 | -0.137952612 | -13.17360878 | 0.000418812 |  | 27.8229847 | 30.06411934 | 41.71653366 | 33.12196732 | 39.96065903 | 42.33966827
2543.923828 | -0.138119525 | -21.59905148 | 0.000411487 |  | 27.81882477 | 30.0476532 | 41.73085785 | 33.0614624 | 39.95561981 | 42.32063293
2544.023438 | -0.137920251 | -19.81954193 | 0.000407502 |  | 27.8149662 | 30.06427765 | 41.76212311 | 33.07063675 | 39.98628235 | 42.31869507
2544.123047 | -0.138874612 | -14.58195114 | 0.000410053 |  | 27.83959389 | 30.04151154 | 41.74752045 | 33.02906418 | 39.97143555 | 42.31716537
2544.222656 | -0.138576552 | -17.8114996 | 0.000381507 |  | 27.83014679 | 30.03729439 | 41.77497482 | 32.96306992 | 39.96814346 | 42.30652237
2544.322266 | -0.13776015 | -15.34980679 | 0.000446349 |  | 27.81211662 | 30.03760529 | 41.78874207 | 32.96120453 | 39.99109268 | 42.27991867
2544.421875 | -0.138476063 | -25.71880913 | 0.000409258 |  | 27.83381271 | 30.01879501 | 41.80101395 | 32.91520309 | 39.97872162 | 42.3364296
2544.521484 | -0.138125203 | -19.5878191 | 0.00042759 |  | 27.8114109 | 30.03692245 | 41.80949783 | 32.88789749 | 39.97179031 | 42.31867981
2544.621094 | -0.138067294 | -23.18898964 | 0.000413768 |  | 27.84183121 | 30.00872803 | 41.81074905 | 32.81396484 | 39.97070313 | 42.25040817
2544.720703 | -0.138599829 | -20.94489384 | 0.000420074 |  | 27.82574463 | 30.02287102 | 41.82859421 | 32.77442551 | 40.01792145 | 42.21760941
2544.820313 | -0.138348322 | -19.0227499 | 0.000422341 |  | 27.81126976 | 30.02854156 | 41.91480637 | 32.75241089 | 40.00498581 | 42.23091125
2544.919922 | -0.138495365 | -23.76294422 | 0.000409173 |  | 27.81211472 | 30.00102234 | 41.91027832 | 32.76033401 | 39.97803116 | 42.22205734
2545.019531 | -0.13834151 | -19.41920948 | 0.000412678 |  | 27.81258202 | 29.9545517 | 41.94398499 | 32.7392807 | 39.98433304 | 42.21354294
2545.119141 | -0.13790549 | -22.00758743 | 0.00043534 |  | 27.80633736 | 29.96214867 | 41.96081543 | 32.69390106 | 39.99594879 | 42.2156105
2545.21875 | -0.138338671 | -19.99703789 | 0.000434187 |  | 27.83268166 | 29.97532463 | 41.99892044 | 32.69067383 | 40.00246811 | 42.20320511
2545.318359 | -0.138388631 | -17.35488796 | 0.000414266 |  | 27.81138229 | 29.96052742 | 42.01147461 | 32.66802597 | 39.99404144 | 42.16262817
2545.417969 | -0.137970211 | -17.7003088 | 0.000409071 |  | 27.83078575 | 29.94837189 | 42.06186676 | 32.65552902 | 39.97718811 | 42.21675873
2545.517578 | -0.137750498 | -18.33487034 | 0.000414751 |  | 27.82698441 | 29.93573189 | 42.02528 | 32.63101196 | 39.98887634 | 42.18955231
2545.617188 | -0.138086597 | -13.29756165 | 0.000441735 |  | 27.80393791 | 29.94059944 | 42.06524658 | 32.61143112 | 40.00630188 | 42.19292068
2545.716797 | -0.137945231 | -16.70027351 | 0.00041112 |  | 27.81451035 | 29.95192146 | 42.0851593 | 32.58753204 | 39.97505569 | 42.17375946
2545.816406 | -0.138343213 | -22.08596706 | 0.000360152 |  | 27.82331085 | 29.95760155 | 42.08849716 | 32.53321457 | 39.97670364 | 42.16435623
2545.916016 | -0.138174028 | -13.78083038 | 0.000433369 |  | 27.82705307 | 29.98057175 | 42.08416367 | 32.54136276 | 40.00240326 | 42.16176224
2546.015625 | -0.13777264 | -12.13051224 | 0.000423387 |  | 27.84122276 | 29.93584633 | 42.09938049 | 32.54507828 | 40.0021286 | 42.17341995
2546.115234 | -0.137858935 | -11.64678574 | 0.000406798 |  | 27.80733299 | 29.94777298 | 42.07753754 | 32.51110458 | 40.00864029 | 42.20083237
2546.214844 | -0.138092842 | -9.654920578 | 0.000414384 |  | 27.84235001 | 29.98253632 | 42.04565811 | 32.51538086 | 39.99258423 | 42.19449234
2546.314453 | -0.137908896 | -9.240917206 | 0.000416109 |  | 27.84183693 | 29.94826126 | 42.09893036 | 32.4757309 | 39.98434067 | 42.19105911
2546.414063 | -0.137741982 | -7.72867775 | 0.000414976 |  | 27.80953979 | 29.98987579 | 42.06458664 | 32.43745041 | 39.99664688 | 42.20944214
2546.513672 | -0.138475495 | -10.540802 | 0.000414525 |  | 27.84233284 | 29.99202347 | 42.09927368 | 32.46661377 | 40.01176834 | 42.20141983
2546.613281 | -0.137610268 | -9.230892181 | 0.000426651 |  | 27.82265472 | 29.99361229 | 42.08855057 | 32.42337418 | 40.02586365 | 42.25886536
2546.712891 | -0.137677828 | -11.74180031 | 0.000471219 |  | 27.82860756 | 30.0075531 | 42.08869171 | 32.38106537 | 40.0229454 | 42.23567581
2546.8125 | -0.138445973 | -16.1914854 | 0.000452178 |  | 27.84547806 | 30.00451088 | 42.08541107 | 32.35978699 | 40.02767563 | 42.21566391
2546.912109 | -0.138328452 | -12.62266922 | 0.000427734 |  | 27.8585186 | 29.99425888 | 42.07713699 | 32.33478165 | 40.02570724 | 42.24819946
2547.011719 | -0.138243859 | -11.75843239 | 0.000399718 |  | 27.83432007 | 30.02227592 | 42.06090927 | 32.3253212 | 40.03791046 | 42.23825455
2547.111328 | -0.138443134 | -13.31373787 | 0.000444574 |  | 27.83580208 | 30.03667068 | 42.07550049 | 32.27390289 | 40.0056076 | 42.26591492
2547.210938 | -0.138248401 | -9.726921082 | 0.000400769 |  | 27.86155128 | 30.03159714 | 42.08350754 | 32.29841232 | 40.01709366 | 42.28181839
2547.310547 | -0.137995192 | -14.44478607 | 0.000383002 |  | 27.86726189 | 30.01408958 | 42.06380081 | 32.28178406 | 40.01956177 | 42.22697067
2547.410156 | -0.138368761 | -16.50477886 | 0.000394572 |  | 27.8486824 | 30.04376411 | 42.06547546 | 32.34022141 | 39.96921539 | 42.21869278
2547.509766 | -0.137534191 | -12.83001328 | 0.000384443 |  | 27.85321999 | 30.04000282 | 42.05409241 | 32.37126923 | 39.99598312 | 42.2178421
2547.609375 | -0.137219099 | -12.82294846 | 0.00040464 |  | 27.840168 | 30.0213089 | 42.07387161 | 32.38240051 | 40.00370789 | 42.2973175
2547.708984 | -0.138140532 | -14.60838318 | 0.000413297 |  | 27.86932755 | 29.99531746 | 42.03892899 | 32.40408707 | 39.9549942 | 42.20937729
2547.808594 | -0.137845878 | -10.97690582 | 0.000411968 |  | 27.84293365 | 29.98184395 | 42.0418663 | 32.43740845 | 39.96199036 | 42.27577972
2547.908203 | -0.137816923 | -9.503627777 | 0.000411408 |  | 27.87524033 | 30.00017548 | 42.01682281 | 32.42243195 | 39.94799423 | 42.24151993
2548.007813 | -0.138448244 | -14.9291954 | 0.000418785 |  | 27.85493279 | 30.01649475 | 42.04988861 | 32.43095398 | 39.91854858 | 42.29315948
2548.107422 | -0.137979295 | -13.9011364 | 0.000442014 |  | 27.85385704 | 29.96436119 | 42.04547119 | 32.42972565 | 39.90155029 | 42.30117798
2548.207031 | -0.137493315 | -13.72250175 | 0.000418018 |  | 27.83975029 | 29.97742081 | 42.02760696 | 32.44757462 | 39.9216423 | 42.25542831
2548.306641 | -0.137850987 | -14.93078995 | 0.000413677 |  | 27.85870361 | 30.01537514 | 41.9937973 | 32.40312576 | 39.9132309 | 42.26808548
2548.40625 | -0.138555545 | -17.84727097 | 0.00044662 |  | 27.87310791 | 29.98506737 | 41.98514557 | 32.40386581 | 39.89317322 | 42.3169632
2548.505859 | -0.138132016 | -11.72813034 | 0.000442507 |  | 27.86405373 | 29.98261452 | 41.99356079 | 32.39713287 | 39.88996887 | 42.27173615
2548.605469 | -0.138231937 | -20.55914402 | 0.00042492 |  | 27.88736534 | 30.00048637 | 42.00904083 | 32.36117554 | 39.91600418 | 42.28957748
2548.705078 | -0.13804572 | -17.27308941 | 0.000442451 |  | 27.85331726 | 29.98940277 | 41.95005417 | 32.34741592 | 39.86442566 | 42.24759674
2548.804688 | -0.137689183 | -14.79157352 | 0.000417717 |  | 27.84337234 | 29.97573853 | 41.96860123 | 32.34208679 | 39.91595459 | 42.30386734
2548.904297 | -0.138111577 | -17.16326618 | 0.000445133 |  | 27.87928963 | 30.01614189 | 41.93861008 | 32.37304306 | 39.92337418 | 42.29811859
2549.003906 | -0.138181408 | -12.73864555 | 0.000414223 |  | 27.85124016 | 29.98744583 | 41.91946793 | 32.35489273 | 39.89640045 | 42.30084991
2549.103516 | -0.138457327 | -10.80784225 | 0.000389206 |  | 27.84699821 | 29.98223305 | 41.9026413 | 32.34924316 | 39.90891647 | 42.32767487
2549.203125 | -0.137527379 | -13.50695419 | 0.000405017 |  | 27.83186913 | 29.97529411 | 41.89946365 | 32.34444046 | 39.91503143 | 42.24774933
2549.302734 | -0.138397147 | -15.00142288 | 0.000446377 |  | 27.8642025 | 29.99909401 | 41.88282394 | 32.36329651 | 39.90126801 | 42.2865448
2549.402344 | -0.137375226 | -13.39348602 | 0.000406438 |  | 27.85844612 | 30.00314903 | 41.86497498 | 32.36225891 | 39.93003464 | 42.32465363
2549.501953 | -0.138114984 | -15.80072117 | 0.000424986 |  | 27.83315849 | 29.99980164 | 41.85855484 | 32.33522034 | 39.89083481 | 42.24478912
2549.601563 | -0.138397715 | -15.53778267 | 0.000387273 |  | 27.83436584 | 29.9972744 | 41.78998184 | 32.3214798 | 39.8731041 | 42.30672836
2549.701172 | -0.138300065 | -15.51864338 | 0.000396731 |  | 27.86081123 | 29.9949646 | 41.7992363 | 32.37400436 | 39.83707428 | 42.29353714
2549.800781 | -0.138215473 | -14.99299335 | 0.00036431 |  | 27.85413742 | 30.00836372 | 41.78066254 | 32.34853363 | 39.83739853 | 42.30355072
2549.900391 | -0.138128041 | -12.62494659 | 0.000403157 |  | 27.8265667 | 30.04632759 | 41.76631927 | 32.30869675 | 39.85237503 | 42.30073929
2550 | -0.138298929 | -14.96132278 | 0.000416528 |  | 27.83266258 | 30.00985909 | 41.77754974 | 32.3065567 | 39.81757736 | 42.2956543
2550.099609 | -0.137320723 | -8.857671738 | 0.000368497 |  | 27.85363007 | 30.02343369 | 41.79185486 | 32.35612488 | 39.8111496 | 42.2672348
2550.199219 | -0.137851555 | -10.68070221 | 0.00038333 |  | 27.83948135 | 30.02001953 | 41.77034378 | 32.31879425 | 39.80807114 | 42.28601456
2550.298828 | -0.138038907 | -15.98277473 | 0.000385608 |  | 27.85603333 | 30.05799103 | 41.78351593 | 32.34451675 | 39.77750778 | 42.29424667
2550.398438 | -0.137709054 | -11.61853409 | 0.000413414 |  | 27.83494377 | 30.02666092 | 41.78639221 | 32.26947403 | 39.79422379 | 42.26491165
2550.498047 | -0.137661932 | -11.27698517 | 0.000405196 |  | 27.82188416 | 30.04727745 | 41.76220703 | 32.27934265 | 39.82671356 | 42.26803207
2550.597656 | -0.137838497 | -14.21898651 | 0.00039974 |  | 27.81062126 | 30.01148796 | 41.77074051 | 32.2866478 | 39.83288574 | 42.31192017
2550.697266 | -0.137329239 | -8.677900314 | 0.000402357 |  | 27.83187675 | 30.05784798 | 41.77375031 | 32.28760529 | 39.80867767 | 42.31441498
2550.796875 | -0.138082623 | -8.727342606 | 0.000432327 |  | 27.8459301 | 30.02245522 | 41.81409836 | 32.28094864 | 39.86566162 | 42.31287003
2550.896484 | -0.137376361 | -11.22982025 | 0.000406606 |  | 27.82336426 | 30.06327438 | 41.79681778 | 32.29222107 | 39.84011841 | 42.2687645
2550.996094 | -0.138140532 | -10.94181824 | 0.000435385 |  | 27.84597206 | 30.01924324 | 41.80772018 | 32.26741791 | 39.83646011 | 42.33091354
2551.095703 | -0.137341162 | -8.525468826 | 0.000396897 |  | 27.8537941 | 30.03811073 | 41.81415939 | 32.2926712 | 39.83493042 | 42.32292175
2551.195313 | -0.138099655 | -9.260055542 | 0.00041661 |  | 27.82815742 | 30.01666451 | 41.82852554 | 32.3529892 | 39.80340195 | 42.30346298
2551.294922 | -0.138264865 | -5.875343323 | 0.000399493 |  | 27.80744934 | 30.03189468 | 41.81983566 | 32.35610199 | 39.78734207 | 42.3254509
2551.394531 | -0.13852432 | -9.451450348 | 0.000381682 |  | 27.8265419 | 30.03004646 | 41.81705856 | 32.39510345 | 39.80660629 | 42.32572174
2551.494141 | -0.137606294 | -15.71664524 | 0.000406461 |  | 27.80239105 | 30.01531029 | 41.81723785 | 32.42350388 | 39.7821312 | 42.26309967
2551.59375 | -0.13798554 | -15.26162815 | 0.000393719 |  | 27.816576 | 30.05344009 | 41.81853485 | 32.44688416 | 39.78766632 | 42.33505249
2551.693359 | -0.137761853 | -9.575630188 | 0.00039809 |  | 27.82011795 | 30.03086853 | 41.81360626 | 32.44816589 | 39.79581451 | 42.34373093
2551.792969 | -0.138218311 | -14.07999802 | 0.000407239 |  | 27.82413101 | 30.03560448 | 41.82296753 | 32.43032074 | 39.78265762 | 42.31082916
2551.892578 | -0.137723815 | -17.16326618 | 0.000407225 |  | 27.81070328 | 29.9818573 | 41.80867004 | 32.38096619 | 39.81207657 | 42.33427429
2551.992188 | -0.138431779 | -14.00344086 | 0.000422602 |  | 27.78554916 | 30.00153732 | 41.8044014 | 32.39539337 | 39.80770493 | 42.36168671
2552.091797 | -0.138075242 | -12.864645 | 0.000393908 |  | 27.81034088 | 29.99133301 | 41.81456757 | 32.38124084 | 39.83843613 | 42.36189651
2552.191406 | -0.137929334 | -19.00087643 | 0.000387547 |  | 27.81735611 | 29.99943733 | 41.82245255 | 32.3461647 | 39.78916168 | 42.36954117
2552.291016 | -0.138005979 | -9.317020416 | 0.000426794 |  | 27.82736588 | 30.01139069 | 41.82943344 | 32.32930374 | 39.81713486 | 42.35081482
2552.390625 | -0.138727001 | -7.930095673 | 0.000400054 |  | 27.82739449 | 30.01875877 | 41.79611206 | 32.35419464 | 39.83426666 | 42.34720993
2552.490234 | -0.137805568 | -14.62683868 | 0.000388788 |  | 27.80165863 | 30.00168037 | 41.80291367 | 32.28727341 | 39.82080078 | 42.37203217
2552.589844 | -0.137441651 | -19.44085503 | 0.000375001 |  | 27.81443024 | 29.99880409 | 41.8185997 | 32.29679108 | 39.84447098 | 42.35721207
2552.689453 | -0.138274517 | -13.49897957 | 0.000407075 |  | 27.83068466 | 29.99265671 | 41.82936096 | 32.26712036 | 39.86389923 | 42.38244629
2552.789063 | -0.138952959 | -11.27561951 | 0.000419035 |  | 27.80574036 | 29.96624756 | 41.81653214 | 32.2472229 | 39.83000565 | 42.38070679
2552.888672 | -0.13778513 | -13.81591988 | 0.000413429 |  | 27.81535912 | 29.99619102 | 41.82810211 | 32.21981049 | 39.87852097 | 42.40899658
2552.988281 | -0.138884263 | -13.43290329 | 0.000442473 |  | 27.82819557 | 29.97913361 | 41.79819107 | 32.21072006 | 39.87533188 | 42.36629868
2553.087891 | -0.137840768 | -17.57476234 | 0.000430779 |  | 27.82537079 | 29.97391891 | 41.82672501 | 32.23013306 | 39.89591217 | 42.38232422
2553.1875 | -0.138817839 | -14.71797943 | 0.000390056 |  | 27.79257011 | 29.9720974 | 41.78093338 | 32.21914291 | 39.91147232 | 42.37847519
2553.287109 | -0.13822115 | -12.67370796 | 0.000450546 |  | 27.83513641 | 29.98220825 | 41.77936172 | 32.18133926 | 39.88405228 | 42.36598587
2553.386719 | -0.137601752 | -14.47486305 | 0.000396686 |  | 27.84692192 | 29.98812485 | 41.78588867 | 32.1714325 | 39.90007019 | 42.38187408
2553.486328 | -0.138497636 | -14.52635574 | 0.000410904 |  | 27.83281326 | 29.9709034 | 41.78991318 | 32.15581894 | 39.92961121 | 42.37358856
2553.585938 | -0.137992353 | -15.59679604 | 0.000433372 |  | 27.82931519 | 29.98616028 | 41.77058792 | 32.14509964 | 39.95714188 | 42.37385559
2553.685547 | -0.138175731 | -12.51239014 | 0.000417146 |  | 27.82670212 | 29.9846077 | 41.79598999 | 32.10965729 | 39.94455719 | 42.38881302
2553.785156 | -0.138241588 | -12.79104996 | 0.000404993 |  | 27.83206558 | 29.97579956 | 41.7890892 | 32.10863495 | 39.91505432 | 42.33420563
2553.884766 | -0.137759582 | -12.7627964 | 0.000378674 |  | 27.85612679 | 29.97195625 | 41.79080963 | 32.07990646 | 39.93501282 | 42.37136078
2553.984375 | -0.138125203 | -12.62585831 | 0.000381194 |  | 27.85619545 | 29.96840858 | 41.79496384 | 32.06255341 | 39.97389221 | 42.34792709
2554.083984 | -0.138454489 | -10.45308113 | 0.000424643 |  | 27.80669785 | 29.95207214 | 41.8000412 | 32.03614807 | 39.929245 | 42.35398865
2554.183594 | -0.137753337 | -16.62189388 | 0.000403517 |  | 27.84015274 | 29.94943619 | 41.79016495 | 32.04850006 | 39.98195648 | 42.35522079
2554.283203 | -0.137836226 | -8.773824692 | 0.000398577 |  | 27.84329033 | 29.93684769 | 41.80620193 | 32.00547028 | 39.96740341 | 42.32169724
2554.382813 | -0.137584152 | -10.78346252 | 0.000439071 |  | 27.85413742 | 29.92761612 | 41.8239212 | 31.97984886 | 39.97994232 | 42.34613419
2554.482422 | -0.137865748 | -13.56209373 | 0.000413065 |  | 27.8466301 | 29.95926476 | 41.86954498 | 31.95891953 | 39.99940491 | 42.31396866
2554.582031 | -0.138283601 | -5.919775009 | 0.000404238 |  | 27.84285927 | 29.96150589 | 41.8396759 | 31.9170475 | 39.96412277 | 42.34830475
2554.681641 | -0.138183112 | -13.12895012 | 0.000413907 |  | 27.85572433 | 29.95678329 | 41.87905884 | 31.87201118 | 39.97457886 | 42.32354355
2554.78125 | -0.138601532 | -16.85863018 | 0.000466368 |  | 27.86650085 | 29.93584251 | 41.89048767 | 31.85909843 | 39.97571182 | 42.32060242
2554.880859 | -0.137640358 | -13.56118393 | 0.000425952 |  | 27.86389542 | 29.93514633 | 41.86181641 | 31.84628487 | 39.97438049 | 42.28424835
2554.980469 | -0.138068429 | -17.02541637 | 0.000391565 |  | 27.8153801 | 29.92532539 | 41.91609573 | 31.80331993 | 39.97355652 | 42.20671463
2555.080078 | -0.137938986 | -11.20657921 | 0.000444014 |  | 27.86410522 | 29.92852592 | 41.89088058 | 31.7906456 | 39.95161819 | 42.32254028
2555.179688 | -0.13752454 | -6.469804764 | 0.000400803 |  | 27.87583923 | 29.91390038 | 41.86352539 | 31.76726913 | 39.96491241 | 42.20879364
2555.279297 | -0.138114416 | -13.30280113 | 0.000433203 |  | 27.83973885 | 29.91565895 | 41.87564087 | 31.73377609 | 39.98282242 | 42.25341797
2555.378906 | -0.138332426 | -10.3453083 | 0.000408119 |  | 27.82397461 | 29.93045807 | 41.89587784 | 31.68839645 | 39.96076965 | 42.24250793
2555.478516 | -0.13826373 | -11.45835304 | 0.00040318 |  | 27.88346481 | 29.90944862 | 41.88721848 | 31.66884422 | 39.93549728 | 42.2050705
2555.578125 | -0.137701673 | -16.8445034 | 0.000398334 |  | 27.84220505 | 29.8966465 | 41.86612701 | 31.65463829 | 39.92034912 | 42.17747498
2555.677734 | -0.138191628 | -8.610227585 | 0.000435074 |  | 27.84596443 | 29.91543961 | 41.89517975 | 31.57147598 | 39.92322159 | 42.2052803
2555.777344 | -0.13893536 | -14.52430534 | 0.000408748 |  | 27.8400631 | 29.89063835 | 41.88543701 | 31.55298615 | 39.94884491 | 42.20458984
2555.876953 | -0.137899812 | -15.71208858 | 0.000409316 |  | 27.83547401 | 29.93295288 | 41.89476013 | 31.51026726 | 39.9137764 | 42.18288803
2555.976563 | -0.138797968 | -13.06492615 | 0.000404383 |  | 27.81862068 | 29.91859055 | 41.90291214 | 31.45158577 | 39.91984558 | 42.17457962
2556.076172 | -0.138739491 | -19.11411858 | 0.000460498 |  | 27.84247017 | 29.91846085 | 41.86436081 | 31.42316246 | 39.89701843 | 42.16057205
2556.175781 | -0.13815359 | -19.26609421 | 0.00042796 |  | 27.83901215 | 29.93199921 | 41.88737869 | 31.40073776 | 39.89513779 | 42.1690979
2556.275391 | -0.138356838 | -21.50016403 | 0.000443945 |  | 27.84742355 | 29.92491913 | 41.87708282 | 31.41821098 | 39.92168427 | 42.13065338
2556.375 | -0.138412476 | -19.21596718 | 0.000461976 |  | 27.84529877 | 29.93085289 | 41.87513351 | 31.40725327 | 39.87097168 | 42.13698578
2556.474609 | -0.138621402 | -18.01838684 | 0.000445135 |  | 27.85144043 | 29.90182495 | 41.8495903 | 31.46591568 | 39.90088272 | 42.11067581
2556.574219 | -0.138025849 | -18.78578663 | 0.000385635 |  | 27.84377289 | 29.95854759 | 41.83217621 | 31.44005013 | 39.8770752 | 42.14265442
2556.673828 | -0.138813297 | -17.75863838 | 0.000425656 |  | 27.82862854 | 29.92931747 | 41.82685852 | 31.4285183 | 39.84618378 | 42.12938309
2556.773438 | -0.138091139 | -22.6817956 | 0.000424616 |  | 27.84858894 | 29.90207481 | 41.81484604 | 31.39065361 | 39.87788391 | 42.12776947
2556.873047 | -0.138272246 | -20.05172157 | 0.00039341 |  | 27.81828117 | 29.89574051 | 41.81984329 | 31.3405571 | 39.82495117 | 42.05940628
2556.972656 | -0.138036636 | -16.18852234 | 0.000421321 |  | 27.81924438 | 29.9183712 | 41.79876328 | 31.31061172 | 39.79214096 | 42.0611496
2557.072266 | -0.138252375 | -18.86963558 | 0.000417695 |  | 27.78581238 | 29.8934536 | 41.7813797 | 31.27499199 | 39.80380249 | 42.04550171
2557.171875 | -0.1378402 | -13.93987083 | 0.000417476 |  | 27.83167267 | 29.87966347 | 41.78684998 | 31.24547577 | 39.80799484 | 42.06085205
2557.271484 | -0.138079216 | -16.8702507 | 0.000427871 |  | 27.8031311 | 29.90234375 | 41.74651337 | 31.18628693 | 39.77973175 | 42.04223633
2557.371094 | -0.137805568 | -13.34199142 | 0.00045359 |  | 27.80643272 | 29.89560127 | 41.73611832 | 31.16023827 | 39.74661636 | 42.03958511
2557.470703 | -0.138699182 | -15.21514702 | 0.000432183 |  | 27.84127617 | 29.87817955 | 41.75085831 | 31.12738228 | 39.74913025 | 42.04067993
2557.570313 | -0.138281897 | -14.87815762 | 0.000428189 |  | 27.82229424 | 29.89541817 | 41.71812057 | 31.11972427 | 39.74991226 | 42.01714325
2557.669922 | -0.137738576 | -12.44471741 | 0.000451226 |  | 27.81361198 | 29.90835381 | 41.69532394 | 31.10995293 | 39.72617722 | 42.03112411
2557.769531 | -0.138395444 | -14.84215641 | 0.000406038 |  | 27.82181549 | 29.91728401 | 41.70074844 | 31.09276962 | 39.71897888 | 42.01795959
2557.869141 | -0.138264865 | -18.53765774 | 0.000438718 |  | 27.81908226 | 29.9185009 | 41.67187119 | 31.10640717 | 39.71517563 | 41.99781036
2557.96875 | -0.138292684 | -14.98274136 | 0.000371423 |  | 27.80459023 | 29.90820885 | 41.66386414 | 31.11912346 | 39.69378281 | 42.00336456
2558.068359 | -0.13821604 | -23.28810453 | 0.000375551 |  | 27.80391121 | 29.88709641 | 41.65199661 | 31.06688118 | 39.69551086 | 41.97183609
2558.167969 | -0.13808319 | -20.36888885 | 0.000410573 |  | 27.82190895 | 29.91985321 | 41.63624191 | 31.06337166 | 39.67273712 | 41.99169159
2558.267578 | -0.137906057 | -22.29558945 | 0.000390598 |  | 27.81134605 | 29.88721848 | 41.61453629 | 31.04139709 | 39.69911575 | 41.99514771
2558.367188 | -0.137861206 | -17.78757572 | 0.000450954 |  | 27.82028008 | 29.90613174 | 41.62527466 | 31.03365135 | 39.67259979 | 41.97426605
2558.466797 | -0.138176867 | -21.94287777 | 0.000400224 |  | 27.82149315 | 29.92108917 | 41.58237457 | 31.02826881 | 39.69899368 | 41.97551727
2558.566406 | -0.13848912 | -17.12453175 | 0.00042057 |  | 27.80246162 | 29.91882133 | 41.58810043 | 31.08312035 | 39.66156006 | 41.94788742
2558.666016 | -0.13847663 | -20.09683609 | 0.000448161 |  | 27.81761551 | 29.89834404 | 41.5373764 | 31.08825111 | 39.6490593 | 41.93003464
2558.765625 | -0.138399986 | -14.03716087 | 0.00039629 |  | 27.8673954 | 29.93278122 | 41.52726364 | 31.08849335 | 39.64562988 | 41.93836594
2558.865234 | -0.137693157 | -13.23877525 | 0.000435016 |  | 27.82448959 | 29.9382 | 41.52183533 | 31.1132164 | 39.64404678 | 41.93932343
2558.964844 | -0.138308581 | -19.31211948 | 0.000452671 |  | 27.80337524 | 29.95302773 | 41.5104332 | 31.1818409 | 39.64437866 | 41.91292572
2559.064453 | -0.138688963 | -18.94323063 | 0.000444716 |  | 27.81251335 | 29.94931984 | 41.49591446 | 31.16554832 | 39.63838959 | 41.91790771
2559.164063 | -0.138277356 | -15.42431355 | 0.000418114 |  | 27.83883667 | 29.97125816 | 41.50176239 | 31.23632813 | 39.64532089 | 41.88984299
2559.263672 | -0.137730628 | -22.79708767 | 0.000466886 |  | 27.80840874 | 29.9618454 | 41.45441437 | 31.23711586 | 39.64697647 | 41.8826828
2559.363281 | -0.137836226 | -23.90603399 | 0.000423186 |  | 27.85932922 | 29.96062279 | 41.47670364 | 31.29672241 | 39.65517426 | 41.86640167
2559.462891 | -0.138197305 | -15.96500206 | 0.000414978 |  | 27.81299019 | 29.93356323 | 41.460186 | 31.3542347 | 39.64430618 | 41.85631561
2559.5625 | -0.137527379 | -16.76771736 | 0.000460032 |  | 27.82708359 | 29.9603157 | 41.45101166 | 31.36852646 | 39.63287354 | 41.85391235
2559.662109 | -0.137615945 | -18.44583416 | 0.000422339 |  | 27.84358788 | 29.98991776 | 41.46304703 | 31.40973282 | 39.64508438 | 41.83050537
2559.761719 | -0.138017901 | -18.35560513 | 0.000447835 |  | 27.82320595 | 30.00823593 | 41.48324966 | 31.42158699 | 39.63148499 | 41.83834457
2559.861328 | -0.137983269 | -15.49676991 | 0.000442854 |  | 27.84971428 | 30.01941872 | 41.48148727 | 31.44509888 | 39.64310837 | 41.77929306
2559.960938 | -0.137793078 | -18.66889858 | 0.000449489 |  | 27.82533264 | 30.00459862 | 41.4646225 | 31.44573402 | 39.63154984 | 41.80276108
2560.060547 | -0.137990082 | -19.49941254 | 0.000434785 |  | 27.83562279 | 30.00117493 | 41.47232437 | 31.46107674 | 39.64395905 | 41.80891418
2560.160156 | -0.137751634 | -19.62564182 | 0.000447066 |  | 27.83016396 | 30.02356339 | 41.45256042 | 31.49498367 | 39.63048172 | 41.80176544
2560.259766 | -0.138145073 | -14.43840599 | 0.000412569 |  | 27.86331177 | 30.01820374 | 41.45415497 | 31.4577713 | 39.64495468 | 41.79362869
2560.359375 | -0.138069565 | -17.34919167 | 0.000429296 |  | 27.86100578 | 30.04448891 | 41.4724617 | 31.49480247 | 39.65410233 | 41.78045654
2560.458984 | -0.138372167 | -21.05198288 | 0.000460051 |  | 27.84256554 | 30.00765419 | 41.48371887 | 31.51881409 | 39.60258865 | 41.76791763
2560.558594 | -0.137801027 | -19.2831831 | 0.000425931 |  | 27.84103584 | 30.08320045 | 41.47203445 | 31.51636696 | 39.62224197 | 41.772892
2560.658203 | -0.138209795 | -18.27175617 | 0.000424441 |  | 27.82531929 | 30.06509781 | 41.49411011 | 31.52592278 | 39.57735825 | 41.76603317
2560.757813 | -0.138011088 | -16.04543304 | 0.000455074 |  | 27.84928322 | 30.05779648 | 41.48223495 | 31.54914665 | 39.60076904 | 41.73412323
2560.857422 | -0.138342645 | -13.43130875 | 0.000433375 |  | 27.83649445 | 30.07452965 | 41.49760056 | 31.60115623 | 39.53264236 | 41.73641586
2560.957031 | -0.138142235 | -13.02482414 | 0.000450995 |  | 27.84980202 | 30.06713676 | 41.51145172 | 31.61479187 | 39.57216263 | 41.70417786
2561.056641 | -0.138565197 | -17.2104311 | 0.000426006 |  | 27.862257 | 30.09151268 | 41.50589371 | 31.64089394 | 39.55143738 | 41.71844482
2561.15625 | -0.138112713 | -11.94321823 | 0.000424192 |  | 27.85419273 | 30.10712433 | 41.47652054 | 31.63896751 | 39.54914093 | 41.70191574
2561.255859 | -0.13786291 | -14.32470894 | 0.000433333 |  | 27.8843174 | 30.11029053 | 41.49520111 | 31.64884377 | 39.52449799 | 41.70146561
2561.355469 | -0.138577687 | -17.51871204 | 0.000438987 |  | 27.88347626 | 30.11218452 | 41.49564743 | 31.65486717 | 39.57279587 | 41.68235016
2561.455078 | -0.137899245 | -13.20004082 | 0.000439296 |  | 27.84516144 | 30.11643219 | 41.4919281 | 31.65236664 | 39.55074692 | 41.70298004
2561.554688 | -0.138319368 | -13.42834663 | 0.000413385 |  | 27.85243797 | 30.11278725 | 41.49010849 | 31.65934753 | 39.52412033 | 41.67308807
2561.654297 | -0.138346051 | -16.66473007 | 0.000423518 |  | 27.90848351 | 30.08216286 | 41.49260712 | 31.66232681 | 39.52959061 | 41.71362686
2561.753906 | -0.138277356 | -19.70288277 | 0.000456418 |  | 27.84716797 | 30.09071541 | 41.50358582 | 31.67679977 | 39.5375824 | 41.6772995
2561.853516 | -0.137914573 | -15.08003235 | 0.000433415 |  | 27.87565994 | 30.10146523 | 41.50709152 | 31.66800499 | 39.50905991 | 41.68727112
2561.953125 | -0.137938418 | -14.23812675 | 0.000433435 |  | 27.88927841 | 30.1311264 | 41.50362778 | 31.68180656 | 39.53829575 | 41.68260574
2562.052734 | -0.138381819 | -19.99020195 | 0.00044835 |  | 27.88321495 | 30.0931282 | 41.48684692 | 31.66806412 | 39.52351761 | 41.66954803
2562.152344 | -0.13807581 | -13.67305756 | 0.000434171 |  | 27.87153435 | 30.12845802 | 41.52445221 | 31.65624046 | 39.50922775 | 41.68002319
2562.251953 | -0.1378578 | -9.651958466 | 0.000388571 |  | 27.88179016 | 30.08882332 | 41.49880219 | 31.61934853 | 39.51654053 | 41.6809845
2562.351563 | -0.137908896 | -10.00239372 | 0.000386416 |  | 27.87594795 | 30.10615158 | 41.54652786 | 31.63018417 | 39.5270462 | 41.65111542
2562.451172 | -0.138026417 | -15.57606125 | 0.000400004 |  | 27.88250732 | 30.10212708 | 41.57887268 | 31.63833618 | 39.50986862 | 41.67166138
2562.550781 | -0.138550436 | -13.03507805 | 0.000388128 |  | 27.90123558 | 30.07437897 | 41.56911469 | 31.58611488 | 39.5071106 | 41.64996719
2562.650391 | -0.137978727 | -10.56677628 | 0.00041709 |  | 27.90143585 | 30.07177353 | 41.61791992 | 31.55376625 | 39.50635529 | 41.62746811
2562.75 | -0.138079216 | -11.83613014 | 0.00039322 |  | 27.87548256 | 30.08542252 | 41.56111145 | 31.5580883 | 39.52360153 | 41.62836456
2562.849609 | -0.137941257 | -9.848365784 | 0.000412552 |  | 27.89120483 | 30.07332039 | 41.61198044 | 31.56278038 | 39.52495575 | 41.63544846
2562.949219 | -0.13832391 | -9.842212677 | 0.000397848 |  | 27.90608597 | 30.04763031 | 41.61262131 | 31.51780319 | 39.53981781 | 41.62663269
2563.048828 | -0.137654551 | -9.248664856 | 0.000410959 |  | 27.91328239 | 30.06247139 | 41.6242218 | 31.51652908 | 39.53318024 | 41.6553688
2563.148438 | -0.137832252 | -11.07374382 | 0.000417999 |  | 27.89333916 | 30.05390358 | 41.61762238 | 31.5084095 | 39.54011536 | 41.60095978
2563.248047 | -0.138624809 | -8.517494202 | 0.000392312 |  | 27.91461945 | 30.05444336 | 41.63099289 | 31.49827766 | 39.55741119 | 41.61739731
2563.347656 | -0.138211498 | -8.715723038 | 0.000399232 |  | 27.90756226 | 30.03363037 | 41.58820343 | 31.48863792 | 39.51957703 | 41.63514709
2563.447266 | -0.137412129 | -12.03595352 | 0.000418822 |  | 27.8993721 | 30.04241562 | 41.60717392 | 31.46038055 | 39.56713486 | 41.63845062
2563.546875 | -0.138092274 | -6.073116302 | 0.000429469 |  | 27.91797638 | 30.05109787 | 41.59691238 | 31.45274925 | 39.52703094 | 41.61278534
2563.646484 | -0.13834889 | -5.444023132 | 0.000415752 |  | 27.91265678 | 30.0537014 | 41.58979797 | 31.43840218 | 39.54238129 | 41.61388016
2563.746094 | -0.1381059 | -3.561754227 | 0.000457828 |  | 27.88798141 | 30.02787971 | 41.5880928 | 31.39173889 | 39.53400421 | 41.61087036
2563.845703 | -0.137680667 | -11.74316788 | 0.000400191 |  | 27.90979385 | 30.06535912 | 41.58211899 | 31.36820793 | 39.51480103 | 41.59841919
2563.945313 | -0.138074674 | -7.094112396 | 0.000443361 |  | 27.9227047 | 30.06927109 | 41.57736969 | 31.36293221 | 39.50001907 | 41.63065338
2564.044922 | -0.138452218 | -7.965185165 | 0.000417257 |  | 27.92457199 | 30.03454971 | 41.54495239 | 31.35299683 | 39.46604156 | 41.61288071
2564.144531 | -0.138302336 | -12.99930573 | 0.000380632 |  | 27.91767693 | 30.03151512 | 41.55435944 | 31.33013344 | 39.46226883 | 41.6244278
2564.244141 | -0.137605158 | -6.922315598 | 0.000439936 |  | 27.91217232 | 30.04719353 | 41.49797821 | 31.33657265 | 39.42529678 | 41.61480331
2564.34375 | -0.137626732 | -11.74635696 | 0.000405898 |  | 27.9325943 | 30.05257416 | 41.53587341 | 31.34247589 | 39.42878723 | 41.6138916
2564.443359 | -0.138659441 | -13.36705399 | 0.00041395 |  | 27.90681458 | 30.05835342 | 41.53259659 | 31.34453392 | 39.40161133 | 41.5949707
2564.542969 | -0.137727789 | -17.54012966 | 0.000477029 |  | 27.91734314 | 30.05617714 | 41.5413208 | 31.35695076 | 39.37103271 | 41.59878922
2564.642578 | -0.138022443 | -7.226722717 | 0.000466889 |  | 27.92259979 | 30.04024887 | 41.52269745 | 31.33138084 | 39.3730278 | 41.59616852
2564.742188 | -0.138007682 | -12.73158073 | 0.000453615 |  | 27.92951393 | 30.06611633 | 41.56698227 | 31.40315628 | 39.41483307 | 41.61069107
2564.841797 | -0.137941257 | -13.72090721 | 0.000435463 |  | 27.92333221 | 30.04699707 | 41.5112648 | 31.3914547 | 39.39075851 | 41.57008743
2564.941406 | -0.138480037 | -9.427753448 | 0.000452775 |  | 27.90687943 | 30.05394363 | 41.54838562 | 31.39064407 | 39.38810349 | 41.53899002
2565.041016 | -0.137763556 | -8.757646561 | 0.00044499 |  | 27.92284584 | 30.07256317 | 41.53648376 | 31.38519478 | 39.39860535 | 41.57871246
2565.140625 | -0.137739144 | -10.45740891 | 0.000475959 |  | 27.92410088 | 30.09612083 | 41.51893616 | 31.40803337 | 39.400383 | 41.57130051
2565.240234 | -0.138302336 | -4.66705513 | 0.000412863 |  | 27.94841385 | 30.05723572 | 41.53151321 | 31.40836906 | 39.38955688 | 41.5497818
2565.339844 | -0.13766477 | -13.46092987 | 0.000453836 |  | 27.94010925 | 30.06876945 | 41.58470535 | 31.44910622 | 39.35673141 | 41.56548309
2565.439453 | -0.137609132 | -8.442302704 | 0.000425575 |  | 27.91745377 | 30.07958412 | 41.55279541 | 31.47493172 | 39.40211487 | 41.54129791
2565.539063 | -0.137728924 | -9.935632706 | 0.000417141 |  | 27.95227051 | 30.09970665 | 41.58513641 | 31.54504395 | 39.3847847 | 41.51324463
2565.638672 | -0.138552707 | -11.57273483 | 0.000436522 |  | 27.92383766 | 30.08160782 | 41.60509109 | 31.54065132 | 39.3813324 | 41.53069305
2565.738281 | -0.138613454 | -12.97651863 | 0.000421954 |  | 27.96812439 | 30.09405708 | 41.6178627 | 31.57123947 | 39.37994385 | 41.52186203
2565.837891 | -0.13780273 | -9.358488083 | 0.000427961 |  | 27.93104744 | 30.09357262 | 41.6216507 | 31.57767868 | 39.35538483 | 41.48955917
2565.9375 | -0.137719273 | -12.7659874 | 0.000421798 |  | 27.93579483 | 30.10040092 | 41.6456871 | 31.57956886 | 39.35708237 | 41.49531555
2566.037109 | -0.138007682 | -9.249574661 | 0.0004725 |  | 27.93973351 | 30.07930756 | 41.67562485 | 31.5738678 | 39.35081482 | 41.50465775
2566.136719 | -0.138001437 | -15.10122204 | 0.000419938 |  | 27.94449425 | 30.06803894 | 41.69293976 | 31.55772018 | 39.34789658 | 41.47780991
2566.236328 | -0.137111797 | -14.10825157 | 0.000421597 |  | 27.95763016 | 30.10476875 | 41.72969055 | 31.53397369 | 39.38446045 | 41.46644974
2566.335938 | -0.137686344 | -11.20111084 | 0.000433165 |  | 27.95785332 | 30.05827141 | 41.73282623 | 31.52440262 | 39.34731674 | 41.50169373
2566.435547 | -0.138014495 | -10.35647011 | 0.000470887 |  | 27.95939064 | 30.10290146 | 41.76161194 | 31.49938011 | 39.37291336 | 41.4851799
2566.535156 | -0.137613107 | -12.93596268 | 0.000422263 |  | 27.93364716 | 30.07311821 | 41.77890015 | 31.49652481 | 39.35039139 | 41.46243668
2566.634766 | -0.137753337 | -9.383779526 | 0.000421249 |  | 27.92783737 | 30.07941246 | 41.78306961 | 31.49575996 | 39.36399078 | 41.48855209
2566.734375 | -0.138775259 | -11.51896286 | 0.000428779 |  | 27.97768974 | 30.04802513 | 41.78137207 | 31.51382637 | 39.35806656 | 41.45856476
2566.833984 | -0.13810079 | -10.69505692 | 0.000411812 |  | 27.94219208 | 30.05620575 | 41.83328629 | 31.50703049 | 39.34379578 | 41.48770523
2566.933594 | -0.137630139 | -17.18400002 | 0.000453712 |  | 27.94453049 | 30.02620697 | 41.85111237 | 31.52127647 | 39.38003159 | 41.51331711
2567.033203 | -0.138158699 | -9.824214935 | 0.000429536 |  | 27.95204926 | 30.00307846 | 41.88700867 | 31.51972961 | 39.39932632 | 41.48062134
2567.132813 | -0.138520346 | -14.24404907 | 0.00044559 |  | 27.95697212 | 29.98346329 | 41.83093262 | 31.57097626 | 39.38828659 | 41.4933815
2567.232422 | -0.138859851 | -8.274831772 | 0.000455052 |  | 27.99833488 | 29.99708557 | 41.8795433 | 31.56456566 | 39.39476013 | 41.51346207
2567.332031 | -0.138342645 | -18.85892582 | 0.000456977 |  | 27.9731636 | 29.99759865 | 41.9201355 | 31.5830307 | 39.37595367 | 41.51485825
2567.431641 | -0.138175163 | -8.594734192 | 0.000473216 |  | 27.95351982 | 29.99773026 | 41.91057968 | 31.58833885 | 39.39925003 | 41.51968002
2567.53125 | -0.137969076 | -12.14828491 | 0.000440554 |  | 27.96412659 | 29.97551918 | 41.94287109 | 31.63320541 | 39.39672089 | 41.5385704
2567.630859 | -0.137697699 | -17.17875957 | 0.000453546 |  | 27.94065475 | 29.99956131 | 41.94223404 | 31.64521217 | 39.41552353 | 41.50940704
2567.730469 | -0.13826884 | -11.26149178 | 0.0004358 |  | 27.95099258 | 29.99380112 | 41.96026611 | 31.67553711 | 39.43219757 | 41.50078583
2567.830078 | -0.138297226 | -11.12182045 | 0.0004044 |  | 27.97971344 | 29.95452309 | 41.96576309 | 31.66888618 | 39.43148804 | 41.54811096
2567.929688 | -0.137891864 | -15.79593754 | 0.000493731 |  | 27.94593239 | 29.97680283 | 41.99375153 | 31.68935394 | 39.40335846 | 41.50642776
2568.029297 | -0.137731195 | -13.26338387 | 0.000409591 |  | 27.98508072 | 29.9660511 | 42.01050949 | 31.70078278 | 39.42517471 | 41.54098511
2568.128906 | -0.137889593 | -12.79811287 | 0.00046283 |  | 27.97126961 | 29.96659279 | 41.99136734 | 31.71886063 | 39.42926025 | 41.52989578
2568.228516 | -0.138113848 | -14.97408199 | 0.00043685 |  | 27.94830132 | 29.9414463 | 42.01263046 | 31.71185303 | 39.45817566 | 41.53133392
2568.328125 | -0.137479121 | -7.405813217 | 0.000467998 |  | 27.93974876 | 29.99104881 | 42.00811768 | 31.70945168 | 39.45905685 | 41.53556824
2568.427734 | -0.137743685 | -15.92307758 | 0.000433564 |  | 27.93922615 | 29.98420525 | 42.01699829 | 31.73179626 | 39.49053574 | 41.53147888
2568.527344 | -0.137538733 | -18.98697853 | 0.000432851 |  | 27.94188309 | 29.99123955 | 41.99646759 | 31.80219841 | 39.49427414 | 41.53461075
2568.626953 | -0.137945799 | -11.81197929 | 0.000417774 |  | 27.94913101 | 29.99855614 | 41.98087692 | 31.83121872 | 39.51441956 | 41.56160736
2568.726563 | -0.137516592 | -14.25999832 | 0.00042471 |  | 27.91796875 | 30.00245094 | 41.99906158 | 31.8427906 | 39.51700974 | 41.52616882
2568.826172 | -0.137834523 | -13.74847603 | 0.000466618 |  | 27.90698624 | 29.97401047 | 42.01907349 | 31.86619186 | 39.52011871 | 41.56964111
2568.925781 | -0.138079784 | -13.84599686 | 0.00043411 |  | 27.92548943 | 29.97979927 | 42.01391602 | 31.90253258 | 39.53829193 | 41.56853485
2569.025391 | -0.137954315 | -16.07733154 | 0.000420568 |  | 27.90272713 | 30.0080719 | 42.01276016 | 31.8921566 | 39.51730347 | 41.53965378
2569.125 | -0.137707918 | -12.78535461 | 0.000472438 |  | 27.9108429 | 29.98964119 | 42.02766418 | 31.93671227 | 39.56198883 | 41.57454681
2569.224609 | -0.137765827 | -17.18650627 | 0.000411769 |  | 27.91430855 | 29.98810196 | 42.02070236 | 31.90017509 | 39.56509018 | 41.58385468
2569.324219 | -0.137606294 | -15.75606346 | 0.000440853 |  | 27.89776993 | 29.99293327 | 42.01276779 | 31.95269585 | 39.59302521 | 41.5811348
2569.423828 | -0.137948637 | -16.26758671 | 0.000432382 |  | 27.89906693 | 29.98681068 | 42.03317642 | 31.97982788 | 39.63962173 | 41.58001709
2569.523438 | -0.137603455 | -14.18754196 | 0.000462561 |  | 27.90828705 | 29.98329926 | 42.04369736 | 31.95013046 | 39.59547806 | 41.5818634
2569.623047 | -0.137219099 | -13.1148243 | 0.000439607 |  | 27.88911819 | 30.00033379 | 42.04213333 | 31.973032 | 39.61534119 | 41.58845901
2569.722656 | -0.137576772 | -11.52010155 | 0.000430417 |  | 27.90195656 | 29.96656036 | 42.041008 | 31.98654175 | 39.60547256 | 41.62150192
2569.822266 | -0.137868587 | -8.458707809 | 0.000436483 |  | 27.93136597 | 29.97667313 | 42.07147217 | 31.95112228 | 39.60135269 | 41.62695313
2569.921875 | -0.137473444 | -15.83034229 | 0.000479328 |  | 27.9080677 | 29.97756577 | 42.0667038 | 31.96178055 | 39.61592484 | 41.62778091
2570.021484 | -0.137576772 | -13.58032227 | 0.000428877 |  | 27.88624954 | 29.9795208 | 42.0509758 | 31.97088623 | 39.61673737 | 41.62249756
2570.121094 | -0.137149835 | -4.875993729 | 0.000399942 |  | 27.88257408 | 29.97624397 | 42.09277725 | 31.96533203 | 39.59766388 | 41.60700989
2570.220703 | -0.137223073 | -15.50406075 | 0.000431845 |  | 27.91104126 | 29.97213173 | 42.12138748 | 31.98067856 | 39.62916183 | 41.61370087
2570.320313 | -0.137795349 | -9.54076767 | 0.000462053 |  | 27.89657021 | 30.00714111 | 42.12022781 | 31.93376541 | 39.62104416 | 41.62246323
2570.419922 | -0.137705079 | -12.96239281 | 0.000432467 |  | 27.88861084 | 29.95569611 | 42.14622116 | 31.92107964 | 39.60886002 | 41.6260376
2570.519531 | -0.137619352 | -10.63536072 | 0.000417763 |  | 27.88342667 | 29.94689941 | 42.15952682 | 31.94225502 | 39.59629059 | 41.59467316
2570.619141 | -0.137797052 | -11.10974503 | 0.000432797 |  | 27.88409424 | 29.99513817 | 42.16168594 | 31.94272614 | 39.59156418 | 41.62797928
2570.71875 | -0.138140532 | -10.22272301 | 0.000431272 |  | 27.9013195 | 29.98839378 | 42.20337296 | 31.9764576 | 39.59030151 | 41.61717224
2570.818359 | -0.137462657 | -11.94344711 | 0.000418562 |  | 27.89479828 | 29.95501709 | 42.20856476 | 31.97425842 | 39.57619858 | 41.57899857
2570.917969 | -0.13754214 | -15.85586166 | 0.000449964 |  | 27.89180946 | 29.95592499 | 42.23103333 | 31.98447609 | 39.56565094 | 41.57979202
2571.017578 | -0.137527946 | -12.7432003 | 0.000450423 |  | 27.8928566 | 29.95860672 | 42.1950264 | 31.94246483 | 39.58081436 | 41.5490036
2571.117188 | -0.137831684 | -9.745149612 | 0.000429821 |  | 27.90048599 | 29.93485832 | 42.24402618 | 31.94887733 | 39.56134796 | 41.58132553
2571.216797 | -0.137772072 | -13.42196655 | 0.00040157 |  | 27.86594582 | 29.97399712 | 42.2492218 | 31.94074631 | 39.59533691 | 41.57204819
2571.316406 | -0.137480824 | -12.92457008 | 0.000427255 |  | 27.8712616 | 29.96998215 | 42.25923538 | 31.92423439 | 39.58037186 | 41.56061554
2571.416016 | -0.137399071 | -15.1957798 | 0.000422432 |  | 27.90192413 | 29.98143196 | 42.25818253 | 31.89876938 | 39.60595703 | 41.55892181
2571.515625 | -0.137875967 | -12.19180298 | 0.000425407 |  | 27.87981796 | 29.96588516 | 42.25026703 | 31.86358833 | 39.58932877 | 41.55416107
2571.615234 | -0.137805001 | -10.94705963 | 0.000440386 |  | 27.9010067 | 29.97751236 | 42.25815964 | 31.82605743 | 39.60461426 | 41.56110382
2571.714844 | -0.137168003 | -6.813858032 | 0.000437695 |  | 27.87010384 | 29.96788216 | 42.2449913 | 31.7740612 | 39.65880966 | 41.55014801
2571.814453 | -0.137792511 | -10.89397049 | 0.000411577 |  | 27.8961544 | 29.9407959 | 42.25127792 | 31.7729969 | 39.62072754 | 41.59268951
2571.914063 | -0.13748707 | -7.095708847 | 0.000444394 |  | 27.89377785 | 29.96105957 | 42.2631073 | 31.70807457 | 39.63498688 | 41.57693863
2572.013672 | -0.136976109 | -5.512832642 | 0.000413295 |  | 27.88269997 | 29.98834419 | 42.27511978 | 31.69329453 | 39.63942337 | 41.58203888
2572.113281 | -0.137696563 | -13.33902931 | 0.000450207 |  | 27.87532043 | 29.94979858 | 42.2838974 | 31.65755653 | 39.656353 | 41.58419037
2572.212891 | -0.13729915 | -8.871801376 | 0.000449653 |  | 27.89539909 | 29.95336723 | 42.29606247 | 31.65923309 | 39.66154099 | 41.58572388
2572.3125 | -0.137899245 | -11.76686287 | 0.000430997 |  | 27.87681389 | 29.95146942 | 42.28869247 | 31.69304848 | 39.69796371 | 41.56930161
2572.412109 | -0.136910252 | -9.512742996 | 0.000433827 |  | 27.89803314 | 29.98916245 | 42.31739426 | 31.72221375 | 39.63728714 | 41.55737305
2572.511719 | -0.138101926 | -8.606582642 | 0.000437269 |  | 27.90710449 | 29.95475197 | 42.30644226 | 31.74514008 | 39.69158554 | 41.56531143
2572.611328 | -0.136802382 | -9.658794403 | 0.000454564 |  | 27.89571762 | 29.97352982 | 42.29010773 | 31.72733116 | 39.65991211 | 41.55230713
2572.710938 | -0.137734602 | -8.455745697 | 0.000415486 |  | 27.89862251 | 29.96263695 | 42.29681015 | 31.77630997 | 39.66878128 | 41.5536232
2572.810547 | -0.1378226 | -5.207969666 | 0.000449331 |  | 27.88358307 | 29.98564911 | 42.29210281 | 31.76155853 | 39.67374039 | 41.54832077
2572.910156 | -0.137317885 | -8.726659775 | 0.00044005 |  | 27.90480614 | 29.99589539 | 42.30469513 | 31.76168823 | 39.65129852 | 41.54432297
2573.009766 | -0.136934096 | -8.021007538 | 0.000426299 |  | 27.90536118 | 29.97675514 | 42.30032349 | 31.78414345 | 39.6698494 | 41.55841827
2573.109375 | -0.137005631 | -6.119827271 | 0.000456019 |  | 27.92549515 | 29.98006821 | 42.286129 | 31.80956459 | 39.65580368 | 41.55142975
2573.208984 | -0.137177087 | -10.93817329 | 0.000456766 |  | 27.91837502 | 29.99620628 | 42.26461792 | 31.83117294 | 39.69646072 | 41.54651642
2573.308594 | -0.13802812 | -15.65034103 | 0.000432907 |  | 27.90930939 | 29.97138977 | 42.27629852 | 31.81780052 | 39.69939041 | 41.53517151
2573.408203 | -0.137203202 | -13.15970993 | 0.00042684 |  | 27.90111923 | 29.98377419 | 42.2637825 | 31.86503983 | 39.71141434 | 41.52392197
2573.507813 | -0.137201499 | -15.71345615 | 0.000449957 |  | 27.91037369 | 29.9605751 | 42.27073288 | 31.85888672 | 39.65726471 | 41.53289032
2573.607422 | -0.137544978 | -17.78552437 | 0.000409441 |  | 27.87708855 | 29.99666405 | 42.25568008 | 31.88577271 | 39.7068634 | 41.54993057
2573.707031 | -0.136792731 | -15.34935093 | 0.00042474 |  | 27.90702438 | 30.00193596 | 42.2302742 | 31.8876152 | 39.68528366 | 41.52575684
2573.806641 | -0.137383174 | -12.19932365 | 0.000425773 |  | 27.88218307 | 29.96587753 | 42.21832275 | 31.89585686 | 39.70782471 | 41.54678726
2573.90625 | -0.137541004 | -17.95139885 | 0.000393034 |  | 27.86876678 | 29.98658562 | 42.21655655 | 31.8920536 | 39.73260117 | 41.54581833
2574.005859 | -0.137558604 | -6.750743866 | 0.000423973 |  | 27.88732147 | 29.99654388 | 42.21253204 | 31.91186905 | 39.72616577 | 41.53827667
2574.105469 | -0.137346271 | -12.76211166 | 0.000382369 |  | 27.88973618 | 29.95910072 | 42.19590759 | 31.90318489 | 39.69629669 | 41.52630615
2574.205078 | -0.137371252 | -14.12556839 | 0.000409642 |  | 27.87480354 | 29.98698807 | 42.24601364 | 31.88445663 | 39.72553635 | 41.55354691
2574.304688 | -0.136937503 | -10.87095833 | 0.000434764 |  | 27.86773682 | 30.00601768 | 42.1814003 | 31.87003708 | 39.69683456 | 41.55566788
2574.404297 | -0.136769454 | -10.96802139 | 0.000404054 |  | 27.84395409 | 30.00098228 | 42.20657349 | 31.89364052 | 39.700737 | 41.56829453
2574.503906 | -0.13696589 | -14.95220852 | 0.000426874 |  | 27.9069519 | 29.96488762 | 42.16672134 | 31.93296623 | 39.71124268 | 41.54652023
2574.603516 | -0.137497289 | -14.85354996 | 0.000394754 |  | 27.88825417 | 30.00811195 | 42.21567535 | 31.89466476 | 39.7158699 | 41.53041077
2574.703125 | -0.136956806 | -12.80426598 | 0.000432854 |  | 27.87002945 | 30.00020218 | 42.20756149 | 31.89237213 | 39.70177841 | 41.53973389
2574.802734 | -0.136809763 | -12.53859329 | 0.00046516 |  | 27.87177849 | 29.99111557 | 42.20568466 | 31.87801743 | 39.70311737 | 41.4969101
2574.902344 | -0.137313343 | -13.41649818 | 0.000445211 |  | 27.84645081 | 29.99754715 | 42.21199036 | 31.87774277 | 39.69089508 | 41.52573395
2575.001953 | -0.137192415 | -17.76023293 | 0.000413596 |  | 27.83107567 | 30.03941727 | 42.22516632 | 31.89772797 | 39.67451096 | 41.53253937
2575.101563 | -0.13759721 | -9.08939743 | 0.000385021 |  | 27.86915016 | 30.00314903 | 42.2563591 | 31.87386322 | 39.67685318 | 41.5299263
2575.201172 | -0.136840988 | -16.45214558 | 0.000429447 |  | 27.88274193 | 29.99768639 | 42.24874496 | 31.86784554 | 39.67081833 | 41.51256943
2575.300781 | -0.137786265 | -14.72116756 | 0.000464413 |  | 27.88897514 | 29.98406601 | 42.25765991 | 31.87568855 | 39.68685913 | 41.50428772
2575.400391 | -0.136995412 | -8.772230148 | 0.000455883 |  | 27.89941978 | 29.97976494 | 42.24560547 | 31.85667229 | 39.67960358 | 41.54063416
2575.5 | -0.13748707 | -12.71153069 | 0.000426765 |  | 27.87679482 | 29.98885536 | 42.28343201 | 31.85023308 | 39.68254089 | 41.51586533
2575.599609 | -0.13711861 | -13.19844627 | 0.000447535 |  | 27.87638474 | 29.97510529 | 42.25021744 | 31.8122921 | 39.69568634 | 41.52542114
2575.699219 | -0.13771246 | -12.32304573 | 0.000424222 |  | 27.86231613 | 29.92791748 | 42.28089523 | 31.77748871 | 39.66696167 | 41.52393723
2575.798828 | -0.137413832 | -10.80077934 | 0.000417452 |  | 27.87009811 | 29.92132187 | 42.2905426 | 31.72719193 | 39.61915207 | 41.51166534
2575.898438 | -0.137334349 | -12.87489891 | 0.000439674 |  | 27.87979507 | 29.89334297 | 42.31526184 | 31.72734451 | 39.66035843 | 41.49688721
2575.998047 | -0.136721764 | -15.78568363 | 0.000443356 |  | 27.86704445 | 29.90181732 | 42.32378387 | 31.70163345 | 39.66210938 | 41.50984573
2576.097656 | -0.137798188 | -13.96926308 | 0.000477114 |  | 27.8693924 | 29.86094475 | 42.32193375 | 31.70662498 | 39.6491127 | 41.54145813
2576.197266 | -0.137368981 | -10.76774025 | 0.000391132 |  | 27.86089325 | 29.85428047 | 42.3478508 | 31.67309189 | 39.6348114 | 41.50081635
2576.296875 | -0.137428593 | -9.35962677 | 0.000420036 |  | 27.85803986 | 29.85913467 | 42.32795715 | 31.61870766 | 39.61970139 | 41.51926041
2576.396484 | -0.137966237 | -10.29472351 | 0.000419773 |  | 27.84448242 | 29.80616951 | 42.35190201 | 31.58236885 | 39.65877914 | 41.49777985
2576.496094 | -0.137242376 | -9.631679535 | 0.000432795 |  | 27.91411209 | 29.83040047 | 42.35761261 | 31.56545639 | 39.60729218 | 41.52825165
2576.595703 | -0.137945799 | -10.90581894 | 0.000454893 |  | 27.86015892 | 29.81617928 | 42.38186646 | 31.55043983 | 39.60118866 | 41.51673508
2576.695313 | -0.136974406 | -17.84248734 | 0.000419215 |  | 27.85560989 | 29.84762955 | 42.37015915 | 31.52418137 | 39.62560654 | 41.51369858
2576.794922 | -0.137116907 | -14.4270134 | 0.000425903 |  | 27.8733902 | 29.82547951 | 42.41247559 | 31.53199387 | 39.60703278 | 41.51869583
2576.894531 | -0.137224776 | -16.20219421 | 0.000419419 |  | 27.87314034 | 29.80388069 | 42.4147644 | 31.49271965 | 39.61291504 | 41.52884293
2576.994141 | -0.137241241 | -13.59376717 | 0.000444582 |  | 27.83367157 | 29.8493824 | 42.45058441 | 31.51460648 | 39.57297516 | 41.52074814
2577.09375 | -0.136799543 | -11.46883392 | 0.000439648 |  | 27.86370277 | 29.82745743 | 42.39831161 | 31.48565674 | 39.59233856 | 41.53641129
2577.193359 | -0.13705843 | -17.97805786 | 0.000426844 |  | 27.87606812 | 29.83541489 | 42.43613815 | 31.50856972 | 39.61311722 | 41.52104187
2577.292969 | -0.137920818 | -11.4064045 | 0.000446659 |  | 27.85117722 | 29.83014107 | 42.41893768 | 31.51394463 | 39.60212326 | 41.51839066
2577.392578 | -0.137145294 | -18.43239021 | 0.000434364 |  | 27.88022423 | 29.84253311 | 42.48364258 | 31.49854088 | 39.60231018 | 41.54652023
2577.492188 | -0.13733151 | -16.98394775 | 0.000450517 |  | 27.86437607 | 29.84807205 | 42.48654556 | 31.46484756 | 39.62482071 | 41.51166916
2577.591797 | -0.137117475 | -9.910341263 | 0.000419215 |  | 27.84108353 | 29.81288528 | 42.45981979 | 31.46913719 | 39.64236069 | 41.53763962
2577.691406 | -0.137170842 | -11.39569664 | 0.00044594 |  | 27.81898689 | 29.8136692 | 42.51243591 | 31.47670746 | 39.6257782 | 41.53423691
2577.791016 | -0.137012444 | -14.88954926 | 0.000434437 |  | 27.8316555 | 29.83017159 | 42.4829216 | 31.44057465 | 39.62147522 | 41.51830673
2577.890625 | -0.13741667 | -14.06496048 | 0.000450945 |  | 27.83710289 | 29.82736397 | 42.51414871 | 31.42242622 | 39.63555908 | 41.54949188
2577.990234 | -0.136720628 | -12.03276634 | 0.000402947 |  | 27.81819534 | 29.79168892 | 42.53603745 | 31.43304443 | 39.65143585 | 41.52952194
2578.089844 | -0.136721196 | -15.77702618 | 0.000447786 |  | 27.82255363 | 29.81109047 | 42.56680679 | 31.43149757 | 39.66806793 | 41.54423904
2578.189453 | -0.137339459 | -11.1799221 | 0.000422856 |  | 27.82821655 | 29.80798531 | 42.56447601 | 31.41144562 | 39.64917374 | 41.53158188
2578.289063 | -0.137503534 | -11.39683342 | 0.000437151 |  | 27.85001183 | 29.8178978 | 42.61450195 | 31.39658546 | 39.68742752 | 41.51685715
2578.388672 | -0.137662499 | -6.12187767 | 0.000470338 |  | 27.82255554 | 29.83815002 | 42.60302353 | 31.40506935 | 39.69104767 | 41.52126694
2578.488281 | -0.137764692 | -10.72581673 | 0.000455396 |  | 27.82715988 | 29.80193329 | 42.61272812 | 31.40024948 | 39.69210434 | 41.50776672
2578.587891 | -0.13704083 | -3.850439072 | 0.000454751 |  | 27.81878281 | 29.83164215 | 42.62881088 | 31.39028931 | 39.6784668 | 41.53274536
2578.6875 | -0.137109526 | -10.36399078 | 0.000488287 |  | 27.83742905 | 29.81875038 | 42.64031982 | 31.39072037 | 39.71201324 | 41.53971481
2578.787109 | -0.137458115 | -9.516616821 | 0.000399589 |  | 27.83219719 | 29.81320381 | 42.67425156 | 31.43683434 | 39.74532318 | 41.57049179
2578.886719 | -0.137739144 | -12.19932365 | 0.000424055 |  | 27.82492447 | 29.80188751 | 42.66547775 | 31.39904022 | 39.71887207 | 41.55063248
2578.986328 | -0.136841556 | -8.489923477 | 0.00045217 |  | 27.8188324 | 29.81045532 | 42.73109055 | 31.43104362 | 39.73536301 | 41.55096817
2579.085938 | -0.13720888 | -9.068206787 | 0.000451513 |  | 27.79339981 | 29.79626656 | 42.71195221 | 31.42074203 | 39.71503067 | 41.55469131
2579.185547 | -0.13704083 | -10.98602104 | 0.00044377 |  | 27.79781532 | 29.81138992 | 42.72914505 | 31.43258667 | 39.75160217 | 41.53973389
2579.285156 | -0.137004495 | -11.45516396 | 0.00041299 |  | 27.80790138 | 29.79727745 | 42.71633148 | 31.37715721 | 39.74412918 | 41.56938934
2579.384766 | -0.136681455 | -9.731706619 | 0.000449896 |  | 27.79730988 | 29.79802704 | 42.7644043 | 31.42582321 | 39.75172043 | 41.55795288
2579.484375 | -0.136844394 | -15.33909798 | 0.000431672 |  | 27.81154633 | 29.7930336 | 42.76657104 | 31.46209335 | 39.75509644 | 41.55902481
2579.583984 | -0.137836226 | -8.916913986 | 0.000435736 |  | 27.80827522 | 29.77665329 | 42.77500534 | 31.4620533 | 39.77211761 | 41.55771637
2579.683594 | -0.137282118 | -8.260478973 | 0.000426945 |  | 27.80781364 | 29.76412392 | 42.78032303 | 31.47450066 | 39.7907486 | 41.57213211
2579.783203 | -0.137152106 | -13.10024261 | 0.000462592 |  | 27.80862808 | 29.79735947 | 42.76829529 | 31.44932175 | 39.78446198 | 41.56816864
2579.882813 | -0.137442219 | -7.713638306 | 0.000468462 |  | 27.78093719 | 29.79101563 | 42.79050446 | 31.49181747 | 39.76404572 | 41.59002304
2579.982422 | -0.137325833 | -8.452783585 | 0.000461961 |  | 27.79911232 | 29.77635002 | 42.78704453 | 31.45560646 | 39.78432465 | 41.58163071
2580.082031 | -0.137560875 | -14.20827675 | 0.000460041 |  | 27.7851181 | 29.82973671 | 42.74763489 | 31.48091888 | 39.7671051 | 41.57462692
2580.181641 | -0.137227615 | -9.763149261 | 0.000483073 |  | 27.76568031 | 29.8070507 | 42.78903198 | 31.46793747 | 39.77033615 | 41.61782455
2580.28125 | -0.137231589 | -11.94230843 | 0.000469397 |  | 27.78797913 | 29.79775238 | 42.77828979 | 31.50642395 | 39.73733521 | 41.59767151
2580.380859 | -0.137157784 | -11.04389381 | 0.000468819 |  | 27.81900787 | 29.82467079 | 42.76086426 | 31.47305298 | 39.78006363 | 41.61265182
2580.480469 | -0.137142455 | -7.083631516 | 0.000473625 |  | 27.79613876 | 29.82254219 | 42.7738533 | 31.51386642 | 39.75259399 | 41.6595459
2580.580078 | -0.136839285 | -8.798204422 | 0.000456904 |  | 27.79397011 | 29.80574036 | 42.77005386 | 31.52851295 | 39.76040649 | 41.62565613
2580.679688 | -0.137638655 | -11.23164368 | 0.000467875 |  | 27.82543945 | 29.82182693 | 42.7730751 | 31.54344368 | 39.79702377 | 41.64469147
2580.779297 | -0.137136778 | -9.601604462 | 0.000443873 |  | 27.7787075 | 29.80757904 | 42.77313995 | 31.59439278 | 39.78003693 | 41.63394928
2580.878906 | -0.136708706 | -11.95620728 | 0.00050163 |  | 27.78530312 | 29.84461021 | 42.7406311 | 31.61190796 | 39.76613617 | 41.67198563
2580.978516 | -0.136884704 | -6.492816925 | 0.000431767 |  | 27.78969955 | 29.82692337 | 42.76944733 | 31.64130211 | 39.77494812 | 41.67973328
2581.078125 | -0.136892652 | -8.192123413 | 0.000412633 |  | 27.82559204 | 29.81010437 | 42.75700378 | 31.62168503 | 39.76250076 | 41.69164658
2581.177734 | -0.137444489 | -11.72060966 | 0.000419983 |  | 27.78764343 | 29.78351593 | 42.77293396 | 31.68117142 | 39.75704193 | 41.69898605
2581.277344 | -0.137273601 | -11.63265991 | 0.000413436 |  | 27.81048012 | 29.83283424 | 42.73387146 | 31.6561451 | 39.78694534 | 41.70542908
2581.376953 | -0.137162326 | -12.96079826 | 0.000446848 |  | 27.81066322 | 29.81947899 | 42.73137665 | 31.66087914 | 39.74271393 | 41.7036438
2581.476563 | -0.137729492 | -10.84293175 | 0.000446494 |  | 27.80713463 | 29.8096199 | 42.7072258 | 31.64955139 | 39.75531006 | 41.70081711
2581.576172 | -0.13715608 | -12.07286644 | 0.00045778 |  | 27.84406662 | 29.81293297 | 42.73226166 | 31.6907196 | 39.71800232 | 41.6754303
2581.675781 | -0.137241241 | -10.96255302 | 0.000418886 |  | 27.81931877 | 29.82596016 | 42.73185349 | 31.6659565 | 39.72415924 | 41.69084167
2581.775391 | -0.137274737 | -7.486927032 | 0.000461334 |  | 27.80468369 | 29.8284626 | 42.70093536 | 31.65257263 | 39.66513062 | 41.69823456
2581.875 | -0.137099307 | -6.981784821 | 0.000430121 |  | 27.81228065 | 29.80155182 | 42.71179962 | 31.6468544 | 39.67478561 | 41.68247986
2581.974609 | -0.137429161 | -14.88043499 | 0.000464444 |  | 27.81851006 | 29.80888557 | 42.66615295 | 31.6293335 | 39.65467834 | 41.67720795
2582.074219 | -0.136952264 | -13.66690445 | 0.000427026 |  | 27.84172058 | 29.79947472 | 42.65019226 | 31.64859962 | 39.66913223 | 41.65391922
2582.173828 | -0.13763468 | -10.91288185 | 0.000449425 |  | 27.79999924 | 29.79102325 | 42.63239288 | 31.66893387 | 39.67580032 | 41.68579483
2582.273438 | -0.137376929 | -10.42300415 | 0.000468579 |  | 27.82631302 | 29.81139565 | 42.66674805 | 31.71408272 | 39.64968109 | 41.63581848
2582.373047 | -0.136800111 | -12.77327728 | 0.000444536 |  | 27.82447624 | 29.82855606 | 42.61479568 | 31.74220657 | 39.68635559 | 41.66363525
2582.472656 | -0.137305962 | -12.53882027 | 0.000489515 |  | 27.83586884 | 29.83333206 | 42.6071434 | 31.81263542 | 39.65836716 | 41.6823082
2582.572266 | -0.136919335 | -13.35475159 | 0.000449259 |  | 27.83545494 | 29.8276577 | 42.5984726 | 31.89547539 | 39.65501785 | 41.66954041
2582.671875 | -0.137525108 | -10.21292496 | 0.000469229 |  | 27.8227005 | 29.81189346 | 42.58292007 | 31.93091202 | 39.67186356 | 41.62907791
2582.771484 | -0.137116339 | -15.7314558 | 0.000409412 |  | 27.82972527 | 29.83150482 | 42.57355881 | 31.99465942 | 39.68089676 | 41.65259933
2582.871094 | -0.136756396 | -14.23698616 | 0.000417219 |  | 27.7943306 | 29.82679558 | 42.54021072 | 32.04608917 | 39.67754745 | 41.67270279
2582.970703 | -0.136751854 | -12.02478981 | 0.000463565 |  | 27.83160973 | 29.83113098 | 42.52941132 | 32.06543732 | 39.65338516 | 41.68437195
2583.070313 | -0.137203202 | -4.132291794 | 0.000460787 |  | 27.83932877 | 29.83800507 | 42.53028488 | 32.07025146 | 39.6696167 | 41.63461304
2583.169922 | -0.137146429 | -12.3007164 | 0.000478586 |  | 27.82521629 | 29.83748055 | 42.54043198 | 32.09449768 | 39.68474579 | 41.66260147
2583.269531 | -0.13655485 | -16.32614422 | 0.000480087 |  | 27.85041809 | 29.82893753 | 42.50709915 | 32.0933342 | 39.69652939 | 41.66791916
2583.369141 | -0.137015282 | -15.37874413 | 0.000416956 |  | 27.86214638 | 29.87491798 | 42.49084473 | 32.08661652 | 39.73270798 | 41.65700531
2583.46875 | -0.1373968 | -14.61499023 | 0.000419035 |  | 27.82510757 | 29.88978958 | 42.4817009 | 32.09854889 | 39.68938828 | 41.67658234
2583.568359 | -0.136746744 | -11.6739006 | 0.000462921 |  | 27.86922646 | 29.85892487 | 42.49843979 | 32.06929779 | 39.74032593 | 41.66777802
2583.667969 | -0.137728357 | -8.114427567 | 0.000421372 |  | 27.835392 | 29.86458969 | 42.47806549 | 32.10921478 | 39.72438049 | 41.65972137
2583.767578 | -0.137507508 | -8.961572647 | 0.000447307 |  | 27.83658409 | 29.89830971 | 42.48433685 | 32.09089279 | 39.74223709 | 41.63741302
2583.867188 | -0.13710101 | -12.58666801 | 0.000490433 |  | 27.86408234 | 29.92008972 | 42.45527649 | 32.1242218 | 39.74143982 | 41.66653442
2583.966797 | -0.137220234 | -12.89472198 | 0.000420071 |  | 27.86898804 | 29.90832901 | 42.43678284 | 32.12909317 | 39.75310516 | 41.68645477
2584.066406 | -0.137035153 | -10.52075195 | 0.000437564 |  | 27.8329258 | 29.92824936 | 42.42889786 | 32.1327858 | 39.7600975 | 41.67189026
2584.166016 | -0.136527599 | -9.80689621 | 0.000436122 |  | 27.85200119 | 29.92578697 | 42.43605042 | 32.1574173 | 39.7682724 | 41.6673317
2584.265625 | -0.137474579 | -14.56098938 | 0.000426919 |  | 27.84633064 | 29.92996216 | 42.41127777 | 32.15348816 | 39.73430252 | 41.67785645
2584.365234 | -0.137342865 | -11.2633152 | 0.000414319 |  | 27.86813164 | 29.95930099 | 42.41456223 | 32.18209076 | 39.76153564 | 41.68864441
2584.464844 | -0.137158919 | -17.31638145 | 0.000466168 |  | 27.84567833 | 29.95521164 | 42.41584015 | 32.23210907 | 39.7644043 | 41.66601181
2584.564453 | -0.137437109 | -13.15993881 | 0.000438831 |  | 27.8562088 | 29.95928764 | 42.41436005 | 32.27598953 | 39.76543427 | 41.68247223
2584.664063 | -0.136424839 | -11.83202744 | 0.000470468 |  | 27.88917923 | 29.96538734 | 42.37881851 | 32.31554413 | 39.77010345 | 41.65830231
2584.763672 | -0.137424051 | -15.7428484 | 0.000494379 |  | 27.86155701 | 29.98039627 | 42.40665817 | 32.38124847 | 39.75212097 | 41.62435913
2584.863281 | -0.137731195 | -9.447122574 | 0.000417349 |  | 27.9070282 | 29.98325157 | 42.40151215 | 32.39061356 | 39.7879982 | 41.67608261
2584.962891 | -0.136942612 | -8.363693237 | 0.00044742 |  | 27.86607361 | 29.98662567 | 42.35122299 | 32.45832825 | 39.74233627 | 41.63622665
2585.0625 | -0.137204906 | -12.93664551 | 0.000462328 |  | 27.88586807 | 29.98253822 | 42.36246109 | 32.48757935 | 39.71700668 | 41.63106918
2585.162109 | -0.137571094 | -12.84641647 | 0.000421195 |  | 27.86198044 | 30.02033806 | 42.35092926 | 32.4799881 | 39.74517441 | 41.62692642
2585.261719 | -0.137065811 | -13.99979591 | 0.000460231 |  | 27.88145065 | 30.00312805 | 42.35400772 | 32.50444794 | 39.75153351 | 41.63578033
2585.361328 | -0.138056507 | -12.04370117 | 0.000440879 |  | 27.87689018 | 29.99351311 | 42.33118057 | 32.51751328 | 39.74581528 | 41.61781693
2585.460938 | -0.137779453 | -15.57378387 | 0.000419613 |  | 27.86829567 | 30.01947594 | 42.29990768 | 32.5484581 | 39.75840759 | 41.65269852
2585.560547 | -0.137337755 | -15.68451881 | 0.000401452 |  | 27.89575386 | 30.00231743 | 42.32423782 | 32.48817444 | 39.74289703 | 41.64169693
2585.660156 | -0.136971567 | -15.76745605 | 0.000440462 |  | 27.87206268 | 30.02886391 | 42.31851959 | 32.51066208 | 39.68680573 | 41.65483093
2585.759766 | -0.137326968 | -18.82884979 | 0.000464872 |  | 27.88048935 | 30.01473236 | 42.30408859 | 32.47352982 | 39.71125412 | 41.58957291
2585.859375 | -0.137183332 | -18.27289581 | 0.000445196 |  | 27.89048576 | 30.01085091 | 42.29049301 | 32.45719147 | 39.67633057 | 41.58329773
2585.958984 | -0.136330595 | -18.87647057 | 0.000451388 |  | 27.88808632 | 30.03906059 | 42.25827026 | 32.42632294 | 39.64681625 | 41.58396912
2586.058594 | -0.137359329 | -21.57034206 | 0.000486429 |  | 27.89212799 | 30.04089928 | 42.25469971 | 32.33540344 | 39.67932129 | 41.55452347
2586.158203 | -0.137075462 | -18.948699 | 0.00045309 |  | 27.84130096 | 30.03995514 | 42.25470734 | 32.30922318 | 39.6300621 | 41.55558777
2586.257813 | -0.137520566 | -19.3845768 | 0.000445772 |  | 27.86440849 | 30.03375816 | 42.22502518 | 32.22449875 | 39.61377716 | 41.56144714
2586.357422 | -0.137142455 | -17.85934734 | 0.000469587 |  | 27.90745354 | 30.01881599 | 42.20800018 | 32.18806076 | 39.62129593 | 41.54632187
2586.457031 | -0.137769233 | -14.14949226 | 0.000446304 |  | 27.8858757 | 30.01218796 | 42.18932343 | 32.10480881 | 39.63154984 | 41.54567337
2586.556641 | -0.137389419 | -12.24648666 | 0.00044316 |  | 27.91435242 | 30.05601883 | 42.17282867 | 32.05857086 | 39.6293869 | 41.5581398
2586.65625 | -0.137156648 | -14.0492382 | 0.000427551 |  | 27.88361359 | 30.06324005 | 42.15672684 | 32.00450134 | 39.63628387 | 41.55539322
2586.755859 | -0.137242944 | -11.79352188 | 0.000480082 |  | 27.90755844 | 30.04869652 | 42.13750458 | 31.96348763 | 39.62064362 | 41.55487823
2586.855469 | -0.136470258 | -19.06444645 | 0.000445268 |  | 27.90230179 | 30.04767227 | 42.12121201 | 31.91046906 | 39.63918686 | 41.55396652
2586.955078 | -0.137365007 | -16.3288784 | 0.000450776 |  | 27.88881493 | 30.07992554 | 42.13808441 | 31.83452606 | 39.63789368 | 41.54873657
2587.054688 | -0.138027552 | -15.88388729 | 0.000443361 |  | 27.88136864 | 30.10181999 | 42.12885666 | 31.79795456 | 39.63292313 | 41.5528717
2587.154297 | -0.137258273 | -15.43000984 | 0.000407565 |  | 27.90015221 | 30.08542824 | 42.08276367 | 31.76923943 | 39.6281395 | 41.58574677
2587.253906 | -0.137621055 | -18.79284954 | 0.000474836 |  | 27.89048386 | 30.09097481 | 42.0818634 | 31.72921371 | 39.65527725 | 41.57872391
2587.353516 | -0.137002792 | -10.56108093 | 0.000474907 |  | 27.90489578 | 30.0960598 | 42.02701569 | 31.67598724 | 39.63840866 | 41.58513641
2587.453125 | -0.137455276 | -14.20782089 | 0.000424325 |  | 27.88208199 | 30.07584763 | 42.06020737 | 31.64475632 | 39.64824677 | 41.57393265
2587.552734 | -0.137814084 | -15.10190582 | 0.000463721 |  | 27.90685844 | 30.08933258 | 42.0194664 | 31.6248455 | 39.67228699 | 41.59255219
2587.652344 | -0.138295523 | -13.28115463 | 0.000466415 |  | 27.91841888 | 30.09136772 | 42.03215408 | 31.58789063 | 39.71184921 | 41.56417847
2587.751953 | -0.137396232 | -10.47472572 | 0.000439395 |  | 27.90000725 | 30.08221626 | 41.97439957 | 31.55190849 | 39.67995834 | 41.56840515
2587.851563 | -0.137919115 | -10.84042549 | 0.000458762 |  | 27.90910339 | 30.09431839 | 41.99083328 | 31.55028343 | 39.70049286 | 41.56684875
2587.951172 | -0.137692589 | -13.04487419 | 0.000438821 |  | 27.90815353 | 30.09727287 | 41.98962021 | 31.50832176 | 39.7208786 | 41.57463455
2588.050781 | -0.137224776 | -12.77715111 | 0.000408834 |  | 27.89289093 | 30.07873344 | 41.93183517 | 31.51204491 | 39.71937943 | 41.58664703
2588.150391 | -0.136854614 | -16.1199398 | 0.00046656 |  | 27.88743973 | 30.07832909 | 41.97696686 | 31.47746658 | 39.74093246 | 41.59220505
2588.25 | -0.137214557 | -11.13708687 | 0.000446661 |  | 27.90589905 | 30.08557892 | 41.94035721 | 31.49425697 | 39.75601959 | 41.6038208
2588.349609 | -0.137357626 | -12.22848892 | 0.000453016 |  | 27.89738274 | 30.09070969 | 41.92131042 | 31.49891663 | 39.75096893 | 41.61527252
2588.449219 | -0.136810898 | -8.47328949 | 0.000474409 |  | 27.89847755 | 30.0874939 | 41.90795898 | 31.4949913 | 39.7686882 | 41.6223259
2588.548828 | -0.13749445 | -11.5618 | 0.00046909 |  | 27.90002823 | 30.09108353 | 41.84923172 | 31.47943115 | 39.74482346 | 41.61991882
2588.648438 | -0.137954315 | -11.72972488 | 0.00042109 |  | 27.8831501 | 30.08645821 | 41.89186478 | 31.48809052 | 39.78292084 | 41.6242218
2588.748047 | -0.137745956 | -8.738052368 | 0.000445018 |  | 27.89234161 | 30.10145569 | 41.82349396 | 31.49293327 | 39.71768951 | 41.61411667
2588.847656 | -0.136996547 | -10.58090401 | 0.000425058 |  | 27.90711975 | 30.11024857 | 41.85014725 | 31.49205208 | 39.7303009 | 41.59565353
2588.947266 | -0.137220234 | -18.25831318 | 0.000441108 |  | 27.89940643 | 30.09147072 | 41.77294159 | 31.49131966 | 39.70404053 | 41.58995819
2589.046875 | -0.136611056 | -6.542715073 | 0.000432629 |  | 27.89608002 | 30.11878204 | 41.81122971 | 31.48278427 | 39.69779968 | 41.60374069
2589.146484 | -0.137445625 | -10.65723419 | 0.000499961 |  | 27.90948486 | 30.08736801 | 41.79443741 | 31.46401024 | 39.7002182 | 41.6006546
2589.246094 | -0.137300285 | -6.858972549 | 0.000451013 |  | 27.93888283 | 30.08469963 | 41.76294327 | 31.42871475 | 39.6953125 | 41.54918671
2589.345703 | -0.137111229 | -11.43124199 | 0.000431499 |  | 27.90276718 | 30.09545708 | 41.75162506 | 31.41880226 | 39.64052582 | 41.54187393
2589.445313 | -0.136885271 | -4.551761627 | 0.000441407 |  | 27.89914894 | 30.10336113 | 41.74048233 | 31.34928513 | 39.65535736 | 41.57099533
2589.544922 | -0.137481392 | -10.18216705 | 0.000403908 |  | 27.89608765 | 30.09635353 | 41.77150345 | 31.32907295 | 39.63834 | 41.59032059
2589.644531 | -0.137734034 | -10.75520897 | 0.000399589 |  | 27.9267292 | 30.1076355 | 41.67664337 | 31.27328682 | 39.62845612 | 41.55034256
2589.744141 | -0.137660796 | -11.82428169 | 0.000422767 |  | 27.90245628 | 30.08068466 | 41.72578812 | 31.26649475 | 39.66887283 | 41.54342651
2589.84375 | -0.137563714 | -13.39234543 | 0.000452688 |  | 27.90583992 | 30.10713768 | 41.70658493 | 31.18843269 | 39.6565094 | 41.56206894
2589.943359 | -0.137062972 | -14.95836067 | 0.000457466 |  | 27.92693138 | 30.12963104 | 41.70149994 | 31.15502739 | 39.64633179 | 41.54612732
2590.042969 | -0.13731902 | -13.08246994 | 0.000442826 |  | 27.90602303 | 30.14396477 | 41.67004013 | 31.07862282 | 39.6341095 | 41.54355621
2590.142578 | -0.137135074 | -11.16579628 | 0.000450583 |  | 27.90294647 | 30.11359596 | 41.6581955 | 31.08464432 | 39.63330841 | 41.54669189
2590.242188 | -0.136995412 | -12.08950043 | 0.000460651 |  | 27.91658783 | 30.12156105 | 41.67009735 | 31.01465225 | 39.65314484 | 41.56147766
2590.341797 | -0.137530217 | -13.29323196 | 0.000425435 |  | 27.91181755 | 30.17009163 | 41.65362167 | 30.94602966 | 39.63502121 | 41.58449173
2590.441406 | -0.137355355 | -13.42994118 | 0.000412866 |  | 27.91514015 | 30.15585709 | 41.68053055 | 30.90582275 | 39.66462326 | 41.57727051
2590.541016 | -0.13742689 | -16.2090292 | 0.000424889 |  | 27.91884613 | 30.13948631 | 41.63645935 | 30.89514351 | 39.65855408 | 41.59140396
2590.640625 | -0.137232157 | -15.16433716 | 0.000428678 |  | 27.88920975 | 30.1849308 | 41.67426682 | 30.8683548 | 39.67074585 | 41.57979584
2590.740234 | -0.137170842 | -10.13295174 | 0.000442823 |  | 27.92572403 | 30.14282036 | 41.65752029 | 30.82944679 | 39.65865707 | 41.55600739
2590.839844 | -0.13723897 | -10.36307907 | 0.000475089 |  | 27.91831398 | 30.17528915 | 41.62735367 | 30.84661293 | 39.66545105 | 41.56483459
2590.939453 | -0.137700538 | -14.33131599 | 0.00045186 |  | 27.92683411 | 30.15604782 | 41.5820694 | 30.87327957 | 39.65206528 | 41.56267166
2591.039063 | -0.137551224 | -12.92707825 | 0.000440627 |  | 27.9034481 | 30.16130257 | 41.6163826 | 30.89051819 | 39.64889145 | 41.54246902
2591.138672 | -0.138114416 | -12.79857063 | 0.000478537 |  | 27.93677139 | 30.1185894 | 41.56386948 | 30.90263748 | 39.66947556 | 41.55276489
2591.238281 | -0.137514889 | -8.7129879 | 0.000449579 |  | 27.91722107 | 30.1720047 | 41.5670929 | 30.90585327 | 39.68121338 | 41.56657028
2591.337891 | -0.137392826 | -11.21136475 | 0.00043938 |  | 27.91596603 | 30.15911865 | 41.5391922 | 30.90901756 | 39.64015961 | 41.55579376
2591.4375 | -0.137526811 | -13.89521217 | 0.000422174 |  | 27.92251778 | 30.17173195 | 41.55237579 | 30.90608788 | 39.66189575 | 41.52983093
2591.537109 | -0.137350813 | -11.58640671 | 0.000451732 |  | 27.91761589 | 30.14854431 | 41.52544785 | 30.91375351 | 39.65490723 | 41.51608658
2591.636719 | -0.137399638 | -17.46197796 | 0.000501878 |  | 27.94222832 | 30.13701057 | 41.5076561 | 30.9425354 | 39.66631699 | 41.4943924
2591.736328 | -0.136798408 | -16.02652168 | 0.000440416 |  | 27.91037369 | 30.13182068 | 41.52444077 | 30.93397522 | 39.62050629 | 41.49325562
2591.835938 | -0.137431999 | -17.15096188 | 0.000422896 |  | 27.92957878 | 30.13102913 | 41.47880173 | 30.9446907 | 39.62228775 | 41.49761581
2591.935547 | -0.137749363 | -19.67349052 | 0.000470476 |  | 27.90567398 | 30.16655922 | 41.48315048 | 30.95313454 | 39.62318039 | 41.45268631
2592.035156 | -0.137685777 | -15.54940319 | 0.000447929 |  | 27.9292202 | 30.15475082 | 41.46763611 | 30.9493885 | 39.62346649 | 41.45698166
2592.134766 | -0.137741414 | -17.95344925 | 0.000448196 |  | 27.91674805 | 30.18336868 | 41.49143219 | 30.9321785 | 39.5967598 | 41.4409523
2592.234375 | -0.137333214 | -21.69360924 | 0.000428427 |  | 27.9220047 | 30.15925789 | 41.43321991 | 30.92752647 | 39.59298706 | 41.44681931
2592.333984 | -0.137714731 | -22.13928413 | 0.000435128 |  | 27.92904282 | 30.15242767 | 41.41646957 | 30.92165565 | 39.59599304 | 41.44166183
2592.433594 | -0.137060133 | -12.50304794 | 0.0004377 |  | 27.89904594 | 30.16724014 | 41.40980911 | 30.91575241 | 39.59148788 | 41.45243073
2592.533203 | -0.138167215 | -11.49936676 | 0.000466546 |  | 27.93099976 | 30.19308853 | 41.41094589 | 30.89501953 | 39.6005249 | 41.42293549
2592.632813 | -0.137061837 | -12.46659088 | 0.000395353 |  | 27.90098763 | 30.15612411 | 41.44535828 | 30.88933372 | 39.59922028 | 41.41201019
2592.732422 | -0.137526243 | -10.27057266 | 0.000430593 |  | 27.93434525 | 30.17831612 | 41.38478088 | 30.87444687 | 39.56807709 | 41.40753555
2592.832031 | -0.137963966 | -12.40530014 | 0.000482847 |  | 27.91006851 | 30.17876816 | 41.39452362 | 30.85026169 | 39.58224106 | 41.41656494
2592.931641 | -0.1371135 | -12.16423416 | 0.000447241 |  | 27.93222427 | 30.15387726 | 41.31831741 | 30.82910728 | 39.59780884 | 41.42476273
2593.03125 | -0.136952832 | -12.85234261 | 0.000452847 |  | 27.91125298 | 30.1792202 | 41.3507309 | 30.75811577 | 39.5693512 | 41.45938873
2593.130859 | -0.137574501 | -6.090206146 | 0.000424967 |  | 27.9181881 | 30.16739273 | 41.33878326 | 30.72408485 | 39.61923599 | 41.41814041
2593.230469 | -0.137706783 | -11.00721169 | 0.000429888 |  | 27.94770622 | 30.16420555 | 41.31025314 | 30.67699814 | 39.63481903 | 41.38312912
2593.330078 | -0.136998818 | -16.52528477 | 0.000447745 |  | 27.91993141 | 30.18197823 | 41.2918129 | 30.63538361 | 39.62517929 | 41.43174744
2593.429688 | -0.13694829 | -10.39452171 | 0.000450082 |  | 27.90812683 | 30.1822834 | 41.27630234 | 30.63805199 | 39.62500381 | 41.38692093
2593.529297 | -0.13785269 | -12.00337219 | 0.000422089 |  | 27.93214989 | 30.16531563 | 41.27492905 | 30.58205795 | 39.61553574 | 41.43367386
2593.628906 | -0.137756176 | -3.543298721 | 0.00045577 |  | 27.91793442 | 30.14624023 | 41.25357056 | 30.54067612 | 39.64365768 | 41.40590668
2593.728516 | -0.13739169 | -6.967885971 | 0.000417371 |  | 27.9212265 | 30.17955208 | 41.2380867 | 30.44073677 | 39.63452911 | 41.43695831
2593.828125 | -0.137372955 | -11.09037781 | 0.00044876 |  | 27.92376328 | 30.16628456 | 41.23434448 | 30.4438324 | 39.65304184 | 41.42147446
2593.927734 | -0.13743427 | -11.86916733 | 0.000420234 |  | 27.93121338 | 30.13664627 | 41.22998047 | 30.40300179 | 39.64622116 | 41.41231537
2594.027344 | -0.137806136 | -5.061918259 | 0.000449562 |  | 27.92374229 | 30.14771461 | 41.239151 | 30.36665535 | 39.62782669 | 41.43637085
2594.126953 | -0.137658525 | -6.97813797 | 0.000465391 |  | 27.9057827 | 30.16778374 | 41.20189667 | 30.3450985 | 39.64270782 | 41.42006683
2594.226563 | -0.138030391 | -3.717830658 | 0.000424949 |  | 27.91073799 | 30.17343903 | 41.2139473 | 30.32541275 | 39.65470505 | 41.41485214
2594.326172 | -0.137359897 | -10.7301445 | 0.00043995 |  | 27.90349388 | 30.13815498 | 41.22560883 | 30.28026581 | 39.66300583 | 41.43552399
2594.425781 | -0.137678396 | -6.251068115 | 0.000450641 |  | 27.90944099 | 30.15401077 | 41.24868774 | 30.24509621 | 39.65332794 | 41.42781448
2594.525391 | -0.137778317 | -2.858608246 | 0.000457343 |  | 27.90376663 | 30.14228058 | 41.19858932 | 30.22759247 | 39.65730667 | 41.40368652
2594.625 | -0.137589829 | -8.514986038 | 0.000473694 |  | 27.92670822 | 30.15357018 | 41.21435928 | 30.17688751 | 39.66653824 | 41.4464798
2594.724609 | -0.13777264 | -13.2784214 | 0.000463561 |  | 27.91263008 | 30.11238289 | 41.20863342 | 30.1797924 | 39.66732788 | 41.40221405
2594.824219 | -0.138487417 | -6.212104797 | 0.000407909 |  | 27.94139481 | 30.12177467 | 41.23616028 | 30.13932991 | 39.65782547 | 41.38582611
2594.923828 | -0.137987811 | -4.856853485 | 0.000451494 |  | 27.88762856 | 30.11426544 | 41.2421608 | 30.14953613 | 39.63937759 | 41.40629196
2595.023438 | -0.137642629 | -6.719072342 | 0.000442376 |  | 27.94230652 | 30.09651947 | 41.24282837 | 30.11463547 | 39.63955688 | 41.39134216
2595.123047 | -0.137186738 | -6.97335434 | 0.000407099 |  | 27.92996216 | 30.09656906 | 41.26068115 | 30.09900856 | 39.62564468 | 41.37625504
2595.222656 | -0.13711861 | -10.12953377 | 0.000446365 |  | 27.92904472 | 30.0945549 | 41.24422073 | 30.07837868 | 39.59869385 | 41.34175491
2595.322266 | -0.137803865 | -9.183727264 | 0.000406572 |  | 27.9170208 | 30.11338425 | 41.2674408 | 30.06020927 | 39.59569931 | 41.32241058
2595.421875 | -0.13768748 | -8.540962219 | 0.000427015 |  | 27.92315102 | 30.08475304 | 41.2408371 | 30.05694389 | 39.59691238 | 41.32530212
2595.521484 | -0.137277008 | -4.420293808 | 0.000449191 |  | 27.94506454 | 30.11961555 | 41.27744675 | 30.01270866 | 39.55744934 | 41.32297134
2595.621094 | -0.137763556 | -11.40366936 | 0.000453918 |  | 27.89961243 | 30.13235474 | 41.2530365 | 30.01000023 | 39.54998779 | 41.28678131
2595.720703 | -0.137546114 | -12.42876816 | 0.000450686 |  | 27.93583298 | 30.10359383 | 41.31044006 | 29.95252037 | 39.45271301 | 41.26475143
2595.820313 | -0.138262594 | -4.675027847 | 0.000421684 |  | 27.91171646 | 30.13768005 | 41.30303192 | 29.96438026 | 39.42431641 | 41.24336243
2595.919922 | -0.137653416 | -10.59548759 | 0.000407082 |  | 27.92119789 | 30.08399773 | 41.2831459 | 29.92779541 | 39.3952446 | 41.24659729
2596.019531 | -0.137916277 | -8.770862579 | 0.000407847 |  | 27.91174889 | 30.12993622 | 41.34494781 | 29.89025688 | 39.33995819 | 41.23368454
2596.119141 | -0.137080004 | -5.131868362 | 0.000467027 |  | 27.9376812 | 30.08359337 | 41.30773163 | 29.85389137 | 39.32761002 | 41.17612457
2596.21875 | -0.137844174 | -11.05414772 | 0.000421419 |  | 27.92178154 | 30.10440826 | 41.34529495 | 29.8626461 | 39.29851532 | 41.18476868
2596.318359 | -0.137709054 | -6.676235199 | 0.000484616 |  | 27.92601585 | 30.13412857 | 41.35831451 | 29.83077621 | 39.24904633 | 41.15840149
2596.417969 | -0.138617996 | -11.33964539 | 0.000428935 |  | 27.94279861 | 30.10398865 | 41.36690903 | 29.75488853 | 39.25777435 | 41.17316437
2596.517578 | -0.137502966 | -4.038188934 | 0.000434506 |  | 27.93444252 | 30.0947628 | 41.34956741 | 29.7919693 | 39.25305176 | 41.12399292
2596.617188 | -0.137617648 | -12.14919662 | 0.000410724 |  | 27.93686485 | 30.10991669 | 41.38615799 | 29.74027824 | 39.23431396 | 41.13973999
2596.716797 | -0.137811246 | -9.398134232 | 0.000414374 |  | 27.94100761 | 30.09420204 | 41.38991547 | 29.74850082 | 39.24435043 | 41.12955093
2596.816406 | -0.136923877 | -10.34348488 | 0.00042855 |  | 27.94690895 | 30.10097504 | 41.40210342 | 29.71603775 | 39.2474823 | 41.16394424
2596.916016 | -0.137505237 | -6.938947678 | 0.000449131 |  | 27.93110847 | 30.11356354 | 41.41850281 | 29.72442627 | 39.2445488 | 41.13798141
2597.015625 | -0.137653416 | -12.81087303 | 0.000406927 |  | 27.95680046 | 30.11092758 | 41.4509201 | 29.70018768 | 39.24821091 | 41.12944794
2597.115234 | -0.137332646 | -7.898195267 | 0.000409207 |  | 27.9335556 | 30.09456253 | 41.45635605 | 29.74158096 | 39.23042679 | 41.12376404
2597.214844 | -0.137589262 | -12.4695549 | 0.000439178 |  | 27.934618 | 30.10644531 | 41.45624924 | 29.80546761 | 39.19646072 | 41.1367836
2597.314453 | -0.137934444 | -10.89351463 | 0.000422724 |  | 27.93352318 | 30.0956192 | 41.47912216 | 29.83926773 | 39.21274948 | 41.13219833
2597.414063 | -0.138285304 | -10.4934082 | 0.000460317 |  | 27.95973015 | 30.10805321 | 41.48151398 | 29.893713 | 39.2281189 | 41.11759949
2597.513672 | -0.13767499 | -8.135160446 | 0.000424695 |  | 27.94926643 | 30.152565 | 41.52187729 | 29.95656395 | 39.19898605 | 41.09786224
2597.613281 | -0.137923657 | -8.813014984 | 0.00044328 |  | 27.93107033 | 30.10895157 | 41.50976181 | 29.99144745 | 39.20653152 | 41.11894608
2597.712891 | -0.138145641 | -9.413627625 | 0.000413211 |  | 27.95627975 | 30.09260178 | 41.52486038 | 29.99116516 | 39.21832657 | 41.11735535
2597.8125 | -0.137886754 | -10.17829132 | 0.000441945 |  | 27.95580864 | 30.09641457 | 41.54114914 | 30.04111671 | 39.21480179 | 41.1117897
2597.912109 | -0.138188789 | -9.093725204 | 0.000434603 |  | 27.9693985 | 30.10513306 | 41.54577637 | 30.02827835 | 39.19629288 | 41.09432602
2598.011719 | -0.138134854 | -10.31568527 | 0.000421893 |  | 27.95864296 | 30.08780289 | 41.57215118 | 30.05144882 | 39.16334152 | 41.091465
2598.111328 | -0.138096816 | -4.848194122 | 0.000457584 |  | 27.96011353 | 30.12183952 | 41.58184052 | 30.08853912 | 39.18193436 | 41.06221771
2598.210938 | -0.138060481 | -4.320266724 | 0.000467382 |  | 27.96569061 | 30.12685966 | 41.59127426 | 30.14027214 | 39.15971375 | 41.08633423
2598.310547 | -0.137342297 | -14.6822052 | 0.000459501 |  | 27.97953987 | 30.08524704 | 41.58010101 | 30.17651558 | 39.1654892 | 41.06802368
2598.410156 | -0.13742689 | -9.876163483 | 0.00044143 |  | 27.94554901 | 30.14991951 | 41.57340622 | 30.21595001 | 39.17375946 | 41.05548859
2598.509766 | -0.138226827 | -11.42782402 | 0.000432592 |  | 27.95827675 | 30.11055565 | 41.58271027 | 30.29917717 | 39.16732025 | 41.0819931
2598.609375 | -0.137791943 | -8.022148132 | 0.00042844 |  | 27.97546577 | 30.11848259 | 41.5552063 | 30.31870079 | 39.17430496 | 41.06998444
2598.708984 | -0.137349678 | -6.583045959 | 0.000438894 |  | 27.9529438 | 30.10942268 | 41.56487656 | 30.36367226 | 39.16445923 | 41.08934784
2598.808594 | -0.138047423 | -9.139068604 | 0.000437904 |  | 27.96804047 | 30.12107468 | 41.54022217 | 30.38343048 | 39.12636566 | 41.03119278
2598.908203 | -0.137077733 | -10.61189079 | 0.000452188 |  | 27.96833229 | 30.11481667 | 41.57555389 | 30.41626549 | 39.16307449 | 41.06198883
2599.007813 | -0.137407019 | -6.210510254 | 0.000402458 |  | 27.9679718 | 30.0927887 | 41.54805756 | 30.46149826 | 39.15264893 | 41.04984665
2599.107422 | -0.137730628 | -8.33407402 | 0.000440601 |  | 27.94790459 | 30.09426498 | 41.54379272 | 30.44920921 | 39.137146 | 41.01599884
2599.207031 | -0.137613107 | -11.2735672 | 0.000460833 |  | 27.96588707 | 30.10145378 | 41.51732254 | 30.46880913 | 39.09978104 | 41.00925446
2599.306641 | -0.137394529 | -10.91356468 | 0.000435219 |  | 27.95860863 | 30.11396408 | 41.55595779 | 30.52231789 | 39.1246376 | 41.02505112
2599.40625 | -0.13767499 | -11.26194763 | 0.000480975 |  | 27.96117401 | 30.09860992 | 41.57754517 | 30.550354 | 39.11368561 | 41.02091217
2599.505859 | -0.137681235 | -8.401517868 | 0.00045446 |  | 27.958395 | 30.12209702 | 41.53321838 | 30.58693695 | 39.10649109 | 41.01771164
2599.605469 | -0.138125203 | -9.387653351 | 0.000404851 |  | 27.95367813 | 30.10626411 | 41.54363632 | 30.65384293 | 39.09218979 | 41.03079987
2599.705078 | -0.137803297 | -12.93345642 | 0.000467906 |  | 27.97757149 | 30.13053703 | 41.54484177 | 30.75697517 | 39.07488251 | 41.03202438
2599.804688 | -0.137861774 | -7.74029541 | 0.000431824 |  | 27.95808983 | 30.10266495 | 41.5692482 | 30.81890869 | 39.07733536 | 41.01424408
2599.904297 | -0.137785698 | -6.766693115 | 0.000478991 |  | 28.00175476 | 30.09552765 | 41.54590988 | 30.8823185 | 39.07775116 | 41.00338364
2600.003906 | -0.137816923 | -8.982534409 | 0.000456697 |  | 27.97360229 | 30.1088028 | 41.59818268 | 30.93444443 | 39.08056641 | 41.00746155
2600.103516 | -0.137693157 | -7.549131393 | 0.00040778 |  | 27.9580307 | 30.13266754 | 41.5500145 | 30.95553207 | 39.0930481 | 41.02233505
2600.203125 | -0.137468902 | -4.899917603 | 0.00044115 |  | 27.9817028 | 30.11310768 | 41.59244156 | 31.06548691 | 39.07059097 | 41.03827667
2600.302734 | -0.138037772 | -3.416612625 | 0.000476263 |  | 27.98925972 | 30.09236145 | 41.58325958 | 31.03244209 | 39.1208725 | 41.0195961
2600.402344 | -0.138167215 | -2.77954483 | 0.000480572 |  | 27.98979378 | 30.12387085 | 41.60287094 | 31.04248238 | 39.15485764 | 41.03979492
2600.501953 | -0.137787969 | -5.829317093 | 0.000461615 |  | 27.94566536 | 30.10512924 | 41.56968307 | 31.08173943 | 39.13619995 | 41.04353333
2600.601563 | -0.13822115 | -6.002710342 | 0.000451158 |  | 27.9727478 | 30.11496544 | 41.5893898 | 31.09553528 | 39.13892365 | 41.04610443
2600.701172 | -0.137585855 | -8.054729462 | 0.00044955 |  | 27.9894104 | 30.10329247 | 41.61208344 | 31.13715553 | 39.1353302 | 41.03457642
2600.800781 | -0.137489908 | -3.911275864 | 0.000471648 |  | 28.0027771 | 30.10997009 | 41.55519485 | 31.13997841 | 39.1347084 | 41.03634262
2600.900391 | -0.137517159 | -6.614946365 | 0.000462643 |  | 28.00308609 | 30.11418152 | 41.53641129 | 31.1660881 | 39.13420105 | 41.05902863
2601 | -0.137588694 | -1.710243225 | 0.000434897 |  | 27.99365425 | 30.10167313 | 41.57398224 | 31.16030884 | 39.1071701 | 41.06279373
2601.099609 | -0.13843405 | -0.05855751 | 0.000471407 |  | 27.99023438 | 30.08552933 | 41.5666008 | 31.18080711 | 39.11647797 | 41.07240677
2601.199219 | -0.137900948 | -2.039485931 | 0.000452516 |  | 27.99536514 | 30.08536339 | 41.50061798 | 31.20436478 | 39.11003113 | 41.06893921
2601.298828 | -0.138076945 | 1.554166794 | 0.000472278 |  | 28.00182724 | 30.12599945 | 41.51140594 | 31.21615219 | 39.11374664 | 41.08180618
2601.398438 | -0.137793078 | -4.883283615 | 0.000458765 |  | 28.01556969 | 30.08226013 | 41.50641251 | 31.19468117 | 39.09101105 | 41.07559967
2601.498047 | -0.138212634 | -5.500984192 | 0.00041799 |  | 28.00860023 | 30.10853577 | 41.49510193 | 31.24274826 | 39.10601807 | 41.10687256
2601.597656 | -0.137654551 | 1.080919266 | 0.000436091 |  | 28.03285027 | 30.09457207 | 41.48847198 | 31.22076416 | 39.11156464 | 41.08092117
2601.697266 | -0.137967373 | 0.671245575 | 0.000447105 |  | 28.02617836 | 30.1052475 | 41.48120499 | 31.24595451 | 39.120224 | 41.08930969
2601.796875 | -0.137398503 | -1.002540588 | 0.000461869 |  | 27.98849106 | 30.1051712 | 41.49835968 | 31.22506142 | 39.11914063 | 41.08272552
2601.896484 | -0.137948637 | 0.071544647 | 0.000491558 |  | 28.0099659 | 30.09450722 | 41.4877739 | 31.23833084 | 39.12753296 | 41.08094025
2601.996094 | -0.137941825 | 1.125804901 | 0.000459331 |  | 28.02402687 | 30.11540031 | 41.4559021 | 31.25586891 | 39.08498001 | 41.08440399
2602.095703 | -0.13786291 | -0.043291092 | 0.000449637 |  | 27.99822807 | 30.09728622 | 41.40825272 | 31.25742722 | 39.11471939 | 41.08191681
2602.195313 | -0.13776753 | 4.137758255 | 0.000475816 |  | 28.03518295 | 30.08819199 | 41.44557571 | 31.26829338 | 39.08856583 | 41.0931282
2602.294922 | -0.137861206 | -0.178178787 | 0.000454862 |  | 28.03041077 | 30.09583855 | 41.41999817 | 31.24507332 | 39.10004425 | 41.09064484
2602.394531 | -0.138055939 | -2.370779037 | 0.000446995 |  | 28.0212841 | 30.13410187 | 41.42950439 | 31.26377869 | 39.11481094 | 41.11262131
2602.494141 | -0.138151319 | -0.474384308 | 0.000462849 |  | 28.01252365 | 30.12156296 | 41.41434097 | 31.19906235 | 39.07756424 | 41.09675217
2602.59375 | -0.13819617 | 0.347925186 | 0.000431578 |  | 28.01535606 | 30.10634041 | 41.40991974 | 31.25764275 | 39.10391998 | 41.09662247
2602.693359 | -0.13763979 | 0.070861816 | 0.000447013 |  | 28.02254677 | 30.12457657 | 41.43698502 | 31.22853661 | 39.13968658 | 41.06798935
2602.792969 | -0.138371032 | -4.138669968 | 0.000486872 |  | 28.03229523 | 30.11898232 | 41.39744949 | 31.23744392 | 39.0995369 | 41.11897659
2602.892578 | -0.138237614 | -5.564100266 | 0.000453347 |  | 28.0447731 | 30.12118721 | 41.40606689 | 31.23158836 | 39.10317993 | 41.08633041
2602.992188 | -0.139257265 | -5.590986252 | 0.000465822 |  | 28.02215385 | 30.12862968 | 41.37815094 | 31.20793152 | 39.10519409 | 41.11606216
2603.091797 | -0.138062184 | -8.493341446 | 0.000466058 |  | 28.03256226 | 30.13189125 | 41.40287399 | 31.20023727 | 39.09453964 | 41.09168625
2603.191406 | -0.138457327 | -8.797292709 | 0.000479158 |  | 28.03565407 | 30.11833954 | 41.39332962 | 31.18418884 | 39.08466721 | 41.06795883
2603.291016 | -0.137249757 | -8.777925491 | 0.000460859 |  | 28.03921509 | 30.17293167 | 41.38972092 | 31.18375778 | 39.09267807 | 41.11086655
2603.390625 | -0.138161538 | -7.074291229 | 0.000480836 |  | 28.06721878 | 30.16157532 | 41.39458466 | 31.1935463 | 39.11827469 | 41.13434601
2603.490234 | -0.137629571 | -3.064128876 | 0.000484895 |  | 28.05945015 | 30.17412567 | 41.37722778 | 31.18808365 | 39.10514069 | 41.14267349
2603.589844 | -0.138019036 | -8.596557617 | 0.000436634 |  | 28.06425858 | 30.19054413 | 41.35666275 | 31.18690681 | 39.10405731 | 41.13467407
2603.689453 | -0.138210363 | -9.389476776 | 0.000463503 |  | 28.06931877 | 30.16788483 | 41.36992645 | 31.17773056 | 39.06643295 | 41.12865067
2603.789063 | -0.138037772 | -3.592285156 | 0.000453267 |  | 28.07729721 | 30.18285561 | 41.35293961 | 31.17375755 | 39.06487274 | 41.15082932
2603.888672 | -0.137320156 | -8.370075226 | 0.00045888 |  | 28.07390213 | 30.15811157 | 41.37936401 | 31.19924164 | 39.05587006 | 41.14414597
2603.988281 | -0.137940689 | -6.98383522 | 0.000438042 |  | 28.08333397 | 30.1800499 | 41.34261703 | 31.23697662 | 39.04820633 | 41.15170288
2604.087891 | -0.137957721 | -5.168779373 | 0.000469642 |  | 28.08736229 | 30.1765976 | 41.3014946 | 31.20369148 | 39.05656052 | 41.14419556
2604.1875 | -0.138333561 | -1.145629883 | 0.000471792 |  | 28.07181549 | 30.17197037 | 41.32710648 | 31.24285126 | 39.02387238 | 41.16335678
2604.287109 | -0.13788278 | -5.030931473 | 0.000449102 |  | 28.09852791 | 30.18920517 | 41.31179047 | 31.24295616 | 39.0335083 | 41.13473892
2604.386719 | -0.137917412 | -11.62468529 | 0.000442042 |  | 28.10916901 | 30.22119522 | 41.27586365 | 31.21676826 | 38.9939003 | 41.15682983
2604.486328 | -0.137526811 | -9.337526321 | 0.000450676 |  | 28.08364677 | 30.18913078 | 41.31723785 | 31.26976013 | 38.9812851 | 41.15065765
2604.585938 | -0.138078081 | -5.280199051 | 0.000437003 |  | 28.10969734 | 30.18383598 | 41.27431488 | 31.23166084 | 38.98239517 | 41.182621
2604.685547 | -0.138116119 | -8.348428726 | 0.000454676 |  | 28.08160019 | 30.18708801 | 41.29141235 | 31.25894547 | 38.96025085 | 41.16441345
2604.785156 | -0.137487637 | -7.445915222 | 0.000506443 |  | 28.09188652 | 30.19829369 | 41.2651062 | 31.24297523 | 38.96685791 | 41.15721512
2604.884766 | -0.137649442 | -8.374174118 | 0.000490826 |  | 28.09296227 | 30.18270493 | 41.25648117 | 31.26460075 | 38.953125 | 41.14331436
2604.984375 | -0.13769486 | -10.53055 | 0.000470225 |  | 28.07812881 | 30.21113968 | 41.2477684 | 31.23147774 | 38.95026779 | 41.14341354
2605.083984 | -0.137912302 | -4.326646805 | 0.000466275 |  | 28.10077477 | 30.20059776 | 41.24650192 | 31.25856209 | 38.92828751 | 41.13350296
2605.183594 | -0.137722679 | -7.816171646 | 0.000437249 |  | 28.09584427 | 30.2145195 | 41.24796295 | 31.26434708 | 38.91633606 | 41.1519928
2605.283203 | -0.137784562 | -10.94159126 | 0.000472611 |  | 28.11750031 | 30.18852806 | 41.24963379 | 31.25744629 | 38.92605209 | 41.17298508
2605.382813 | -0.138036069 | -3.941579819 | 0.000447333 |  | 28.11116409 | 30.21182442 | 41.22676086 | 31.30130577 | 38.92505646 | 41.14780426
2605.482422 | -0.138064455 | -6.505804062 | 0.000451944 |  | 28.09277725 | 30.23703575 | 41.22603989 | 31.30535698 | 38.91968536 | 41.13094711
2605.582031 | -0.138778665 | -4.71786499 | 0.000442117 |  | 28.08681488 | 30.22576332 | 41.24778366 | 31.3024807 | 38.88996124 | 41.16921997
2605.681641 | -0.137365007 | -6.506715775 | 0.00049171 |  | 28.08437347 | 30.21528435 | 41.22507858 | 31.31429863 | 38.88691711 | 41.17334366
2605.78125 | -0.137648874 | -5.822483063 | 0.000431938 |  | 28.09590912 | 30.25085831 | 41.19717789 | 31.32494736 | 38.8778801 | 41.15985489
2605.880859 | -0.138420425 | -11.41847992 | 0.000463492 |  | 28.082407 | 30.21401596 | 41.20641708 | 31.32583618 | 38.88171387 | 41.16865921
2605.980469 | -0.137393393 | -8.718456268 | 0.000450879 |  | 28.11565018 | 30.23941803 | 41.19127274 | 31.3655014 | 38.87532806 | 41.15025711
2606.080078 | -0.138136557 | -8.96521759 | 0.000472066 |  | 28.11111641 | 30.22743416 | 41.17060471 | 31.3429203 | 38.86277771 | 41.14763641
2606.179688 | -0.137813517 | -7.028493881 | 0.000496393 |  | 28.11967659 | 30.24336815 | 41.22486877 | 31.37988853 | 38.84765244 | 41.16587448
2606.279297 | -0.137886754 | -8.216274261 | 0.000410396 |  | 28.07850266 | 30.23434258 | 41.21812057 | 31.3944149 | 38.82864761 | 41.15230179
2606.378906 | -0.13756712 | -11.42531586 | 0.000502167 |  | 28.09554863 | 30.22726822 | 41.17224503 | 31.43161774 | 38.84105301 | 41.15886307
2606.478516 | -0.137736305 | -4.685966492 | 0.000474035 |  | 28.11004066 | 30.21398926 | 41.21700668 | 31.43828011 | 38.82009125 | 41.13644028
2606.578125 | -0.13793558 | -9.629629135 | 0.000476368 |  | 28.10155106 | 30.24754906 | 41.2196846 | 31.51617622 | 38.84365463 | 41.14236832
2606.677734 | -0.137846445 | -8.441619873 | 0.000437451 |  | 28.10093117 | 30.2509613 | 41.22277451 | 31.56604004 | 38.84121323 | 41.15394974
2606.777344 | -0.137769801 | -10.31295204 | 0.0004352 |  | 28.08135986 | 30.23124504 | 41.21777725 | 31.60016632 | 38.78824615 | 41.14681625
2606.876953 | -0.137626164 | -6.82069397 | 0.000420321 |  | 28.10694885 | 30.25082207 | 41.25631714 | 31.65481377 | 38.80737305 | 41.18091583
2606.976563 | -0.13794807 | -10.81718445 | 0.000445903 |  | 28.09197044 | 30.20124817 | 41.23293304 | 31.69618797 | 38.78918457 | 41.17081451
2607.076172 | -0.137459251 | -7.275026321 | 0.000462366 |  | 28.08719635 | 30.24369621 | 41.26115417 | 31.76656914 | 38.7743721 | 41.14269638
2607.175781 | -0.138204686 | -4.685508728 | 0.000465752 |  | 28.10607147 | 30.21455002 | 41.2838707 | 31.75849915 | 38.7660408 | 41.12240982
2607.275391 | -0.137620487 | -4.23482132 | 0.000450781 |  | 28.11898232 | 30.25106239 | 41.2869606 | 31.79341507 | 38.78261185 | 41.14519119
2607.375 | -0.137368981 | -2.295362473 | 0.000451844 |  | 28.10837936 | 30.22637177 | 41.30045319 | 31.79326439 | 38.76953506 | 41.14335251
2607.474609 | -0.13794807 | -3.44326973 | 0.000427484 |  | 28.0731678 | 30.23603821 | 41.3013382 | 31.82120323 | 38.76205826 | 41.15355301
2607.574219 | -0.137279847 | -1.442747116 | 0.000443186 |  | 28.0912838 | 30.21914291 | 41.30485153 | 31.82811546 | 38.72836685 | 41.126194
2607.673828 | -0.138371032 | -5.56227684 | 0.000453166 |  | 28.0819416 | 30.19450378 | 41.28106689 | 31.84900093 | 38.72269058 | 41.1454277
2607.773438 | -0.137437677 | -2.90486145 | 0.000479375 |  | 28.1037426 | 30.21041679 | 41.32104874 | 31.89449883 | 38.73871613 | 41.14727402
2607.873047 | -0.137681235 | -3.616666794 | 0.000477119 |  | 28.09404182 | 30.22517395 | 41.31532669 | 31.91679001 | 38.70740891 | 41.1268692
2607.972656 | -0.138091139 | -1.67993927 | 0.000486575 |  | 28.0863266 | 30.21620369 | 41.33906555 | 31.97553062 | 38.68451309 | 41.11355591
2608.072266 | -0.138300065 | -1.840345383 | 0.000486297 |  | 28.08625221 | 30.21384621 | 41.32181549 | 31.98837852 | 38.69174194 | 41.12253952
2608.171875 | -0.137719273 | -4.233455658 | 0.000451164 |  | 28.10679245 | 30.22075081 | 41.33755493 | 32.00821686 | 38.68591309 | 41.10220718
2608.271484 | -0.136931825 | -2.094625473 | 0.000491231 |  | 28.09337997 | 30.24641228 | 41.30012512 | 32.02110672 | 38.70252609 | 41.09691238
2608.371094 | -0.137679531 | -1.308773041 | 0.00046127 |  | 28.11824608 | 30.25993538 | 41.31745911 | 32.02534485 | 38.66762161 | 41.11741638
2608.470703 | -0.138217176 | -3.232965469 | 0.00046972 |  | 28.07832146 | 30.27553177 | 41.34186172 | 32.04656601 | 38.65744019 | 41.10843658
2608.570313 | -0.137970779 | -2.965925217 | 0.000526555 |  | 28.10092735 | 30.25736427 | 41.27262497 | 32.04901123 | 38.65823364 | 41.11099625
2608.669922 | -0.137866316 | -3.95889473 | 0.000479702 |  | 28.11219215 | 30.27468109 | 41.28417969 | 32.0537529 | 38.67351151 | 41.10417175
2608.769531 | -0.138279059 | -2.389463425 | 0.000454282 |  | 28.08663559 | 30.27436256 | 41.2904892 | 32.01406479 | 38.64826202 | 41.06480408
2608.869141 | -0.138509559 | -4.84113121 | 0.000430423 |  | 28.08289146 | 30.26687622 | 41.27188492 | 32.05156326 | 38.64787674 | 41.0719223
2608.96875 | -0.137850987 | -1.277555466 | 0.000454227 |  | 28.11553001 | 30.25237274 | 41.25426483 | 32.07757187 | 38.62526703 | 41.05403519
2609.068359 | -0.137689751 | 0.326509476 | 0.000493766 |  | 28.0941124 | 30.25050735 | 41.25104523 | 32.06729126 | 38.62587357 | 41.06517029
2609.167969 | -0.137047643 | -1.441152573 | 0.000432538 |  | 28.121521 | 30.27890015 | 41.28266144 | 32.11389923 | 38.65521622 | 41.04606247
2609.267578 | -0.137765259 | 2.0449543 | 0.000453308 |  | 28.11291885 | 30.28928375 | 41.25829697 | 32.15974426 | 38.62955475 | 41.05250549
2609.367188 | -0.138103629 | 1.320161819 | 0.000460881 |  | 28.12159729 | 30.28383636 | 41.22815323 | 32.20882034 | 38.63720322 | 41.0478363
2609.466797 | -0.13852943 | 0.462306976 | 0.000484412 |  | 28.14030647 | 30.26224327 | 41.20272827 | 32.17158508 | 38.63866806 | 41.04783249
2609.566406 | -0.138336968 | 1.00892067 | 0.00047779 |  | 28.12406349 | 30.2955246 | 41.22441864 | 32.20830917 | 38.66502762 | 40.99273682
2609.666016 | -0.13740929 | -1.446847916 | 0.000417682 |  | 28.09825897 | 30.30162048 | 41.16326141 | 32.21092987 | 38.65725327 | 41.01214981
2609.765625 | -0.13834378 | -3.025623322 | 0.000453314 |  | 28.08868599 | 30.27353668 | 41.16669846 | 32.22692871 | 38.67092514 | 41.00992203
2609.865234 | -0.138432915 | 0.661903381 | 0.000495736 |  | 28.10415459 | 30.28619766 | 41.17266464 | 32.23822021 | 38.67555618 | 41.03361511
2609.964844 | -0.138032662 | 2.294221878 | 0.000480802 |  | 28.12889481 | 30.28444099 | 41.15217209 | 32.25377274 | 38.67422867 | 41.02853775
2610.064453 | -0.138143938 | -3.497955322 | 0.000480082 |  | 28.10968971 | 30.32285881 | 41.12213135 | 32.27260971 | 38.66067505 | 41.03143692
2610.164063 | -0.13796794 | -3.155267715 | 0.000456304 |  | 28.12525558 | 30.32320213 | 41.15061951 | 32.25504684 | 38.66421127 | 41.06009293
2610.263672 | -0.137685777 | -5.202957153 | 0.000490327 |  | 28.13217163 | 30.32605171 | 41.1219902 | 32.27060318 | 38.656353 | 41.05524445
2610.363281 | -0.138016198 | -8.631874084 | 0.000467785 |  | 28.14566422 | 30.35968018 | 41.10660553 | 32.28507996 | 38.68616867 | 41.07743073
2610.462891 | -0.137731763 | -4.491380692 | 0.000446276 |  | 28.12695313 | 30.32891655 | 41.11230469 | 32.26106644 | 38.68949509 | 41.04493332
2610.5625 | -0.138883128 | 0.528154373 | 0.000502917 |  | 28.12908173 | 30.32494164 | 41.13328934 | 32.23277664 | 38.69455719 | 41.03321457
2610.662109 | -0.137461521 | -0.647323608 | 0.000472005 |  | 28.12117386 | 30.32803154 | 41.13045883 | 32.25086212 | 38.70904541 | 41.07165146
2610.761719 | -0.13814848 | -1.150871277 | 0.000487323 |  | 28.14966011 | 30.32085037 | 41.1247673 | 32.22320175 | 38.70365524 | 41.06939316
2610.861328 | -0.138370464 | -1.233808517 | 0.000459325 |  | 28.14876747 | 30.33506966 | 41.12511826 | 32.20124817 | 38.6917572 | 41.02036667
2610.960938 | -0.13773744 | -2.01169014 | 0.00043952 |  | 28.10071945 | 30.32473373 | 41.10802841 | 32.20729828 | 38.70246887 | 41.02152252
2611.060547 | -0.137920251 | -1.660572052 | 0.000445021 |  | 28.11913681 | 30.33936501 | 41.1271553 | 32.18796158 | 38.6933403 | 41.03878403
2611.160156 | -0.1378754 | -6.583501816 | 0.000489944 |  | 28.11884308 | 30.34998322 | 41.11178207 | 32.19430542 | 38.69744873 | 41.02936172
2611.259766 | -0.137940121 | -2.169589996 | 0.000456131 |  | 28.17326164 | 30.36896133 | 41.11565399 | 32.20196533 | 38.6912384 | 41.03435516
2611.359375 | -0.138392038 | -2.362579346 | 0.00046201 |  | 28.12623405 | 30.33449173 | 41.10043716 | 32.16314316 | 38.68144226 | 41.04488373
2611.458984 | -0.137668744 | -1.416545868 | 0.000439726 |  | 28.15060234 | 30.34008026 | 41.07036209 | 32.12357712 | 38.6978569 | 41.00851822
2611.558594 | -0.138235343 | -0.606082916 | 0.000455371 |  | 28.13238716 | 30.34988594 | 41.09090424 | 32.10051727 | 38.67359543 | 41.02640915
2611.658203 | -0.13888256 | -2.851999283 | 0.000448863 |  | 28.15546227 | 30.33985519 | 41.08722305 | 32.08878708 | 38.65993881 | 41.01231766
2611.757813 | -0.138775826 | 1.261606216 | 0.000483621 |  | 28.15628815 | 30.33564186 | 41.08317184 | 32.08476639 | 38.67118073 | 41.02664185
2611.857422 | -0.138536242 | -3.707120895 | 0.00050404 |  | 28.15466499 | 30.36422348 | 41.05430222 | 32.07266998 | 38.63930511 | 41.02218246
2611.957031 | -0.137838497 | -0.051040649 | 0.000457094 |  | 28.17489052 | 30.37027168 | 41.06420898 | 32.03570557 | 38.62985611 | 41.00331497
2612.056641 | -0.138000869 | 1.883863449 | 0.000471648 |  | 28.14293098 | 30.37005043 | 41.05462646 | 32.01438141 | 38.62332916 | 41.01216125
2612.15625 | -0.137998598 | -3.092838287 | 0.000490636 |  | 28.15704536 | 30.3606739 | 41.06163406 | 32.02209854 | 38.62772369 | 41.04347229
2612.255859 | -0.138367058 | -3.473802567 | 0.000493018 |  | 28.14352989 | 30.37585449 | 41.01163864 | 32.02151489 | 38.620121 | 41.03271103
2612.355469 | -0.139003488 | -4.344190598 | 0.000457733 |  | 28.15440178 | 30.38178825 | 41.02918243 | 32.05007935 | 38.61502838 | 41.01909256
2612.455078 | -0.138296091 | -3.002153397 | 0.000450315 |  | 28.17807579 | 30.3874073 | 41.01876068 | 32.04371643 | 38.62650681 | 41.03046417
2612.554688 | -0.138516372 | -2.323389053 | 0.000480908 |  | 28.14213562 | 30.39051819 | 41.02290344 | 32.03158188 | 38.63739014 | 41.01276779
2612.654297 | -0.138980211 | -0.301673889 | 0.000497325 |  | 28.17176437 | 30.38777351 | 41.0065918 | 32.04135513 | 38.65132141 | 41.01843262
2612.753906 | -0.138087165 | -7.449333191 | 0.000426435 |  | 28.17737961 | 30.41523743 | 40.99790573 | 31.99475098 | 38.65800476 | 41.0405426
2612.853516 | -0.138485146 | -2.98301506 | 0.000480377 |  | 28.19361496 | 30.36083031 | 41.00850677 | 31.9992981 | 38.68071747 | 41.06867218
2612.953125 | -0.138566332 | 1.93513298 | 0.000456509 |  | 28.16507912 | 30.40810013 | 41.01745224 | 31.93787003 | 38.69356537 | 41.04988098
2613.052734 | -0.138011088 | -4.023605347 | 0.000501898 |  | 28.16410828 | 30.38598824 | 41.02628708 | 31.91600609 | 38.6672821 | 41.07360458
2613.152344 | -0.137878806 | -6.128713608 | 0.000482458 |  | 28.173069 | 30.38960648 | 40.96721649 | 31.86571693 | 38.71102905 | 41.072258
2613.251953 | -0.137553494 | -7.052871704 | 0.000479142 |  | 28.19780922 | 30.40855026 | 40.98024368 | 31.78254509 | 38.71856689 | 41.07690048
2613.351563 | -0.138863825 | -1.723232269 | 0.000444318 |  | 28.18612099 | 30.3650341 | 40.96629333 | 31.70506477 | 38.7167244 | 41.08240891
2613.451172 | -0.138191628 | -8.306505203 | 0.000462163 |  | 28.18868637 | 30.37839127 | 40.96297073 | 31.61535072 | 38.7420311 | 41.09208298
2613.550781 | -0.138306878 | -0.679906845 | 0.000484806 |  | 28.20359039 | 30.41146469 | 40.98103333 | 31.61093712 | 38.7665596 | 41.08711624
2613.650391 | -0.13815359 | -3.122686386 | 0.000502077 |  | 28.19090462 | 30.40751648 | 40.9471283 | 31.55217743 | 38.75219345 | 41.1230011
2613.75 | -0.13774766 | -6.997505188 | 0.000460415 |  | 28.1777916 | 30.39780617 | 40.94104004 | 31.5111084 | 38.79178238 | 41.11962128
2613.849609 | -0.137881645 | -2.186450958 | 0.000482347 |  | 28.20250702 | 30.42340279 | 40.9177742 | 31.44270897 | 38.80909348 | 41.09763718
2613.949219 | -0.138331858 | -9.741502762 | 0.000511238 |  | 28.20347404 | 30.42675972 | 40.94034195 | 31.40068245 | 38.80674362 | 41.13550568
2614.048828 | -0.137866316 | -3.48314476 | 0.000500116 |  | 28.20582199 | 30.44714165 | 40.93854904 | 31.38893318 | 38.82853317 | 41.11257172
2614.148438 | -0.138594719 | -7.28254509 | 0.000478076 |  | 28.25088882 | 30.44459724 | 40.89115906 | 31.38641548 | 38.81087494 | 41.13863754
2614.248047 | -0.138896754 | -5.476150513 | 0.000488906 |  | 28.24264908 | 30.45837402 | 40.91873169 | 31.46113586 | 38.83267975 | 41.14157104
2614.347656 | -0.138479469 | -8.066350937 | 0.000483615 |  | 28.24105453 | 30.4511013 | 40.90077591 | 31.47737885 | 38.83940125 | 41.14801788
2614.447266 | -0.138308013 | -11.57455826 | 0.000497168 |  | 28.22962379 | 30.48657036 | 40.87928009 | 31.54137039 | 38.84408951 | 41.14073944
2614.546875 | -0.138041178 | -8.515443802 | 0.000468547 |  | 28.22229004 | 30.48706436 | 40.81909561 | 31.52610779 | 38.87883759 | 41.16297913
2614.646484 | -0.138053668 | -8.291238785 | 0.000476293 |  | 28.24643326 | 30.46974182 | 40.86367798 | 31.55699348 | 38.88251877 | 41.19688797
2614.746094 | -0.138498204 | -11.9559803 | 0.000500351 |  | 28.25639915 | 30.50603294 | 40.81390381 | 31.55876732 | 38.87350464 | 41.15373611
2614.845703 | -0.138406231 | -12.32669067 | 0.000472801 |  | 28.24149132 | 30.47183609 | 40.80986023 | 31.57569122 | 38.88145828 | 41.16614532
2614.945313 | -0.137898109 | -12.33853912 | 0.000473434 |  | 28.25740814 | 30.47206306 | 40.79115677 | 31.5334549 | 38.91859436 | 41.1749382
2615.044922 | -0.137996895 | -8.737825394 | 0.000485704 |  | 28.24324989 | 30.47639275 | 40.83045578 | 31.56821632 | 38.8825264 | 41.18168259
2615.144531 | -0.138308581 | -2.736024857 | 0.000470836 |  | 28.25529671 | 30.49381447 | 40.75866699 | 31.5960865 | 38.89012909 | 41.18317413
2615.244141 | -0.138441431 | -11.18106079 | 0.000488282 |  | 28.26988411 | 30.46997643 | 40.78872681 | 31.58836555 | 38.92982483 | 41.20312119
2615.34375 | -0.138586203 | -7.804096222 | 0.000476644 |  | 28.26602173 | 30.45895958 | 40.77671432 | 31.61506081 | 38.9332962 | 41.19568253
2615.443359 | -0.138112713 | -6.836643219 | 0.000459593 |  | 28.29808044 | 30.4647541 | 40.74063873 | 31.54225731 | 38.95220566 | 41.20911789
2615.542969 | -0.138408502 | -7.564851761 | 0.000501869 |  | 28.26342392 | 30.49685478 | 40.77685165 | 31.54539299 | 38.9566803 | 41.21450806
2615.642578 | -0.138199008 | -5.6347332 | 0.00050581 |  | 28.27518082 | 30.48747635 | 40.72523117 | 31.51446724 | 38.96732712 | 41.21506882
2615.742188 | -0.137509779 | -4.072366714 | 0.000507879 |  | 28.25923729 | 30.46604347 | 40.76355743 | 31.48829842 | 38.99322891 | 41.25794983
2615.841797 | -0.138418721 | -6.368185043 | 0.000467804 |  | 28.28453064 | 30.4847393 | 40.73336792 | 31.41974068 | 39.02956772 | 41.24211884
2615.941406 | -0.138299497 | -7.957893372 | 0.000472971 |  | 28.25726128 | 30.45438576 | 40.72917175 | 31.35999298 | 39.00799179 | 41.2377243
2616.041016 | -0.138090571 | -8.636657715 | 0.000469223 |  | 28.27291298 | 30.47360229 | 40.7385025 | 31.33276558 | 39.03928375 | 41.2122612
2616.140625 | -0.138448811 | -1.6888237 | 0.00048502 |  | 28.27153206 | 30.48412323 | 40.76983261 | 31.2967453 | 39.04356384 | 41.2166214
2616.240234 | -0.138841683 | -4.175354004 | 0.000462173 |  | 28.28969383 | 30.44746399 | 40.7301445 | 31.25630188 | 39.05580521 | 41.24042892
2616.339844 | -0.13874744 | -1.612268448 | 0.000464455 |  | 28.27133942 | 30.46359444 | 40.7094841 | 31.2320385 | 39.08757401 | 41.25128174
2616.439453 | -0.137940121 | -2.968204498 | 0.00046699 |  | 28.26788139 | 30.44740486 | 40.74547577 | 31.20726204 | 39.09984207 | 41.25878525
2616.539063 | -0.138760497 | -2.777721405 | 0.000490984 |  | 28.27203178 | 30.41996002 | 40.73880005 | 31.16176987 | 39.1037674 | 41.2314682
2616.638672 | -0.138441999 | 6.640920639 | 0.000468303 |  | 28.2684269 | 30.42738342 | 40.70700455 | 31.12034798 | 39.10565567 | 41.26864624
2616.738281 | -0.138598125 | -2.210147858 | 0.000503109 |  | 28.25159073 | 30.45210838 | 40.71673584 | 31.09922028 | 39.10050201 | 41.24410629
2616.837891 | -0.137975321 | -5.905191422 | 0.000460367 |  | 28.26243591 | 30.45416451 | 40.74897385 | 31.04301834 | 39.11373901 | 41.26800156
2616.9375 | -0.137968508 | -7.722068787 | 0.0004616 |  | 28.31114006 | 30.40701103 | 40.74173355 | 31.02341652 | 39.1214447 | 41.28065109
2617.037109 | -0.137646035 | 2.120145798 | 0.00046567 |  | 28.26198196 | 30.39440727 | 40.75693512 | 30.98345184 | 39.13401031 | 41.25630951
2617.136719 | -0.138124067 | 2.140420914 | 0.000497806 |  | 28.277174 | 30.42059517 | 40.75191879 | 30.92562866 | 39.13644028 | 41.2621994
2617.236328 | -0.138498772 | 2.409513474 | 0.000471529 |  | 28.26673126 | 30.42389679 | 40.79200363 | 30.91597748 | 39.15345001 | 41.251091
2617.335938 | -0.13834889 | -3.217245102 | 0.000476973 |  | 28.27832413 | 30.43890953 | 40.76972198 | 30.89925194 | 39.1752739 | 41.24773026
2617.435547 | -0.138507856 | -0.813653946 | 0.00044385 |  | 28.27698708 | 30.38626862 | 40.77837753 | 30.90403748 | 39.18238449 | 41.25694656
2617.535156 | -0.137918548 | -2.02057457 | 0.000448753 |  | 28.2640419 | 30.40703583 | 40.78833389 | 30.90095139 | 39.20635223 | 41.27842712
2617.634766 | -0.138749143 | -4.144594193 | 0.000508065 |  | 28.29004097 | 30.4244709 | 40.81431961 | 30.88850975 | 39.20595551 | 41.25473022
2617.734375 | -0.137976456 | -3.951148987 | 0.000447037 |  | 28.26023865 | 30.3864994 | 40.79412079 | 30.90745354 | 39.21226501 | 41.26023102
2617.833984 | -0.138370464 | -1.556671143 | 0.000467683 |  | 28.26062202 | 30.39408875 | 40.83644485 | 30.9519558 | 39.20695496 | 41.2622757
2617.933594 | -0.13806332 | -1.528646469 | 0.000502572 |  | 28.27280045 | 30.38633156 | 40.83725357 | 30.96478653 | 39.20943069 | 41.24986267
2618.033203 | -0.137508076 | 2.737390518 | 0.000491527 |  | 28.2840519 | 30.38811684 | 40.83888626 | 30.98142624 | 39.20719147 | 41.24578857
2618.132813 | -0.138417018 | 1.412214279 | 0.000460503 |  | 28.29193306 | 30.38813972 | 40.86135483 | 31.03284645 | 39.21414185 | 41.25049591
2618.232422 | -0.137681802 | -6.949428558 | 0.00046492 |  | 28.275774 | 30.3819313 | 40.83419418 | 31.05801582 | 39.19205856 | 41.22878647
2618.332031 | -0.137770369 | -7.295305252 | 0.000462693 |  | 28.26573944 | 30.38217545 | 40.82656097 | 31.12371063 | 39.21899033 | 41.20534897
2618.431641 | -0.137618216 | -4.840675354 | 0.000489437 |  | 28.26272392 | 30.3742733 | 40.84580231 | 31.19851494 | 39.20272064 | 41.21482086
2618.53125 | -0.13888767 | -7.063352585 | 0.000504919 |  | 28.26730537 | 30.38412857 | 40.85245514 | 31.27300262 | 39.1847229 | 41.21347046
2618.630859 | -0.137757879 | -8.291692734 | 0.00049034 |  | 28.26772118 | 30.36750793 | 40.84082413 | 31.28386307 | 39.17639542 | 41.17020416
2618.730469 | -0.137701105 | -8.857902527 | 0.000471668 |  | 28.25605583 | 30.36269569 | 40.84766006 | 31.3247261 | 39.19511032 | 41.16524124
2618.830078 | -0.138188221 | -3.880060196 | 0.000503873 |  | 28.25407791 | 30.36151314 | 40.83863449 | 31.38990211 | 39.20708084 | 41.12037659
2618.929688 | -0.137794781 | -2.465110779 | 0.000485243 |  | 28.25964355 | 30.38210678 | 40.7743721 | 31.36489296 | 39.18070221 | 41.09873962
2619.029297 | -0.13839658 | -2.485616684 | 0.000482165 |  | 28.2445755 | 30.33166313 | 40.80548477 | 31.37070847 | 39.19736862 | 41.08290482
2619.128906 | -0.137834523 | -6.811578751 | 0.000458639 |  | 28.27464485 | 30.36222267 | 40.82163239 | 31.34548378 | 39.22049332 | 41.07472229
2619.228516 | -0.138139964 | -8.041513443 | 0.000459499 |  | 28.24554825 | 30.35374641 | 40.80412292 | 31.2977066 | 39.21364975 | 41.07154083
2619.328125 | -0.137983269 | -3.942491531 | 0.000507769 |  | 28.23886299 | 30.31926537 | 40.74455643 | 31.28808784 | 39.20721817 | 41.04321289
2619.427734 | -0.137796485 | -8.275745392 | 0.000480026 |  | 28.22003746 | 30.33191872 | 40.78495789 | 31.30544662 | 39.20723343 | 41.04867554
2619.527344 | -0.137693725 | -6.576438904 | 0.000461324 |  | 28.20136452 | 30.34035492 | 40.75877762 | 31.31122398 | 39.21557236 | 41.00305939
2619.626953 | -0.137388284 | -8.799571991 | 0.000478751 |  | 28.24970055 | 30.33293724 | 40.76965332 | 31.26762199 | 39.2310791 | 41.01377487
2619.726563 | -0.137775479 | -7.659637451 | 0.000492212 |  | 28.2351284 | 30.3257637 | 40.76890182 | 31.25195885 | 39.19887924 | 41.02990723
2619.826172 | -0.138270543 | -3.299041748 | 0.000458447 |  | 28.23557663 | 30.32845688 | 40.75270462 | 31.16404533 | 39.23823166 | 41.00799179
2619.925781 | -0.138162673 | -9.696844101 | 0.000463144 |  | 28.25771904 | 30.3105526 | 40.7552948 | 31.0956192 | 39.2077446 | 41.01639175
2620.025391 | -0.137703376 | -11.73451042 | 0.000504375 |  | 28.24079895 | 30.31961632 | 40.75949097 | 31.03290749 | 39.22718811 | 41.03349304
2620.125 | -0.137453005 | -6.800188065 | 0.00046712 |  | 28.2637825 | 30.31916428 | 40.79856491 | 30.99626732 | 39.22774124 | 41.0179863
2620.224609 | -0.137744253 | -6.27362442 | 0.000489497 |  | 28.22857666 | 30.31741142 | 40.78126907 | 30.97816277 | 39.21500778 | 41.00140762
2620.324219 | -0.138521481 | -14.1583786 | 0.000477779 |  | 28.2067318 | 30.34224701 | 40.80339432 | 31.00392532 | 39.24332047 | 41.00941849
2620.423828 | -0.138661144 | -7.024162292 | 0.000502695 |  | 28.22703362 | 30.31468773 | 40.78723145 | 31.05344009 | 39.25401306 | 41.03961563
2620.523438 | -0.137615377 | -8.845825195 | 0.000482237 |  | 28.21282387 | 30.30257797 | 40.83584213 | 31.10026741 | 39.22682953 | 41.02227783
2620.623047 | -0.138079216 | -13.68900681 | 0.000469634 |  | 28.2432251 | 30.30373192 | 40.81394577 | 31.12483978 | 39.27585983 | 41.022789
2620.722656 | -0.137320723 | -9.530513763 | 0.000495155 |  | 28.22696495 | 30.3086834 | 40.83550644 | 31.18688965 | 39.2941246 | 41.00601578
2620.822266 | -0.138005979 | -5.486858368 | 0.000496191 |  | 28.20360184 | 30.30124283 | 40.82539749 | 31.12827873 | 39.28733063 | 40.97528458
2620.921875 | -0.137971347 | -8.795469284 | 0.000469415 |  | 28.25477219 | 30.29910088 | 40.88903427 | 31.1238842 | 39.25959396 | 41.02331161
2621.021484 | -0.13834378 | 0.033721924 | 0.000488525 |  | 28.22844696 | 30.30352402 | 40.85407639 | 31.10803032 | 39.27991104 | 41.03316116
2621.121094 | -0.13790038 | -11.61192513 | 0.000463614 |  | 28.22943878 | 30.30780792 | 40.87846756 | 31.08479691 | 39.29087067 | 40.98887634
2621.220703 | -0.13748707 | -8.335668564 | 0.00049374 |  | 28.22486305 | 30.30000877 | 40.882061 | 31.10489273 | 39.3255043 | 41.02400208
2621.320313 | -0.137441083 | -7.460723877 | 0.000509082 |  | 28.22015381 | 30.2983284 | 40.8973999 | 31.09788132 | 39.28787231 | 40.98761368
2621.419922 | -0.13768748 | -8.237009048 | 0.000459397 |  | 28.21714211 | 30.2977562 | 40.93224716 | 31.10646629 | 39.30004501 | 41.00122833
2621.519531 | -0.138059913 | -8.319948196 | 0.000455556 |  | 28.20704842 | 30.31906319 | 40.91643906 | 31.13951302 | 39.32192993 | 40.99742126
2621.619141 | -0.137771504 | -10.36148453 | 0.000480121 |  | 28.21196938 | 30.32346153 | 40.91871643 | 31.14889145 | 39.29670715 | 40.99284363
2621.71875 | -0.138000301 | -7.893184662 | 0.000468173 |  | 28.20374298 | 30.30658531 | 40.93698883 | 31.15250969 | 39.32386017 | 41.00189972
2621.818359 | -0.137801594 | -6.172458649 | 0.00046945 |  | 28.19651222 | 30.33390999 | 40.91474915 | 31.1170063 | 39.27335739 | 40.98698425
2621.917969 | -0.137244079 | -3.119268417 | 0.000434807 |  | 28.23306274 | 30.30824852 | 40.92038345 | 31.09523392 | 39.23231125 | 40.97078323
2622.017578 | -0.138289846 | -2.198526382 | 0.000443859 |  | 28.21764755 | 30.3271389 | 40.94107437 | 31.04197311 | 39.29436493 | 40.99693298
2622.117188 | -0.137753337 | -3.758159637 | 0.000468314 |  | 28.21061325 | 30.30621719 | 40.89900208 | 31.022089 | 39.26619339 | 40.98865891
2622.216797 | -0.137313343 | -6.845529556 | 0.000495887 |  | 28.21099281 | 30.32130241 | 40.98521805 | 30.99334335 | 39.24549866 | 40.95979691
2622.316406 | -0.138429508 | -6.883123398 | 0.000480319 |  | 28.22144508 | 30.32076645 | 40.94394684 | 30.90167236 | 39.23628616 | 40.96831512
2622.416016 | -0.138117822 | -8.259338379 | 0.000479568 |  | 28.2112751 | 30.32135582 | 40.92580032 | 30.88912582 | 39.20154572 | 40.94052887
2622.515625 | -0.137781724 | -3.02812767 | 0.000468717 |  | 28.22231674 | 30.32606125 | 40.93535614 | 30.85740852 | 39.21198273 | 40.94147873
2622.615234 | -0.137986108 | -7.361837387 | 0.000516806 |  | 28.19770241 | 30.34073067 | 40.94313431 | 30.80898857 | 39.19892502 | 40.96017838
2622.714844 | -0.137630139 | -2.935848236 | 0.000464459 |  | 28.21112442 | 30.32474709 | 40.9550209 | 30.75902939 | 39.23257065 | 40.97872162
2622.814453 | -0.137545546 | -5.98516655 | 0.000481379 |  | 28.19561195 | 30.30956841 | 40.91853333 | 30.71004295 | 39.20370102 | 40.95505905
2622.914063 | -0.1380707 | -8.63164711 | 0.000489945 |  | 28.20916939 | 30.3110714 | 40.91209412 | 30.68441582 | 39.2167511 | 40.97475433
2623.013672 | -0.137580178 | -9.663806915 | 0.000492692 |  | 28.18656731 | 30.30677795 | 40.95044708 | 30.63352776 | 39.20589447 | 40.95517349
2623.113281 | -0.137777182 | -6.436767578 | 0.00047303 |  | 28.18647766 | 30.33639717 | 40.94583893 | 30.57226372 | 39.21664429 | 40.91040039
2623.212891 | -0.137344001 | -7.666929245 | 0.000477528 |  | 28.18758011 | 30.31522179 | 40.90707016 | 30.54678535 | 39.21245956 | 40.92919922
2623.3125 | -0.137844174 | -3.393144608 | 0.000477493 |  | 28.18642044 | 30.31950378 | 40.95122528 | 30.53708076 | 39.18343353 | 40.95268631
2623.412109 | -0.137709621 | -5.079235077 | 0.000451805 |  | 28.19124413 | 30.31447601 | 40.92860794 | 30.49798012 | 39.18580246 | 40.93300629
2623.511719 | -0.138046855 | -3.708032608 | 0.000478212 |  | 28.18418121 | 30.33492661 | 40.96657181 | 30.47790527 | 39.14889908 | 40.96178055
2623.611328 | -0.138705427 | -1.477607727 | 0.000484528 |  | 28.12989807 | 30.33420563 | 40.94113541 | 30.45883751 | 39.16960144 | 40.96509171
2623.710938 | -0.137564281 | -1.727787018 | 0.000485403 |  | 28.17937279 | 30.33119965 | 40.95952606 | 30.43291283 | 39.16019821 | 40.93622971
2623.810547 | -0.137717002 | -7.386899948 | 0.00048677 |  | 28.14786911 | 30.2931118 | 40.91762543 | 30.40055466 | 39.18000412 | 40.93527985
2623.910156 | -0.137824304 | -5.005184174 | 0.000475408 |  | 28.16770363 | 30.34163284 | 40.95406723 | 30.37570572 | 39.16289139 | 40.96471405
2624.009766 | -0.137963966 | -4.219327927 | 0.000553352 |  | 28.15066719 | 30.3073597 | 40.96854019 | 30.36548042 | 39.11967468 | 40.93671799
2624.109375 | -0.13798554 | -6.200487137 | 0.000449783 |  | 28.128685 | 30.31280899 | 40.93931198 | 30.34047508 | 39.17736816 | 40.92453766
2624.208984 | -0.138042314 | -10.58637238 | 0.000483295 |  | 28.1517086 | 30.29475594 | 40.9697113 | 30.38021469 | 39.13409805 | 40.94351578
2624.308594 | -0.137894703 | -5.363592148 | 0.000489891 |  | 28.15245056 | 30.31515884 | 40.92904663 | 30.3326683 | 39.10986328 | 40.94117355
2624.408203 | -0.137788536 | -5.846860886 | 0.000426337 |  | 28.15947723 | 30.32499504 | 40.94994736 | 30.36612892 | 39.11714554 | 40.96457672
2624.507813 | -0.137231589 | -3.981908798 | 0.000452059 |  | 28.1184845 | 30.31605339 | 40.9693718 | 30.38932228 | 39.07658005 | 40.93722534
2624.607422 | -0.13785269 | -8.642810822 | 0.000488762 |  | 28.14406967 | 30.30655861 | 40.95708847 | 30.41324806 | 39.0496521 | 40.95251083
2624.707031 | -0.136934664 | -4.192214966 | 0.000485939 |  | 28.13875008 | 30.31524849 | 40.91978836 | 30.46549034 | 39.06964111 | 40.93255234
2624.806641 | -0.138165512 | -8.548480988 | 0.000456278 |  | 28.16631889 | 30.30298996 | 40.8961525 | 30.46820068 | 39.05515671 | 40.96215439
2624.90625 | -0.138061049 | -4.141405106 | 0.000470276 |  | 28.14151764 | 30.32221603 | 40.91596603 | 30.50074387 | 39.03888702 | 40.94665527
2625.005859 | -0.138029823 | -1.977283478 | 0.000484021 |  | 28.13516808 | 30.2870388 | 40.8957634 | 30.50273323 | 39.04215622 | 40.91902924
2625.105469 | -0.137869155 | -7.461179733 | 0.000494052 |  | 28.13024139 | 30.28668022 | 40.89886856 | 30.50769806 | 39.00410843 | 40.947155
2625.205078 | -0.138206389 | -5.518074036 | 0.000476984 |  | 28.13249969 | 30.28794861 | 40.85871887 | 30.48083878 | 38.95682526 | 40.95433044
2625.304688 | -0.137661364 | 0.381420135 | 0.000463948 |  | 28.10519409 | 30.28831291 | 40.86787796 | 30.49588776 | 39.01773071 | 40.94305038
2625.404297 | -0.138178002 | -3.712818146 | 0.000456288 |  | 28.11969566 | 30.3022995 | 40.85876465 | 30.47556305 | 38.98451614 | 40.94792557
2625.503906 | -0.13769997 | -5.861217499 | 0.000496308 |  | 28.10817146 | 30.29989433 | 40.85350037 | 30.48261261 | 38.98199844 | 40.92261505
2625.603516 | -0.13722875 | -2.589288712 | 0.000439638 |  | 28.15198898 | 30.21924591 | 40.81046677 | 30.49972534 | 39.01342773 | 40.92647171
2625.703125 | -0.137734034 | -8.261617661 | 0.000484163 |  | 28.11804962 | 30.26324844 | 40.81646347 | 30.47166634 | 38.94797897 | 40.92031479
2625.802734 | -0.13707092 | -6.253803253 | 0.000466501 |  | 28.10140228 | 30.25195885 | 40.85182571 | 30.47583961 | 38.95704269 | 40.90978622
2625.902344 | -0.138124635 | -6.200487137 | 0.000462366 |  | 28.09855652 | 30.28268433 | 40.81246185 | 30.45963287 | 38.96440887 | 40.90473557
2626.001953 | -0.138016766 | -5.309820175 | 0.000458781 |  | 28.14048576 | 30.25840569 | 40.81842804 | 30.49940109 | 38.95357895 | 40.94729996
2626.101563 | -0.137902651 | -8.103261948 | 0.000467334 |  | 28.1222477 | 30.25810432 | 40.79579544 | 30.45924568 | 38.97316742 | 40.94205856
2626.201172 | -0.138012224 | -5.840482712 | 0.000443088 |  | 28.10236359 | 30.2418232 | 40.81271744 | 30.46788216 | 38.95938873 | 40.94543457
2626.300781 | -0.137491611 | -12.01339722 | 0.000473768 |  | 28.09863853 | 30.22637939 | 40.77104187 | 30.44170761 | 38.95296097 | 40.92699814
2626.400391 | -0.138084894 | -3.605045319 | 0.0004366 |  | 28.09510994 | 30.27935791 | 40.77227402 | 30.43621826 | 38.93971634 | 40.90499115
2626.5 | -0.138413044 | -6.06537056 | 0.000471897 |  | 28.11548996 | 30.20366478 | 40.74006271 | 30.41633034 | 38.92916107 | 40.90153885
2626.599609 | -0.13784531 | 1.951078415 | 0.000469086 |  | 28.09764862 | 30.22671127 | 40.76728821 | 30.3630867 | 38.92435074 | 40.89675522
2626.699219 | -0.138125203 | -4.095378876 | 0.000476709 |  | 28.13307381 | 30.22896004 | 40.78603745 | 30.32408905 | 38.89633179 | 40.87003708
2626.798828 | -0.137533056 | -6.045547485 | 0.000482625 |  | 28.08287811 | 30.23171997 | 40.79001617 | 30.32729149 | 38.9070549 | 40.88135529
2626.898438 | -0.137643196 | -6.94760704 | 0.000472833 |  | 28.09020424 | 30.2208004 | 40.75748062 | 30.30158997 | 38.90294647 | 40.87921143
2626.998047 | -0.136943748 | -10.845438 | 0.000457282 |  | 28.11958504 | 30.25062752 | 40.7828598 | 30.27483368 | 38.8899765 | 40.88356018
2627.097656 | -0.137298582 | -4.24256897 | 0.000468219 |  | 28.0813446 | 30.19578552 | 40.78144073 | 30.24636459 | 38.9276619 | 40.87152481
2627.197266 | -0.138050262 | -4.054592133 | 0.000458735 |  | 28.06865501 | 30.2223053 | 40.79404068 | 30.23963928 | 38.9213829 | 40.9001236
2627.296875 | -0.13811328 | -3.206762314 | 0.000486136 |  | 28.08981323 | 30.23342133 | 40.77513504 | 30.23360252 | 38.90955353 | 40.88102722
2627.396484 | -0.137009605 | -4.434646606 | 0.000473581 |  | 28.10572433 | 30.20909309 | 40.79497147 | 30.21533012 | 38.9096756 | 40.89303207
2627.496094 | -0.138168351 | -6.651857376 | 0.000501272 |  | 28.12310219 | 30.20885658 | 40.80755234 | 30.20804214 | 38.89846039 | 40.90699768
2627.595703 | -0.136998818 | -7.584903717 | 0.000443706 |  | 28.07766533 | 30.22814369 | 40.81904602 | 30.21084785 | 38.9483223 | 40.86640167
2627.695313 | -0.137731195 | -6.533374786 | 0.000501366 |  | 28.07751274 | 30.21133995 | 40.81682968 | 30.2307415 | 38.94375992 | 40.9166069
2627.794922 | -0.13803323 | -5.534025192 | 0.000452734 |  | 28.09009933 | 30.24302864 | 40.84757233 | 30.2640686 | 38.96384048 | 40.88368225
2627.894531 | -0.137694293 | -6.258815765 | 0.000456283 |  | 28.0749836 | 30.2107563 | 40.81838226 | 30.24451828 | 38.96799469 | 40.86654282
2627.994141 | -0.137458683 | -8.316072464 | 0.000484072 |  | 28.0669136 | 30.23033905 | 40.80388641 | 30.29694557 | 38.99988937 | 40.91614914
2628.09375 | -0.137887322 | -8.736457825 | 0.000450319 |  | 28.07415771 | 30.22257614 | 40.82531357 | 30.34809113 | 38.9817276 | 40.90154648
2628.193359 | -0.137826575 | -9.675428391 | 0.000465681 |  | 28.07738495 | 30.20092773 | 40.81407166 | 30.36264038 | 38.98195267 | 40.88637924
2628.292969 | -0.13768237 | -8.761976242 | 0.000443728 |  | 28.07224846 | 30.17565536 | 40.8318367 | 30.37960434 | 38.98493958 | 40.88282394
2628.392578 | -0.137483663 | -9.343677521 | 0.000441492 |  | 28.09433937 | 30.19403839 | 40.79789352 | 30.40554047 | 39.01158524 | 40.88319016
2628.492188 | -0.1378578 | -6.356336594 | 0.000484406 |  | 28.05377007 | 30.21857071 | 40.85367203 | 30.39694023 | 38.99456024 | 40.90667343
2628.591797 | -0.137432567 | -9.007371902 | 0.0004236 |  | 28.04295158 | 30.19679642 | 40.8166275 | 30.42122841 | 39.04102325 | 40.86966705
2628.691406 | -0.137935012 | -8.54164505 | 0.000441737 |  | 28.07087135 | 30.17448997 | 40.84836578 | 30.37743759 | 39.04567337 | 40.89051819
2628.791016 | -0.137908896 | -3.70621109 | 0.000440969 |  | 28.03813553 | 30.18408966 | 40.84441757 | 30.38254166 | 39.03238678 | 40.86318588
2628.890625 | -0.137382039 | -7.139455795 | 0.000455456 |  | 28.06350899 | 30.21865845 | 40.834095 | 30.38534164 | 39.04566956 | 40.88811874
2628.990234 | -0.137655687 | -2.77794838 | 0.000392601 |  | 28.03770256 | 30.18363571 | 40.84061432 | 30.34399605 | 39.04040909 | 40.86634064
2629.089844 | -0.137891296 | -5.43696022 | 0.00043607 |  | 28.07534981 | 30.1975193 | 40.81246185 | 30.28792 | 39.04450607 | 40.87337112
2629.189453 | -0.137504669 | -5.876253128 | 0.000418282 |  | 28.02828407 | 30.21056938 | 40.85042191 | 30.30625534 | 39.0868187 | 40.88912964
2629.289063 | -0.137873697 | -7.393281937 | 0.000451164 |  | 28.05039024 | 30.19125938 | 40.89226151 | 30.22911263 | 39.08330917 | 40.89956284
2629.388672 | -0.137841336 | -3.235927582 | 0.000471237 |  | 28.05230713 | 30.2181263 | 40.84371948 | 30.21633148 | 39.07736969 | 40.8948555
2629.488281 | -0.137642061 | -6.569374084 | 0.000450246 |  | 28.05560875 | 30.22370338 | 40.84008408 | 30.17715454 | 39.10165787 | 40.88012695
2629.587891 | -0.137650577 | -4.828144073 | 0.000457488 |  | 28.03845024 | 30.19325447 | 40.87081909 | 30.19089699 | 39.1259346 | 40.88909912
2629.6875 | -0.137502398 | -7.527029037 | 0.000498339 |  | 28.06165886 | 30.18346024 | 40.90581131 | 30.17199516 | 39.12382507 | 40.94212341
2629.787109 | -0.138112713 | -9.82239151 | 0.000451415 |  | 28.04859352 | 30.21102142 | 40.8891983 | 30.18563461 | 39.14748001 | 40.92228317
2629.886719 | -0.137455276 | -9.356437683 | 0.000423817 |  | 28.04082108 | 30.19646263 | 40.91385651 | 30.18376732 | 39.15434265 | 40.91795731
2629.986328 | -0.137531921 | -7.122367859 | 0.000461003 |  | 28.06245422 | 30.21175575 | 40.92231369 | 30.16150093 | 39.17541122 | 40.88772964
2630.085938 | -0.138209227 | -8.954509735 | 0.000440118 |  | 28.03660774 | 30.2185421 | 40.88972855 | 30.18274498 | 39.16343307 | 40.89648056
2630.185547 | -0.137822033 | -10.3751545 | 0.000473646 |  | 28.03500748 | 30.21520615 | 40.95394897 | 30.19127274 | 39.15572739 | 40.91388321
2630.285156 | -0.1381059 | -6.263828278 | 0.000412172 |  | 28.07031059 | 30.20181084 | 40.90447617 | 30.18338966 | 39.19559097 | 40.91230392
2630.384766 | -0.137999734 | -5.027740479 | 0.000434811 |  | 28.02923965 | 30.21402168 | 40.92026138 | 30.17266083 | 39.18500519 | 40.91898727
2630.484375 | -0.137701105 | -9.752897263 | 0.000437012 |  | 28.03744888 | 30.22171593 | 40.98629761 | 30.18346977 | 39.22297287 | 40.93473816
2630.583984 | -0.137798756 | -17.70008087 | 0.000451985 |  | 28.05211449 | 30.22374725 | 40.92632294 | 30.20995331 | 39.20696259 | 40.93315506
2630.683594 | -0.137944663 | -11.14733887 | 0.000483106 |  | 28.04112244 | 30.22191429 | 40.9729538 | 30.23047638 | 39.20710373 | 40.92907333
2630.783203 | -0.137457547 | -14.81322002 | 0.000450913 |  | 28.0375042 | 30.20347214 | 40.93223572 | 30.24551964 | 39.24101639 | 40.90257263
2630.882813 | -0.13757223 | -16.00487614 | 0.00045718 |  | 28.01883125 | 30.20604134 | 41.01248932 | 30.26948738 | 39.20982361 | 40.94735336
2630.982422 | -0.13738431 | -7.721384048 | 0.000458107 |  | 28.00998306 | 30.2203083 | 40.93479538 | 30.31535912 | 39.18873978 | 40.92327118
2631.082031 | -0.138545894 | -6.59762764 | 0.000460142 |  | 28.04237556 | 30.2087059 | 40.95633316 | 30.35332298 | 39.13886642 | 40.91347504
2631.181641 | -0.137829981 | -9.57084465 | 0.00044642 |  | 28.02964973 | 30.23907089 | 40.94462585 | 30.34754372 | 39.12047958 | 40.90835571
2631.28125 | -0.13765739 | -13.68217087 | 0.000457556 |  | 28.03357506 | 30.22399139 | 40.97008133 | 30.39149094 | 39.13131714 | 40.90371323
2631.380859 | -0.137356491 | -12.12823296 | 0.000457568 |  | 27.98672676 | 30.21222687 | 40.93647003 | 30.39027023 | 39.09304428 | 40.91651154
2631.480469 | -0.137830549 | -5.201818466 | 0.000475461 |  | 28.03191566 | 30.22694778 | 40.963871 | 30.39488029 | 39.10243225 | 40.90853119
2631.580078 | -0.138013359 | -11.08513641 | 0.000438886 |  | 27.98460197 | 30.18953133 | 40.95798492 | 30.44402313 | 39.10084152 | 40.9242363
2631.679688 | -0.137625597 | -2.287614822 | 0.000439503 |  | 28.01565933 | 30.22445869 | 40.94059753 | 30.47081375 | 39.05903625 | 40.90766144
2631.779297 | -0.137977592 | -12.58028793 | 0.000441339 |  | 27.99125671 | 30.21801186 | 40.94312286 | 30.50941849 | 39.0526123 | 40.90876007
2631.878906 | -0.138098519 | -12.31871605 | 0.00044673 |  | 27.99316788 | 30.22603607 | 40.92752457 | 30.52719116 | 39.07785034 | 40.89457321
2631.978516 | -0.13830631 | -8.44275856 | 0.000465853 |  | 28.00948524 | 30.19847679 | 40.9597435 | 30.56509018 | 39.05038071 | 40.90668869
2632.078125 | -0.1378754 | -11.15463066 | 0.000472563 |  | 27.98768425 | 30.22654152 | 40.93254852 | 30.60933495 | 39.04508209 | 40.8828125
2632.177734 | -0.137259976 | -9.499071121 | 0.000467874 |  | 27.96818542 | 30.21696663 | 40.97916412 | 30.68908119 | 39.02112198 | 40.89920807
2632.277344 | -0.13811328 | -6.873783112 | 0.000438402 |  | 27.9552536 | 30.22455215 | 40.93731308 | 30.71644974 | 39.05139923 | 40.89857483
2632.376953 | -0.137397935 | -10.80943871 | 0.000481417 |  | 27.98830223 | 30.24672318 | 40.94628906 | 30.7631855 | 39.0137291 | 40.89365768
2632.476563 | -0.13770735 | -8.034450531 | 0.000444506 |  | 27.97605324 | 30.20708466 | 40.95340729 | 30.79662514 | 39.0057106 | 40.89157867
2632.576172 | -0.138114416 | -8.652835846 | 0.000439065 |  | 27.95029831 | 30.23072433 | 40.97430801 | 30.79379463 | 39.013134 | 40.8844986
2632.675781 | -0.137638087 | -9.468994141 | 0.000453534 |  | 27.98241615 | 30.21685028 | 40.96157455 | 30.81269264 | 38.99712372 | 40.88033676
2632.775391 | -0.137952612 | -8.070451736 | 0.000407482 |  | 27.97279167 | 30.23853302 | 40.96074295 | 30.85296631 | 38.96600723 | 40.88584137
2632.875 | -0.138116119 | -9.768844604 | 0.000457066 |  | 27.95833778 | 30.24277878 | 40.9525795 | 30.85615349 | 38.94205856 | 40.85712814
2632.974609 | -0.137664203 | -6.280004501 | 0.000469889 |  | 27.92715263 | 30.21352768 | 40.98038483 | 30.91505814 | 38.90740967 | 40.86154938
2633.074219 | -0.137212286 | -8.485366821 | 0.000452605 |  | 27.94749069 | 30.23920631 | 40.97540665 | 30.97626877 | 38.90005493 | 40.84304428
2633.173828 | -0.137842471 | -3.769781113 | 0.000432677 |  | 27.94912529 | 30.24310684 | 40.97233582 | 30.94661522 | 38.93576431 | 40.81873703
2633.273438 | -0.137389987 | -8.996433258 | 0.000450005 |  | 27.96513176 | 30.24353409 | 40.96499634 | 30.99008369 | 38.89023972 | 40.85914612
2633.373047 | -0.137495586 | -4.506193161 | 0.000458788 |  | 27.94703293 | 30.23708534 | 41.00033951 | 31.00444794 | 38.9249115 | 40.83527374
2633.472656 | -0.137910599 | -4.155302048 | 0.000405913 |  | 27.95720291 | 30.2309227 | 41.02387619 | 31.06141472 | 38.90597153 | 40.84498596
2633.572266 | -0.137612539 | -3.516637802 | 0.000483951 |  | 27.96111679 | 30.21782112 | 40.9767189 | 31.04690933 | 38.91540527 | 40.81279755
2633.671875 | -0.137320156 | -10.70417023 | 0.000453383 |  | 27.95265198 | 30.22224045 | 41.05103302 | 31.07961082 | 38.91955948 | 40.8541832
2633.771484 | -0.137709621 | 0.686511993 | 0.000432296 |  | 27.94506836 | 30.23160934 | 41.02173615 | 31.08290482 | 38.915802 | 40.83840561
2633.871094 | -0.138142803 | -6.989530563 | 0.000447621 |  | 27.93453026 | 30.22033882 | 41.03583908 | 31.06976128 | 38.88647461 | 40.83277512
2633.970703 | -0.138266001 | -8.267086029 | 0.000445089 |  | 27.93181038 | 30.22660065 | 41.04196167 | 31.07135773 | 38.91320419 | 40.84648895
2634.070313 | -0.137613107 | -9.740592957 | 0.000476212 |  | 27.95993805 | 30.17615509 | 41.03310013 | 31.09442329 | 38.88370895 | 40.85497665
2634.169922 | -0.138115551 | -6.375701904 | 0.000459032 |  | 27.92589188 | 30.22163963 | 41.0544548 | 31.11903381 | 38.89656448 | 40.82351685
2634.269531 | -0.137641493 | -12.4262619 | 0.000482215 |  | 27.91819763 | 30.20078087 | 41.0435791 | 31.12425613 | 38.87021637 | 40.81985855
2634.369141 | -0.138099655 | -4.261480331 | 0.00043185 |  | 27.95304298 | 30.19883347 | 41.039505 | 31.16101456 | 38.87391663 | 40.84317398
2634.46875 | -0.138230801 | -6.440868378 | 0.000455548 |  | 27.95542145 | 30.18698311 | 41.0448761 | 31.18906784 | 38.90229416 | 40.85178375
2634.568359 | -0.138405664 | -8.840812683 | 0.000483348 |  | 27.95632553 | 30.19983292 | 41.05199432 | 31.20845413 | 38.88825607 | 40.83108902
2634.667969 | -0.138117254 | -10.57224464 | 0.000406597 |  | 27.9413681 | 30.19127274 | 41.03863144 | 31.27743912 | 38.88803864 | 40.83608246
2634.767578 | -0.137898677 | -11.53924179 | 0.000455223 |  | 27.95787239 | 30.1830883 | 41.09769058 | 31.35484123 | 38.88837814 | 40.84275055
2634.867188 | -0.137756743 | -7.935335159 | 0.000421477 |  | 27.98331261 | 30.18006325 | 41.04834747 | 31.37128258 | 38.89186859 | 40.86674118
2634.966797 | -0.138285304 | -8.985269547 | 0.000448415 |  | 27.94536018 | 30.15763855 | 41.10794449 | 31.43235207 | 38.85453796 | 40.85034943
2635.066406 | -0.138043449 | -8.295339584 | 0.000458058 |  | 27.95461082 | 30.1665802 | 41.08471298 | 31.39174461 | 38.88381577 | 40.83095551
2635.166016 | -0.137940689 | -8.307188034 | 0.000457264 |  | 27.94098282 | 30.17820549 | 41.08094025 | 31.44251251 | 38.84911346 | 40.83226013
2635.265625 | -0.137624461 | -10.77389336 | 0.000475837 |  | 27.96950531 | 30.15644646 | 41.11119843 | 31.45911217 | 38.8374176 | 40.82898712
2635.365234 | -0.137631274 | -0.428131104 | 0.000489332 |  | 27.94943237 | 30.18371582 | 41.09396744 | 31.44837761 | 38.83175659 | 40.81613541
2635.464844 | -0.138279059 | -1.955636978 | 0.000463573 |  | 27.95668602 | 30.17508698 | 41.14915848 | 31.44596481 | 38.84534454 | 40.82716751
2635.564453 | -0.138134287 | 1.433176041 | 0.00040461 |  | 27.96653175 | 30.16232681 | 41.11562729 | 31.48042679 | 38.85902786 | 40.84506226
2635.664063 | -0.137775479 | -6.933708191 | 0.000446605 |  | 27.93615913 | 30.15063858 | 41.12882996 | 31.48057365 | 38.83523178 | 40.86267471
2635.763672 | -0.13820866 | -5.745241165 | 0.000466014 |  | 27.9324398 | 30.164608 | 41.10288239 | 31.45999527 | 38.83784103 | 40.85796738
2635.863281 | -0.13793558 | -5.411212921 | 0.00044961 |  | 27.92934799 | 30.18246078 | 41.1617775 | 31.49966621 | 38.79900742 | 40.82878494
2635.962891 | -0.137429728 | -1.426115036 | 0.000448285 |  | 27.97591782 | 30.12850571 | 41.15172577 | 31.49255943 | 38.81208038 | 40.84199524
2636.0625 | -0.137602887 | -9.591806412 | 0.000470539 |  | 27.95541 | 30.16699028 | 41.16740036 | 31.46051598 | 38.79481125 | 40.8326149
2636.162109 | -0.138294388 | -4.20018959 | 0.000493265 |  | 27.93473625 | 30.159832 | 41.18398285 | 31.47034836 | 38.81512451 | 40.8894577
2636.261719 | -0.137950341 | -1.594493866 | 0.000462373 |  | 27.95032692 | 30.15740585 | 41.23542404 | 31.46684265 | 38.7881012 | 40.85269928
2636.361328 | -0.137628435 | -6.417171478 | 0.000426763 |  | 27.95022202 | 30.16710281 | 41.20491409 | 31.43034363 | 38.79901123 | 40.84955978
2636.460938 | -0.137805001 | -6.525400162 | 0.0004848 |  | 27.94335365 | 30.1722393 | 41.25388336 | 31.40554047 | 38.75937271 | 40.83600616
2636.560547 | -0.137347407 | -8.431365967 | 0.000449569 |  | 27.95755196 | 30.18273735 | 41.24843597 | 31.38910675 | 38.79766464 | 40.82774734
2636.660156 | -0.13805821 | -9.720996857 | 0.000419004 |  | 27.94585228 | 30.17661667 | 41.257267 | 31.36757469 | 38.75461578 | 40.84693527
2636.759766 | -0.138098519 | -9.262563705 | 0.000458425 |  | 27.97182846 | 30.1536274 | 41.25891113 | 31.35024643 | 38.7659111 | 40.84304428
2636.859375 | -0.138046288 | -1.398088455 | 0.000488574 |  | 27.97414398 | 30.17991257 | 41.28501129 | 31.34565735 | 38.76937103 | 40.85764313
2636.958984 | -0.137840768 | -2.742176056 | 0.000429726 |  | 27.94923019 | 30.15460968 | 41.30108643 | 31.32192421 | 38.73198318 | 40.83280182
2637.058594 | -0.138089436 | -3.45876503 | 0.0004246 |  | 27.93416214 | 30.17668152 | 41.28780746 | 31.30032158 | 38.74700928 | 40.85803223
2637.158203 | -0.137504669 | -5.424882889 | 0.000468433 |  | 27.96744728 | 30.15109253 | 41.30384064 | 31.27858734 | 38.72314453 | 40.83639526
2637.257813 | -0.137938418 | -2.01852417 | 0.00043666 |  | 27.95552254 | 30.17546272 | 41.31649017 | 31.24317551 | 38.70531464 | 40.85710526
2637.357422 | -0.138307445 | -2.409971237 | 0.00046868 |  | 27.96589279 | 30.18294716 | 41.33905029 | 31.26681709 | 38.69544983 | 40.82686996
2637.457031 | -0.13773744 | 4.841585159 | 0.000416686 |  | 27.94604874 | 30.16129875 | 41.33726883 | 31.22992325 | 38.72327423 | 40.85187149
2637.556641 | -0.137958289 | -3.412055969 | 0.00045684 |  | 27.95491982 | 30.16845131 | 41.35060501 | 31.24453926 | 38.72213745 | 40.81687546
2637.65625 | -0.138032662 | 0.843957901 | 0.000435535 |  | 27.95522308 | 30.18976021 | 41.32294083 | 31.23711014 | 38.72871399 | 40.8714447
2637.755859 | -0.13760232 | 0.60881424 | 0.000422479 |  | 27.97432899 | 30.18660164 | 41.38355255 | 31.24492455 | 38.67894745 | 40.84601974
2637.855469 | -0.137529082 | 1.476926804 | 0.000440305 |  | 27.94483948 | 30.13762474 | 41.32933807 | 31.21186066 | 38.67337799 | 40.82012177
2637.955078 | -0.138352864 | -6.256536484 | 0.000468735 |  | 27.95066643 | 30.18451881 | 41.36798477 | 31.2252903 | 38.66358566 | 40.84412384
2638.054688 | -0.137771504 | -5.714708328 | 0.000453389 |  | 27.95913315 | 30.17790985 | 41.33924866 | 31.16304588 | 38.69340134 | 40.81702042
2638.154297 | -0.137847013 | 1.285072327 | 0.000427415 |  | 27.96506882 | 30.17396355 | 41.37182999 | 31.14564896 | 38.67772675 | 40.85135269
2638.253906 | -0.138130312 | 0.286634445 | 0.000459576 |  | 27.95373726 | 30.16801262 | 41.36296082 | 31.12563324 | 38.69514847 | 40.8425293
2638.353516 | -0.137106688 | 3.930871964 | 0.000483271 |  | 27.95861435 | 30.17843628 | 41.36658859 | 31.09876633 | 38.65572357 | 40.87441254
2638.453125 | -0.137283821 | -2.720758438 | 0.000471457 |  | 27.95573044 | 30.16147995 | 41.39812088 | 31.06584167 | 38.66101456 | 40.84334183
2638.552734 | -0.137453573 | -2.514783859 | 0.000432613 |  | 27.95258904 | 30.17263222 | 41.37423325 | 31.0589447 | 38.68481064 | 40.83668137
2638.652344 | -0.138376709 | 1.642568588 | 0.000461731 |  | 27.96325874 | 30.15584755 | 41.40852737 | 31.0069828 | 38.67252731 | 40.84070969
2638.751953 | -0.138815568 | -2.519111633 | 0.000467644 |  | 27.97816658 | 30.16212463 | 41.42027283 | 30.95800591 | 38.65673447 | 40.85709763
2638.851563 | -0.138205821 | -3.911504745 | 0.000446233 |  | 27.97220612 | 30.17595291 | 41.41876221 | 30.95897484 | 38.67549515 | 40.88640594
2638.951172 | -0.137958857 | 3.039747238 | 0.000426915 |  | 27.95961761 | 30.15350914 | 41.40811539 | 30.9316864 | 38.68703461 | 40.88123703
2639.050781 | -0.138445405 | -4.161455154 | 0.000463688 |  | 27.9525013 | 30.20202255 | 41.43120575 | 30.90459824 | 38.69000244 | 40.87417603
2639.150391 | -0.137801594 | -4.999715805 | 0.000436386 |  | 27.96081352 | 30.15384674 | 41.41135406 | 30.8889389 | 38.68073273 | 40.85760117
2639.25 | -0.137719841 | -4.624673843 | 0.000422318 |  | 27.94766235 | 30.19854355 | 41.40779877 | 30.85811996 | 38.71212387 | 40.87675858
2639.349609 | -0.138465843 | -6.732515335 | 0.000457842 |  | 27.96009636 | 30.15297699 | 41.41500092 | 30.86545753 | 38.69588089 | 40.8805275
2639.449219 | -0.137579042 | -5.258552551 | 0.000435928 |  | 27.96371651 | 30.17749786 | 41.44046021 | 30.84190941 | 38.72183228 | 40.87160492
2639.548828 | -0.138285872 | -1.435913086 | 0.000452395 |  | 27.96065521 | 30.17553711 | 41.39467621 | 30.83151627 | 38.72242737 | 40.90066528
2639.648438 | -0.138098519 | 4.145048141 | 0.000429978 |  | 27.96892357 | 30.19754028 | 41.38207626 | 30.78364754 | 38.73842621 | 40.92994308
2639.748047 | -0.137880509 | -1.703863144 | 0.000432303 |  | 27.97490501 | 30.1859436 | 41.38661575 | 30.77659416 | 38.75117874 | 40.91478348
2639.847656 | -0.137833387 | 0.925298691 | 0.00044455 |  | 27.97655869 | 30.16491127 | 41.38882065 | 30.73013306 | 38.717556 | 40.89733124
2639.947266 | -0.138086029 | -3.117671967 | 0.000466315 |  | 27.95877647 | 30.17552185 | 41.38729858 | 30.71805 | 38.7481041 | 40.92032623
2640.046875 | -0.137179358 | 0.655525208 | 0.000429478 |  | 27.92523193 | 30.18546486 | 41.37316895 | 30.65746689 | 38.78446579 | 40.90444183
2640.146484 | -0.138410773 | -1.634824753 | 0.000470793 |  | 27.96406174 | 30.16129875 | 41.41743088 | 30.6307106 | 38.78912354 | 40.92190933
2640.246094 | -0.137701105 | 3.469472885 | 0.000460651 |  | 27.94393921 | 30.13625908 | 41.36360931 | 30.62511826 | 38.7838974 | 40.90046692
2640.345703 | -0.138120661 | -1.661483765 | 0.000458791 |  | 27.94779396 | 30.17045593 | 41.40102386 | 30.65252686 | 38.77322769 | 40.92263794
2640.445313 | -0.138059346 | -1.079099655 | 0.000417184 |  | 27.9353714 | 30.15178871 | 41.35828018 | 30.63426971 | 38.79641724 | 40.90929413
2640.544922 | -0.13755974 | -3.230003357 | 0.000407244 |  | 27.92178726 | 30.14262199 | 41.3286438 | 30.63877296 | 38.81370926 | 40.88370895
2640.644531 | -0.137931605 | -0.216457367 | 0.000421054 |  | 27.95054817 | 30.13862801 | 41.34856033 | 30.66465569 | 38.81297302 | 40.91098785
2640.744141 | -0.137854394 | -0.504459381 | 0.000482769 |  | 27.92277145 | 30.13790512 | 41.30407333 | 30.63846779 | 38.78758621 | 40.94336319
2640.84375 | -0.137624461 | -3.605272293 | 0.000471905 |  | 27.92519951 | 30.11083031 | 41.3094101 | 30.66803551 | 38.812603 | 40.92894745
2640.943359 | -0.13756712 | 0.100481033 | 0.000476516 |  | 27.94463158 | 30.1200943 | 41.26656723 | 30.71684456 | 38.84028625 | 40.95051575
2641.042969 | -0.137720976 | -5.10452652 | 0.000465707 |  | 27.92107964 | 30.12986755 | 41.29554367 | 30.71865273 | 38.84313583 | 40.94134903
2641.142578 | -0.138593016 | -2.223133087 | 0.000467341 |  | 27.94429207 | 30.11166573 | 41.23038101 | 30.7319622 | 38.8351059 | 40.93869019
2641.242188 | -0.138579958 | -0.867652893 | 0.000438758 |  | 27.92539024 | 30.07424545 | 41.25547409 | 30.70741653 | 38.85138321 | 40.95675278
2641.341797 | -0.137442219 | 3.524160385 | 0.000448201 |  | 27.94561768 | 30.0854969 | 41.24738693 | 30.72229767 | 38.82953644 | 40.94831848
2641.441406 | -0.137809543 | -0.994792938 | 0.000450313 |  | 27.95442963 | 30.0802269 | 41.23667145 | 30.70666695 | 38.8085556 | 40.95192337
2641.541016 | -0.137890729 | -7.513813019 | 0.000479628 |  | 27.9237442 | 30.06928253 | 41.24541092 | 30.72685242 | 38.80423355 | 40.94109726
2641.640625 | -0.138633325 | -0.177267075 | 0.000456765 |  | 27.91168594 | 30.07380104 | 41.24144745 | 30.71865654 | 38.81403732 | 40.96625137
2641.740234 | -0.137853258 | -5.191110611 | 0.000465994 |  | 27.92346954 | 30.0802269 | 41.22666931 | 30.74640846 | 38.81595612 | 40.98143005
2641.839844 | -0.137572797 | 0.978841782 | 0.000416551 |  | 27.9083252 | 30.04810905 | 41.2311554 | 30.75030327 | 38.7939949 | 40.97836304
2641.939453 | -0.138302904 | 1.474416733 | 0.000446104 |  | 27.93349266 | 30.05754662 | 41.2280426 | 30.77354813 | 38.8293457 | 40.96828842
2642.039063 | -0.138013927 | 2.447565079 | 0.000461175 |  | 27.91831398 | 30.04459953 | 41.22537231 | 30.78212929 | 38.79854202 | 40.97481155
2642.138672 | -0.137962263 | 4.524877548 | 0.000479771 |  | 27.92285728 | 30.0641346 | 41.24255753 | 30.80638313 | 38.82315826 | 40.98170471
2642.238281 | -0.138058778 | 0.460939407 | 0.000436663 |  | 27.9388485 | 30.05493355 | 41.24858093 | 30.86245537 | 38.80600739 | 40.99209976
2642.337891 | -0.138344348 | 0.748258591 | 0.000474871 |  | 27.91519737 | 30.06395531 | 41.23782349 | 30.90722656 | 38.83587646 | 40.99782562
2642.4375 | -0.138456192 | 4.536722183 | 0.000452955 |  | 27.92551041 | 30.07081413 | 41.27737808 | 30.95069122 | 38.829422 | 41.00020599
2642.537109 | -0.138418721 | 6.351324081 | 0.000428893 |  | 27.89378929 | 30.04972458 | 41.28008652 | 31.02646828 | 38.81521225 | 40.97944641
2642.636719 | -0.136963619 | 1.684041977 | 0.000441589 |  | 27.91733742 | 30.02026367 | 41.27676392 | 31.06058502 | 38.8184967 | 41.0216217
2642.736328 | -0.138143938 | 3.595018387 | 0.000498678 |  | 27.93697929 | 30.01704597 | 41.28383255 | 31.10715294 | 38.81517792 | 41.00592422
2642.835938 | -0.138620267 | 2.832632065 | 0.000446417 |  | 27.91052628 | 30.02753448 | 41.29480362 | 31.12338448 | 38.78261566 | 40.99859619
2642.935547 | -0.137738008 | 8.56329155 | 0.000432741 |  | 27.90857697 | 30.00291443 | 41.33917618 | 31.1901207 | 38.79687881 | 41.03005981
2643.035156 | -0.137808975 | 5.215261459 | 0.000455417 |  | 27.89139748 | 29.99003029 | 41.33529282 | 31.22184753 | 38.80931091 | 41.05046844
2643.134766 | -0.138309716 | 6.20618248 | 0.000461372 |  | 27.91178322 | 30.02635193 | 41.35700989 | 31.29561234 | 38.8086319 | 41.01648331
2643.234375 | -0.138629919 | 5.538125992 | 0.000466159 |  | 27.90637016 | 30.01101303 | 41.38004303 | 31.32327652 | 38.82659149 | 41.01940918
2643.333984 | -0.137460954 | 7.317861557 | 0.000466671 |  | 27.91762352 | 30.0176239 | 41.38582993 | 31.34675217 | 38.83234787 | 41.04407883
2643.433594 | -0.137576772 | -1.444343567 | 0.00046871 |  | 27.91487694 | 29.99614143 | 41.43158722 | 31.39492607 | 38.83711624 | 41.05182648
2643.533203 | -0.137868019 | -1.116010666 | 0.000448658 |  | 27.91492653 | 29.98986244 | 41.41765213 | 31.40769577 | 38.84635544 | 41.04926682
2643.632813 | -0.137637519 | 2.692960739 | 0.000450931 |  | 27.90166664 | 29.98311043 | 41.46027756 | 31.38392258 | 38.87835312 | 41.08020782
2643.732422 | -0.138317097 | 3.577703476 | 0.000446309 |  | 27.93667603 | 30.01398659 | 41.44873428 | 31.39826393 | 38.8700676 | 41.05397034
2643.832031 | -0.13802812 | -1.549608231 | 0.000442652 |  | 27.91581154 | 29.98275566 | 41.47965622 | 31.3645401 | 38.86236572 | 41.03849792
2643.931641 | -0.13827111 | -0.173166275 | 0.000441093 |  | 27.90737152 | 29.98641205 | 41.46671295 | 31.31834221 | 38.91605759 | 41.05259705
2644.03125 | -0.138159267 | 6.883348465 | 0.000440694 |  | 27.89393616 | 29.99464417 | 41.49992752 | 31.30435944 | 38.89586258 | 41.04405212
2644.130859 | -0.137713595 | -2.726455688 | 0.000445777 |  | 27.90566444 | 30.01324463 | 41.50282288 | 31.28254128 | 38.9174614 | 41.04525757
2644.230469 | -0.137853258 | 1.012563705 | 0.000469701 |  | 27.89562607 | 29.99038696 | 41.54025269 | 31.26664162 | 38.90547943 | 41.03133392
2644.330078 | -0.137555765 | -2.298324585 | 0.000462164 |  | 27.91615868 | 29.9930706 | 41.53666306 | 31.23081589 | 38.92901611 | 41.00925446
2644.429688 | -0.137500695 | -1.567152023 | 0.000470042 |  | 27.90617943 | 30.00726318 | 41.51740646 | 31.23410797 | 38.95480347 | 41.01858902
2644.529297 | -0.137547249 | -1.284162521 | 0.000476684 |  | 27.89876556 | 30.00582695 | 41.52459717 | 31.20772552 | 38.93673706 | 41.02474594
2644.628906 | -0.138006546 | 2.715063095 | 0.000449239 |  | 27.90931892 | 30.01614189 | 41.54339981 | 31.18457222 | 38.94702911 | 41.050457
2644.728516 | -0.137975889 | 1.602468491 | 0.000445469 |  | 27.91152382 | 29.98645401 | 41.5487175 | 31.15142059 | 38.90866089 | 40.99068832
2644.828125 | -0.138417018 | 1.690649033 | 0.000456367 |  | 27.88417625 | 30.02264786 | 41.55616379 | 31.14550972 | 38.93624115 | 41.02698517
2644.927734 | -0.137965102 | -3.400892258 | 0.000472319 |  | 27.8813858 | 29.99813843 | 41.55430984 | 31.12703896 | 38.94370651 | 41.00673294
2645.027344 | -0.137844174 | -0.342002869 | 0.000465299 |  | 27.88889885 | 29.99825859 | 41.58824921 | 31.10928726 | 38.94573975 | 41.00693893
2645.126953 | -0.138090003 | 3.176229477 | 0.000455667 |  | 27.89199638 | 30.02680206 | 41.59427643 | 31.08427048 | 38.9463501 | 41.03042603
2645.226563 | -0.137993488 | 1.711610794 | 0.000459593 |  | 27.88870811 | 30.01420593 | 41.56009674 | 31.10123825 | 38.94765472 | 41.02938843
2645.326172 | -0.138935927 | -1.136516571 | 0.000431497 |  | 27.90159607 | 30.02477837 | 41.60568619 | 31.08473969 | 38.95225143 | 41.04162979
2645.425781 | -0.138660576 | -1.022363663 | 0.000470284 |  | 27.87649155 | 30.02123451 | 41.6115799 | 31.07988167 | 38.95766068 | 41.05762863
2645.525391 | -0.138302336 | -0.98818779 | 0.000451196 |  | 27.89923096 | 30.03476715 | 41.57949066 | 31.05245399 | 38.98228455 | 41.04195786
2645.625 | -0.1381059 | -4.995613098 | 0.000480211 |  | 27.89632607 | 30.06089592 | 41.57920456 | 31.08677864 | 38.97960281 | 41.02291107
2645.724609 | -0.137787401 | -1.28644371 | 0.00044327 |  | 27.86535645 | 30.04035378 | 41.53347778 | 31.03877258 | 38.95586014 | 41.03377914
2645.824219 | -0.138104197 | -4.653156281 | 0.000440975 |  | 27.90077782 | 30.055233 | 41.59738922 | 31.03069687 | 38.98762131 | 41.07245636
2645.923828 | -0.137736873 | 0.586484909 | 0.000435052 |  | 27.90802765 | 30.05177498 | 41.5761795 | 31.02244568 | 38.97330093 | 41.07710648
2646.023438 | -0.137779453 | 1.424970627 | 0.000424292 |  | 27.88987923 | 30.02546883 | 41.54590225 | 30.98942757 | 38.97072983 | 41.09452057
2646.123047 | -0.138137125 | 2.491083145 | 0.000451163 |  | 27.90201187 | 30.0326767 | 41.539505 | 30.96806335 | 38.97489166 | 41.08730698
2646.222656 | -0.138346051 | -0.518358231 | 0.000428261 |  | 27.86793518 | 30.05185127 | 41.56213379 | 30.95567703 | 38.99462891 | 41.1108017
2646.322266 | -0.138030391 | -4.890346527 | 0.000446586 |  | 27.89362335 | 30.05081177 | 41.5321579 | 30.90612984 | 38.95513916 | 41.10112762
2646.421875 | -0.137749363 | 2.495183945 | 0.000462994 |  | 27.88440132 | 30.05694771 | 41.55738068 | 30.90402031 | 38.9795723 | 41.10746002
2646.521484 | -0.137764124 | 1.481027603 | 0.000441232 |  | 27.87857628 | 30.03057861 | 41.59004211 | 30.8859787 | 38.9896965 | 41.12503052
2646.621094 | -0.137630139 | 6.858743668 | 0.00043536 |  | 27.85372543 | 30.02891731 | 41.56837463 | 30.88126373 | 38.96146011 | 41.09814835
2646.720703 | -0.138150183 | 3.28354454 | 0.000441588 |  | 27.88679886 | 30.03155518 | 41.62422943 | 30.86853981 | 38.95645523 | 41.13659286
2646.820313 | -0.137598345 | 5.609895706 | 0.00048593 |  | 27.90532303 | 29.99443626 | 41.61524963 | 30.8092556 | 38.96253204 | 41.13666534
2646.919922 | -0.13795545 | 1.499708176 | 0.000449398 |  | 27.90663719 | 30.02249527 | 41.65488434 | 30.82700539 | 38.98565292 | 41.1125412
2647.019531 | -0.137873129 | -0.73367691 | 0.000475741 |  | 27.92771912 | 30.00174904 | 41.65894699 | 30.7927227 | 38.96492004 | 41.12121201
2647.119141 | -0.138073539 | 2.914201736 | 0.000450648 |  | 27.89937973 | 30.00512123 | 41.70436478 | 30.81861877 | 38.96392822 | 41.13275528
2647.21875 | -0.137907193 | -7.692676544 | 0.000454341 |  | 27.89118576 | 30.01692772 | 41.67961502 | 30.8082428 | 38.96982193 | 41.13918686
2647.318359 | -0.137497856 | -0.948539734 | 0.000465756 |  | 27.90851593 | 30.00572968 | 41.73046875 | 30.793293 | 38.97899246 | 41.10564423
2647.417969 | -0.138184247 | -1.955183029 | 0.00049996 |  | 27.90504646 | 29.9989624 | 41.74897003 | 30.79573631 | 38.96250916 | 41.12026978
2647.517578 | -0.137459818 | -0.445903778 | 0.000479771 |  | 27.90706253 | 30.01708794 | 41.76243973 | 30.77253723 | 39.00245285 | 41.10797119
2647.617188 | -0.137833955 | -1.518621445 | 0.000422954 |  | 27.9095192 | 30.00986671 | 41.77433777 | 30.79821396 | 39.00337219 | 41.09059525
2647.716797 | -0.138142235 | -3.667703629 | 0.00045186 |  | 27.90663528 | 29.98515511 | 41.78552628 | 30.79535103 | 39.0100174 | 41.11349869
2647.816406 | -0.137761285 | 1.25135231 | 0.000423983 |  | 27.93305206 | 30.0146637 | 41.79932022 | 30.78036308 | 39.00755692 | 41.11304855
2647.916016 | -0.137799323 | 2.065462112 | 0.000475782 |  | 27.90531921 | 29.99679375 | 41.78179169 | 30.76743698 | 39.05765533 | 41.10852432
2648.015625 | -0.137576772 | -2.995546341 | 0.000449607 |  | 27.91137123 | 29.97631264 | 41.81969452 | 30.76424599 | 39.0345192 | 41.08232498
2648.115234 | -0.137977592 | -1.231531143 | 0.000462653 |  | 27.9000988 | 29.9732666 | 41.81492615 | 30.7313633 | 39.07329941 | 41.09038925
2648.214844 | -0.138333561 | -1.053352356 | 0.000448269 |  | 27.92009163 | 29.99914932 | 41.8125267 | 30.79225349 | 39.03835297 | 41.0587616
2648.314453 | -0.138710537 | -5.559772491 | 0.000458396 |  | 27.92354584 | 30.00034332 | 41.82314682 | 30.74876976 | 39.0426712 | 41.06939316
2648.414063 | -0.137341162 | -0.735500336 | 0.000459242 |  | 27.91005135 | 30.02640724 | 41.84484863 | 30.78239441 | 39.05654907 | 41.11585617
2648.513672 | -0.137799323 | 2.913747787 | 0.000462642 |  | 27.9148407 | 30.00276375 | 41.83501053 | 30.79245758 | 39.05037689 | 41.05443573
2648.613281 | -0.137881077 | -1.213985443 | 0.000461444 |  | 27.92896843 | 30.006567 | 41.85536575 | 30.79022217 | 39.08123398 | 41.06360626
2648.712891 | -0.137839632 | 0.52040863 | 0.00047968 |  | 27.895504 | 30.01342392 | 41.83611298 | 30.77407837 | 39.06863022 | 41.06985474
2648.8125 | -0.137762421 | -2.188272476 | 0.000474364 |  | 27.90212822 | 30.01076889 | 41.8595047 | 30.77376938 | 39.09475327 | 41.08576584
2648.912109 | -0.138124067 | -2.522073746 | 0.000447527 |  | 27.92262077 | 30.02768898 | 41.85564423 | 30.80884743 | 39.06460953 | 41.07515717
2649.011719 | -0.137477986 | -0.705652237 | 0.000472296 |  | 27.92885017 | 30.01240158 | 41.89538193 | 30.79073906 | 39.10649872 | 41.05205154
2649.111328 | -0.13800314 | -5.109539032 | 0.000433514 |  | 27.90806198 | 29.98278618 | 41.88575363 | 30.79825211 | 39.10612106 | 41.06184769
2649.210938 | -0.137967373 | -5.865089417 | 0.000442185 |  | 27.90252686 | 30.04587746 | 41.87086105 | 30.84255219 | 39.09321594 | 41.05277252
2649.310547 | -0.138023011 | -0.539093018 | 0.000462034 |  | 27.92290115 | 30.0177002 | 41.90326309 | 30.85441971 | 39.1136055 | 41.06193542
2649.410156 | -0.138467547 | -5.692152023 | 0.000441938 |  | 27.94870758 | 30.0210495 | 41.89157867 | 30.85104942 | 39.12818909 | 41.09012222
2649.509766 | -0.138296091 | -4.948904037 | 0.00045288 |  | 27.92293358 | 30.01046753 | 41.91968536 | 30.89381409 | 39.12620163 | 41.08223724
2649.609375 | -0.137497856 | -3.083496094 | 0.000441943 |  | 27.92874718 | 30.02285576 | 41.92021942 | 30.88718605 | 39.14914703 | 41.09309006
2649.708984 | -0.138325045 | -2.643060684 | 0.000445946 |  | 27.9169426 | 30.00464058 | 41.92908859 | 30.88264656 | 39.16090775 | 41.09130478
2649.808594 | -0.137560307 | -0.641626358 | 0.000496252 |  | 27.90213776 | 30.02070236 | 41.97151947 | 30.89116287 | 39.15627289 | 41.06081009
2649.908203 | -0.13699825 | -0.576459885 | 0.000441653 |  | 27.93878365 | 29.98716164 | 41.94520569 | 30.89275932 | 39.17401886 | 41.04421234
2650.007813 | -0.137868019 | -0.375724792 | 0.000448059 |  | 27.91065788 | 29.9953022 | 41.98456192 | 30.92580795 | 39.17845917 | 41.06016922
2650.107422 | -0.136993709 | -0.73094368 | 0.000486795 |  | 27.91822243 | 30.00944328 | 41.97216415 | 30.89144135 | 39.17163086 | 41.09170151
2650.207031 | -0.138402257 | 3.582487106 | 0.000447005 |  | 27.91202736 | 30.01041985 | 41.98547363 | 30.89155388 | 39.19371796 | 41.0972023
2650.306641 | -0.137305962 | 1.457555771 | 0.000438911 |  | 27.88110161 | 30.0188446 | 42.01108551 | 30.89163017 | 39.17473984 | 41.08296585
2650.40625 | -0.138357974 | -3.584993362 | 0.000417949 |  | 27.93113136 | 29.99106407 | 42.025177 | 30.87499237 | 39.18455505 | 41.09923172
2650.505859 | -0.13793558 | 4.191987991 | 0.000464001 |  | 27.901968 | 30.00157166 | 41.98287201 | 30.84585953 | 39.17866516 | 41.09293365
2650.605469 | -0.13782033 | 1.495836258 | 0.000432655 |  | 27.89151764 | 29.98965263 | 42.0053215 | 30.83327103 | 39.15288162 | 41.10670471
2650.705078 | -0.13852432 | 1.188922882 | 0.000433451 |  | 27.91848373 | 30.00531197 | 41.99053192 | 30.81742096 | 39.19970703 | 41.08716202
2650.804688 | -0.137948637 | 3.440076828 | 0.000428375 |  | 27.91684532 | 30.01501656 | 42.01256561 | 30.80741119 | 39.19781494 | 41.10860062
2650.904297 | -0.138290981 | -1.312644958 | 0.000422008 |  | 27.92009163 | 30.00015068 | 42.02429962 | 30.77405739 | 39.17566681 | 41.11600113
2651.003906 | -0.137481392 | -2.455768585 | 0.000449892 |  | 27.91617775 | 30.02264404 | 41.97005081 | 30.71754456 | 39.21789169 | 41.11437988
2651.103516 | -0.137663067 | 6.215524673 | 0.00045085 |  | 27.90006256 | 30.03039742 | 42.01955414 | 30.67240715 | 39.18715286 | 41.12306976
2651.203125 | -0.138054236 | 7.794294357 | 0.000453079 |  | 27.88831329 | 30.01657104 | 41.9684639 | 30.64404678 | 39.18486786 | 41.10311127
2651.302734 | -0.137538166 | 4.563154221 | 0.000453124 |  | 27.91796112 | 30.0121212 | 42.01306534 | 30.63112259 | 39.19325256 | 41.09135056
2651.402344 | -0.138149048 | 2.522527695 | 0.00048724 |  | 27.91750526 | 29.98895645 | 41.95564651 | 30.5943222 | 39.18925476 | 41.10256195
2651.501953 | -0.137296879 | 8.714128494 | 0.000445849 |  | 27.92147064 | 30.001194 | 41.9812355 | 30.58439445 | 39.22675323 | 41.09572601
2651.601563 | -0.137708486 | 2.894151688 | 0.000439017 |  | 27.8931675 | 30.00438881 | 41.99012375 | 30.54157639 | 39.2335968 | 41.07802963
2651.701172 | -0.137692022 | 3.558561325 | 0.000463803 |  | 27.90454674 | 30.02963638 | 41.99961853 | 30.50626183 | 39.20138931 | 41.09530258
2651.800781 | -0.138024714 | -1.960422516 | 0.000439476 |  | 27.90757751 | 29.99548149 | 41.98160553 | 30.50587654 | 39.20896149 | 41.08069229
2651.900391 | -0.137965102 | 3.253473282 | 0.00045668 |  | 27.89950752 | 30.00946045 | 41.98608398 | 30.48411179 | 39.22022247 | 41.10452271
2652 | -0.137650009 | -2.223817825 | 0.000452682 |  | 27.90249062 | 29.99621391 | 41.96232224 | 30.45157051 | 39.2312088 | 41.07711029
2652.099609 | -0.137874264 | 2.553743362 | 0.000436278 |  | 27.88705826 | 30.01835632 | 41.94839478 | 30.47071266 | 39.21767044 | 41.0776329
2652.199219 | -0.137741982 | 2.148851395 | 0.000414984 |  | 27.87705612 | 30.0225296 | 41.94906235 | 30.46289063 | 39.24702835 | 41.11613846
2652.298828 | -0.13861459 | -0.58398056 | 0.000483072 |  | 27.88265419 | 30.01490021 | 41.93402481 | 30.45518875 | 39.24753952 | 41.07313538
2652.398438 | -0.137206609 | -0.126457214 | 0.000436221 |  | 27.89656258 | 30.02802658 | 41.92401123 | 30.45028114 | 39.233284 | 41.05063248
2652.498047 | -0.137881645 | 3.519144058 | 0.000443031 |  | 27.88026047 | 30.02554131 | 41.90977097 | 30.43709755 | 39.26228333 | 41.05833435
2652.597656 | -0.137530785 | -0.383928299 | 0.000451125 |  | 27.87753868 | 30.01505089 | 41.92476654 | 30.51047707 | 39.24849701 | 41.06609726
2652.697266 | -0.13773744 | -5.835241318 | 0.000442537 |  | 27.88576317 | 30.04358101 | 41.88788223 | 30.53671455 | 39.23735046 | 41.05610657
2652.796875 | -0.139002352 | -2.870227814 | 0.000472558 |  | 27.88844872 | 30.04765892 | 41.87741852 | 30.52966499 | 39.24840164 | 41.03756332
2652.896484 | -0.137722111 | -1.018489838 | 0.000465492 |  | 27.88155174 | 30.04548073 | 41.86628342 | 30.57063675 | 39.22789764 | 41.039711
2652.996094 | -0.138540216 | -6.969022751 | 0.000416711 |  | 27.89650345 | 30.0700264 | 41.89184189 | 30.55517197 | 39.2274704 | 41.01473618
2653.095703 | -0.138430076 | -3.975528717 | 0.000463152 |  | 27.87199593 | 30.03659248 | 41.85081863 | 30.58955193 | 39.2017746 | 40.99829102
2653.195313 | -0.138101358 | -2.989622116 | 0.000466535 |  | 27.88496017 | 30.03721237 | 41.85549164 | 30.60013771 | 39.21522903 | 41.03078461
2653.294922 | -0.137535895 | -6.424919128 | 0.00047833 |  | 27.85881233 | 30.09539413 | 41.82999802 | 30.62885857 | 39.24569702 | 41.03311157
2653.394531 | -0.13800825 | -4.668193817 | 0.000479911 |  | 27.8694458 | 30.11330032 | 41.82753754 | 30.64472198 | 39.21662903 | 41.02017212
2653.494141 | -0.137874264 | 1.112136841 | 0.000457836 |  | 27.87361526 | 30.07072067 | 41.81359863 | 30.66060829 | 39.22442245 | 41.01186371
2653.59375 | -0.137529082 | 1.161806107 | 0.000470241 |  | 27.90643501 | 30.0758667 | 41.77988052 | 30.66640091 | 39.21862411 | 40.99568176
2653.693359 | -0.13733151 | -6.002483368 | 0.000461194 |  | 27.88023949 | 30.09155655 | 41.81038284 | 30.72270775 | 39.20256424 | 40.97021866
2653.792969 | -0.137967373 | -1.851966858 | 0.000415758 |  | 27.87299156 | 30.10367966 | 41.76775742 | 30.77835464 | 39.16721344 | 40.98301315
2653.892578 | -0.137629003 | -2.590656281 | 0.000430333 |  | 27.85614014 | 30.1198349 | 41.77640915 | 30.82263374 | 39.18968964 | 41.00765991
2653.992188 | -0.138061049 | -0.736183167 | 0.000456998 |  | 27.85701942 | 30.10938454 | 41.71472168 | 30.84503555 | 39.17485046 | 40.97463989
2654.091797 | -0.137651712 | -5.307085037 | 0.000456422 |  | 27.84038925 | 30.13451004 | 41.72928619 | 30.8549881 | 39.17455292 | 40.97124863
2654.191406 | -0.137713028 | -6.155597687 | 0.000414343 |  | 27.85179329 | 30.09690094 | 41.697258 | 30.93229103 | 39.189991 | 40.98102951
2654.291016 | -0.138049694 | -1.310594559 | 0.000477117 |  | 27.85663795 | 30.14351463 | 41.70368958 | 30.97193909 | 39.17772675 | 40.97356796
2654.390625 | -0.138326748 | -4.383836746 | 0.000462901 |  | 27.8653698 | 30.12673759 | 41.6700325 | 31.08281517 | 39.18069077 | 40.95083618
2654.490234 | -0.137651712 | 2.368730545 | 0.00044581 |  | 27.87091827 | 30.14911461 | 41.66950607 | 31.12323761 | 39.19136047 | 40.96759033
2654.589844 | -0.137426322 | -7.267736435 | 0.000478287 |  | 27.85987663 | 30.11164284 | 41.64139175 | 31.14980316 | 39.17616653 | 40.97950363
2654.689453 | -0.138061049 | -2.910785675 | 0.000458652 |  | 27.87654495 | 30.12377357 | 41.68312454 | 31.17983627 | 39.18745422 | 40.99223709
2654.789063 | -0.138552707 | -7.003656387 | 0.00044892 |  | 27.86560249 | 30.13510132 | 41.6657486 | 31.25432968 | 39.17638016 | 40.96201706
2654.888672 | -0.137769233 | 3.461500168 | 0.000428075 |  | 27.84500694 | 30.15945625 | 41.65370178 | 31.25502205 | 39.1479454 | 40.98308563
2654.988281 | -0.13830631 | -4.559509277 | 0.000439638 |  | 27.85428047 | 30.13706589 | 41.69960785 | 31.23383713 | 39.1660614 | 40.97672272
2655.087891 | -0.138128041 | -3.854997635 | 0.00046007 |  | 27.86177635 | 30.11138535 | 41.66766739 | 31.29389191 | 39.19631577 | 40.93460846
2655.1875 | -0.138262594 | 3.786184311 | 0.00049708 |  | 27.84830475 | 30.09281731 | 41.66966248 | 31.33904076 | 39.18300629 | 40.93772125
2655.287109 | -0.137521134 | -4.141859055 | 0.000423518 |  | 27.86759758 | 30.09391022 | 41.63964844 | 31.3178215 | 39.16656494 | 40.95175171
2655.386719 | -0.138713375 | -0.901147842 | 0.00045035 |  | 27.87870789 | 30.09999847 | 41.6356926 | 31.34208679 | 39.13814545 | 40.95405197
2655.486328 | -0.137199228 | -0.571676254 | 0.00044291 |  | 27.8612175 | 30.10665321 | 41.64047623 | 31.37429428 | 39.13248444 | 40.93180084
2655.585938 | -0.138019604 | 0.25428009 | 0.000456699 |  | 27.88003159 | 30.112854 | 41.63724518 | 31.43049622 | 39.14291763 | 40.92025375
2655.685547 | -0.137723815 | -5.108856201 | 0.000472737 |  | 27.85188293 | 30.08910942 | 41.65068054 | 31.48679924 | 39.13417435 | 40.91739655
2655.785156 | -0.137593804 | -0.873350143 | 0.000483991 |  | 27.86063194 | 30.10827637 | 41.6424408 | 31.51799011 | 39.11844635 | 40.89350891
2655.884766 | -0.137367278 | -5.937318802 | 0.000444153 |  | 27.84525871 | 30.1084938 | 41.65641022 | 31.56592941 | 39.11333847 | 40.91464615
2655.984375 | -0.137540437 | -4.675941467 | 0.000451413 |  | 27.84648895 | 30.09890175 | 41.66972733 | 31.61435318 | 39.14023209 | 40.89007187
2656.083984 | -0.137579042 | -6.785377502 | 0.000464505 |  | 27.87536049 | 30.09256935 | 41.67535019 | 31.67535973 | 39.1204567 | 40.90426254
2656.183594 | -0.138142803 | -2.703670502 | 0.000465174 |  | 27.87422371 | 30.09237862 | 41.68682861 | 31.7223835 | 39.09541702 | 40.91316986
2656.283203 | -0.137826575 | -0.902971268 | 0.000453948 |  | 27.87700081 | 30.08970451 | 41.72467422 | 31.76873398 | 39.07535934 | 40.87395096
2656.382813 | -0.137726086 | -2.695466995 | 0.000463378 |  | 27.88284111 | 30.07782936 | 41.6942482 | 31.81900215 | 39.09638977 | 40.86800385
2656.482422 | -0.137668177 | -4.875535965 | 0.000487276 |  | 27.83230972 | 30.08187866 | 41.70721817 | 31.86581802 | 39.04568481 | 40.86005402
2656.582031 | -0.137576204 | -6.914339066 | 0.000510099 |  | 27.8218708 | 30.07065773 | 41.71323395 | 31.89468765 | 39.07750702 | 40.84346008
2656.681641 | -0.137821465 | -4.021781921 | 0.000457395 |  | 27.85233498 | 30.07988167 | 41.72974014 | 31.96434784 | 39.03673935 | 40.86307144
2656.78125 | -0.138053101 | -1.766067505 | 0.000463382 |  | 27.8625164 | 30.09404945 | 41.73196793 | 32.01348114 | 38.97646713 | 40.82840347
2656.880859 | -0.138248969 | -9.375120163 | 0.000495924 |  | 27.86576653 | 30.09590149 | 41.72906876 | 32.03891373 | 38.99201584 | 40.82157135
2656.980469 | -0.13730142 | -12.09770203 | 0.000430077 |  | 27.85001945 | 30.0836525 | 41.73008728 | 32.04411316 | 38.97507858 | 40.82265472
2657.080078 | -0.137908328 | -10.49682617 | 0.00046743 |  | 27.84737015 | 30.08172798 | 41.74013138 | 32.06742859 | 38.94656372 | 40.81624603
2657.179688 | -0.138321071 | -4.811965942 | 0.000442416 |  | 27.86034775 | 30.04151726 | 41.76296234 | 32.06430435 | 38.91142654 | 40.78910065
2657.279297 | -0.137897541 | -11.88101578 | 0.00045536 |  | 27.82971764 | 30.04690742 | 41.74478531 | 32.08616638 | 38.9139328 | 40.81572342
2657.378906 | -0.137661364 | -7.175230026 | 0.000429022 |  | 27.83099365 | 30.04417038 | 41.77220154 | 32.08514023 | 38.89182281 | 40.78951645
2657.478516 | -0.138188221 | -10.95981789 | 0.000433783 |  | 27.85235977 | 30.06171036 | 41.77429581 | 32.08111954 | 38.87836456 | 40.79079056
2657.578125 | -0.137634113 | -12.1391716 | 0.000504273 |  | 27.85606384 | 30.05999374 | 41.81339645 | 32.0697937 | 38.86406326 | 40.77469254
2657.677734 | -0.138440295 | -1.726419449 | 0.000439778 |  | 27.87273216 | 30.05476952 | 41.78436661 | 32.08802414 | 38.84743118 | 40.77756882
2657.777344 | -0.138272814 | -9.129497528 | 0.000437241 |  | 27.86151886 | 30.04239464 | 41.8170929 | 32.09137344 | 38.85102844 | 40.7374115
2657.876953 | -0.13772495 | -3.275344849 | 0.000480585 |  | 27.82395363 | 30.00323105 | 41.77728271 | 32.06697845 | 38.8660202 | 40.76277924
2657.976563 | -0.13784531 | -7.03099823 | 0.000454353 |  | 27.84500694 | 29.99508858 | 41.79950333 | 32.08901215 | 38.82760239 | 40.76316452
2658.076172 | -0.138165512 | -4.043428421 | 0.000482329 |  | 27.86740494 | 30.00974846 | 41.81167603 | 32.08465195 | 38.80186844 | 40.74354172
2658.175781 | -0.137816355 | -3.729223251 | 0.000472291 |  | 27.85849571 | 29.98369789 | 41.78372955 | 32.04659271 | 38.79485703 | 40.75258255
2658.275391 | -0.137468902 | -6.100004196 | 0.000451812 |  | 27.83394241 | 29.9741745 | 41.81317139 | 32.05928421 | 38.75258636 | 40.69860458
2658.375 | -0.137917412 | -7.539560318 | 0.000474677 |  | 27.8580265 | 29.98687363 | 41.83784485 | 32.01878357 | 38.72230148 | 40.71258926
2658.474609 | -0.137732898 | -6.459779739 | 0.000481438 |  | 27.85791588 | 29.97042084 | 41.83356857 | 32.01185989 | 38.68344498 | 40.67500305
2658.574219 | -0.138150183 | -3.810110092 | 0.000459803 |  | 27.87748337 | 29.97346306 | 41.88165665 | 32.00265884 | 38.6634903 | 40.68545151
2658.673828 | -0.137653416 | -6.560943604 | 0.000440438 |  | 27.85801697 | 29.95044136 | 41.85570908 | 32.00297546 | 38.61163712 | 40.65551758
2658.773438 | -0.137906625 | 1.658063889 | 0.000438894 |  | 27.84791756 | 29.95238304 | 41.8391304 | 31.98975754 | 38.56305695 | 40.65832138
2658.873047 | -0.137472876 | -6.088838577 | 0.000468671 |  | 27.84910202 | 29.96282768 | 41.91810608 | 31.97206306 | 38.54048538 | 40.60066223
2658.972656 | -0.137697131 | -4.557001114 | 0.00049486 |  | 27.84327888 | 29.94337463 | 41.89726257 | 31.94100761 | 38.4942894 | 40.56691742
2659.072266 | -0.137564281 | -3.852947235 | 0.000425035 |  | 27.86030006 | 29.96965027 | 41.92434311 | 31.97669792 | 38.43361282 | 40.57448578
2659.171875 | -0.137675557 | -1.479202271 | 0.00045719 |  | 27.87519264 | 29.96368408 | 41.90626907 | 31.9558754 | 38.38801575 | 40.51252365
2659.271484 | -0.137254866 | -1.281429291 | 0.00044686 |  | 27.90479279 | 29.95054626 | 41.91708374 | 31.94918633 | 38.38842392 | 40.51974106
2659.371094 | -0.137907761 | -0.855121613 | 0.000427554 |  | 27.86213303 | 29.96505928 | 41.9191246 | 31.93534851 | 38.33355331 | 40.47993088
2659.470703 | -0.137602887 | -6.886541367 | 0.000425656 |  | 27.84163284 | 29.97685051 | 41.96346664 | 31.94626236 | 38.31072235 | 40.46485519
2659.570313 | -0.137895838 | 3.187623978 | 0.000473008 |  | 27.85685349 | 29.96144867 | 41.94553375 | 31.95846748 | 38.28942108 | 40.44748306
2659.669922 | -0.138209795 | -1.75444603 | 0.000483222 |  | 27.89052391 | 29.95948219 | 41.95774841 | 31.95457458 | 38.24508286 | 40.42938232
2659.769531 | -0.138312555 | 2.48333931 | 0.000460436 |  | 27.88498306 | 29.97878838 | 41.98132706 | 31.89682579 | 38.22087479 | 40.41695404
2659.869141 | -0.137326401 | 3.494306564 | 0.000472437 |  | 27.89972305 | 29.93852043 | 41.9981842 | 31.91184998 | 38.19431305 | 40.44016647
2659.96875 | -0.137684641 | -3.099218369 | 0.000416294 |  | 27.85438728 | 29.97392464 | 41.99399948 | 31.88007164 | 38.18085861 | 40.4105835
2660.068359 | -0.137643764 | -1.5489254 | 0.000516725 |  | 27.87173271 | 29.97566223 | 42.01730347 | 31.88449478 | 38.21087646 | 40.40840149
2660.167969 | -0.138217176 | -1.014389038 | 0.000417212 |  | 27.89306831 | 29.97408867 | 42.02178955 | 31.91724586 | 38.19647598 | 40.44628906
2660.267578 | -0.137847013 | 0.24858284 | 0.000467784 |  | 27.88529778 | 29.99172592 | 42.0212822 | 31.91843224 | 38.20277405 | 40.42392731
2660.367188 | -0.137892999 | -3.301549911 | 0.000451489 |  | 27.90420151 | 29.95277977 | 42.03979874 | 31.94929695 | 38.22406387 | 40.40024948
2660.466797 | -0.13736671 | -1.617736816 | 0.00045234 |  | 27.89772224 | 29.99995613 | 42.03536987 | 31.94358826 | 38.23342133 | 40.42583466
2660.566406 | -0.138256917 | -8.992788315 | 0.000442433 |  | 27.90435982 | 29.98275566 | 42.0486412 | 32.00761414 | 38.21798325 | 40.42599869
2660.666016 | -0.137847581 | -2.246829987 | 0.000460213 |  | 27.90781212 | 29.9905262 | 42.02492523 | 32.05031586 | 38.22322464 | 40.393116
2660.765625 | -0.138537378 | -4.744524002 | 0.000418521 |  | 27.89445686 | 30.00458527 | 42.05396652 | 32.06647491 | 38.23994446 | 40.39509583
2660.865234 | -0.137813517 | -4.53102684 | 0.000402626 |  | 27.92191696 | 29.99106979 | 42.04986954 | 32.06190491 | 38.26259613 | 40.40032578
2660.964844 | -0.137754472 | -2.528909683 | 0.000433837 |  | 27.93361473 | 29.99544907 | 42.03071976 | 32.04794693 | 38.25646973 | 40.38924026
2661.064453 | -0.137527946 | 2.890962601 | 0.000453056 |  | 27.92271614 | 29.96547508 | 42.03736877 | 32.03918457 | 38.29230881 | 40.40171432
2661.164063 | -0.137535895 | -7.253152847 | 0.000440511 |  | 27.91495895 | 30.01319504 | 42.02875519 | 32.03762436 | 38.30768204 | 40.43125916
2661.263672 | -0.138190492 | -8.7088871 | 0.000475253 |  | 27.90342522 | 29.99775505 | 42.03937912 | 32.01744843 | 38.31159592 | 40.41402817
2661.363281 | -0.137498992 | -0.139444351 | 0.000496536 |  | 27.92020607 | 29.98886299 | 42.0348053 | 32.02558899 | 38.31365967 | 40.38570786
2661.462891 | -0.137252028 | -10.01925278 | 0.000465109 |  | 27.91825867 | 29.98041344 | 42.03224182 | 31.9968586 | 38.31372452 | 40.38101959
2661.5625 | -0.138183112 | -3.734235764 | 0.000448056 |  | 27.88524628 | 29.99254417 | 42.01725769 | 32.00194931 | 38.32621765 | 40.44120026
2661.662109 | -0.137275305 | -5.566835403 | 0.000437993 |  | 27.89361191 | 29.99266815 | 42.00690842 | 31.95682907 | 38.32624817 | 40.40666199
2661.761719 | -0.137954883 | -6.343574524 | 0.000458303 |  | 27.89586449 | 30.00642204 | 41.999897 | 31.89309692 | 38.33554459 | 40.39757538
2661.861328 | -0.136947154 | -9.434362411 | 0.000437856 |  | 27.91263008 | 29.98784447 | 42.01465607 | 31.88253975 | 38.3365593 | 40.42037582
2661.960938 | -0.137596075 | -3.129520416 | 0.00043925 |  | 27.93212891 | 30.00513458 | 41.98311234 | 31.83724213 | 38.3564682 | 40.4001503
2662.060547 | -0.1378754 | -4.363328934 | 0.000459431 |  | 27.91297913 | 30.01392174 | 42.02692413 | 31.84080696 | 38.34325027 | 40.41316605
2662.160156 | -0.137808975 | -2.248880386 | 0.000420457 |  | 27.90447426 | 30.01478004 | 42.00463104 | 31.78057289 | 38.33377457 | 40.41804123
2662.259766 | -0.137655119 | -2.908279419 | 0.000397462 |  | 27.91932869 | 30.01521111 | 42.05852127 | 31.75954247 | 38.33825302 | 40.41737747
2662.359375 | -0.137838497 | -10.22204018 | 0.000426835 |  | 27.91621399 | 30.02275467 | 42.06411362 | 31.73295975 | 38.35894012 | 40.41447449
2662.458984 | -0.137949773 | -6.111169815 | 0.000441996 |  | 27.91205597 | 29.99657059 | 42.07236862 | 31.70787811 | 38.35909271 | 40.43284988
2662.558594 | -0.137427457 | -8.327920914 | 0.000426304 |  | 27.88459778 | 30.01374054 | 42.0693779 | 31.67021942 | 38.32388306 | 40.39561081
2662.658203 | -0.137795917 | -7.366394043 | 0.000419715 |  | 27.91067505 | 29.99935913 | 42.06745911 | 31.64200211 | 38.36957932 | 40.41047668
2662.757813 | -0.138218311 | -12.27656364 | 0.000435923 |  | 27.9190197 | 30.01365662 | 42.07641602 | 31.64682579 | 38.33766937 | 40.36889648
2662.857422 | -0.138000869 | -4.637205124 | 0.000413107 |  | 27.91875648 | 30.0148735 | 42.08117676 | 31.59371948 | 38.38626099 | 40.42544174
2662.957031 | -0.137565985 | -11.62855911 | 0.000447614 |  | 27.9036808 | 29.9716835 | 42.09111023 | 31.55104256 | 38.33376694 | 40.40725327
2663.056641 | -0.137899245 | -8.676076889 | 0.000434028 |  | 27.92085838 | 30.02079582 | 42.0736351 | 31.4749527 | 38.35390091 | 40.3878212
2663.15625 | -0.137439948 | -16.97073174 | 0.000418479 |  | 27.91630936 | 29.99863243 | 42.04381561 | 31.46880341 | 38.36545181 | 40.41452026
2663.255859 | -0.137606861 | -11.772789 | 0.000408897 |  | 27.90551186 | 30.01810074 | 42.07479095 | 31.41132927 | 38.3423233 | 40.40283585
2663.355469 | -0.137731763 | -6.395069122 | 0.000404484 |  | 27.94280624 | 30.01012993 | 42.02069855 | 31.39874077 | 38.3197403 | 40.41434097
2663.455078 | -0.137413264 | -11.61466026 | 0.000403528 |  | 27.92712402 | 30.03217316 | 42.04439926 | 31.316185 | 38.32298279 | 40.39705276
2663.554688 | -0.137705647 | -10.5027523 | 0.000425561 |  | 27.93178368 | 30.02664948 | 42.0472374 | 31.30161667 | 38.33324051 | 40.44214249
2663.654297 | -0.137250892 | -11.0523243 | 0.000395605 |  | 27.92342186 | 30.02005768 | 42.00804138 | 31.25072289 | 38.31108856 | 40.40584564
2663.753906 | -0.137315046 | -6.288208008 | 0.000382289 |  | 27.93533134 | 30.03377533 | 41.98744202 | 31.22345543 | 38.33288956 | 40.41246414
2663.853516 | -0.137752769 | -10.42801666 | 0.000397128 |  | 27.91503716 | 30.05741692 | 41.97637177 | 31.19365692 | 38.32673264 | 40.39459229
2663.953125 | -0.137954883 | -3.088279724 | 0.00044096 |  | 27.92593384 | 30.03405952 | 41.96034241 | 31.13858604 | 38.33354568 | 40.44464874
2664.052734 | -0.138285872 | -4.307052612 | 0.000470682 |  | 27.91796875 | 30.00033569 | 41.91400146 | 31.15305138 | 38.33235168 | 40.42749405
2664.152344 | -0.137533624 | -3.111976624 | 0.000452549 |  | 27.91072655 | 30.06261826 | 41.92461777 | 31.16759682 | 38.32172775 | 40.40769577
2664.251953 | -0.138091139 | -8.380327225 | 0.000420885 |  | 27.90494537 | 30.05920792 | 41.90521622 | 31.19748878 | 38.33624268 | 40.43770599
2664.351563 | -0.138067862 | -8.257061005 | 0.000412788 |  | 27.92980003 | 30.07137108 | 41.8895874 | 31.16828728 | 38.31661224 | 40.44218445
2664.451172 | -0.138122932 | -5.45085907 | 0.000450345 |  | 27.93131638 | 30.02879906 | 41.78628922 | 31.16906929 | 38.3049736 | 40.45407867
2664.550781 | -0.137612539 | -11.05072975 | 0.000448192 |  | 27.90511131 | 30.06721878 | 41.81420135 | 31.20488739 | 38.32486343 | 40.43450546
2664.650391 | -0.138369329 | -10.07826614 | 0.000436671 |  | 27.91038322 | 30.04134369 | 41.79333115 | 31.15467644 | 38.3435173 | 40.45927048
2664.75 | -0.137668744 | -7.048088074 | 0.000456662 |  | 27.92492294 | 30.01992226 | 41.76858521 | 31.15929222 | 38.32284927 | 40.50003052
2664.849609 | -0.137474579 | -5.312553406 | 0.000426238 |  | 27.9361515 | 30.00672531 | 41.77049637 | 31.14605141 | 38.3319664 | 40.47079086
2664.949219 | -0.137710189 | -4.993562698 | 0.000438937 |  | 27.90265083 | 30.01659775 | 41.73552322 | 31.11208534 | 38.32538223 | 40.47140884
2665.048828 | -0.138151886 | -6.107521057 | 0.00044232 |  | 27.88307953 | 30.01727867 | 41.73720551 | 31.12561798 | 38.31171036 | 40.46326828
2665.148438 | -0.138101926 | -4.055047989 | 0.00046528 |  | 27.89250183 | 30.01293945 | 41.71341324 | 31.11207199 | 38.29706955 | 40.46723175
2665.248047 | -0.137462089 | -2.877975464 | 0.000446498 |  | 27.91680336 | 30.00395393 | 41.7329216 | 31.08475494 | 38.3208313 | 40.48398209
2665.347656 | -0.13757961 | -2.112171173 | 0.000447761 |  | 27.9077282 | 30.02190018 | 41.73416901 | 31.06501389 | 38.30242538 | 40.48499298
2665.447266 | -0.138365354 | -5.954179764 | 0.000429101 |  | 27.91184044 | 29.99675941 | 41.72177887 | 31.02971077 | 38.32753754 | 40.51653671
2665.546875 | -0.136975541 | -10.72034836 | 0.000424591 |  | 27.89936638 | 29.97997284 | 41.73305511 | 31.03865433 | 38.3044548 | 40.51158142
2665.646484 | -0.137938418 | -3.248687744 | 0.000465165 |  | 27.91728783 | 29.98575401 | 41.68894196 | 31.04425621 | 38.29394913 | 40.49776077
2665.746094 | -0.137788536 | -0.548208237 | 0.000436879 |  | 27.88480759 | 30.01045799 | 41.72703552 | 31.04109383 | 38.26625443 | 40.51023102
2665.845703 | -0.137580178 | -4.924070358 | 0.000453586 |  | 27.89571571 | 30.00432014 | 41.69007111 | 31.04878807 | 38.29364777 | 40.51663208
2665.945313 | -0.137510914 | -4.231176376 | 0.000483257 |  | 27.87052345 | 29.99521446 | 41.7104454 | 31.05381203 | 38.29018402 | 40.52778244
2666.044922 | -0.137132803 | -6.732288361 | 0.000436436 |  | 27.88207436 | 29.99024391 | 41.6540184 | 31.07034492 | 38.29267502 | 40.54330826
2666.144531 | -0.138186518 | -3.204938889 | 0.000443545 |  | 27.87155342 | 29.98526764 | 41.67489243 | 31.10112572 | 38.30278397 | 40.53427124
2666.244141 | -0.136927851 | -0.641170502 | 0.000427191 |  | 27.89104652 | 29.95314026 | 41.65205002 | 31.10416985 | 38.28417969 | 40.5466423
2666.34375 | -0.137343433 | -2.19146347 | 0.000418489 |  | 27.86597443 | 29.97497177 | 41.62629318 | 31.12347412 | 38.29322052 | 40.54376221
2666.443359 | -0.138252375 | -3.685932159 | 0.00036104 |  | 27.88943672 | 29.96677208 | 41.61807632 | 31.1625824 | 38.29066086 | 40.5272789
2666.542969 | -0.138014495 | 5.135969162 | 0.000458622 |  | 27.87723923 | 29.94519424 | 41.60483932 | 31.13350677 | 38.30008698 | 40.5273056
2666.642578 | -0.137698267 | 1.102794647 | 0.000429076 |  | 27.87168884 | 29.94000435 | 41.57151413 | 31.15573311 | 38.29872131 | 40.56233597
2666.742188 | -0.137745389 | 4.748170853 | 0.000411571 |  | 27.86787605 | 29.95776939 | 41.57881165 | 31.13183403 | 38.29466248 | 40.5534668
2666.841797 | -0.137894135 | 2.944280624 | 0.000439911 |  | 27.86882401 | 29.92662621 | 41.52775955 | 31.0917511 | 38.30253983 | 40.5605011
2666.941406 | -0.13708114 | 2.076627731 | 0.000430252 |  | 27.84584427 | 29.88876724 | 41.50593567 | 31.12218475 | 38.29605103 | 40.53774643
2667.041016 | -0.137746524 | -2.260728836 | 0.000418584 |  | 27.84971809 | 29.87576103 | 41.54545975 | 31.09202576 | 38.30819702 | 40.58050537
2667.140625 | -0.137681802 | -1.964752197 | 0.000455654 |  | 27.8618927 | 29.85677719 | 41.55548859 | 31.07369804 | 38.30890656 | 40.58280563
2667.240234 | -0.137897541 | 9.058862686 | 0.000463782 |  | 27.85378456 | 29.88860703 | 41.54859924 | 31.06612396 | 38.32313919 | 40.54885101
2667.339844 | -0.137605726 | 3.703020096 | 0.000450148 |  | 27.86775589 | 29.83844376 | 41.52963638 | 31.08553123 | 38.32415009 | 40.57139587
2667.439453 | -0.137477986 | 0.858310699 | 0.000428583 |  | 27.84765434 | 29.86598778 | 41.54603577 | 31.02986336 | 38.35779953 | 40.56726456
2667.539063 | -0.137821465 | 10.30771065 | 0.000432709 |  | 27.86296654 | 29.85826492 | 41.55355072 | 31.01878929 | 38.32596207 | 40.57115936
2667.638672 | -0.137420077 | 4.141859055 | 0.000439445 |  | 27.85292816 | 29.8611927 | 41.53372574 | 31.03281212 | 38.31951141 | 40.57023239
2667.738281 | -0.13797816 | 4.644266129 | 0.000403241 |  | 27.84443855 | 29.8748703 | 41.50507736 | 31.00830269 | 38.32706451 | 40.56455994
2667.837891 | -0.137210015 | 8.09756279 | 0.000414363 |  | 27.85850906 | 29.86177444 | 41.53165054 | 31.02604485 | 38.3286705 | 40.5724411
2667.9375 | -0.137417806 | 2.101915359 | 0.000405143 |  | 27.85320091 | 29.89419937 | 41.49852371 | 30.99196815 | 38.37275314 | 40.60956192
2668.037109 | -0.137750498 | 3.142278671 | 0.000393224 |  | 27.84999657 | 29.88604927 | 41.54706573 | 30.99682808 | 38.38359833 | 40.58407593
2668.136719 | -0.138288143 | 1.568063736 | 0.000428001 |  | 27.8641243 | 29.8983326 | 41.52054214 | 30.98797798 | 38.38645172 | 40.60292053
2668.236328 | -0.137705647 | 1.924650192 | 0.00042584 |  | 27.84573936 | 29.87200737 | 41.50546265 | 30.99156189 | 38.38764191 | 40.60213089
2668.335938 | -0.137714163 | 9.526185989 | 0.000428076 |  | 27.835783 | 29.88435745 | 41.5266037 | 31.02350235 | 38.36421204 | 40.5917511
2668.435547 | -0.137442786 | 1.640295029 | 0.000394128 |  | 27.86906052 | 29.88056755 | 41.47137833 | 31.02840424 | 38.37479019 | 40.61421967
2668.535156 | -0.137940121 | 2.325212479 | 0.000423633 |  | 27.86966705 | 29.89273071 | 41.48766327 | 31.05384064 | 38.37519455 | 40.64562225
2668.634766 | -0.137353652 | -1.712978363 | 0.000475071 |  | 27.86906433 | 29.90219688 | 41.49721146 | 31.02891541 | 38.39152527 | 40.59871674
2668.734375 | -0.137709054 | -3.333446503 | 0.000455269 |  | 27.84109497 | 29.89892006 | 41.46820068 | 31.01911545 | 38.37565613 | 40.61899567
2668.833984 | -0.137425186 | -2.877063751 | 0.000420173 |  | 27.86242485 | 29.91568184 | 41.46480179 | 31.03775024 | 38.38547897 | 40.62910843
2668.933594 | -0.1376097 | 4.290418625 | 0.000473099 |  | 27.85532188 | 29.86596298 | 41.4576683 | 31.06792068 | 38.3578186 | 40.62182999
2669.033203 | -0.137508076 | 2.579034805 | 0.000395231 |  | 27.8428669 | 29.86718178 | 41.46551132 | 31.09888649 | 38.37329102 | 40.64274979
2669.132813 | -0.138154725 | 4.137987137 | 0.000429374 |  | 27.84312248 | 29.91907692 | 41.47040558 | 31.0882988 | 38.31668091 | 40.65285492
2669.232422 | -0.138403393 | 0.366155624 | 0.000412739 |  | 27.85059547 | 29.89482498 | 41.45943832 | 31.12630272 | 38.32653427 | 40.65368652
2669.332031 | -0.137921386 | 0.880413055 | 0.000428624 |  | 27.85435677 | 29.88490486 | 41.45451736 | 31.10028267 | 38.32346725 | 40.64771271
2669.431641 | -0.137615377 | 0.545701981 | 0.000415813 |  | 27.82696533 | 29.86806107 | 41.476017 | 31.12246513 | 38.32437134 | 40.63780594
2669.53125 | -0.137756743 | -0.142179489 | 0.000438409 |  | 27.822052 | 29.8898201 | 41.48096848 | 31.13856316 | 38.30830002 | 40.64356613
2669.630859 | -0.138008817 | 6.708818436 | 0.000427328 |  | 27.81984711 | 29.87473679 | 41.53725433 | 31.16482735 | 38.32446671 | 40.65369415
2669.730469 | -0.137573365 | 3.628282547 | 0.000446348 |  | 27.85207558 | 29.85630608 | 41.50935364 | 31.14068794 | 38.31712723 | 40.63696289
2669.830078 | -0.137543275 | 2.101690292 | 0.000437032 |  | 27.8669529 | 29.8593502 | 41.50804901 | 31.15875053 | 38.33828354 | 40.65075302
2669.929688 | -0.137573365 | 0.055368423 | 0.000442902 |  | 27.84262276 | 29.86841965 | 41.51716995 | 31.14613533 | 38.2960968 | 40.61254883
2670.029297 | -0.137663635 | -4.076467514 | 0.000417049 |  | 27.86804008 | 29.86456871 | 41.57430267 | 31.16772842 | 38.33166122 | 40.63721848
2670.128906 | -0.13756712 | 4.327787399 | 0.000417858 |  | 27.87190819 | 29.85133553 | 41.5381546 | 31.15908241 | 38.34114075 | 40.63764191
2670.228516 | -0.137259976 | -2.124475479 | 0.000457805 |  | 27.85239792 | 29.87211609 | 41.57601929 | 31.1607666 | 38.34794617 | 40.6244278
2670.328125 | -0.137746524 | -3.972793579 | 0.00043994 |  | 27.85562515 | 29.84529114 | 41.56524658 | 31.18743706 | 38.36548615 | 40.65106201
2670.427734 | -0.138041178 | -3.431194305 | 0.000413052 |  | 27.85140228 | 29.84344101 | 41.60219955 | 31.17129707 | 38.3182373 | 40.63135147
2670.527344 | -0.138329019 | 1.03603363 | 0.000427367 |  | 27.84319115 | 29.86070251 | 41.62188339 | 31.1973362 | 38.33276749 | 40.60126114
2670.626953 | -0.137526811 | 1.900499344 | 0.000413569 |  | 27.82068443 | 29.87075043 | 41.61132431 | 31.1639328 | 38.32937241 | 40.60635757
2670.726563 | -0.138252943 | 1.110084534 | 0.000452052 |  | 27.83983612 | 29.88328362 | 41.66178894 | 31.15637207 | 38.36880493 | 40.61152267
2670.826172 | -0.137857232 | -1.995283127 | 0.000439037 |  | 27.84210014 | 29.8694458 | 41.67701721 | 31.14822197 | 38.33777618 | 40.61975098
2670.925781 | -0.138100222 | 3.787096024 | 0.000424682 |  | 27.82557869 | 29.89777756 | 41.69286728 | 31.13858032 | 38.35818863 | 40.64194107
2671.025391 | -0.138183679 | -3.563577652 | 0.000402798 |  | 27.87635994 | 29.85934067 | 41.67903519 | 31.17166519 | 38.39157104 | 40.6033287
2671.125 | -0.138061049 | -0.353624344 | 0.000472717 |  | 27.83981323 | 29.89157104 | 41.71151733 | 31.12004471 | 38.38049698 | 40.64572525
2671.224609 | -0.137353652 | -0.692436218 | 0.00048492 |  | 27.86870384 | 29.88760185 | 41.7129631 | 31.10485077 | 38.40199661 | 40.59472656
2671.324219 | -0.137585855 | -0.447725296 | 0.000426287 |  | 27.86166191 | 29.90118217 | 41.6962204 | 31.14069366 | 38.39835739 | 40.60318375
2671.423828 | -0.137287795 | -5.046197891 | 0.000477121 |  | 27.86410332 | 29.89487457 | 41.72375488 | 31.10544777 | 38.40214157 | 40.59402466
2671.523438 | -0.138029256 | -0.482130051 | 0.000421962 |  | 27.85225868 | 29.91267204 | 41.71504593 | 31.10241699 | 38.4305191 | 40.63767624
2671.623047 | -0.137719273 | 1.250669479 | 0.000434411 |  | 27.87161636 | 29.91630363 | 41.73965836 | 31.05418205 | 38.44274139 | 40.64777374
2671.722656 | -0.137044237 | -3.37446022 | 0.000453267 |  | 27.86287498 | 29.91568947 | 41.71302795 | 31.06476593 | 38.432621 | 40.62890244
2671.822266 | -0.137481392 | 0.500358582 | 0.000458655 |  | 27.86524582 | 29.92398453 | 41.7221756 | 31.04211807 | 38.42455673 | 40.65859604
2671.921875 | -0.13766988 | -2.277133942 | 0.000417036 |  | 27.86714554 | 29.92795753 | 41.73340607 | 31.01604271 | 38.4535141 | 40.64236832
2672.021484 | -0.138351729 | 0.049215317 | 0.000395301 |  | 27.89899635 | 29.96281052 | 41.76873016 | 30.98484612 | 38.45294952 | 40.6496048
2672.121094 | -0.137247486 | 1.498796463 | 0.000403203 |  | 27.87872314 | 29.93796539 | 41.71967697 | 30.9564743 | 38.46304321 | 40.65003586
2672.220703 | -0.137501831 | 3.538740158 | 0.000438593 |  | 27.88821983 | 29.9502964 | 41.73026276 | 30.90680885 | 38.46227646 | 40.65097809
2672.320313 | -0.138047423 | 2.428197861 | 0.000427721 |  | 27.88072968 | 29.95290947 | 41.77801895 | 30.93400002 | 38.46500778 | 40.65556335
2672.419922 | -0.137646035 | -0.493524551 | 0.000415583 |  | 27.91825867 | 29.96496582 | 41.76771545 | 30.9575119 | 38.46923065 | 40.64371872
2672.519531 | -0.137604591 | 1.972955704 | 0.000425645 |  | 27.89471817 | 29.95067787 | 41.78985977 | 31.03067589 | 38.47937775 | 40.63539886
2672.619141 | -0.137582449 | 1.394212723 | 0.000429403 |  | 27.91644096 | 29.93772125 | 41.77875137 | 31.06947899 | 38.50644684 | 40.69390106
2672.71875 | -0.137874264 | 2.191236496 | 0.000432083 |  | 27.87194061 | 29.92281342 | 41.79304886 | 31.15357018 | 38.51614761 | 40.67939758
2672.818359 | -0.137811814 | -2.034702301 | 0.000455532 |  | 27.91427994 | 29.91217232 | 41.79763031 | 31.20724297 | 38.51804352 | 40.67860031
2672.917969 | -0.137685209 | 0.670564651 | 0.000436121 |  | 27.91793442 | 29.92113686 | 41.8144722 | 31.26743507 | 38.50800323 | 40.68567657
2673.017578 | -0.137953747 | -7.867437363 | 0.000395931 |  | 27.92907143 | 29.89162827 | 41.80510712 | 31.35716438 | 38.5125351 | 40.69805145
2673.117188 | -0.137615377 | 2.420679092 | 0.000390806 |  | 27.89823914 | 29.89242744 | 41.82580948 | 31.41151619 | 38.54366684 | 40.70121002
2673.216797 | -0.137928767 | -1.539583206 | 0.000445308 |  | 27.90770721 | 29.85347748 | 41.82641983 | 31.44615746 | 38.53380585 | 40.70658112
2673.316406 | -0.137771504 | -1.640977859 | 0.00045753 |  | 27.90605354 | 29.87447929 | 41.83293152 | 31.49277878 | 38.50973511 | 40.71472168
2673.416016 | -0.138394877 | 4.16919899 | 0.000459494 |  | 27.91288185 | 29.85408974 | 41.858181 | 31.50886345 | 38.56056976 | 40.71330643
2673.515625 | -0.137557469 | 2.338197708 | 0.000446239 |  | 27.91649246 | 29.80815697 | 41.84678268 | 31.53842545 | 38.54928589 | 40.72919846
2673.615234 | -0.137023798 | -2.241817474 | 0.000446472 |  | 27.92975235 | 29.79894447 | 41.85943985 | 31.53173065 | 38.53831482 | 40.73500061
2673.714844 | -0.136612191 | -4.705104828 | 0.000374902 |  | 27.91257477 | 29.81873894 | 41.86871719 | 31.54282761 | 38.56925201 | 40.71113205
2673.814453 | -0.137514889 | 2.460783005 | 0.00041146 |  | 27.93919754 | 29.81490517 | 41.89265823 | 31.54307556 | 38.55863571 | 40.75716782
2673.914063 | -0.137907193 | 2.280778885 | 0.00040635 |  | 27.91326141 | 29.80149841 | 41.86551666 | 31.53876686 | 38.58052826 | 40.75370407
2674.013672 | -0.137961695 | -0.892944336 | 0.000422964 |  | 27.92660522 | 29.78844643 | 41.85771179 | 31.5751667 | 38.56754303 | 40.75629425
2674.113281 | -0.137858368 | -2.551239014 | 0.000438899 |  | 27.93154907 | 29.76733208 | 41.86833954 | 31.54811478 | 38.55681229 | 40.76581955
2674.212891 | -0.137586991 | 4.133428574 | 0.000414091 |  | 27.93865013 | 29.74093056 | 41.89387894 | 31.54759407 | 38.58582687 | 40.74521255
2674.3125 | -0.137992353 | -0.090913773 | 0.000421746 |  | 27.95472527 | 29.79501724 | 41.86410141 | 31.55423737 | 38.56649017 | 40.75167465
2674.412109 | -0.13794807 | 1.514520645 | 0.000439664 |  | 27.94944954 | 29.76129532 | 41.88641357 | 31.56238937 | 38.60010529 | 40.77032471
2674.511719 | -0.137584152 | -2.075031281 | 0.000437504 |  | 27.92963409 | 29.77395058 | 41.92086411 | 31.56642151 | 38.59019089 | 40.79838943
2674.611328 | -0.137772072 | -0.73094368 | 0.0004027 |  | 27.94888115 | 29.81400871 | 41.87734604 | 31.53590393 | 38.60824966 | 40.78160858
2674.710938 | -0.138311987 | 1.050844193 | 0.000413849 |  | 27.93319893 | 29.74692345 | 41.87718582 | 31.59648132 | 38.63812637 | 40.78804779
2674.810547 | -0.13792536 | -2.23657608 | 0.000438562 |  | 27.94066048 | 29.76249504 | 41.85886383 | 31.62777901 | 38.65258408 | 40.7955246
2674.910156 | -0.137415535 | 0.613826752 | 0.000402587 |  | 27.95350838 | 29.77916336 | 41.88131332 | 31.6125145 | 38.65611267 | 40.78258514
2675.009766 | -0.137851555 | 3.124734879 | 0.00044121 |  | 27.93334961 | 29.76977348 | 41.82532501 | 31.64051437 | 38.65076065 | 40.81547928
2675.109375 | -0.137844742 | -0.234458923 | 0.000423518 |  | 27.95445061 | 29.76950836 | 41.86954117 | 31.65714645 | 38.6610527 | 40.76581955
2675.208984 | -0.137876535 | -2.03037262 | 0.000436093 |  | 27.96095657 | 29.76590538 | 41.82752991 | 31.65268517 | 38.69772339 | 40.81298065
2675.308594 | -0.137599481 | -0.13306427 | 0.000419955 |  | 27.91952324 | 29.76904488 | 41.83462143 | 31.67064476 | 38.67779541 | 40.78437805
2675.408203 | -0.137774343 | -0.218507767 | 0.000440724 |  | 27.92255211 | 29.79398537 | 41.81729507 | 31.67883682 | 38.69952774 | 40.79652023
2675.507813 | -0.136751854 | -1.8834095 | 0.000446452 |  | 27.9135952 | 29.76463699 | 41.81838226 | 31.71992111 | 38.71769333 | 40.82107544
2675.607422 | -0.137241808 | -0.281167984 | 0.000403926 |  | 27.92296791 | 29.80761147 | 41.77030563 | 31.70086479 | 38.70116043 | 40.79351425
2675.707031 | -0.137181628 | -1.998474121 | 0.000429647 |  | 27.94271851 | 29.7746315 | 41.7796402 | 31.68176842 | 38.72221375 | 40.78676987
2675.806641 | -0.137626732 | 0.571220398 | 0.000392445 |  | 27.92744446 | 29.80087852 | 41.79388428 | 31.71391296 | 38.70938873 | 40.81793594
2675.90625 | -0.138193899 | 1.458467484 | 0.000397462 |  | 27.93840027 | 29.79451561 | 41.73120117 | 31.69483757 | 38.7331543 | 40.82195282
2676.005859 | -0.137865748 | 0.925071716 | 0.000428963 |  | 27.93301773 | 29.81536865 | 41.78505707 | 31.67250443 | 38.71805954 | 40.8144722
2676.105469 | -0.137605158 | 3.267824173 | 0.000415766 |  | 27.90182304 | 29.82018471 | 41.77004242 | 31.67317581 | 38.72095871 | 40.8302536
2676.205078 | -0.137622758 | 6.517652512 | 0.000455734 |  | 27.91640282 | 29.8438015 | 41.76257706 | 31.66524315 | 38.73342514 | 40.83929062
2676.304688 | -0.137386013 | -1.56350708 | 0.000418655 |  | 27.91056442 | 29.80620193 | 41.75189209 | 31.67401886 | 38.75732803 | 40.81825256
2676.404297 | -0.138030959 | 2.442094803 | 0.000400922 |  | 27.9468441 | 29.86118698 | 41.74383163 | 31.6811657 | 38.75623322 | 40.86042404
2676.503906 | -0.13802812 | 5.890836716 | 0.000374174 |  | 27.91012955 | 29.82681084 | 41.71026611 | 31.68456841 | 38.79184341 | 40.8428154
2676.603516 | -0.138259188 | 7.40854454 | 0.000407906 |  | 27.89126968 | 29.84378242 | 41.70791245 | 31.71718407 | 38.78943253 | 40.84848785
2676.703125 | -0.137758446 | 3.327749252 | 0.000419647 |  | 27.90407562 | 29.84963226 | 41.72896957 | 31.77830315 | 38.75876617 | 40.85655212
2676.802734 | -0.137509211 | 4.37768364 | 0.000400483 |  | 27.88943672 | 29.83488083 | 41.71654129 | 31.77025795 | 38.78560257 | 40.85993195
2676.902344 | -0.137734034 | 9.148866653 | 0.000439233 |  | 27.92097092 | 29.85175896 | 41.73052979 | 31.81790352 | 38.82779312 | 40.85268402
2677.001953 | -0.137690318 | 7.290060043 | 0.000436439 |  | 27.917696 | 29.85410309 | 41.69987488 | 31.8538456 | 38.8303566 | 40.83394241
2677.101563 | -0.137826007 | 6.003168106 | 0.000430794 |  | 27.88603973 | 29.83905983 | 41.71074677 | 31.92273903 | 38.80921936 | 40.88622665
2677.201172 | -0.138305175 | 9.564008713 | 0.00041222 |  | 27.9084034 | 29.84125519 | 41.69194412 | 31.97249222 | 38.82657242 | 40.87054825
2677.300781 | -0.13823875 | 5.263109207 | 0.000406494 |  | 27.89192009 | 29.85526657 | 41.72457886 | 31.99973297 | 38.8800621 | 40.88614655
2677.400391 | -0.137838497 | 3.258253098 | 0.000452259 |  | 27.92124939 | 29.86406708 | 41.73988724 | 32.05082321 | 38.85685349 | 40.87944794
2677.5 | -0.137663635 | 5.138475418 | 0.00039953 |  | 27.90351105 | 29.86759186 | 41.73584747 | 32.10256195 | 38.85527039 | 40.90394592
2677.599609 | -0.137097036 | 6.373880386 | 0.000367201 |  | 27.87762451 | 29.84182358 | 41.70471191 | 32.08478546 | 38.84700012 | 40.86491394
2677.699219 | -0.137679531 | 5.224832535 | 0.00042858 |  | 27.90941238 | 29.86741829 | 41.74159241 | 32.11971283 | 38.84165192 | 40.90086365
2677.798828 | -0.13679046 | 7.541837692 | 0.000424373 |  | 27.88477516 | 29.85484505 | 41.67712402 | 32.10752106 | 38.84853363 | 40.87141418
2677.898438 | -0.137555198 | -0.151975632 | 0.000407661 |  | 27.90278244 | 29.87290764 | 41.71372986 | 32.13064194 | 38.85182571 | 40.88083267
2677.998047 | -0.137213989 | -1.136289597 | 0.000380818 |  | 27.90347481 | 29.85195351 | 41.71273041 | 32.14520645 | 38.84762192 | 40.89684296
2678.097656 | -0.13740418 | -1.348646164 | 0.000416921 |  | 27.90786743 | 29.86250114 | 41.66585159 | 32.13600922 | 38.84674454 | 40.88656616
2678.197266 | -0.137572797 | -5.48708725 | 0.000467922 |  | 27.89299583 | 29.85034561 | 41.67592621 | 32.11999893 | 38.85942078 | 40.89989471
2678.296875 | -0.138425534 | -0.312837601 | 0.0004306 |  | 27.89721298 | 29.86703491 | 41.62958145 | 32.08558273 | 38.86827469 | 40.8986969
2678.396484 | -0.137646035 | 1.091856003 | 0.000417756 |  | 27.90577698 | 29.87574768 | 41.6350975 | 32.12268066 | 38.85874939 | 40.88716125
2678.496094 | -0.13640951 | 4.46267128 | 0.00042549 |  | 27.87657928 | 29.87314415 | 41.6099472 | 32.10796738 | 38.8842392 | 40.87394333
2678.595703 | -0.137365574 | 1.213756561 | 0.000424405 |  | 27.86229324 | 29.90705109 | 41.60575485 | 32.15516663 | 38.8846283 | 40.91836166
2678.695313 | -0.137581313 | -0.916414261 | 0.000442828 |  | 27.88336372 | 29.87517166 | 41.57551575 | 32.14983749 | 38.87772751 | 40.89791107
2678.794922 | -0.138212066 | 3.027215958 | 0.000394098 |  | 27.90078545 | 29.89235115 | 41.53522491 | 32.15688324 | 38.89291 | 40.88359451
2678.894531 | -0.137720408 | -2.277816772 | 0.000446833 |  | 27.88587379 | 29.88255692 | 41.56045914 | 32.19433975 | 38.88122177 | 40.88376617
2678.994141 | -0.137663635 | -1.937410355 | 0.000416086 |  | 27.90976143 | 29.88636208 | 41.53231049 | 32.21823883 | 38.93299866 | 40.87745285
2679.09375 | -0.137401909 | -0.874944687 | 0.000425208 |  | 27.88935471 | 29.85576248 | 41.49497604 | 32.23402405 | 38.91601181 | 40.91646194
2679.193359 | -0.137120881 | -1.719814301 | 0.000454171 |  | 27.87638092 | 29.88486099 | 41.50259781 | 32.25317764 | 38.9402771 | 40.87424469
2679.292969 | -0.137502966 | 1.13218689 | 0.000435325 |  | 27.8829155 | 29.87634468 | 41.53064346 | 32.25091934 | 38.9354248 | 40.91627502
2679.392578 | -0.138315961 | 2.678606033 | 0.00041542 |  | 27.88053322 | 29.86216164 | 41.53327179 | 32.25856018 | 38.95547867 | 40.92267609
2679.492188 | -0.137879374 | -0.948768616 | 0.000417478 |  | 27.86781883 | 29.89109612 | 41.51198196 | 32.29030228 | 38.93330383 | 40.91785049
2679.591797 | -0.136998818 | 0.495117188 | 0.000407659 |  | 27.89806747 | 29.88985634 | 41.51536942 | 32.28691864 | 38.92957687 | 40.92596054
2679.691406 | -0.137656254 | 0.681270599 | 0.000414742 |  | 27.88158989 | 29.87379456 | 41.4991684 | 32.24562454 | 38.92353821 | 40.91306686
2679.791016 | -0.138558952 | 2.853368759 | 0.00040838 |  | 27.88544464 | 29.88189125 | 41.52288818 | 32.25707626 | 38.92298508 | 40.8984108
2679.890625 | -0.137498424 | 3.91674614 | 0.000415881 |  | 27.89815712 | 29.88191795 | 41.4995079 | 32.24080658 | 38.90724945 | 40.926548
2679.990234 | -0.137727221 | -1.274595261 | 0.0004248 |  | 27.88363647 | 29.86800003 | 41.48342896 | 32.19113159 | 38.91118622 | 40.90902328
2680.089844 | -0.138098519 | -0.542284012 | 0.0003879 |  | 27.88086891 | 29.87724686 | 41.48721313 | 32.2504921 | 38.9450798 | 40.91128159
2680.189453 | -0.137678964 | 1.255226135 | 0.000419008 |  | 27.89272881 | 29.8888855 | 41.47338104 | 32.22586441 | 38.91500092 | 40.93214798
2680.289063 | -0.137527946 | 1.052438736 | 0.000433087 |  | 27.89925194 | 29.89052773 | 41.45768356 | 32.20023727 | 38.90871811 | 40.92625046
2680.388672 | -0.137846445 | -2.078222275 | 0.000414231 |  | 27.91107178 | 29.91664314 | 41.4689064 | 32.19827652 | 38.92824554 | 40.9500885
2680.488281 | -0.137736305 | 0.210533142 | 0.000479561 |  | 27.87917709 | 29.91069984 | 41.45741653 | 32.18797302 | 38.88954544 | 40.90338516
2680.587891 | -0.13795545 | -2.281690598 | 0.000462119 |  | 27.89157867 | 29.87991524 | 41.44464493 | 32.19869232 | 38.87588882 | 40.90991211
2680.6875 | -0.137757311 | -1.472595215 | 0.000417288 |  | 27.85384941 | 29.90629387 | 41.40502548 | 32.22019196 | 38.90461731 | 40.94141388
2680.787109 | -0.137643764 | 2.839696884 | 0.000426562 |  | 27.86708832 | 29.88372612 | 41.39553452 | 32.16108322 | 38.86944962 | 40.90304184
2680.886719 | -0.137620487 | -1.324720383 | 0.000434493 |  | 27.88471603 | 29.85556221 | 41.4002037 | 32.19478989 | 38.89004517 | 40.91176224
2680.986328 | -0.137648874 | 5.395265579 | 0.000427965 |  | 27.86895752 | 29.88054657 | 41.38602448 | 32.17327118 | 38.87252045 | 40.94322968
2681.085938 | -0.137709621 | -0.38051033 | 0.000412236 |  | 27.89041328 | 29.88545799 | 41.37020111 | 32.18645096 | 38.86065674 | 40.93431091
2681.185547 | -0.138066158 | 4.067808151 | 0.000415475 |  | 27.86119652 | 29.84915352 | 41.35063934 | 32.21218491 | 38.86398697 | 40.93406677
2681.285156 | -0.13751943 | 5.102701187 | 0.000415662 |  | 27.89577484 | 29.85803032 | 41.37548447 | 32.22711945 | 38.83996964 | 40.92300415
2681.384766 | -0.137580746 | 0.547750473 | 0.000426036 |  | 27.9072876 | 29.85122681 | 41.35522842 | 32.23193741 | 38.86310196 | 40.91901779
2681.484375 | -0.137257137 | 1.606798172 | 0.000406305 |  | 27.87983131 | 29.87314415 | 41.31798935 | 32.22816467 | 38.86926651 | 40.90567398
2681.583984 | -0.137623326 | 3.830842972 | 0.000438524 |  | 27.88243103 | 29.87341309 | 41.35377121 | 32.21422577 | 38.85990906 | 40.92084885
2681.683594 | -0.13763979 | 4.173074722 | 0.000461748 |  | 27.89498329 | 29.85623741 | 41.3908844 | 32.17695236 | 38.86975861 | 40.92784119
2681.783203 | -0.137346839 | 3.192865372 | 0.000417063 |  | 27.88256073 | 29.88038063 | 41.35649109 | 32.164505 | 38.85603333 | 40.92702484
2681.882813 | -0.137322994 | 6.714742661 | 0.00044409 |  | 27.86728668 | 29.88174629 | 41.36307526 | 32.13343811 | 38.86987686 | 40.9052887
2681.982422 | -0.137913438 | 5.560228348 | 0.000432062 |  | 27.8565197 | 29.86996841 | 41.41162491 | 32.07509232 | 38.87556076 | 40.91945267
2682.082031 | -0.137068649 | 3.131570816 | 0.000426472 |  | 27.88268471 | 29.86439514 | 41.36489105 | 32.09592438 | 38.8904686 | 40.95840073
2682.181641 | -0.138109874 | 6.060811996 | 0.000442076 |  | 27.8681736 | 29.87261772 | 41.39019775 | 32.08111954 | 38.88689804 | 40.93867111
2682.28125 | -0.137376361 | 5.965112686 | 0.000441816 |  | 27.89463425 | 29.83560753 | 41.37135315 | 32.08571625 | 38.88019562 | 40.9471817
2682.380859 | -0.137244647 | 6.508310318 | 0.000433309 |  | 27.88690948 | 29.84294701 | 41.3999176 | 32.05228424 | 38.90776062 | 40.95621109
2682.480469 | -0.136981786 | 4.798067093 | 0.000424246 |  | 27.88900185 | 29.86020279 | 41.40590668 | 32.0246048 | 38.89434052 | 40.94274902
2682.580078 | -0.137309369 | 5.183588028 | 0.00045869 |  | 27.86952209 | 29.88446999 | 41.42790222 | 32.00209427 | 38.91838837 | 40.9480629
2682.679688 | -0.1376273 | 3.940210342 | 0.000448325 |  | 27.86166382 | 29.86705399 | 41.42741776 | 31.99554443 | 38.94648361 | 40.91661835
2682.779297 | -0.138160402 | 7.041479111 | 0.000435427 |  | 27.87565804 | 29.87078667 | 41.43619537 | 32.00443268 | 38.94574356 | 40.94149017
2682.878906 | -0.136904006 | 6.458410263 | 0.00037697 |  | 27.8753376 | 29.84861183 | 41.44659424 | 32.01831436 | 38.93582153 | 40.96631241
2682.978516 | -0.138400554 | 11.29771996 | 0.000464415 |  | 27.85995102 | 29.83132362 | 41.4349823 | 32.0037384 | 38.91850662 | 40.94813156
2683.078125 | -0.136710409 | -0.979299545 | 0.000430509 |  | 27.85590935 | 29.8589344 | 41.43212891 | 32.00810242 | 38.94960403 | 40.95801544
2683.177734 | -0.137616513 | 11.34055519 | 0.000401702 |  | 27.84326172 | 29.82098961 | 41.42498779 | 31.98960114 | 38.94561386 | 40.95025253
2683.277344 | -0.137907193 | 9.640108109 | 0.000445857 |  | 27.86232185 | 29.85204315 | 41.47770691 | 32.01301193 | 38.97525787 | 40.96559906
2683.376953 | -0.137763556 | 8.259336472 | 0.00045309 |  | 27.8712616 | 29.85583878 | 41.46999359 | 32.00257874 | 38.99304581 | 40.94107056
2683.476563 | -0.137791943 | 10.96961784 | 0.00042682 |  | 27.86189461 | 29.84425926 | 41.46582031 | 32.00583649 | 38.9593277 | 40.93244553
2683.576172 | -0.13734173 | 5.544275284 | 0.000464193 |  | 27.8705368 | 29.86875534 | 41.49210739 | 32.01700211 | 38.99713898 | 40.92115402
2683.675781 | -0.137766395 | 5.787164688 | 0.000411646 |  | 27.83913612 | 29.87229156 | 41.44816589 | 31.9801445 | 38.98852158 | 40.95001221
2683.775391 | -0.137445057 | 0.220787048 | 0.000450595 |  | 27.83605957 | 29.87556076 | 41.44663239 | 31.99225998 | 38.98170853 | 40.95085907
2683.875 | -0.137072624 | 4.514165878 | 0.000430604 |  | 27.8528347 | 29.88021851 | 41.4528656 | 32.00867081 | 39.01195908 | 40.92076111
2683.974609 | -0.137344001 | 4.3872509 | 0.000426334 |  | 27.85371399 | 29.88634109 | 41.44470978 | 31.99357224 | 39.01436996 | 40.95274353
2684.074219 | -0.137599481 | 2.53209877 | 0.000422507 |  | 27.84486198 | 29.85490417 | 41.40644073 | 31.93419075 | 39.0008812 | 40.92868423
2684.173828 | -0.137661364 | 7.494218826 | 0.000433852 |  | 27.87456322 | 29.85645294 | 41.44513702 | 31.94321442 | 39.01244354 | 40.92869949
2684.273438 | -0.136684293 | 4.572267532 | 0.000436914 |  | 27.8791523 | 29.85891914 | 41.44549561 | 31.88608932 | 38.99432755 | 40.93710327
2684.373047 | -0.138055939 | 7.069505692 | 0.00041271 |  | 27.85666466 | 29.89979362 | 41.43405533 | 31.89493561 | 39.01860428 | 40.91596985
2684.472656 | -0.137139048 | 3.01559639 | 0.00046655 |  | 27.86412239 | 29.87203217 | 41.40688705 | 31.85005379 | 39.01008606 | 40.86647415
2684.572266 | -0.138036636 | 7.895917892 | 0.000435616 |  | 27.84721184 | 29.87957001 | 41.43368149 | 31.82583237 | 39.00093842 | 40.83204269
2684.671875 | -0.137248621 | 6.723173141 | 0.000424309 |  | 27.85057259 | 29.87685776 | 41.3813324 | 31.78889847 | 38.99327469 | 40.82636261
2684.771484 | -0.13707092 | 6.368638992 | 0.000404341 |  | 27.85390854 | 29.88576508 | 41.3563385 | 31.78113365 | 38.97976685 | 40.82355881
2684.871094 | -0.137674422 | 6.32853508 | 0.000416111 |  | 27.86230087 | 29.87377548 | 41.34168625 | 31.76236153 | 38.96354675 | 40.79542923
2684.970703 | -0.137620487 | 8.809141159 | 0.000383645 |  | 27.9068718 | 29.8508358 | 41.3574028 | 31.75534248 | 38.96046066 | 40.84723663
2685.070313 | -0.137531353 | 5.336019516 | 0.000425668 |  | 27.85776329 | 29.9021225 | 41.32849884 | 31.74433327 | 38.95880127 | 40.78399658
2685.169922 | -0.137700538 | 5.86759758 | 0.000405006 |  | 27.88643837 | 29.89734268 | 41.32018661 | 31.76053047 | 38.9427681 | 40.78113174
2685.269531 | -0.137681235 | 5.676431656 | 0.000409882 |  | 27.88469505 | 29.91430664 | 41.28185272 | 31.77231598 | 38.94013977 | 40.7800827
2685.369141 | -0.137283253 | 8.072500229 | 0.000421956 |  | 27.84572601 | 29.89388084 | 41.26667023 | 31.78908157 | 38.92041779 | 40.78627014
2685.46875 | -0.137808407 | 10.78482628 | 0.000402734 |  | 27.86401176 | 29.91397667 | 41.25914383 | 31.78600121 | 38.93209457 | 40.77508926
2685.568359 | -0.137736873 | 8.667871475 | 0.000398484 |  | 27.88503075 | 29.9033699 | 41.24058533 | 31.78657341 | 38.91699982 | 40.77674103
2685.667969 | -0.137266789 | 5.36085701 | 0.000411135 |  | 27.84386253 | 29.94127464 | 41.20972824 | 31.74922562 | 38.90167618 | 40.7596283
2685.767578 | -0.137498992 | 3.997400284 | 0.000397016 |  | 27.84801483 | 29.92136574 | 41.21726227 | 31.80300713 | 38.86997223 | 40.77555847
2685.867188 | -0.138011088 | 9.190332413 | 0.000399756 |  | 27.88566971 | 29.94363785 | 41.17124557 | 31.73993683 | 38.84328842 | 40.79386902
2685.966797 | -0.137779453 | 5.124578476 | 0.00041387 |  | 27.89505768 | 29.96574783 | 41.17787933 | 31.74145699 | 38.82980728 | 40.77762222
2686.066406 | -0.137430296 | 3.404310226 | 0.000400505 |  | 27.89081192 | 29.9818058 | 41.18250275 | 31.74684143 | 38.82081604 | 40.77331924
2686.166016 | -0.137083978 | 7.808652878 | 0.000416969 |  | 27.904356 | 30.00489235 | 41.10834503 | 31.75968552 | 38.76388168 | 40.78405762
2686.265625 | -0.137610836 | 4.008565903 | 0.000401565 |  | 27.90536499 | 29.97222137 | 41.11085129 | 31.68813896 | 38.77768326 | 40.76714706
2686.365234 | -0.137509779 | 10.23594093 | 0.000394689 |  | 27.91204834 | 30.00827026 | 41.04888916 | 31.69793129 | 38.75510788 | 40.75725555
2686.464844 | -0.13792536 | 6.828210831 | 0.000404547 |  | 27.92198372 | 30.00536728 | 41.03541565 | 31.63975716 | 38.71563339 | 40.72624588
2686.564453 | -0.137491044 | 7.317861557 | 0.000426517 |  | 27.91793823 | 29.99009705 | 40.98377609 | 31.63009453 | 38.682621 | 40.71615219
2686.664063 | -0.137940689 | 4.133428574 | 0.000426959 |  | 27.93141747 | 29.97888947 | 40.98180008 | 31.60583496 | 38.68600082 | 40.72639465
2686.763672 | -0.137522269 | 5.932531357 | 0.00039491 |  | 27.91277122 | 30.00819588 | 40.93968582 | 31.56030655 | 38.67049026 | 40.72560501
2686.863281 | -0.137566552 | 4.129781723 | 0.000403661 |  | 27.92615891 | 30.00301933 | 40.92744064 | 31.54849434 | 38.64915848 | 40.72408676
2686.962891 | -0.138061049 | 1.408571243 | 0.000441297 |  | 27.94122314 | 29.95557213 | 40.87894821 | 31.49931908 | 38.61444092 | 40.69306564
2687.0625 | -0.138389767 | 2.276224136 | 0.000402749 |  | 27.92894936 | 29.98667908 | 40.86719131 | 31.48488808 | 38.62446213 | 40.69758606
2687.162109 | -0.137462089 | 3.180559158 | 0.00042162 |  | 27.92564392 | 29.98694611 | 40.82449341 | 31.41449547 | 38.60054398 | 40.68405533
2687.261719 | -0.137605726 | 3.016736984 | 0.000397921 |  | 27.96438026 | 29.97743607 | 40.81587219 | 31.35262489 | 38.60588074 | 40.66727448
2687.361328 | -0.137947502 | 7.265909195 | 0.000431495 |  | 27.95509529 | 29.99416542 | 40.81295395 | 31.36405373 | 38.62730408 | 40.66624832
2687.460938 | -0.137410993 | 5.83250618 | 0.00042058 |  | 27.94669724 | 29.98358154 | 40.81524658 | 31.29823875 | 38.59866714 | 40.66771698
2687.560547 | -0.137446193 | 5.244653702 | 0.000399602 |  | 27.95341873 | 30.01513672 | 40.80788803 | 31.28190231 | 38.5906105 | 40.68078232
2687.660156 | -0.137831116 | 7.047857285 | 0.000427958 |  | 27.95541191 | 30.0112648 | 40.76573563 | 31.23781776 | 38.61859512 | 40.63921738
2687.759766 | -0.137413832 | 1.718900681 | 0.000425527 |  | 27.94054413 | 30.01034737 | 40.77007294 | 31.18457222 | 38.59545517 | 40.65967178
2687.859375 | -0.137677828 | -0.220787048 | 0.000459978 |  | 27.96839523 | 30.01519966 | 40.78100586 | 31.12957573 | 38.55664825 | 40.67129517
2687.958984 | -0.137718705 | 4.694395065 | 0.00042073 |  | 27.97950172 | 30.00821877 | 40.74180222 | 31.10127449 | 38.57932663 | 40.67472076
2688.058594 | -0.138055939 | -0.500587463 | 0.000461482 |  | 27.97614288 | 29.98847389 | 40.72853088 | 31.06442451 | 38.62015152 | 40.63756561
2688.158203 | -0.138413612 | 1.790445328 | 0.000429448 |  | 27.95569611 | 30.02914238 | 40.71163559 | 31.00210571 | 38.59167099 | 40.66029358
2688.257813 | -0.137493315 | -0.043973923 | 0.000434359 |  | 27.96111107 | 30.03971863 | 40.73281097 | 30.98467636 | 38.58211136 | 40.65624619
2688.357422 | -0.137722679 | 4.375860214 | 0.000422142 |  | 27.95824242 | 30.03743362 | 40.65899277 | 30.9550724 | 38.60194397 | 40.63709259
2688.457031 | -0.137456412 | -0.014354706 | 0.000441068 |  | 27.95522308 | 30.0030899 | 40.68140793 | 30.88516617 | 38.6137619 | 40.66750336
2688.556641 | -0.137753905 | 5.547235489 | 0.000442743 |  | 27.95112228 | 30.01946068 | 40.67386627 | 30.8424511 | 38.64582062 | 40.65807343
2688.65625 | -0.138036069 | 5.844129562 | 0.000421745 |  | 27.96267509 | 30.02758598 | 40.65564728 | 30.80451393 | 38.63827133 | 40.65210342
2688.755859 | -0.137986676 | -7.006847382 | 0.000414043 |  | 27.98234177 | 30.01165581 | 40.64337921 | 30.75403786 | 38.6601944 | 40.65127563
2688.855469 | -0.138565765 | -0.404434204 | 0.000408538 |  | 27.9761734 | 30.03888321 | 40.64690018 | 30.73847771 | 38.65197372 | 40.63572693
2688.955078 | -0.137676693 | -0.429042816 | 0.00038961 |  | 27.97825241 | 30.02409172 | 40.63250732 | 30.70241737 | 38.64675522 | 40.61880112
2689.054688 | -0.13752454 | -1.395126343 | 0.000395165 |  | 28.00388336 | 30.03493881 | 40.65821457 | 30.68443298 | 38.67028046 | 40.61727524
2689.154297 | -0.137606861 | -2.51546669 | 0.000411846 |  | 27.99061584 | 30.00828552 | 40.61013412 | 30.62775993 | 38.65411377 | 40.62194061
2689.253906 | -0.137739711 | -0.72684288 | 0.000439094 |  | 28.00990105 | 30.02433395 | 40.61896133 | 30.56177139 | 38.633461 | 40.60471344
2689.353516 | -0.13790038 | 2.229513168 | 0.000452955 |  | 27.96035576 | 30.04531479 | 40.60500717 | 30.54901123 | 38.6256752 | 40.5888176
2689.453125 | -0.137813517 | -1.206922531 | 0.000452451 |  | 28.01110077 | 30.04716682 | 40.59030151 | 30.49288368 | 38.63536072 | 40.61158371
2689.552734 | -0.137739711 | 2.113534927 | 0.000418325 |  | 27.96837616 | 30.06776619 | 40.58235931 | 30.4627552 | 38.6255722 | 40.62861633
2689.652344 | -0.138038907 | 3.716920853 | 0.000462258 |  | 27.94918251 | 30.08066368 | 40.58966446 | 30.44433022 | 38.66378021 | 40.58732986
2689.751953 | -0.138151319 | 1.98434639 | 0.000403844 |  | 27.96978188 | 30.05360603 | 40.54359818 | 30.43430138 | 38.5995369 | 40.58766556
2689.851563 | -0.137849284 | 0.846460342 | 0.000431167 |  | 28.00605965 | 30.06055832 | 40.56589508 | 30.35884476 | 38.6400032 | 40.56259918
2689.951172 | -0.137254298 | 0.570991516 | 0.000457535 |  | 27.97512817 | 30.06570816 | 40.54417038 | 30.35629272 | 38.63223267 | 40.58737183
2690.050781 | -0.137906057 | -0.982717514 | 0.000431394 |  | 27.99063301 | 30.09415627 | 40.53498459 | 30.32542419 | 38.61162949 | 40.58079147
2690.150391 | -0.137813517 | 4.676847458 | 0.000414681 |  | 27.97132492 | 30.08880997 | 40.54965973 | 30.34841919 | 38.60748291 | 40.55319977
2690.25 | -0.137290634 | -5.180400848 | 0.000378476 |  | 27.97082901 | 30.08689117 | 40.54185486 | 30.32543182 | 38.59310532 | 40.56014633
2690.349609 | -0.137570526 | 5.310503006 | 0.00039035 |  | 27.97490311 | 30.0916748 | 40.55221558 | 30.35949898 | 38.56722641 | 40.54841995
2690.449219 | -0.137480257 | 3.012178421 | 0.00040639 |  | 27.97707939 | 30.12516594 | 40.52313995 | 30.40467262 | 38.55097961 | 40.52906799
2690.548828 | -0.137510914 | 5.931165695 | 0.000418558 |  | 27.97895241 | 30.08547783 | 40.51448059 | 30.41305542 | 38.54244995 | 40.52002335
2690.648438 | -0.13750694 | 1.255907059 | 0.000439038 |  | 27.95329094 | 30.10511208 | 40.4888916 | 30.40703011 | 38.50671768 | 40.51169205
2690.748047 | -0.137473444 | 6.305524826 | 0.000408352 |  | 27.98668289 | 30.12713432 | 40.47576904 | 30.3735466 | 38.50328064 | 40.53925323
2690.847656 | -0.13876731 | 3.28354454 | 0.000426785 |  | 28.00035667 | 30.12742043 | 40.48649216 | 30.35108376 | 38.44787979 | 40.49874878
2690.947266 | -0.13723386 | 6.221673965 | 0.000444044 |  | 27.99515915 | 30.12910271 | 40.48335266 | 30.3445797 | 38.44696045 | 40.49206924
2691.046875 | -0.138145073 | 4.238466263 | 0.000420884 |  | 28.00951767 | 30.14654922 | 40.47874832 | 30.33845139 | 38.44787979 | 40.49768066
2691.146484 | -0.137616513 | 6.464338303 | 0.000423263 |  | 28.03378868 | 30.15568733 | 40.47219086 | 30.32983589 | 38.42713547 | 40.51776123
2691.246094 | -0.137725518 | 8.14814949 | 0.000412276 |  | 28.02847672 | 30.14737511 | 40.47513199 | 30.34716988 | 38.4618988 | 40.50619125
2691.345703 | -0.137697699 | 5.106801987 | 0.000454734 |  | 28.01285172 | 30.15676117 | 40.49937439 | 30.36603165 | 38.42708206 | 40.51320648
2691.445313 | -0.137428025 | 7.194139481 | 0.000462761 |  | 28.05129623 | 30.15238762 | 40.44426346 | 30.34197044 | 38.46663666 | 40.50868225
2691.544922 | -0.138061617 | 1.771532059 | 0.000420556 |  | 28.02611923 | 30.17893982 | 40.45397568 | 30.32473946 | 38.45624161 | 40.52999115
2691.644531 | -0.137546682 | 4.029985428 | 0.0004132 |  | 28.07203102 | 30.17036438 | 40.42700958 | 30.31292152 | 38.45064545 | 40.52965927
2691.744141 | -0.137321859 | 5.326223373 | 0.000437637 |  | 28.03180504 | 30.15357971 | 40.42636108 | 30.28803444 | 38.44952393 | 40.55448914
2691.84375 | -0.137740847 | 1.096643448 | 0.000425566 |  | 28.07281113 | 30.17175102 | 40.39278793 | 30.25819778 | 38.45785141 | 40.5479393
2691.943359 | -0.13856179 | 0.750764847 | 0.000429623 |  | 28.0415554 | 30.2141037 | 40.43585968 | 30.25832176 | 38.46580887 | 40.51385117
2692.042969 | -0.138757659 | 6.271345139 | 0.000450618 |  | 28.03270721 | 30.16988373 | 40.40844727 | 30.1917038 | 38.44499969 | 40.53129578
2692.142578 | -0.137783427 | 3.223394394 | 0.000439876 |  | 28.05690575 | 30.18034935 | 40.40609741 | 30.17726517 | 38.4445343 | 40.55664444
2692.242188 | -0.137849284 | 5.40779686 | 0.000464811 |  | 28.04604912 | 30.21814156 | 40.40205383 | 30.22459984 | 38.44778824 | 40.55524063
2692.341797 | -0.138676473 | 6.640005112 | 0.000429073 |  | 28.07995033 | 30.18191719 | 40.36586761 | 30.25723267 | 38.40247726 | 40.55448914
2692.441406 | -0.138176867 | 5.384325027 | 0.000452051 |  | 28.0696373 | 30.17352104 | 40.3694725 | 30.30489349 | 38.40566254 | 40.55418396
2692.541016 | -0.13757223 | 5.526960373 | 0.000427773 |  | 28.06115341 | 30.20437813 | 40.34332657 | 30.32518387 | 38.38046646 | 40.55692291
2692.640625 | -0.138245562 | 5.959417343 | 0.000453847 |  | 28.08950233 | 30.20425415 | 40.36986923 | 30.38076591 | 38.38492203 | 40.55012131
2692.740234 | -0.13803323 | 5.472505569 | 0.000460883 |  | 28.08289146 | 30.22595787 | 40.37532043 | 30.43120003 | 38.36181641 | 40.561409
2692.839844 | -0.138252943 | 6.327169418 | 0.000436544 |  | 28.07400513 | 30.22168159 | 40.35514069 | 30.45239639 | 38.38720322 | 40.55070877
2692.939453 | -0.138424399 | 3.924261093 | 0.000429299 |  | 28.07996368 | 30.22490883 | 40.34391785 | 30.46056366 | 38.32587433 | 40.55262375
2693.039063 | -0.137899812 | 5.097005844 | 0.000421743 |  | 28.08701324 | 30.23630905 | 40.36495209 | 30.45456886 | 38.33004761 | 40.51631165
2693.138672 | -0.137950908 | 2.316095352 | 0.000423019 |  | 28.06758499 | 30.2204895 | 40.34831238 | 30.51133728 | 38.31149292 | 40.53938675
2693.238281 | -0.138167783 | -1.389204025 | 0.000442169 |  | 28.09456444 | 30.25992393 | 40.32764816 | 30.52367592 | 38.29213333 | 40.53631592
2693.337891 | -0.138021875 | -0.557094574 | 0.000456804 |  | 28.08588028 | 30.23460007 | 40.35324097 | 30.59898758 | 38.28807831 | 40.5284729
2693.4375 | -0.137804433 | 6.734109879 | 0.000438969 |  | 28.09054375 | 30.24601936 | 40.29929733 | 30.67022133 | 38.26685333 | 40.51762009
2693.537109 | -0.13842667 | 4.864374161 | 0.000464926 |  | 28.10250092 | 30.26852608 | 40.33655167 | 30.71719742 | 38.26346207 | 40.51972961
2693.636719 | -0.138249537 | -2.527997971 | 0.000419392 |  | 28.09551239 | 30.26399612 | 40.30986023 | 30.75876999 | 38.26845551 | 40.50434113
2693.736328 | -0.137610836 | 2.919214249 | 0.000413035 |  | 28.11478424 | 30.2675972 | 40.30909729 | 30.85168266 | 38.26953888 | 40.51768875
2693.835938 | -0.137820897 | 2.141332626 | 0.00043613 |  | 28.11097717 | 30.27330589 | 40.27523804 | 30.88164711 | 38.24729538 | 40.51257706
2693.935547 | -0.138057075 | -0.294837952 | 0.000443671 |  | 28.13684464 | 30.27349663 | 40.29805374 | 30.92081642 | 38.23641205 | 40.53483963
2694.035156 | -0.138195602 | 0.176355362 | 0.000451225 |  | 28.11955833 | 30.26424026 | 40.2817955 | 30.94487762 | 38.22954559 | 40.5126915
2694.134766 | -0.138368193 | -0.556638718 | 0.000420468 |  | 28.14404106 | 30.29907417 | 40.24813843 | 30.94804382 | 38.204216 | 40.516819
2694.234375 | -0.138386928 | -1.529558182 | 0.000435445 |  | 28.15567398 | 30.28994751 | 40.25189209 | 30.99567986 | 38.21197128 | 40.50946426
2694.333984 | -0.138308581 | 3.818311691 | 0.000423356 |  | 28.16592216 | 30.2865448 | 40.26114655 | 30.96982384 | 38.19236755 | 40.48742676
2694.433594 | -0.138133719 | -3.965959549 | 0.000433441 |  | 28.14993095 | 30.29579544 | 40.2285347 | 30.97537804 | 38.18529129 | 40.49544144
2694.533203 | -0.138109306 | -1.402645111 | 0.000445422 |  | 28.12399483 | 30.28709221 | 40.21737289 | 30.99002075 | 38.16799545 | 40.49666977
2694.632813 | -0.138679879 | -0.292104721 | 0.000417342 |  | 28.16984749 | 30.32675552 | 40.20376205 | 31.01776314 | 38.14175034 | 40.48999023
2694.732422 | -0.13874233 | 0.71134758 | 0.000427938 |  | 28.16501999 | 30.27703094 | 40.21728134 | 30.99791145 | 38.14800262 | 40.4859848
2694.832031 | -0.138478901 | 3.489297867 | 0.000394968 |  | 28.15550423 | 30.33435822 | 40.20467377 | 31.01117516 | 38.1223259 | 40.49819565
2694.931641 | -0.138470385 | 8.502679825 | 0.000416761 |  | 28.1397438 | 30.32855797 | 40.1780777 | 30.99921799 | 38.09449768 | 40.46786499
2695.03125 | -0.138668524 | -1.366874695 | 0.000420699 |  | 28.1409359 | 30.31087494 | 40.18486023 | 31.01719284 | 38.06362152 | 40.45566559
2695.130859 | -0.138518643 | 0.225570679 | 0.00041763 |  | 28.16990471 | 30.30452919 | 40.16314697 | 31.00658226 | 38.0907135 | 40.4564476
2695.230469 | -0.138267136 | 2.364854813 | 0.000403687 |  | 28.13604355 | 30.29970932 | 40.12506866 | 30.97063637 | 38.085495 | 40.46953583
2695.330078 | -0.138347187 | -5.44584465 | 0.000426002 |  | 28.16573143 | 30.32629395 | 40.14742279 | 31.02198982 | 38.08304596 | 40.45924377
2695.429688 | -0.13811328 | 1.735536575 | 0.000438207 |  | 28.17242622 | 30.3289814 | 40.14082718 | 30.96723175 | 38.04935455 | 40.41543579
2695.529297 | -0.138414747 | -5.619695663 | 0.000456447 |  | 28.16438484 | 30.33669472 | 40.12319565 | 30.97169304 | 38.05018234 | 40.42920303
2695.628906 | -0.13841418 | 3.101266861 | 0.00044587 |  | 28.18805122 | 30.34724808 | 40.09777832 | 30.97193718 | 38.00769806 | 40.4117012
2695.728516 | -0.138452218 | -1.097326279 | 0.000430306 |  | 28.15635681 | 30.30296516 | 40.09011078 | 30.92210579 | 38.02093506 | 40.41954422
2695.828125 | -0.138993268 | -3.291069031 | 0.000445737 |  | 28.18789673 | 30.31783676 | 40.08296585 | 30.92045212 | 38.02048874 | 40.39391327
2695.927734 | -0.139073319 | -1.293733597 | 0.000403373 |  | 28.19035912 | 30.34002304 | 40.12028885 | 30.91407394 | 37.99883652 | 40.43577957
2696.027344 | -0.138482875 | -7.036924362 | 0.000417346 |  | 28.1696949 | 30.34319305 | 40.08370209 | 30.95286942 | 38.01145554 | 40.39875793
2696.126953 | -0.138623106 | -2.043132782 | 0.000461361 |  | 28.1810894 | 30.35360146 | 40.04981232 | 30.99289703 | 38.01557159 | 40.41218567
2696.226563 | -0.139469597 | -2.566047668 | 0.000443455 |  | 28.18647003 | 30.33371544 | 40.0711441 | 31.03709984 | 37.9821167 | 40.42119598
2696.326172 | -0.138523184 | -4.431684494 | 0.000405027 |  | 28.20066261 | 30.31126213 | 40.05297089 | 31.07889748 | 37.96229172 | 40.45413589
2696.425781 | -0.138855309 | -4.416418076 | 0.000434946 |  | 28.22588158 | 30.35796738 | 40.05916977 | 31.1027298 | 38.00695801 | 40.44896317
2696.525391 | -0.139092054 | -7.670574188 | 0.000407477 |  | 28.22006416 | 30.35444641 | 40.02573013 | 31.11990547 | 38.00564194 | 40.44216537
2696.625 | -0.139121576 | -0.396915436 | 0.00044137 |  | 28.20055389 | 30.36492729 | 40.02762222 | 31.08873367 | 37.98841095 | 40.43865967
2696.724609 | -0.139269187 | -0.196407318 | 0.000414728 |  | 28.20015717 | 30.35482025 | 40.02053833 | 31.11620331 | 37.96836853 | 40.4569664
2696.824219 | -0.139156208 | -7.055379868 | 0.000443625 |  | 28.2116375 | 30.37414169 | 40.01615906 | 31.09043312 | 37.96243286 | 40.41061783
2696.923828 | -0.138593584 | -4.098567963 | 0.000398541 |  | 28.20811081 | 30.33829689 | 40.03256989 | 31.09881401 | 37.98278427 | 40.45969772
2697.023438 | -0.138596422 | -3.891452789 | 0.000413615 |  | 28.20176888 | 30.37196922 | 40.00357819 | 31.03554916 | 37.99568558 | 40.444561
2697.123047 | -0.138327316 | -2.588605881 | 0.000412554 |  | 28.21405029 | 30.34039879 | 40.04687119 | 31.03561211 | 37.96767807 | 40.42996597
2697.222656 | -0.138653763 | -7.660549164 | 0.000397536 |  | 28.18015289 | 30.34791946 | 39.99580002 | 31.0307579 | 37.9640274 | 40.45670319
2697.322266 | -0.138751414 | -3.153673172 | 0.000417662 |  | 28.22394753 | 30.3535614 | 39.99394226 | 31.01569557 | 37.94607925 | 40.47886658
2697.421875 | -0.13832391 | 6.485067368 | 0.000443326 |  | 28.2237072 | 30.36271667 | 39.95257568 | 31.03280258 | 37.96762085 | 40.43433762
2697.521484 | -0.138362516 | -0.47256279 | 0.000406747 |  | 28.24967003 | 30.35151482 | 39.97697067 | 31.02463341 | 37.93117905 | 40.46067429
2697.621094 | -0.138447108 | -3.375371933 | 0.000425145 |  | 28.20971107 | 30.36481285 | 39.98022842 | 31.0387249 | 37.97435379 | 40.43948364
2697.720703 | -0.139189704 | -2.426832199 | 0.000418329 |  | 28.21266937 | 30.35360909 | 39.99611664 | 31.02907562 | 37.967659 | 40.46813202
2697.820313 | -0.13844654 | -6.566411972 | 0.000428614 |  | 28.19610214 | 30.3521347 | 39.96977997 | 31.03848839 | 37.97681427 | 40.4523735
2697.919922 | -0.139109086 | -1.461431503 | 0.000442089 |  | 28.20190048 | 30.35149384 | 39.97686005 | 31.03521347 | 37.9936676 | 40.45700073
2698.019531 | -0.138138828 | -2.424098969 | 0.000404193 |  | 28.19617462 | 30.34784889 | 39.97220612 | 31.03634453 | 37.96382523 | 40.46317291
2698.119141 | -0.139228878 | -4.722877502 | 0.000406867 |  | 28.2229538 | 30.35933304 | 39.95816803 | 31.00761604 | 37.95862961 | 40.47626877
2698.21875 | -0.139086377 | -4.784851074 | 0.00043299 |  | 28.20110321 | 30.36422729 | 39.96775436 | 31.02135468 | 37.94973755 | 40.47741318
2698.318359 | -0.139308929 | -4.989461899 | 0.000444365 |  | 28.21554756 | 30.35232544 | 39.99577332 | 31.02575302 | 37.95094681 | 40.4368248
2698.417969 | -0.139406011 | 7.105733871 | 0.000410945 |  | 28.2148304 | 30.36141205 | 39.94346619 | 31.04957581 | 37.95018768 | 40.46430206
2698.517578 | -0.139224336 | 1.619787216 | 0.000428979 |  | 28.21938705 | 30.37798882 | 39.96263123 | 31.0841732 | 37.93884659 | 40.44949722
2698.617188 | -0.139174943 | 5.81883812 | 0.000412362 |  | 28.24525452 | 30.37073135 | 39.9617691 | 31.06221581 | 37.94743347 | 40.433815
2698.716797 | -0.138308013 | 2.91169548 | 0.000422879 |  | 28.19783401 | 30.35674286 | 39.9621582 | 31.08547401 | 37.92773819 | 40.47571945
2698.816406 | -0.138346051 | -1.74464798 | 0.000395613 |  | 28.21020317 | 30.37293434 | 40.00115967 | 31.07632637 | 37.94203949 | 40.4640274
2698.916016 | -0.139420205 | 4.918828964 | 0.000408174 |  | 28.22326279 | 30.3643856 | 39.99351883 | 31.0937252 | 37.92174149 | 40.44626236
2699.015625 | -0.138920598 | 4.650648117 | 0.000420956 |  | 28.23866844 | 30.36120796 | 39.96216202 | 31.07253265 | 37.95384979 | 40.45072556
2699.115234 | -0.139404308 | 0.023923874 | 0.000437863 |  | 28.21113968 | 30.3676548 | 39.97554779 | 31.08646774 | 37.95556259 | 40.47577667
2699.214844 | -0.138906405 | 6.447015762 | 0.000371612 |  | 28.19711494 | 30.34915733 | 39.96403503 | 31.06550407 | 37.93394852 | 40.47342682
2699.314453 | -0.138907541 | 0.591043472 | 0.000400615 |  | 28.19582748 | 30.34526825 | 39.98308182 | 31.0909462 | 37.9605751 | 40.50883102
2699.414063 | -0.139388411 | 0.286634445 | 0.000403811 |  | 28.21683693 | 30.3877697 | 39.9570694 | 31.07050323 | 37.94013214 | 40.49421692
2699.513672 | -0.139233988 | 1.710245132 | 0.000415306 |  | 28.23136902 | 30.37763977 | 39.98008728 | 31.05659103 | 37.90420151 | 40.46186829
2699.613281 | -0.139353212 | 1.448900223 | 0.000376213 |  | 28.19639587 | 30.35304642 | 39.97027206 | 31.1033535 | 37.91821289 | 40.47384262
2699.712891 | -0.139829541 | 6.68261528 | 0.000440359 |  | 28.24401474 | 30.38461494 | 39.97835159 | 31.11892891 | 37.95274353 | 40.4793396
2699.8125 | -0.139440643 | 3.509572983 | 0.000450606 |  | 28.20179558 | 30.35794067 | 39.94920731 | 31.16459274 | 37.92845154 | 40.47984314
2699.912109 | -0.13891776 | -0.814792633 | 0.00040457 |  | 28.23654747 | 30.40023613 | 39.98762131 | 31.14438629 | 37.91539383 | 40.47479248
2700.011719 | -0.138751414 | 6.484613419 | 0.000421584 |  | 28.23608398 | 30.37512016 | 39.99236298 | 31.22694397 | 37.92400742 | 40.51133347
2700.111328 | -0.139129525 | 1.728700638 | 0.000429092 |  | 28.19144058 | 30.38721466 | 39.9475708 | 31.24461746 | 37.91889572 | 40.48585129
2700.210938 | -0.138716782 | 0.329927444 | 0.000425462 |  | 28.2234993 | 30.38606453 | 39.98274231 | 31.29790688 | 37.92455673 | 40.48419571
2700.310547 | -0.138694073 | 4.173757553 | 0.000397895 |  | 28.2139473 | 30.3758049 | 39.97388458 | 31.31261826 | 37.93584824 | 40.4478569
2700.410156 | -0.138763904 | 7.844423294 | 0.00041698 |  | 28.22278976 | 30.39347267 | 39.98454285 | 31.34613228 | 37.94782639 | 40.47101974
2700.509766 | -0.139026197 | 2.82374382 | 0.000409127 |  | 28.22315025 | 30.38186073 | 39.98268127 | 31.38038826 | 37.93948746 | 40.50070572
2700.609375 | -0.139084106 | 3.644918442 | 0.000422825 |  | 28.2492485 | 30.38815689 | 39.99898148 | 31.42944717 | 37.89698792 | 40.48223495
2700.708984 | -0.138181408 | 5.837518692 | 0.000423771 |  | 28.2353344 | 30.36142731 | 39.97109222 | 31.51455498 | 37.92806625 | 40.45868301
2700.808594 | -0.138202415 | 4.478391647 | 0.000409655 |  | 28.22678375 | 30.39077759 | 39.99304199 | 31.5491066 | 37.93078995 | 40.45564651
2700.908203 | -0.138387496 | 1.05768013 | 0.000419266 |  | 28.24355125 | 30.38144112 | 40.01745605 | 31.63645172 | 37.92685318 | 40.47307587
2701.007813 | -0.138889941 | 1.496519089 | 0.000414746 |  | 28.24090195 | 30.41085052 | 40.02916336 | 31.65949249 | 37.90841293 | 40.45204926
2701.107422 | -0.138891076 | 2.92650795 | 0.000379072 |  | 28.25527191 | 30.40202141 | 40.0477562 | 31.77646637 | 37.95572281 | 40.41984177
2701.207031 | -0.139025061 | -1.566698074 | 0.000412866 |  | 28.25055122 | 30.38830185 | 40.02983093 | 31.7852211 | 37.91470337 | 40.41809845
2701.306641 | -0.138966585 | -2.750379562 | 0.000434723 |  | 28.2052021 | 30.39278603 | 40.06946182 | 31.83845901 | 37.95075226 | 40.46966171
2701.40625 | -0.13888256 | 0.869249344 | 0.000397881 |  | 28.25678444 | 30.40643311 | 40.04858398 | 31.91492081 | 37.92381668 | 40.45168686
2701.505859 | -0.139244207 | -3.640132904 | 0.000406488 |  | 28.27395821 | 30.40558052 | 40.08806229 | 31.99727249 | 37.95688629 | 40.46001434
2701.605469 | -0.1392936 | -0.089090347 | 0.000403573 |  | 28.25999832 | 30.40956306 | 40.08429718 | 32.05060959 | 37.93419266 | 40.43102264
2701.705078 | -0.138697479 | 1.731206894 | 0.00041709 |  | 28.2345047 | 30.39233017 | 40.0875473 | 32.13853073 | 37.93590164 | 40.42407227
2701.804688 | -0.137911167 | 0.360458374 | 0.000410234 |  | 28.22776222 | 30.40228271 | 40.11984634 | 32.15499496 | 37.93828964 | 40.42937088
2701.904297 | -0.138914353 | 0.555953979 | 0.00038108 |  | 28.24266815 | 30.40281105 | 40.10732269 | 32.27191544 | 37.98047638 | 40.44618607
2702.003906 | -0.138766175 | -0.141952515 | 0.00043106 |  | 28.23444366 | 30.41660881 | 40.13899612 | 32.30126572 | 37.95787048 | 40.42894745
2702.103516 | -0.138906405 | -0.32468605 | 0.000428941 |  | 28.27064323 | 30.43271065 | 40.15089035 | 32.37191772 | 37.96684265 | 40.41035461
2702.203125 | -0.138392606 | -0.170660019 | 0.000425079 |  | 28.25164032 | 30.41629219 | 40.15532303 | 32.4514389 | 37.97951889 | 40.42334747
2702.302734 | -0.138480037 | -0.047391891 | 0.000374818 |  | 28.23555756 | 30.41032982 | 40.17276001 | 32.47752762 | 37.99039078 | 40.39882278
2702.402344 | -0.139146557 | -7.386219025 | 0.000409102 |  | 28.24086952 | 30.37218475 | 40.17773056 | 32.54000092 | 38.05694962 | 40.42370605
2702.501953 | -0.138744601 | 2.036977768 | 0.000443981 |  | 28.26527786 | 30.40343475 | 40.18325043 | 32.56862259 | 38.0002861 | 40.401371
2702.601563 | -0.138905837 | -2.733972549 | 0.000433318 |  | 28.27743149 | 30.40723991 | 40.2118721 | 32.64649963 | 38.00208282 | 40.41559982
2702.701172 | -0.138299497 | 0.488965988 | 0.0004299 |  | 28.25102043 | 30.38072395 | 40.19205475 | 32.63972092 | 38.00673294 | 40.40902328
2702.800781 | -0.138786613 | 0.318305969 | 0.000416639 |  | 28.23295784 | 30.41007996 | 40.2158432 | 32.69190598 | 38.00415039 | 40.35929489
2702.900391 | -0.138401689 | -1.815738678 | 0.00038606 |  | 28.22905731 | 30.38784218 | 40.20749664 | 32.73905563 | 38.03984451 | 40.43451309
2703 | -0.138856445 | -2.293312073 | 0.000418236 |  | 28.23388863 | 30.41843987 | 40.18222427 | 32.75294495 | 38.05403519 | 40.39294815
2703.099609 | -0.138680447 | -4.34305191 | 0.000435128 |  | 28.22060776 | 30.41932487 | 40.20429611 | 32.80981827 | 38.06182098 | 40.38383865
2703.199219 | -0.138527726 | 2.841745377 | 0.000407536 |  | 28.25210953 | 30.40938187 | 40.18383408 | 32.81546402 | 38.05846024 | 40.38093948
2703.298828 | -0.139043797 | 3.95775795 | 0.000406962 |  | 28.23644638 | 30.40563774 | 40.19680786 | 32.81458664 | 38.03327179 | 40.39105225
2703.398438 | -0.138039475 | 2.870454788 | 0.000404443 |  | 28.26072693 | 30.41481018 | 40.17447662 | 32.84616089 | 38.04337692 | 40.38115311
2703.498047 | -0.138770717 | 3.104455948 | 0.000451472 |  | 28.25028038 | 30.41231155 | 40.16963959 | 32.86342239 | 38.01343155 | 40.39100266
2703.597656 | -0.139498552 | 6.082685471 | 0.00042963 |  | 28.22737312 | 30.40587997 | 40.16256714 | 32.89604187 | 38.0479393 | 40.37274551
2703.697266 | -0.1383012 | 1.412672043 | 0.000424004 |  | 28.26840591 | 30.4142971 | 40.14217758 | 32.91137314 | 38.05215836 | 40.38454437
2703.796875 | -0.138833735 | 4.541276932 | 0.000402866 |  | 28.23373604 | 30.41303253 | 40.13538742 | 32.97573471 | 38.04427338 | 40.36487198
2703.896484 | -0.138491391 | 2.245916367 | 0.000417993 |  | 28.24393272 | 30.43172836 | 40.13505936 | 33.0012207 | 38.07425308 | 40.36543655
2703.996094 | -0.137848716 | 5.50576973 | 0.000401004 |  | 28.26685143 | 30.41627121 | 40.09890747 | 33.06076813 | 38.05909348 | 40.39084625
2704.095703 | -0.138132016 | 5.718580246 | 0.000407441 |  | 28.23595047 | 30.41562653 | 40.08197021 | 33.06607056 | 38.09410858 | 40.3485527
2704.195313 | -0.138019036 | 0.543649673 | 0.000381634 |  | 28.24879074 | 30.40612793 | 40.09530258 | 33.13104248 | 38.05095291 | 40.37439728
2704.294922 | -0.138286439 | 4.784166336 | 0.000408567 |  | 28.23584938 | 30.40634537 | 40.06930542 | 33.17835617 | 38.05901718 | 40.36246872
2704.394531 | -0.138735517 | 0.639118195 | 0.000430096 |  | 28.23040771 | 30.38724709 | 40.07178116 | 33.23298264 | 38.08685684 | 40.35308075
2704.494141 | -0.137897541 | -1.625026703 | 0.000420694 |  | 28.24345779 | 30.39504051 | 40.03907013 | 33.24853897 | 38.07779694 | 40.36962509
2704.59375 | -0.138389767 | 1.537984848 | 0.000417361 |  | 28.25681496 | 30.38580513 | 40.019207 | 33.25318909 | 38.05307388 | 40.36474609
2704.693359 | -0.139008029 | 1.044237137 | 0.000449225 |  | 28.22979546 | 30.3996067 | 39.97692108 | 33.32991409 | 38.08273697 | 40.36280441
2704.792969 | -0.13825124 | 2.059080124 | 0.000419063 |  | 28.23352623 | 30.3947258 | 39.99148178 | 33.30991745 | 38.10443878 | 40.38219833
2704.892578 | -0.138287007 | 0.154026031 | 0.000413682 |  | 28.24084663 | 30.38567543 | 39.97493744 | 33.35953522 | 38.11418152 | 40.38484955
2704.992188 | -0.138261459 | 1.416540146 | 0.000421678 |  | 28.23636436 | 30.38116264 | 39.90717316 | 33.35381317 | 38.08969879 | 40.39208221
2705.091797 | -0.137588126 | 6.365903854 | 0.000439924 |  | 28.21905136 | 30.38594246 | 39.895504 | 33.39043045 | 38.10884094 | 40.39478302
2705.191406 | -0.138497636 | 3.021520615 | 0.000449131 |  | 28.26620865 | 30.41475868 | 39.8733139 | 33.38419342 | 38.12970734 | 40.40221786
2705.291016 | -0.137967373 | 0.35316658 | 0.000467352 |  | 28.25003815 | 30.3914814 | 39.87666702 | 33.39878082 | 38.13630295 | 40.41773224
2705.390625 | -0.138797968 | 0.375953674 | 0.000415692 |  | 28.23903847 | 30.38796425 | 39.8272934 | 33.44697189 | 38.16171265 | 40.38776779
2705.490234 | -0.137911735 | 4.72766304 | 0.000394769 |  | 28.26627159 | 30.40302658 | 39.82624817 | 33.43361664 | 38.1393013 | 40.43312073
2705.589844 | -0.138046855 | -2.325666428 | 0.000427751 |  | 28.22717857 | 30.38272858 | 39.81958389 | 33.43166351 | 38.14660645 | 40.4249382
2705.689453 | -0.137954883 | -3.914920807 | 0.000395374 |  | 28.25276947 | 30.40774536 | 39.83301926 | 33.39257813 | 38.14662552 | 40.44870758
2705.789063 | -0.138057075 | -1.055402756 | 0.000451812 |  | 28.2554512 | 30.39008141 | 39.8097496 | 33.32054138 | 38.14936447 | 40.44484711
2705.888672 | -0.138314826 | -2.468757629 | 0.000404303 |  | 28.25023651 | 30.39647484 | 39.7913475 | 33.24804688 | 38.19114685 | 40.46302795
2705.988281 | -0.138308581 | 1.956319809 | 0.00039108 |  | 28.25055122 | 30.3860054 | 39.77349472 | 33.20266342 | 38.18766403 | 40.4266243
2706.087891 | -0.137949773 | -3.915376663 | 0.000455827 |  | 28.2481575 | 30.41484261 | 39.79286575 | 33.11797714 | 38.1971283 | 40.44569016
2706.1875 | -0.138543623 | -3.157320023 | 0.000401532 |  | 28.25446892 | 30.38607597 | 39.79260635 | 33.05578232 | 38.20187378 | 40.46760178
2706.287109 | -0.137557469 | -7.925537109 | 0.000416718 |  | 28.23249435 | 30.40673065 | 39.78301239 | 33.00442123 | 38.175354 | 40.44966507
2706.386719 | -0.138346051 | 1.184591293 | 0.000394619 |  | 28.23599243 | 30.40153885 | 39.78482437 | 32.972229 | 38.18105698 | 40.47730255
2706.486328 | -0.138198441 | 2.749010086 | 0.000455497 |  | 28.2616272 | 30.36392403 | 39.79466248 | 32.91436768 | 38.18066025 | 40.45736313
2706.585938 | -0.13787029 | -10.30383873 | 0.000391415 |  | 28.24806976 | 30.39949799 | 39.81915665 | 32.87887955 | 38.18699265 | 40.48850632
2706.685547 | -0.137982134 | -0.410814285 | 0.000405279 |  | 28.21722603 | 30.39423943 | 39.78185272 | 32.85621262 | 38.18424225 | 40.44469452
2706.785156 | -0.1376097 | -5.472047806 | 0.000409976 |  | 28.2571125 | 30.36387253 | 39.7832222 | 32.84401703 | 38.19277954 | 40.43656158
2706.884766 | -0.138099087 | 4.073503494 | 0.000408224 |  | 28.24145126 | 30.37988663 | 39.81431961 | 32.89375305 | 38.16932678 | 40.44057465
2706.984375 | -0.138208092 | -0.145824432 | 0.000407757 |  | 28.22815704 | 30.3734417 | 39.79224396 | 32.84571457 | 38.20916367 | 40.42251205
2707.083984 | -0.137727789 | 4.310239792 | 0.000428442 |  | 28.22932434 | 30.35744095 | 39.80085373 | 32.90245056 | 38.21164322 | 40.41532898
2707.183594 | -0.137936147 | 1.905508041 | 0.000473362 |  | 28.2219944 | 30.36564255 | 39.77074051 | 32.88482666 | 38.22252274 | 40.47120667
2707.283203 | -0.137372955 | 0.514484406 | 0.000406679 |  | 28.22784996 | 30.36276627 | 39.79105759 | 32.95005798 | 38.20316315 | 40.43436432
2707.382813 | -0.138670228 | 4.33325386 | 0.000455785 |  | 28.21729088 | 30.33878899 | 39.77853775 | 32.95354462 | 38.21471405 | 40.38358688
2707.482422 | -0.138156996 | -2.026954651 | 0.000417243 |  | 28.22663689 | 30.3440876 | 39.77883148 | 33.01115799 | 38.22481155 | 40.44543839
2707.582031 | -0.138036069 | -0.072912216 | 0.000409939 |  | 28.21675491 | 30.34412766 | 39.7713623 | 33.07002258 | 38.26019669 | 40.39725876
2707.681641 | -0.138093977 | 0.106405258 | 0.000458902 |  | 28.23853683 | 30.3589592 | 39.8110733 | 33.08166122 | 38.24798203 | 40.44188309
2707.78125 | -0.137447328 | 1.525686264 | 0.000424133 |  | 28.23094177 | 30.36215782 | 39.78977203 | 33.10173035 | 38.29351044 | 40.44875717
2707.880859 | -0.137987243 | 1.17821312 | 0.000421414 |  | 28.20754814 | 30.33607483 | 39.79164124 | 33.12520981 | 38.29205704 | 40.4587059
2707.980469 | -0.137849852 | 2.813035965 | 0.000414984 |  | 28.2345314 | 30.34408569 | 39.79946136 | 33.09091568 | 38.2988205 | 40.46357727
2708.080078 | -0.137827142 | 1.579458237 | 0.000402879 |  | 28.22439957 | 30.30958939 | 39.81725693 | 33.03433228 | 38.26406097 | 40.44676971
2708.179688 | -0.137821465 | -3.984642029 | 0.0004483 |  | 28.243433 | 30.36388779 | 39.8197403 | 32.99634171 | 38.23210907 | 40.41917801
2708.279297 | -0.137313343 | -1.9071064 | 0.000416762 |  | 28.24887848 | 30.346735 | 39.82555389 | 32.91867065 | 38.22908783 | 40.40086746
2708.378906 | -0.138231369 | -4.927488327 | 0.000452492 |  | 28.23989677 | 30.32645798 | 39.85694122 | 32.83738327 | 38.19687653 | 40.40244675
2708.478516 | -0.137041966 | -0.655525208 | 0.00042893 |  | 28.2459774 | 30.31285095 | 39.82899475 | 32.76249313 | 38.17991257 | 40.3829422
2708.578125 | -0.137474012 | 0.234457016 | 0.00037709 |  | 28.23221207 | 30.33720398 | 39.86279678 | 32.7596817 | 38.13779831 | 40.36166763
2708.677734 | -0.137846445 | -1.800243378 | 0.000420827 |  | 28.24585724 | 30.31917572 | 39.85349274 | 32.71912766 | 38.12527084 | 40.33987808
2708.777344 | -0.137660796 | 0.637069702 | 0.000408521 |  | 28.24859047 | 30.35028839 | 39.88715363 | 32.66432953 | 38.08660507 | 40.36117554
2708.876953 | -0.137010741 | 0.356811523 | 0.000416956 |  | 28.25919342 | 30.34621429 | 39.89082336 | 32.66383362 | 38.05372238 | 40.31256485
2708.976563 | -0.137680099 | -0.122810364 | 0.0003806 |  | 28.22583199 | 30.34223557 | 39.90707016 | 32.65246582 | 38.05227661 | 40.32786942
2709.076172 | -0.137657958 | -3.207447052 | 0.00040041 |  | 28.23036575 | 30.32982826 | 39.87673569 | 32.6586647 | 37.97401428 | 40.27591705
2709.175781 | -0.137881077 | -0.565979004 | 0.000411053 |  | 28.23171997 | 30.34601974 | 39.8656044 | 32.6975174 | 38.02759552 | 40.26348495
2709.275391 | -0.137590397 | -4.832927704 | 0.000442486 |  | 28.23130226 | 30.34972763 | 39.89706421 | 32.72797394 | 37.99544907 | 40.2770195
2709.375 | -0.137798756 | -0.459573746 | 0.000422849 |  | 28.24590683 | 30.35119247 | 39.88307953 | 32.70822525 | 38.02450562 | 40.27104568
2709.474609 | -0.137911167 | -0.545017242 | 0.000457603 |  | 28.23757935 | 30.33849144 | 39.91893768 | 32.65843582 | 37.9764328 | 40.26268768
2709.574219 | -0.137533056 | -1.294874191 | 0.000454177 |  | 28.24831963 | 30.31608391 | 39.91268539 | 32.6433754 | 37.98247147 | 40.22348022
2709.673828 | -0.137864045 | 0.083393097 | 0.000463469 |  | 28.26507187 | 30.35686684 | 39.91690063 | 32.57987595 | 38.00450134 | 40.22900391
2709.773438 | -0.137791943 | 2.18211937 | 0.000416984 |  | 28.25699234 | 30.35586929 | 39.91939545 | 32.54269409 | 37.96376801 | 40.20712662
2709.873047 | -0.137357626 | -1.40606308 | 0.000434512 |  | 28.24580383 | 30.33312607 | 39.93893814 | 32.47898483 | 37.97178268 | 40.2063179
2709.972656 | -0.137109526 | 0.65370369 | 0.000434631 |  | 28.22900963 | 30.34815979 | 39.93024063 | 32.44107056 | 37.95816803 | 40.19259644
2710.072266 | -0.137265085 | -1.21808815 | 0.000461979 |  | 28.22053146 | 30.36885071 | 40.00769806 | 32.37957764 | 37.94339371 | 40.16847992
2710.171875 | -0.137848716 | -1.795459747 | 0.000471413 |  | 28.26202202 | 30.34786415 | 39.96112823 | 32.32172394 | 37.90513611 | 40.14822388
2710.271484 | -0.137838497 | -5.590303421 | 0.000411396 |  | 28.26254463 | 30.35026932 | 39.98794556 | 32.27153778 | 37.92684174 | 40.0973053
2710.371094 | -0.137933876 | -2.344121933 | 0.000413007 |  | 28.25723267 | 30.35295296 | 40.00159073 | 32.26522827 | 37.94265366 | 40.09468842
2710.470703 | -0.137664203 | -3.088279724 | 0.0004348 |  | 28.25339127 | 30.35970879 | 40.02786636 | 32.25984192 | 37.89930344 | 40.13108826
2710.570313 | -0.137641493 | -0.545017242 | 0.000454813 |  | 28.22213173 | 30.3377037 | 40.03355789 | 32.21014023 | 37.8854866 | 40.1134491
2710.669922 | -0.137365574 | -6.776947021 | 0.000418397 |  | 28.24278259 | 30.34132004 | 40.08947754 | 32.14480209 | 37.88743973 | 40.10577774
2710.769531 | -0.137483095 | -1.865865707 | 0.000471078 |  | 28.25307274 | 30.36177635 | 40.07273483 | 32.14785004 | 37.84425735 | 40.06832123
2710.869141 | -0.137330375 | -5.679620743 | 0.000457876 |  | 28.2212429 | 30.35299301 | 40.07918167 | 32.06972885 | 37.83512115 | 40.04207993
2710.96875 | -0.137440515 | -8.852661133 | 0.00045565 |  | 28.26198959 | 30.3850708 | 40.11576843 | 32.0481987 | 37.79442215 | 40.05908585
2711.068359 | -0.137077733 | -7.486471176 | 0.000425348 |  | 28.2665329 | 30.38042259 | 40.11681747 | 31.94618225 | 37.80924988 | 40.03923416
2711.167969 | -0.137377497 | -10.11062241 | 0.000450481 |  | 28.26336479 | 30.35921097 | 40.15871811 | 31.92252731 | 37.76509094 | 40.02764511
2711.267578 | -0.137307098 | -8.539140701 | 0.000453948 |  | 28.24787331 | 30.35843277 | 40.1788559 | 31.80652237 | 37.74076843 | 40.00035858
2711.367188 | -0.137608565 | -9.785934448 | 0.000442744 |  | 28.25014305 | 30.36142731 | 40.20182037 | 31.7694397 | 37.70629501 | 39.9824028
2711.466797 | -0.137631842 | -12.961483 | 0.000412831 |  | 28.21883392 | 30.3519516 | 40.20866776 | 31.74461174 | 37.67250443 | 39.9624176
2711.566406 | -0.13759721 | -4.773004532 | 0.000425311 |  | 28.23220825 | 30.38087845 | 40.21573257 | 31.69637489 | 37.70819092 | 39.97575378
2711.666016 | -0.137719273 | -9.578819275 | 0.000410932 |  | 28.25021362 | 30.36736679 | 40.2648201 | 31.65624237 | 37.65568924 | 39.97937012
2711.765625 | -0.137694293 | -6.469120026 | 0.000432647 |  | 28.22258949 | 30.36834335 | 40.23416519 | 31.60728455 | 37.59830093 | 39.91098022
2711.865234 | -0.13757223 | -10.06983566 | 0.000430596 |  | 28.20834541 | 30.33969307 | 40.28844452 | 31.56966782 | 37.56858444 | 39.88038254
2711.964844 | -0.137320723 | -8.252502441 | 0.000402772 |  | 28.24063301 | 30.36305237 | 40.27000427 | 31.5541935 | 37.57186127 | 39.86482239
2712.064453 | -0.13782771 | -5.455415726 | 0.000474271 |  | 28.23618698 | 30.34838295 | 40.28801727 | 31.5122242 | 37.55028915 | 39.84655762
2712.164063 | -0.137262815 | -6.102966309 | 0.000446723 |  | 28.23459435 | 30.35269356 | 40.30101776 | 31.51387596 | 37.52474594 | 39.84266281
2712.263672 | -0.137037992 | -5.063741684 | 0.000435159 |  | 28.21786308 | 30.34737587 | 40.32678604 | 31.49581146 | 37.49894714 | 39.85852051
2712.363281 | -0.136951128 | -7.682422638 | 0.000423381 |  | 28.22274208 | 30.34622192 | 40.33808136 | 31.45676613 | 37.50442505 | 39.82661438
2712.462891 | -0.138016198 | -1.935131073 | 0.000434253 |  | 28.24946404 | 30.3546505 | 40.31593323 | 31.43564224 | 37.49620819 | 39.84099579
2712.5625 | -0.137667609 | -7.382343292 | 0.000427986 |  | 28.22254562 | 30.35431862 | 40.34855652 | 31.44989395 | 37.46585464 | 39.83630753
2712.662109 | -0.13745698 | -8.259111404 | 0.000416559 |  | 28.2567482 | 30.37602425 | 40.37335587 | 31.46775055 | 37.48582458 | 39.77320862
2712.761719 | -0.137954883 | 1.177986145 | 0.00040055 |  | 28.22841835 | 30.3424263 | 40.41725159 | 31.48387909 | 37.46336746 | 39.77043152
2712.861328 | -0.137090223 | -9.148410797 | 0.000414942 |  | 28.26462936 | 30.36274338 | 40.41636658 | 31.53092384 | 37.45311356 | 39.76375961
2712.960938 | -0.137670448 | -7.89090538 | 0.000407981 |  | 28.26277924 | 30.36021042 | 40.43738937 | 31.54079056 | 37.44168472 | 39.76134872
2713.060547 | -0.136919903 | -9.428209305 | 0.000402347 |  | 28.27786255 | 30.35180092 | 40.438694 | 31.54880142 | 37.43490601 | 39.76628876
2713.160156 | -0.137299717 | -3.322511673 | 0.000435333 |  | 28.2880497 | 30.38759613 | 40.45256424 | 31.56199074 | 37.41765213 | 39.75849152
2713.259766 | -0.138105332 | -1.031478882 | 0.000388921 |  | 28.28384781 | 30.34773636 | 40.50159836 | 31.56249046 | 37.38138199 | 39.74150848
2713.359375 | -0.137410425 | -5.950534821 | 0.000458925 |  | 28.28926849 | 30.37427139 | 40.4872551 | 31.55218887 | 37.38604736 | 39.72892761
2713.458984 | -0.137879942 | -10.86959076 | 0.000401079 |  | 28.26769829 | 30.37704277 | 40.5416832 | 31.56890106 | 37.35787582 | 39.72973251
2713.558594 | -0.137824304 | -7.756929398 | 0.000432481 |  | 28.26274109 | 30.36503029 | 40.55430984 | 31.60157967 | 37.35050964 | 39.70014954
2713.658203 | -0.137442786 | -8.338859558 | 0.000405019 |  | 28.27653503 | 30.36929512 | 40.56163788 | 31.62498665 | 37.36852646 | 39.68988419
2713.757813 | -0.137115204 | -3.30405426 | 0.000395938 |  | 28.30554771 | 30.38954353 | 40.60463333 | 31.61140251 | 37.3094368 | 39.68951416
2713.857422 | -0.137128829 | -3.945680618 | 0.000450503 |  | 28.27892303 | 30.38706207 | 40.62526321 | 31.67580605 | 37.32269287 | 39.65735245
2713.957031 | -0.137272466 | -2.002119064 | 0.000466751 |  | 28.26910591 | 30.38419724 | 40.65344238 | 31.72271919 | 37.3027916 | 39.64011765
2714.056641 | -0.137916844 | -7.821640015 | 0.000432467 |  | 28.29533768 | 30.3859787 | 40.69369888 | 31.78028107 | 37.26683807 | 39.6199646
2714.15625 | -0.136586643 | -14.76013088 | 0.000423958 |  | 28.25746346 | 30.40363503 | 40.68236923 | 31.79303551 | 37.27055359 | 39.62314987
2714.255859 | -0.137152106 | -8.022602081 | 0.000416402 |  | 28.26217651 | 30.39637184 | 40.69644165 | 31.80348587 | 37.23357773 | 39.59108353
2714.355469 | -0.137738008 | -7.950147629 | 0.000426951 |  | 28.28294945 | 30.40524101 | 40.70061493 | 31.80601883 | 37.22628784 | 39.61469269
2714.455078 | -0.137342865 | -5.3002491 | 0.000429008 |  | 28.26116753 | 30.38849068 | 40.70427322 | 31.81895828 | 37.240448 | 39.59680557
2714.554688 | -0.1371135 | -6.404867172 | 0.000405537 |  | 28.2902832 | 30.40153503 | 40.71158981 | 31.8007164 | 37.2400589 | 39.55731964
2714.654297 | -0.137593804 | -10.11153221 | 0.000366941 |  | 28.26383781 | 30.4017067 | 40.74082947 | 31.81178284 | 37.24222946 | 39.61222458
2714.753906 | -0.137411561 | -4.400697708 | 0.000396422 |  | 28.29880714 | 30.40800285 | 40.73291397 | 31.7832489 | 37.26065445 | 39.58652115
2714.853516 | -0.137129397 | -8.189161301 | 0.000413575 |  | 28.26839447 | 30.41699982 | 40.75136185 | 31.7741394 | 37.27339554 | 39.59452057
2714.953125 | -0.137521134 | -4.115428925 | 0.000390745 |  | 28.28995514 | 30.39789009 | 40.77666855 | 31.80372429 | 37.26748276 | 39.58481979
2715.052734 | -0.137168003 | -7.879283905 | 0.000432781 |  | 28.28598595 | 30.40832138 | 40.79938507 | 31.81267738 | 37.29335022 | 39.62197495
2715.152344 | -0.137157784 | -12.83229065 | 0.000459064 |  | 28.29163361 | 30.39718246 | 40.77610779 | 31.82007217 | 37.29548645 | 39.59512329
2715.251953 | -0.137107255 | -8.389213562 | 0.000393886 |  | 28.29377365 | 30.43506241 | 40.78002167 | 31.81772995 | 37.29876328 | 39.63388443
2715.351563 | -0.137705647 | -5.019536972 | 0.00042143 |  | 28.24476051 | 30.40637207 | 40.78524399 | 31.81313705 | 37.29486084 | 39.62049103
2715.451172 | -0.136867671 | -7.782903671 | 0.000459761 |  | 28.29643631 | 30.41046715 | 40.78178787 | 31.78906059 | 37.30374527 | 39.62067032
2715.550781 | -0.137187306 | -4.017910004 | 0.000419898 |  | 28.27147675 | 30.40650368 | 40.79870605 | 31.81157112 | 37.32705307 | 39.61241913
2715.650391 | -0.137017553 | -10.13112831 | 0.000431145 |  | 28.28295708 | 30.41679573 | 40.78132629 | 31.79866409 | 37.355793 | 39.60087585
2715.75 | -0.136843259 | -3.657678604 | 0.000428335 |  | 28.31317711 | 30.42023659 | 40.78735733 | 31.78971291 | 37.36898041 | 39.60887527
2715.849609 | -0.137538166 | -6.388917923 | 0.00047849 |  | 28.29219437 | 30.41942215 | 40.78632355 | 31.81492615 | 37.38409805 | 39.60446167
2715.949219 | -0.137031179 | -5.006551743 | 0.000422914 |  | 28.26317406 | 30.43408394 | 40.80966187 | 31.84762573 | 37.3841362 | 39.56626129
2716.048828 | -0.136842123 | -3.264636993 | 0.000455637 |  | 28.28268051 | 30.41221046 | 40.78662109 | 31.85523224 | 37.38367081 | 39.58460617
2716.148438 | -0.137413832 | -8.595874786 | 0.000441375 |  | 28.30028915 | 30.42296028 | 40.79062653 | 31.85352135 | 37.39107895 | 39.60448837
2716.248047 | -0.138369896 | -4.846143723 | 0.000399405 |  | 28.30656242 | 30.41700363 | 40.75524139 | 31.86779213 | 37.39630508 | 39.58899307
2716.347656 | -0.137533056 | -0.194583893 | 0.000423758 |  | 28.30815125 | 30.44393349 | 40.775177 | 31.86093712 | 37.40991974 | 39.6223793
2716.447266 | -0.136784215 | -3.897375107 | 0.000430193 |  | 28.27818489 | 30.42079544 | 40.77885437 | 31.86276627 | 37.41894531 | 39.61432266
2716.546875 | -0.137341162 | -6.024585724 | 0.000432831 |  | 28.28047562 | 30.44665909 | 40.75621796 | 31.83976936 | 37.43105316 | 39.63538361
2716.646484 | -0.137368413 | -8.758560181 | 0.000405018 |  | 28.3095932 | 30.43119431 | 40.74362183 | 31.89840126 | 37.41523361 | 39.65769958
2716.746094 | -0.137017553 | -2.426376343 | 0.000413398 |  | 28.29446793 | 30.43420982 | 40.77407074 | 31.87480545 | 37.42984772 | 39.6305542
2716.845703 | -0.137348542 | -4.79442215 | 0.000472091 |  | 28.31568527 | 30.43528938 | 40.74213409 | 31.85103798 | 37.4474678 | 39.66014862
2716.945313 | -0.136925013 | -2.014652252 | 0.00044015 |  | 28.30321503 | 30.42874718 | 40.73617172 | 31.83287239 | 37.45311356 | 39.67084122
2717.044922 | -0.137000521 | 0.262939453 | 0.000412742 |  | 28.307127 | 30.39935684 | 40.73077393 | 31.80802536 | 37.48064804 | 39.66911697
2717.144531 | -0.137146429 | -4.899917603 | 0.000423856 |  | 28.31382751 | 30.42619705 | 40.73084641 | 31.81118011 | 37.49120331 | 39.6728096
2717.244141 | -0.137112365 | -0.219419479 | 0.00040058 |  | 28.28292274 | 30.43598557 | 40.74141312 | 31.72577286 | 37.49853134 | 39.68214798
2717.34375 | -0.137037424 | -4.124088287 | 0.000443629 |  | 28.32217407 | 30.45065117 | 40.73796082 | 31.71885109 | 37.50328827 | 39.71766281
2717.443359 | -0.137376361 | -4.940473557 | 0.000431601 |  | 28.32214737 | 30.40831375 | 40.73329163 | 31.68035698 | 37.5190239 | 39.70353317
2717.542969 | -0.136964186 | -2.082777023 | 0.000413511 |  | 28.25839615 | 30.45279884 | 40.71024323 | 31.68536758 | 37.56822586 | 39.73784256
2717.642578 | -0.137671015 | -6.222129822 | 0.000407818 |  | 28.32236671 | 30.44911194 | 40.70676804 | 31.63263702 | 37.58350754 | 39.75226212
2717.742188 | -0.137240673 | -6.815454483 | 0.000438048 |  | 28.32523155 | 30.45206451 | 40.68436813 | 31.60157013 | 37.58092499 | 39.77145767
2717.841797 | -0.137007902 | -0.931451797 | 0.000406011 |  | 28.30424881 | 30.44900322 | 40.66044998 | 31.58995247 | 37.57593536 | 39.77832413
2717.941406 | -0.13691309 | -2.025587082 | 0.00042861 |  | 28.3143425 | 30.4451561 | 40.66876984 | 31.54726982 | 37.63367462 | 39.77069473
2718.041016 | -0.13733662 | -5.47045517 | 0.000502109 |  | 28.29169083 | 30.43916321 | 40.6260376 | 31.4633007 | 37.64196014 | 39.80084229
2718.140625 | -0.137329239 | -0.390991211 | 0.00045561 |  | 28.28458595 | 30.4480648 | 40.64608002 | 31.41937447 | 37.65468597 | 39.81147766
2718.240234 | -0.137937851 | -1.442747116 | 0.000406922 |  | 28.30200958 | 30.46719551 | 40.61159134 | 31.36196327 | 37.65213394 | 39.81687546
2718.339844 | -0.137345704 | -1.189832687 | 0.000436034 |  | 28.34465981 | 30.44378853 | 40.58147049 | 31.33021355 | 37.67733765 | 39.83201981
2718.439453 | -0.137589829 | -2.305614471 | 0.000422975 |  | 28.29417992 | 30.43052864 | 40.57404709 | 31.2712574 | 37.71051407 | 39.84607315
2718.539063 | -0.137458115 | -3.905805588 | 0.000413239 |  | 28.28547668 | 30.45194817 | 40.55161285 | 31.20507431 | 37.7125473 | 39.84009171
2718.638672 | -0.137110662 | -4.662496567 | 0.00043518 |  | 28.31944275 | 30.43966293 | 40.53500366 | 31.11370087 | 37.73228073 | 39.89149475
2718.738281 | -0.137056159 | -7.422674179 | 0.000435385 |  | 28.32838631 | 30.43015671 | 40.5368309 | 31.1216507 | 37.72034836 | 39.8681221
2718.837891 | -0.137252595 | -3.426181793 | 0.000383232 |  | 28.31764984 | 30.43626976 | 40.48163223 | 31.04866791 | 37.74446869 | 39.87741089
2718.9375 | -0.137551224 | -3.01856041 | 0.000412038 |  | 28.31063843 | 30.42575264 | 40.475914 | 30.9908905 | 37.77088165 | 39.89532852
2719.037109 | -0.137162893 | -8.175947189 | 0.000423599 |  | 28.31144524 | 30.42839241 | 40.44496536 | 30.99667168 | 37.75450516 | 39.91911316
2719.136719 | -0.136846098 | -8.09642601 | 0.00044208 |  | 28.3133831 | 30.43551826 | 40.43218231 | 30.91558456 | 37.79778671 | 39.8900795
2719.236328 | -0.137591533 | -5.278831482 | 0.00045163 |  | 28.29686165 | 30.42144775 | 40.39163208 | 30.91077995 | 37.79391098 | 39.9222641
2719.335938 | -0.137738576 | 0.719551086 | 0.000450293 |  | 28.33703041 | 30.4239006 | 40.38547516 | 30.87259674 | 37.86849213 | 39.92181396
2719.435547 | -0.136916497 | -1.962017059 | 0.000457645 |  | 28.30688858 | 30.41803169 | 40.3657341 | 30.82671356 | 37.86208725 | 39.95868301
2719.535156 | -0.136955103 | -5.118652344 | 0.000452397 |  | 28.3326664 | 30.41136169 | 40.35146332 | 30.76517868 | 37.88304138 | 39.96462631
2719.634766 | -0.137334917 | -2.586553574 | 0.000462899 |  | 28.32140732 | 30.40869522 | 40.32004547 | 30.78219986 | 37.891819 | 39.96238327
2719.734375 | -0.137016986 | -3.173269272 | 0.000426475 |  | 28.32710838 | 30.42334938 | 40.29970551 | 30.74628258 | 37.91048813 | 39.99995041
2719.833984 | -0.138063888 | -0.970869064 | 0.000424314 |  | 28.33493423 | 30.39042854 | 40.33756638 | 30.7473278 | 37.92731094 | 40.00019455
2719.933594 | -0.137816923 | 1.949712753 | 0.000411986 |  | 28.33519745 | 30.4237957 | 40.2917366 | 30.71463776 | 37.94145203 | 40.01855469
2720.033203 | -0.137237266 | -2.029005051 | 0.00043741 |  | 28.32045746 | 30.40456772 | 40.30192184 | 30.68833542 | 37.96440125 | 40.01690674
2720.132813 | -0.137321291 | -0.64663887 | 0.000414946 |  | 28.34784889 | 30.4193821 | 40.28042221 | 30.70209885 | 38.00973892 | 40.05549622
2720.232422 | -0.137688615 | -5.207286835 | 0.000427403 |  | 28.32058144 | 30.40569496 | 40.29456329 | 30.67661285 | 37.9950943 | 40.03236771
2720.332031 | -0.137020392 | -3.505474091 | 0.000449614 |  | 28.33600044 | 30.38324928 | 40.289608 | 30.68192101 | 38.06241989 | 40.03266907
2720.431641 | -0.136928419 | -2.455085754 | 0.000456707 |  | 28.34638405 | 30.4093399 | 40.27662659 | 30.7006073 | 38.06067276 | 40.08082199
2720.53125 | -0.137516592 | -1.049249649 | 0.00045151 |  | 28.32082176 | 30.40303802 | 40.25843048 | 30.71437073 | 38.10544205 | 40.07681656
2720.630859 | -0.137104417 | -1.123073578 | 0.00042951 |  | 28.331213 | 30.40130615 | 40.26872253 | 30.71368408 | 38.0766983 | 40.09844208
2720.730469 | -0.137334349 | -4.662496567 | 0.000433327 |  | 28.30275345 | 30.39134979 | 40.27812576 | 30.75680351 | 38.10029984 | 40.10892487
2720.830078 | -0.137023798 | 1.282339096 | 0.000459043 |  | 28.37299728 | 30.41048813 | 40.24523163 | 30.80512238 | 38.10605621 | 40.0890007
2720.929688 | -0.137016418 | -0.74279213 | 0.000458285 |  | 28.30446625 | 30.40904045 | 40.25603485 | 30.88280678 | 38.13076019 | 40.09868622
2721.029297 | -0.137258273 | -6.659147263 | 0.000418735 |  | 28.34168053 | 30.39697266 | 40.27331924 | 30.86893654 | 38.15368652 | 40.11652756
2721.128906 | -0.137755608 | 2.807569504 | 0.000407306 |  | 28.33029175 | 30.39930153 | 40.23576355 | 30.86615562 | 38.13928986 | 40.08490753
2721.228516 | -0.13748934 | -4.313886642 | 0.000431148 |  | 28.33361053 | 30.41947365 | 40.22646332 | 30.85078812 | 38.15079117 | 40.13027954
2721.328125 | -0.137336052 | -2.791164398 | 0.000406041 |  | 28.32194328 | 30.41030312 | 40.26489258 | 30.86722946 | 38.14348984 | 40.10157013
2721.427734 | -0.13733151 | -6.359067917 | 0.000406427 |  | 28.33492088 | 30.40108299 | 40.23708344 | 30.8080883 | 38.18784332 | 40.15595627
2721.527344 | -0.136744473 | -6.211194992 | 0.000398288 |  | 28.34608841 | 30.41067886 | 40.25298691 | 30.7790947 | 38.1691246 | 40.1217804
2721.626953 | -0.136953967 | -2.073663712 | 0.000423355 |  | 28.33860397 | 30.43417549 | 40.23977661 | 30.75716209 | 38.17754745 | 40.14200211
2721.726563 | -0.137630139 | -6.250385284 | 0.000436072 |  | 28.34099388 | 30.40775681 | 40.26123428 | 30.7263298 | 38.17753983 | 40.17084503
2721.826172 | -0.137342297 | -3.872085571 | 0.00044143 |  | 28.30488014 | 30.38462257 | 40.22993851 | 30.67067909 | 38.19083023 | 40.18985748
2721.925781 | -0.137420077 | -5.233261108 | 0.000432907 |  | 28.33180428 | 30.42173958 | 40.25157928 | 30.66154289 | 38.20512772 | 40.17394257
2722.025391 | -0.137222505 | 0.655525208 | 0.000432716 |  | 28.32567978 | 30.42006111 | 40.24415588 | 30.64686775 | 38.17439651 | 40.1809082
2722.125 | -0.137279847 | 0.198228836 | 0.000426117 |  | 28.34450912 | 30.40073013 | 40.25167847 | 30.62450981 | 38.20406723 | 40.23467636
2722.224609 | -0.137295175 | -2.183942795 | 0.000449352 |  | 28.35969734 | 30.41744232 | 40.2622757 | 30.62342453 | 38.22106171 | 40.22494125
2722.324219 | -0.136984625 | -7.957437515 | 0.00039113 |  | 28.36606407 | 30.38218689 | 40.27082443 | 30.58359337 | 38.23332977 | 40.24156952
2722.423828 | -0.137572797 | -5.287490845 | 0.000424771 |  | 28.33162308 | 30.4082222 | 40.28280258 | 30.60437012 | 38.23209381 | 40.26268768
2722.523438 | -0.137902083 | -2.268932343 | 0.000430854 |  | 28.32474518 | 30.41528702 | 40.2681694 | 30.62081909 | 38.23738861 | 40.22309875
2722.623047 | -0.13748934 | -4.767763138 | 0.000424451 |  | 28.33572006 | 30.439291 | 40.30109787 | 30.66954231 | 38.2372551 | 40.2650528
2722.722656 | -0.137208312 | -9.822162628 | 0.000409382 |  | 28.34592247 | 30.41561127 | 40.25879669 | 30.70571899 | 38.23606873 | 40.252491
2722.822266 | -0.137787401 | -6.113674164 | 0.000431665 |  | 28.35612679 | 30.44851112 | 40.28400803 | 30.81529045 | 38.22536087 | 40.26223755
2722.921875 | -0.1366877 | -4.628547668 | 0.00041536 |  | 28.33717346 | 30.40349388 | 40.3215065 | 30.8577404 | 38.2220726 | 40.24236298
2723.021484 | -0.137344568 | -5.474555969 | 0.000400187 |  | 28.34127235 | 30.44169044 | 40.29183197 | 30.95966148 | 38.22053909 | 40.27013397
2723.121094 | -0.136464012 | -8.975927353 | 0.000449103 |  | 28.3685112 | 30.43292618 | 40.30495453 | 31.02480698 | 38.24084473 | 40.28115463
2723.220703 | -0.136951128 | -4.429634094 | 0.000441879 |  | 28.37694168 | 30.42035294 | 40.32796097 | 31.11404991 | 38.22777939 | 40.29214859
2723.320313 | -0.137132803 | -7.540016174 | 0.000456217 |  | 28.3473835 | 30.42897415 | 40.34315491 | 31.19278526 | 38.23112106 | 40.31646347
2723.419922 | -0.13711861 | -7.40877533 | 0.000441318 |  | 28.31524849 | 30.4526825 | 40.34158325 | 31.29996681 | 38.21913528 | 40.30662537
2723.519531 | -0.137284956 | -2.199666977 | 0.000486803 |  | 28.33682823 | 30.44027519 | 40.37955093 | 31.36080933 | 38.23041916 | 40.30073166
2723.619141 | -0.137126558 | -3.857275009 | 0.00042301 |  | 28.35173225 | 30.43098831 | 40.40740585 | 31.42122841 | 38.23747635 | 40.3048172
2723.71875 | -0.136730848 | -5.472959518 | 0.000452369 |  | 28.31607628 | 30.45737648 | 40.44337463 | 31.47080231 | 38.25400925 | 40.2886734
2723.818359 | -0.136919903 | -9.822162628 | 0.000420709 |  | 28.34539413 | 30.43045425 | 40.41567993 | 31.56484985 | 38.21010971 | 40.30144119
2723.917969 | -0.137179925 | -2.647846222 | 0.000450683 |  | 28.33580399 | 30.44240379 | 40.44133759 | 31.6002121 | 38.18678665 | 40.32075882
2724.017578 | -0.137096468 | -4.251455307 | 0.000433855 |  | 28.31391907 | 30.44676208 | 40.44210434 | 31.64219856 | 38.22075653 | 40.31071472
2724.117188 | -0.136734822 | -1.869966507 | 0.000464344 |  | 28.29715157 | 30.44417191 | 40.4379158 | 31.67367363 | 38.17832565 | 40.34144592
2724.216797 | -0.137169138 | -2.595441818 | 0.000418454 |  | 28.33248329 | 30.43442917 | 40.4439888 | 31.72144508 | 38.19035721 | 40.33927917
2724.316406 | -0.13684553 | -6.540437698 | 0.000410178 |  | 28.32302094 | 30.44774055 | 40.49715805 | 31.7571373 | 38.21624374 | 40.3364296
2724.416016 | -0.137180493 | -0.846237183 | 0.000427549 |  | 28.33293915 | 30.43454742 | 40.47235107 | 31.75787735 | 38.1889267 | 40.32855988
2724.515625 | -0.137337755 | -3.637628555 | 0.000449787 |  | 28.34176254 | 30.44996452 | 40.52672195 | 31.77476883 | 38.16266251 | 40.31903839
2724.615234 | -0.137359329 | -1.262062073 | 0.000427063 |  | 28.34596252 | 30.45341873 | 40.52493286 | 31.79415703 | 38.19258499 | 40.30925751
2724.714844 | -0.137584152 | 0.574409485 | 0.000437096 |  | 28.32454681 | 30.47265816 | 40.53701401 | 31.79439163 | 38.19412994 | 40.33302307
2724.814453 | -0.137093062 | 3.714639664 | 0.000422401 |  | 28.32504463 | 30.46734047 | 40.52690506 | 31.76768112 | 38.20782852 | 40.31802368
2724.914063 | -0.137691454 | -2.331819534 | 0.000439756 |  | 28.34592438 | 30.4893837 | 40.56230927 | 31.81223679 | 38.21852493 | 40.34680176
2725.013672 | -0.137272466 | -2.776126862 | 0.000434878 |  | 28.3190918 | 30.45892906 | 40.54333115 | 31.83165169 | 38.18888092 | 40.34181595
2725.113281 | -0.137591533 | 2.68179512 | 0.000449356 |  | 28.34456253 | 30.47438431 | 40.58243179 | 31.89423752 | 38.19659424 | 40.31486511
2725.212891 | -0.137755608 | 0.079063416 | 0.00044778 |  | 28.35539627 | 30.45669556 | 40.60044098 | 31.9198761 | 38.1793251 | 40.33779907
2725.3125 | -0.137477986 | 1.893209457 | 0.000453417 |  | 28.33439445 | 30.46799469 | 40.59487915 | 31.95653725 | 38.19668579 | 40.3817482
2725.412109 | -0.137338891 | -3.547626495 | 0.000416064 |  | 28.33235931 | 30.46035957 | 40.62007904 | 31.97990227 | 38.22510147 | 40.32912064
2725.511719 | -0.137488773 | 2.941087723 | 0.00044163 |  | 28.32442856 | 30.46959496 | 40.62965012 | 31.9885807 | 38.2062912 | 40.34551239
2725.611328 | -0.137442786 | 6.394155502 | 0.000411857 |  | 28.30870056 | 30.47246552 | 40.63261414 | 32.02130508 | 38.17131424 | 40.36190796
2725.710938 | -0.137052753 | 3.715551376 | 0.000396244 |  | 28.29196167 | 30.47424507 | 40.63220596 | 32.02828217 | 38.18912506 | 40.37247467
2725.810547 | -0.137504669 | -2.676555634 | 0.000395824 |  | 28.34588242 | 30.46375084 | 40.62991714 | 32.06628418 | 38.17095947 | 40.36219788
2725.910156 | -0.137516592 | -1.013021469 | 0.000426968 |  | 28.33965111 | 30.47289467 | 40.6325531 | 32.05514145 | 38.17673492 | 40.35346603
2726.009766 | -0.137022095 | 4.637205124 | 0.000444593 |  | 28.31815338 | 30.46394348 | 40.68352509 | 32.06479645 | 38.15604401 | 40.37205887
2726.109375 | -0.138016766 | 2.834001541 | 0.000421615 |  | 28.34067345 | 30.45212555 | 40.66149139 | 32.08795166 | 38.17855072 | 40.36145401
2726.208984 | -0.137729492 | 3.574968338 | 0.000429117 |  | 28.31095123 | 30.45207787 | 40.67892838 | 32.11577225 | 38.1744194 | 40.38594055
2726.308594 | -0.137365007 | 0.313520432 | 0.000418596 |  | 28.32022858 | 30.4520359 | 40.63750458 | 32.10172272 | 38.16186905 | 40.38759232
2726.408203 | -0.137671015 | -2.970481873 | 0.000506347 |  | 28.31592178 | 30.45973015 | 40.68447113 | 32.09354401 | 38.13572693 | 40.36903763
2726.507813 | -0.13673766 | 3.535093307 | 0.000450584 |  | 28.34618759 | 30.49823761 | 40.6581192 | 32.06163406 | 38.16835403 | 40.36076736
2726.607422 | -0.137481392 | -4.237102509 | 0.000411704 |  | 28.32023811 | 30.47297859 | 40.65855408 | 32.06983948 | 38.11246109 | 40.37517166
2726.707031 | -0.136894355 | -2.62620163 | 0.000413116 |  | 28.34080696 | 30.46848488 | 40.65774155 | 32.02878952 | 38.13119888 | 40.38469696
2726.806641 | -0.13799065 | 2.635541916 | 0.000411079 |  | 28.29331589 | 30.46900558 | 40.68710709 | 31.98035812 | 38.10575104 | 40.35684586
2726.90625 | -0.137392826 | 5.039133072 | 0.00042644 |  | 28.3157444 | 30.48575974 | 40.65343857 | 31.92990494 | 38.09963989 | 40.38156891
2727.005859 | -0.137472876 | 2.719163895 | 0.000427533 |  | 28.33551025 | 30.49821472 | 40.69664764 | 31.90997696 | 38.03141785 | 40.3850708
2727.105469 | -0.137244079 | 3.592969894 | 0.000439583 |  | 28.32008553 | 30.47442436 | 40.66950989 | 31.87514687 | 38.05128098 | 40.33945847
2727.205078 | -0.137428593 | 3.530534744 | 0.000440744 |  | 28.34048653 | 30.52027321 | 40.67518997 | 31.84229088 | 37.99282455 | 40.33803177
2727.304688 | -0.137315046 | 4.233911514 | 0.000430388 |  | 28.35150146 | 30.50884819 | 40.6513443 | 31.84298515 | 37.97708893 | 40.3564682
2727.404297 | -0.137885619 | 4.227983475 | 0.000432666 |  | 28.37496567 | 30.49626923 | 40.65870667 | 31.79522324 | 37.94625473 | 40.30601501
2727.503906 | -0.137488773 | -6.832998276 | 0.000432388 |  | 28.35954094 | 30.5120945 | 40.67173004 | 31.76932907 | 37.953022 | 40.33222198
2727.603516 | -0.137864613 | -0.06152153 | 0.000391807 |  | 28.33293343 | 30.50703812 | 40.63243103 | 31.73578644 | 37.95322418 | 40.2816391
2727.703125 | -0.136936367 | 0.094329834 | 0.000426955 |  | 28.36575317 | 30.50358009 | 40.67279434 | 31.73817253 | 37.93436432 | 40.30970001
2727.802734 | -0.137804433 | -0.809778214 | 0.000398062 |  | 28.33397865 | 30.47768593 | 40.6618309 | 31.6602726 | 37.91037369 | 40.28847504
2727.902344 | -0.137728924 | -0.574411392 | 0.000451245 |  | 28.34140205 | 30.50287247 | 40.66002655 | 31.61807442 | 37.919487 | 40.28325653
2728.001953 | -0.137555765 | -5.917266846 | 0.000425559 |  | 28.35593987 | 30.47671509 | 40.66164398 | 31.60326385 | 37.91457748 | 40.25805664
2728.101563 | -0.137854394 | -4.943435669 | 0.000438716 |  | 28.36602211 | 30.49131012 | 40.65961075 | 31.5591011 | 37.92054367 | 40.26911926
2728.201172 | -0.137105552 | -3.343244553 | 0.000428799 |  | 28.3515873 | 30.47816849 | 40.64590073 | 31.52238655 | 37.88809967 | 40.25896454
2728.300781 | -0.137919115 | -2.912382126 | 0.000427831 |  | 28.36287498 | 30.47550774 | 40.66467285 | 31.49798012 | 37.88685226 | 40.26089096
2728.400391 | -0.137685777 | -7.217153549 | 0.000444959 |  | 28.35740089 | 30.47579765 | 40.65900803 | 31.47314453 | 37.87566376 | 40.24158478
2728.5 | -0.137476283 | -0.372079849 | 0.000423744 |  | 28.39168167 | 30.47762108 | 40.66777802 | 31.44888878 | 37.85812759 | 40.25144577
2728.599609 | -0.137410993 | 0.310558319 | 0.0004068 |  | 28.36552238 | 30.46869469 | 40.65802002 | 31.40196419 | 37.84540558 | 40.24191284
2728.699219 | -0.137915141 | 2.238168716 | 0.000435784 |  | 28.34744835 | 30.47835159 | 40.66716766 | 31.36774445 | 37.83264542 | 40.23877335
2728.798828 | -0.138476063 | -0.919605255 | 0.000432449 |  | 28.35286903 | 30.45858002 | 40.66530609 | 31.37552071 | 37.8376503 | 40.23485565
2728.898438 | -0.138126338 | -1.190290451 | 0.000418019 |  | 28.3431778 | 30.46845245 | 40.64422989 | 31.35684776 | 37.83716583 | 40.25505829
2728.998047 | -0.13748934 | -3.314081192 | 0.000423963 |  | 28.34790421 | 30.4777317 | 40.67813492 | 31.3524437 | 37.8392868 | 40.21204758
2729.097656 | -0.137555198 | -2.28260231 | 0.000448132 |  | 28.31022453 | 30.47434235 | 40.6607666 | 31.30029297 | 37.83454514 | 40.2349472
2729.197266 | -0.137161758 | 0.784486771 | 0.000435815 |  | 28.35335732 | 30.47517014 | 40.64622879 | 31.28927994 | 37.83332825 | 40.25788879
2729.296875 | -0.137309369 | 7.802042007 | 0.000386947 |  | 28.34641266 | 30.47111511 | 40.64962387 | 31.28650665 | 37.81904221 | 40.22968674
2729.396484 | -0.137841336 | 6.967199326 | 0.000402042 |  | 28.35523987 | 30.46644211 | 40.65787888 | 31.26503563 | 37.86317825 | 40.25320435
2729.496094 | -0.137473444 | 3.011037827 | 0.000440623 |  | 28.33160782 | 30.46964264 | 40.66214371 | 31.26790619 | 37.82717896 | 40.23659515
2729.595703 | -0.137517159 | -2.298551559 | 0.000385486 |  | 28.34790611 | 30.48790932 | 40.66761017 | 31.27441025 | 37.80261993 | 40.2394104
2729.695313 | -0.137551224 | 1.556444168 | 0.000411129 |  | 28.33590126 | 30.48617744 | 40.66913223 | 31.30147171 | 37.80547333 | 40.24554443
2729.794922 | -0.137759014 | -2.010549545 | 0.000418908 |  | 28.32533455 | 30.47727394 | 40.70358658 | 31.25886345 | 37.81812286 | 40.25431442
2729.894531 | -0.137931605 | -0.330839157 | 0.000419289 |  | 28.33522797 | 30.47303772 | 40.65122223 | 31.26779175 | 37.82242966 | 40.23501587
2729.994141 | -0.137659661 | 4.251226425 | 0.000403884 |  | 28.33273125 | 30.48285675 | 40.6671257 | 31.2744503 | 37.77901077 | 40.24401093
2730.09375 | -0.13826884 | 3.373548508 | 0.000392787 |  | 28.34341431 | 30.46315384 | 40.67597198 | 31.22966766 | 37.76164246 | 40.23645782
2730.193359 | -0.137778885 | 1.116466522 | 0.000403246 |  | 28.33584213 | 30.46770477 | 40.6907692 | 31.24337578 | 37.76210403 | 40.22883987
2730.292969 | -0.13821604 | 2.633264542 | 0.000425864 |  | 28.3520031 | 30.45340157 | 40.68313599 | 31.24368286 | 37.76637268 | 40.24156952
2730.392578 | -0.137348542 | 7.999361038 | 0.000435236 |  | 28.33662605 | 30.46586609 | 40.71651077 | 31.17649269 | 37.76625443 | 40.25185776
2730.492188 | -0.137349678 | 4.403432846 | 0.000431318 |  | 28.3317318 | 30.44843483 | 40.71774673 | 31.18667793 | 37.75492096 | 40.21663666
2730.591797 | -0.138196737 | 1.364591599 | 0.000405342 |  | 28.35444641 | 30.45623779 | 40.70637512 | 31.1733799 | 37.74967194 | 40.2458725
2730.691406 | -0.137377497 | -0.924160004 | 0.00042764 |  | 28.3339386 | 30.42046547 | 40.70785141 | 31.12743187 | 37.75773621 | 40.24781799
2730.791016 | -0.137744253 | 1.394212723 | 0.000416497 |  | 28.36259079 | 30.45464516 | 40.71469879 | 31.13658142 | 37.80181122 | 40.23326874
2730.890625 | -0.137653416 | 4.173986435 | 0.00040663 |  | 28.33902359 | 30.43872833 | 40.77063751 | 31.11593246 | 37.76517487 | 40.24558258
2730.990234 | -0.137486502 | 0.949676514 | 0.000462642 |  | 28.32445526 | 30.43070984 | 40.77363205 | 31.09244156 | 37.77552032 | 40.24113083
2731.089844 | -0.137918548 | 1.201910019 | 0.000429682 |  | 28.34074402 | 30.4118824 | 40.75417709 | 31.10393333 | 37.77819443 | 40.23090363
2731.189453 | -0.13816608 | 3.812616348 | 0.00041152 |  | 28.33472824 | 30.44794083 | 40.77069855 | 31.08225822 | 37.79437637 | 40.23797226
2731.289063 | -0.137550656 | 2.904859543 | 0.000394501 |  | 28.37393951 | 30.42797279 | 40.79517746 | 31.19051552 | 37.76026535 | 40.25657654
2731.388672 | -0.137457547 | -3.442586899 | 0.000401736 |  | 28.39561653 | 30.42883873 | 40.80730057 | 31.19771194 | 37.79504776 | 40.2453804
2731.488281 | -0.138036636 | -0.814563751 | 0.000430509 |  | 28.35378075 | 30.4049511 | 40.76700592 | 31.29636955 | 37.79240036 | 40.27776337
2731.587891 | -0.137527379 | -0.131698608 | 0.000444567 |  | 28.36493301 | 30.4308548 | 40.77727509 | 31.33828926 | 37.78473663 | 40.27038574
2731.6875 | -0.137568256 | 1.3367939 | 0.000412903 |  | 28.37158966 | 30.43877602 | 40.81948471 | 31.37370872 | 37.82865906 | 40.25757217
2731.787109 | -0.138583364 | -3.500234604 | 0.00041705 |  | 28.35365295 | 30.42288208 | 40.78637695 | 31.42076302 | 37.79985809 | 40.27587509
2731.886719 | -0.138012791 | -1.225606918 | 0.000442531 |  | 28.37272644 | 30.41650772 | 40.8277626 | 31.47825813 | 37.82299805 | 40.26079559
2731.986328 | -0.137191848 | -3.575426102 | 0.000425008 |  | 28.3950367 | 30.42002869 | 40.80007553 | 31.48793793 | 37.81968307 | 40.2478714
2732.085938 | -0.137068082 | -5.992229462 | 0.000445938 |  | 28.37537956 | 30.42367363 | 40.82173538 | 31.52316093 | 37.81107712 | 40.25376129
2732.185547 | -0.137929334 | 0.959474564 | 0.000436903 |  | 28.37150002 | 30.43771172 | 40.80753326 | 31.57293701 | 37.84238434 | 40.27113342
2732.285156 | -0.138160402 | -2.012144089 | 0.000423275 |  | 28.3766098 | 30.41805267 | 40.81599045 | 31.59244728 | 37.87041473 | 40.25330353
2732.384766 | -0.138002004 | -5.789672852 | 0.0004478 |  | 28.35897446 | 30.44598389 | 40.81473923 | 31.62265968 | 37.85020447 | 40.24053574
2732.484375 | -0.137190145 | -2.767240524 | 0.000458907 |  | 28.36785507 | 30.40943718 | 40.84452057 | 31.66916084 | 37.85486221 | 40.21857452
2732.583984 | -0.138090571 | -2.663568497 | 0.000462411 |  | 28.3771553 | 30.43480492 | 40.82802582 | 31.68544197 | 37.88687897 | 40.23082352
2732.683594 | -0.138116119 | 0.627498627 | 0.000401276 |  | 28.37888718 | 30.42919159 | 40.81924057 | 31.76034546 | 37.87895203 | 40.24855804
2732.783203 | -0.137999734 | -1.06952858 | 0.000418588 |  | 28.39434433 | 30.41532707 | 40.82730484 | 31.79420662 | 37.87416458 | 40.23616028
2732.882813 | -0.138098519 | 4.2803936 | 0.000425006 |  | 28.40210342 | 30.46435547 | 40.81145859 | 31.8120327 | 37.88110733 | 40.23130798
2732.982422 | -0.137926496 | -5.815191269 | 0.000423964 |  | 28.35465622 | 30.42932701 | 40.82466125 | 31.85878944 | 37.91730118 | 40.26503372
2733.082031 | -0.138360813 | -1.937410355 | 0.00043989 |  | 28.36984253 | 30.43959999 | 40.80847931 | 31.91827965 | 37.90411758 | 40.2522049
2733.181641 | -0.138422128 | 1.218542099 | 0.000423002 |  | 28.36363411 | 30.4140892 | 40.86269379 | 31.92510605 | 37.96126175 | 40.26665878
2733.28125 | -0.138393741 | -4.465179443 | 0.000432688 |  | 28.36114311 | 30.45374107 | 40.82545853 | 31.91823387 | 37.91855621 | 40.27593613
2733.380859 | -0.137565985 | -4.627408981 | 0.00040283 |  | 28.35288811 | 30.45013237 | 40.86604309 | 31.88380814 | 37.94493866 | 40.25887299
2733.480469 | -0.138518075 | 1.900724411 | 0.000407372 |  | 28.34029579 | 30.45230675 | 40.85042572 | 31.89990616 | 37.94345093 | 40.24560928
2733.580078 | -0.137977024 | -1.797737122 | 0.000387854 |  | 28.35771942 | 30.43577766 | 40.83383942 | 31.89961243 | 37.93819046 | 40.27166367
2733.679688 | -0.138158699 | -3.721021652 | 0.000395044 |  | 28.34176254 | 30.44998741 | 40.82739258 | 31.85750008 | 37.94863129 | 40.26405716
2733.779297 | -0.138406231 | -1.833055496 | 0.000391148 |  | 28.35103798 | 30.44709587 | 40.84174728 | 31.83135223 | 37.94304276 | 40.28532028
2733.878906 | -0.137817491 | 0.915273666 | 0.000426546 |  | 28.36687469 | 30.45541382 | 40.84878922 | 31.81225586 | 37.96739197 | 40.30596924
2733.978516 | -0.138413044 | 5.384325027 | 0.00039471 |  | 28.36775589 | 30.46295929 | 40.8641777 | 31.7821846 | 37.95004654 | 40.29174423
2734.078125 | -0.13827622 | 2.425233841 | 0.000425909 |  | 28.31761169 | 30.45217705 | 40.88346863 | 31.76976013 | 37.99863815 | 40.27772903
2734.177734 | -0.13910057 | 4.658395767 | 0.000413627 |  | 28.35162163 | 30.45523262 | 40.86500168 | 31.71533394 | 37.97334671 | 40.29192734
2734.277344 | -0.138551571 | -3.174179077 | 0.000391459 |  | 28.35622025 | 30.43854141 | 40.87321472 | 31.70349884 | 37.95272064 | 40.30356598
2734.376953 | -0.138131448 | -2.393339157 | 0.000396824 |  | 28.37506676 | 30.45933723 | 40.85474777 | 31.64845848 | 37.96765137 | 40.31946945
2734.476563 | -0.137795349 | 2.904176712 | 0.000435598 |  | 28.37503624 | 30.43613815 | 40.89068985 | 31.66675377 | 38.00422668 | 40.32693481
2734.576172 | -0.13874971 | 0.414913177 | 0.000375184 |  | 28.33932495 | 30.43849182 | 40.85061264 | 31.59380913 | 37.96725845 | 40.30258179
2734.675781 | -0.138225124 | -2.663339615 | 0.000388609 |  | 28.33529663 | 30.43602562 | 40.85260773 | 31.59062195 | 37.9528389 | 40.32214737
2734.775391 | -0.138311987 | 1.040590286 | 0.000382833 |  | 28.32742691 | 30.45578957 | 40.87053299 | 31.59362602 | 37.96576691 | 40.34664154
2734.875 | -0.138554978 | 4.685281754 | 0.000445497 |  | 28.33476448 | 30.44249725 | 40.86430359 | 31.55789757 | 37.96780777 | 40.32727432
2734.974609 | -0.138540784 | 2.58792305 | 0.000387541 |  | 28.32805252 | 30.4301033 | 40.85289383 | 31.54854584 | 37.94894028 | 40.33415604
2735.074219 | -0.138149048 | -0.082937241 | 0.00038434 |  | 28.33428955 | 30.42878914 | 40.8942337 | 31.53570938 | 37.93037415 | 40.33719254
2735.173828 | -0.137938986 | 0.862867355 | 0.00041993 |  | 28.31339455 | 30.41983414 | 40.88733292 | 31.51667976 | 37.96545792 | 40.37520599
2735.273438 | -0.138245562 | 0.963348389 | 0.000377984 |  | 28.33480835 | 30.4430275 | 40.89175797 | 31.50488091 | 37.95893478 | 40.36429977
2735.373047 | -0.139035848 | 0.011392593 | 0.000360787 |  | 28.32105637 | 30.41733932 | 40.89429474 | 31.44769287 | 37.98041153 | 40.36065292
2735.472656 | -0.138039475 | 7.502878189 | 0.000400155 |  | 28.31165886 | 30.41272163 | 40.90723038 | 31.41679001 | 37.99552917 | 40.35617065
2735.572266 | -0.138004275 | 0.120304108 | 0.000414654 |  | 28.3552494 | 30.43299675 | 40.89778519 | 31.42323494 | 37.99404526 | 40.36065674
2735.671875 | -0.137688615 | -1.616596222 | 0.000414129 |  | 28.31807137 | 30.40835953 | 40.92347717 | 31.40002251 | 37.96949768 | 40.35398102
2735.771484 | -0.138556681 | 3.161645889 | 0.000430455 |  | 28.32578659 | 30.42902374 | 40.90288162 | 31.34929657 | 37.98365402 | 40.35829926
2735.871094 | -0.138513533 | 3.723981857 | 0.000402914 |  | 28.3299427 | 30.41922569 | 40.87729263 | 31.33829308 | 37.99163055 | 40.33626556
2735.970703 | -0.138321071 | 0.978160858 | 0.00042736 |  | 28.31704712 | 30.40696335 | 40.90647507 | 31.2972374 | 38.00178146 | 40.3366394
2736.070313 | -0.13885758 | 1.92738533 | 0.000418655 |  | 28.32419014 | 30.39438248 | 40.93394089 | 31.27746773 | 38.00944519 | 40.35643387
2736.169922 | -0.138397147 | -0.691524506 | 0.000414169 |  | 28.31864166 | 30.4210968 | 40.90950394 | 31.29213524 | 38.02180099 | 40.34599304
2736.269531 | -0.137994056 | 3.302232742 | 0.00043044 |  | 28.32178116 | 30.4024086 | 40.8641777 | 31.24380875 | 38.03195572 | 40.36346436
2736.369141 | -0.138615157 | 3.650613785 | 0.000435086 |  | 28.28945732 | 30.41960526 | 40.88305664 | 31.24689293 | 38.00298691 | 40.32961655
2736.46875 | -0.138493095 | 3.941576004 | 0.000438152 |  | 28.32422066 | 30.43835258 | 40.88459015 | 31.22815514 | 38.00723648 | 40.35737228
2736.568359 | -0.138074674 | -0.975881577 | 0.000400411 |  | 28.33452797 | 30.42889404 | 40.90628815 | 31.22107887 | 38.01056671 | 40.35399246
2736.667969 | -0.137732331 | 8.680860519 | 0.000414191 |  | 28.35286522 | 30.40923309 | 40.89772034 | 31.23015785 | 37.98041916 | 40.3698082
2736.767578 | -0.138578255 | 3.058889389 | 0.000444848 |  | 28.29819107 | 30.41075897 | 40.91977692 | 31.26452065 | 38.02778625 | 40.32693863
2736.867188 | -0.138636164 | 7.368444443 | 0.000459243 |  | 28.29595757 | 30.39170456 | 40.90794373 | 31.27754784 | 37.98403931 | 40.32263565
2736.966797 | -0.13820355 | -1.000490189 | 0.000428142 |  | 28.31276131 | 30.38431549 | 40.93332291 | 31.32135201 | 37.9789772 | 40.32841873
2737.066406 | -0.138453353 | 2.982557297 | 0.000454262 |  | 28.30110359 | 30.37944794 | 40.88130569 | 31.34646797 | 37.96915436 | 40.27799606
2737.166016 | -0.138511262 | -1.122844696 | 0.000442767 |  | 28.30716133 | 30.3949852 | 40.92198181 | 31.41049194 | 37.95258331 | 40.271698
2737.265625 | -0.13769486 | 0.871982574 | 0.000412483 |  | 28.29777527 | 30.38195801 | 40.89824677 | 31.45626068 | 37.94423294 | 40.28914642
2737.365234 | -0.138402825 | 5.51533699 | 0.000394769 |  | 28.31216049 | 30.36493492 | 40.89432144 | 31.5068531 | 37.92053986 | 40.2233963
2737.464844 | -0.138114416 | 1.767660141 | 0.000426351 |  | 28.31585121 | 30.36024475 | 40.91633987 | 31.54417038 | 37.90539169 | 40.24197769
2737.564453 | -0.138508423 | 2.946329117 | 0.000416706 |  | 28.29846191 | 30.36192894 | 40.91369629 | 31.60108566 | 37.91630173 | 40.2189064
2737.664063 | -0.138350593 | -2.665390015 | 0.000397881 |  | 28.29517555 | 30.36799431 | 40.93859863 | 31.65406609 | 37.8727951 | 40.2087059
2737.763672 | -0.137428593 | -2.76609993 | 0.000422956 |  | 28.29903793 | 30.35932541 | 40.9057579 | 31.6601429 | 37.87207794 | 40.19409943
2737.863281 | -0.138530565 | -0.699501038 | 0.000433525 |  | 28.29141998 | 30.34370613 | 40.92825317 | 31.73414421 | 37.83568954 | 40.19612122
2737.962891 | -0.13815586 | -1.959054947 | 0.000413681 |  | 28.28845978 | 30.32764435 | 40.91376495 | 31.75825119 | 37.78926849 | 40.18289566
2738.0625 | -0.138163809 | -0.954236984 | 0.000383305 |  | 28.2957592 | 30.32343864 | 40.94484329 | 31.80839348 | 37.76722717 | 40.14241791
2738.162109 | -0.137698834 | 0.294382095 | 0.000437015 |  | 28.281353 | 30.33564758 | 40.90894318 | 31.80403328 | 37.75250244 | 40.12640381
2738.261719 | -0.138303471 | 2.466020584 | 0.000422705 |  | 28.29257202 | 30.32146835 | 40.90710449 | 31.8223629 | 37.75427246 | 40.10692978
2738.361328 | -0.138189925 | 5.541086197 | 0.000397204 |  | 28.29639435 | 30.3037014 | 40.89742661 | 31.84060669 | 37.71939468 | 40.08111954
2738.460938 | -0.137744253 | 2.89141655 | 0.000442842 |  | 28.28321457 | 30.33005714 | 40.9065361 | 31.84337807 | 37.70046997 | 40.08802414
2738.560547 | -0.138204118 | -2.763595581 | 0.000422257 |  | 28.3008461 | 30.32153893 | 40.89110947 | 31.84376907 | 37.6849823 | 40.03249741
2738.660156 | -0.138265433 | 3.680692673 | 0.0004167 |  | 28.27797699 | 30.29359627 | 40.89503479 | 31.85159874 | 37.6397934 | 40.02377701
2738.759766 | -0.138663983 | 4.069631577 | 0.000392225 |  | 28.28804588 | 30.25947189 | 40.85816193 | 31.85567665 | 37.59648132 | 40.02775955
2738.859375 | -0.137860071 | 3.06549263 | 0.000463094 |  | 28.28190231 | 30.32580185 | 40.86708832 | 31.82662582 | 37.5848732 | 40.00887299
2738.958984 | -0.138132583 | 3.795980453 | 0.000414605 |  | 28.28320503 | 30.27085495 | 40.84376526 | 31.79618835 | 37.60699844 | 39.96847916
2739.058594 | -0.138508423 | 1.312416077 | 0.000438653 |  | 28.27844238 | 30.27319145 | 40.81465912 | 31.75273705 | 37.59898758 | 39.98387527
2739.158203 | -0.138643544 | 4.249860764 | 0.000431444 |  | 28.27703094 | 30.30560875 | 40.8240509 | 31.74957466 | 37.59391785 | 39.97883987
2739.257813 | -0.138395444 | 0.515396118 | 0.000412328 |  | 28.27159309 | 30.27293777 | 40.80456161 | 31.72565842 | 37.59211349 | 39.92618179
2739.357422 | -0.138004843 | 1.126718521 | 0.000430786 |  | 28.30096626 | 30.28387642 | 40.80722809 | 31.72826385 | 37.60292053 | 39.95929337
2739.457031 | -0.13822115 | -4.052087784 | 0.00043672 |  | 28.28468132 | 30.26816177 | 40.79065323 | 31.69925308 | 37.597229 | 39.9487648
2739.556641 | -0.138172892 | -0.655296326 | 0.000409236 |  | 28.29806709 | 30.27022934 | 40.7804184 | 31.71683693 | 37.64344788 | 39.97251129
2739.65625 | -0.138551571 | 6.377523422 | 0.000426263 |  | 28.29720497 | 30.25777435 | 40.7530899 | 31.65445137 | 37.61448288 | 39.92809296
2739.755859 | -0.138452218 | -1.749889374 | 0.000450832 |  | 28.27702904 | 30.27529144 | 40.76236725 | 31.68396568 | 37.62599564 | 39.96248627
2739.855469 | -0.137794781 | 1.897535324 | 0.000468835 |  | 28.29051781 | 30.28473282 | 40.69076538 | 31.65242958 | 37.65074921 | 39.98142624
2739.955078 | -0.138731543 | -5.461795807 | 0.000434118 |  | 28.27560997 | 30.25548172 | 40.70938873 | 31.67003632 | 37.65766525 | 39.96640778
2740.054688 | -0.138256917 | -1.59768486 | 0.00041975 |  | 28.28985023 | 30.26673126 | 40.70824432 | 31.67408943 | 37.65797424 | 39.97794724
2740.154297 | -0.139205601 | -1.34135437 | 0.000418075 |  | 28.28454781 | 30.31872177 | 40.70989609 | 31.69765091 | 37.69196701 | 39.98961258
2740.253906 | -0.138044017 | -1.740320206 | 0.000424701 |  | 28.27765846 | 30.27684784 | 40.64678192 | 31.67979431 | 37.68584824 | 39.97265625
2740.353516 | -0.138285304 | -3.946592331 | 0.000432671 |  | 28.2793808 | 30.28078842 | 40.68029785 | 31.6848259 | 37.70227051 | 39.98208237
2740.453125 | -0.138440863 | -0.236053467 | 0.000459535 |  | 28.25315857 | 30.26328468 | 40.70259857 | 31.71245575 | 37.73428726 | 39.96591568
2740.552734 | -0.138057642 | 1.745332718 | 0.000398927 |  | 28.27573395 | 30.27881813 | 40.67391968 | 31.68598938 | 37.71663284 | 39.99639893
2740.652344 | -0.138287575 | 3.714639664 | 0.000414567 |  | 28.27964783 | 30.28090286 | 40.67720413 | 31.66615295 | 37.70539856 | 40.00709915
2740.751953 | -0.138303471 | -1.262062073 | 0.000434904 |  | 28.26212883 | 30.28205299 | 40.67558289 | 31.67080307 | 37.73941803 | 40.01089096
2740.851563 | -0.138492527 | -1.548240662 | 0.000438828 |  | 28.26259232 | 30.29528618 | 40.65785599 | 31.67803574 | 37.73721313 | 40.01310349
2740.951172 | -0.138205821 | 0.718639374 | 0.000422609 |  | 28.25713348 | 30.25387192 | 40.65740204 | 31.61986542 | 37.75275803 | 40.0060463
2741.050781 | -0.138548732 | 3.857500076 | 0.000451381 |  | 28.26055527 | 30.28525543 | 40.67540359 | 31.59753609 | 37.74875641 | 40.03192902
2741.150391 | -0.138750278 | 2.720071793 | 0.000423789 |  | 28.27963448 | 30.28634453 | 40.65566254 | 31.60177231 | 37.74272156 | 40.01424026
2741.25 | -0.138549868 | 4.119756699 | 0.000414459 |  | 28.26141167 | 30.28920364 | 40.66334534 | 31.64084435 | 37.770298 | 40.00608063
2741.349609 | -0.138139396 | 1.641202927 | 0.000450742 |  | 28.26387215 | 30.27361679 | 40.64065933 | 31.61923218 | 37.79525375 | 39.99496841
2741.449219 | -0.138847361 | 3.705068588 | 0.000451927 |  | 28.26371574 | 30.2697506 | 40.66482162 | 31.62011528 | 37.75408173 | 40.00918198
2741.548828 | -0.138693505 | 2.09006691 | 0.000379877 |  | 28.2679081 | 30.25115204 | 40.63854218 | 31.64088821 | 37.74287796 | 39.96986389
2741.648438 | -0.138569739 | 7.988195419 | 0.000434816 |  | 28.24892998 | 30.2909832 | 40.63895035 | 31.61279297 | 37.75571442 | 39.99288177
2741.748047 | -0.137799323 | 5.800149918 | 0.000420098 |  | 28.27076149 | 30.29562759 | 40.60993576 | 31.59544373 | 37.68856049 | 39.93993378
2741.847656 | -0.138186518 | 6.663930893 | 0.000445413 |  | 28.26375389 | 30.29210472 | 40.67081833 | 31.6096096 | 37.68123627 | 39.93811035
2741.947266 | -0.138065591 | 6.161294937 | 0.000396518 |  | 28.28123856 | 30.28204155 | 40.6397171 | 31.58040047 | 37.68184662 | 39.94973373
2742.046875 | -0.138512965 | 9.008508682 | 0.0004224 |  | 28.27222633 | 30.28810692 | 40.64826584 | 31.58435249 | 37.675457 | 39.9528656
2742.146484 | -0.138134287 | 4.344419479 | 0.000419321 |  | 28.27824783 | 30.2794342 | 40.62082672 | 31.55921173 | 37.66520691 | 39.92471695
2742.246094 | -0.13879002 | 10.98761559 | 0.000388253 |  | 28.26564789 | 30.29743385 | 40.64493179 | 31.56310844 | 37.6617775 | 39.93644333
2742.345703 | -0.138451082 | 5.665948868 | 0.00043399 |  | 28.27730751 | 30.27808189 | 40.65877533 | 31.50369263 | 37.68606567 | 39.9550705
2742.445313 | -0.138847361 | 3.894868851 | 0.000440476 |  | 28.2710743 | 30.27877808 | 40.668293 | 31.47813606 | 37.69966507 | 39.91136932
2742.544922 | -0.138261459 | 3.885526657 | 0.000417797 |  | 28.27526665 | 30.31055069 | 40.65711975 | 31.48048973 | 37.71897125 | 39.92004013
2742.644531 | -0.138607209 | 7.514039993 | 0.000427693 |  | 28.24812698 | 30.30475426 | 40.66558075 | 31.44989014 | 37.74831009 | 39.93506622
2742.744141 | -0.138507288 | 3.644918442 | 0.000425649 |  | 28.28565216 | 30.32421875 | 40.67007828 | 31.49936485 | 37.73280716 | 39.96562195
2742.84375 | -0.138283033 | 6.686944962 | 0.000407247 |  | 28.28181839 | 30.30187225 | 40.67289352 | 31.4817028 | 37.78652191 | 39.93730164
2742.943359 | -0.138314258 | 4.027479172 | 0.00042849 |  | 28.2902813 | 30.33025169 | 40.6635704 | 31.54862213 | 37.74546814 | 40.00457001
2743.042969 | -0.137914573 | 9.760641098 | 0.000425556 |  | 28.28318214 | 30.30941391 | 40.67564774 | 31.59354401 | 37.77934265 | 39.93489075
2743.142578 | -0.138236479 | 4.701684952 | 0.000419268 |  | 28.32808685 | 30.32987404 | 40.66766739 | 31.64930916 | 37.77437973 | 39.97518539
2743.242188 | -0.138264865 | 9.338663101 | 0.000465077 |  | 28.28903961 | 30.28374481 | 40.67697525 | 31.72635078 | 37.77605057 | 39.98168182
2743.341797 | -0.13855441 | 6.382764816 | 0.000438817 |  | 28.2905674 | 30.32152176 | 40.69054794 | 31.78469658 | 37.76899338 | 40.00426483
2743.441406 | -0.138504449 | 10.86753654 | 0.00045659 |  | 28.31398201 | 30.32534981 | 40.70431519 | 31.85191917 | 37.75073242 | 39.96565247
2743.541016 | -0.138630486 | 16.18760872 | 0.000415902 |  | 28.29301834 | 30.32795715 | 40.68662643 | 31.90110207 | 37.7606926 | 39.9922905
2743.640625 | -0.138233072 | 9.144536972 | 0.00039958 |  | 28.29966164 | 30.31989288 | 40.69952011 | 31.9765892 | 37.75412369 | 39.95552063
2743.740234 | -0.139023926 | 4.085577011 | 0.000425167 |  | 28.28754234 | 30.33226776 | 40.69237518 | 32.00892258 | 37.73173523 | 39.9784584
2743.839844 | -0.138230234 | 5.930482864 | 0.000416144 |  | 28.29197502 | 30.31918144 | 40.72827911 | 32.07783508 | 37.73584747 | 39.95104218
2743.939453 | -0.138870638 | 5.732252121 | 0.000464342 |  | 28.31130409 | 30.32997513 | 40.71709061 | 32.1317749 | 37.72558975 | 39.92893982
2744.039063 | -0.138580526 | 5.612401962 | 0.000430872 |  | 28.29693222 | 30.29719543 | 40.74760818 | 32.1751442 | 37.73925018 | 39.97360611
2744.138672 | -0.139084106 | 7.257707596 | 0.000441455 |  | 28.30195427 | 30.31502724 | 40.73065567 | 32.20669556 | 37.73622131 | 39.96953583
2744.238281 | -0.138551003 | 10.39201546 | 0.000479799 |  | 28.31930351 | 30.29768562 | 40.77258301 | 32.26089096 | 37.72038269 | 39.94163132
2744.337891 | -0.138174028 | 3.67499733 | 0.00043356 |  | 28.29420662 | 30.31842995 | 40.75711441 | 32.30104828 | 37.73495102 | 39.98068237
2744.4375 | -0.138730407 | 8.30308342 | 0.000431846 |  | 28.31367683 | 30.28903008 | 40.79481125 | 32.32670212 | 37.70378113 | 39.99411774
2744.537109 | -0.138200144 | 7.182062149 | 0.000418148 |  | 28.3326416 | 30.30778503 | 40.77405548 | 32.37274933 | 37.68892288 | 39.96853256
2744.636719 | -0.138381819 | 7.099126816 | 0.000433194 |  | 28.31315613 | 30.29718399 | 40.77989197 | 32.41515732 | 37.69054794 | 39.91530228
2744.736328 | -0.13849423 | 0.436559677 | 0.000429068 |  | 28.31078339 | 30.28695679 | 40.79227829 | 32.49863052 | 37.69790268 | 39.96365356
2744.835938 | -0.1385317 | 8.696809769 | 0.000445187 |  | 28.3269825 | 30.27727699 | 40.78056335 | 32.5463028 | 37.68106842 | 39.97780609
2744.935547 | -0.138518643 | 0.885196686 | 0.000397381 |  | 28.31236839 | 30.2908802 | 40.81440735 | 32.60757828 | 37.686203 | 39.95323944
2745.035156 | -0.138491391 | -1.41381073 | 0.00044207 |  | 28.32954216 | 30.29820633 | 40.82165527 | 32.64682388 | 37.69643402 | 39.97838593
2745.134766 | -0.137881077 | 0.166330338 | 0.000467779 |  | 28.31434059 | 30.26534081 | 40.85066223 | 32.74793625 | 37.67760086 | 39.98229599
2745.234375 | -0.138841116 | 5.225969315 | 0.000464138 |  | 28.31506157 | 30.28437042 | 40.82081223 | 32.79418945 | 37.69015503 | 39.99716568
2745.333984 | -0.138420425 | -0.015039444 | 0.000442466 |  | 28.30122948 | 30.28531075 | 40.81549072 | 32.8900528 | 37.69636536 | 40.01361465
2745.433594 | -0.138142235 | 0.059240341 | 0.000438069 |  | 28.33706856 | 30.27848053 | 40.81122589 | 32.90867996 | 37.70419312 | 39.99758148
2745.533203 | -0.138624241 | 3.272382736 | 0.000420786 |  | 28.35382271 | 30.28584862 | 40.86998749 | 32.94598007 | 37.73114777 | 39.97924423
2745.632813 | -0.138051397 | 4.38907814 | 0.000401544 |  | 28.33308601 | 30.29914284 | 40.83669281 | 33.01308823 | 37.72393036 | 39.9839859
2745.732422 | -0.138383522 | 0.934642792 | 0.000440243 |  | 28.33315277 | 30.26421928 | 40.83353806 | 33.05765915 | 37.72647858 | 39.97187042
2745.832031 | -0.13867477 | 6.906591415 | 0.000447081 |  | 28.34097862 | 30.27403259 | 40.78956604 | 33.0549202 | 37.7076416 | 40.00777817
2745.931641 | -0.138342077 | -3.149116516 | 0.000423891 |  | 28.36148071 | 30.28681183 | 40.82813263 | 33.10269165 | 37.68051147 | 39.97247696
2746.03125 | -0.13831142 | -1.114870071 | 0.000417995 |  | 28.35263824 | 30.27293968 | 40.82278061 | 33.11032104 | 37.69018555 | 39.96282959
2746.130859 | -0.138742898 | 2.9301548 | 0.000467056 |  | 28.34532356 | 30.26952171 | 40.8204689 | 33.06690216 | 37.6834259 | 39.94437408
2746.230469 | -0.137921954 | 5.28429985 | 0.000427339 |  | 28.34903526 | 30.28045464 | 40.79760361 | 33.07672501 | 37.64485168 | 39.94054413
2746.330078 | -0.138945011 | 4.639940262 | 0.000427553 |  | 28.34713364 | 30.24059105 | 40.79850006 | 33.07694244 | 37.68745041 | 39.92512512
2746.429688 | -0.138585635 | 2.707998276 | 0.000435641 |  | 28.33790016 | 30.24909401 | 40.78767014 | 33.05686569 | 37.64918137 | 39.91853333
2746.529297 | -0.138227395 | 5.250123978 | 0.000404585 |  | 28.37738228 | 30.27680969 | 40.75923538 | 33.03600693 | 37.65759659 | 39.95872116
2746.628906 | -0.137889593 | 6.095674515 | 0.000416297 |  | 28.34718323 | 30.24925613 | 40.78335571 | 33.0231514 | 37.65616989 | 39.90353012
2746.728516 | -0.138679879 | 1.821886063 | 0.000416775 |  | 28.34963799 | 30.26633263 | 40.74827957 | 32.98896408 | 37.65461731 | 39.92064285
2746.828125 | -0.138352297 | 1.082971573 | 0.000426587 |  | 28.34568787 | 30.25872803 | 40.7577858 | 33.03156662 | 37.65875244 | 39.89247894
2746.927734 | -0.137792511 | 5.135515213 | 0.000404144 |  | 28.38661194 | 30.25693703 | 40.7387886 | 32.97766876 | 37.65839005 | 39.91234589
2747.027344 | -0.13885758 | 2.3484478 | 0.000433518 |  | 28.36974716 | 30.27669907 | 40.75685883 | 32.95950699 | 37.65777588 | 39.90074921
2747.126953 | -0.137974753 | 5.841619492 | 0.000423557 |  | 28.39959335 | 30.28096771 | 40.71908188 | 32.91365051 | 37.6758194 | 39.89298248
2747.226563 | -0.138914921 | 4.887838364 | 0.000425026 |  | 28.37755585 | 30.28887367 | 40.70479202 | 32.91104889 | 37.68790436 | 39.90966415
2747.326172 | -0.138300633 | 1.919866562 | 0.000460375 |  | 28.38287163 | 30.24233246 | 40.69777679 | 32.85983276 | 37.6714592 | 39.85890198
2747.425781 | -0.138124067 | 4.55175972 | 0.00043718 |  | 28.37614822 | 30.30885124 | 40.70665359 | 32.78245926 | 37.68006516 | 39.87616348
2747.525391 | -0.138619699 | 0.418104172 | 0.000455155 |  | 28.40484047 | 30.30984116 | 40.6736145 | 32.7231636 | 37.67819595 | 39.85600662
2747.625 | -0.138738923 | 2.671545029 | 0.000457063 |  | 28.41486359 | 30.32134247 | 40.68911362 | 32.68821335 | 37.68540955 | 39.85916138
2747.724609 | -0.138220582 | 1.620241165 | 0.000413381 |  | 28.387537 | 30.29966927 | 40.69800186 | 32.67871475 | 37.71373749 | 39.87817383
2747.824219 | -0.138575416 | 0.97542572 | 0.000431038 |  | 28.41775131 | 30.29972839 | 40.64501953 | 32.61161804 | 37.67623138 | 39.8690834
2747.923828 | -0.138394877 | 0.445901871 | 0.000409639 |  | 28.42106056 | 30.34202576 | 40.64792633 | 32.58311844 | 37.69465256 | 39.89229202
2748.023438 | -0.138229098 | -0.570310593 | 0.000412348 |  | 28.41661644 | 30.35881424 | 40.6127739 | 32.51139832 | 37.70235443 | 39.87949753
2748.123047 | -0.138590745 | 1.496061325 | 0.000418686 |  | 28.43106842 | 30.35346222 | 40.65348053 | 32.44247437 | 37.67688751 | 39.87411118
2748.222656 | -0.138433483 | 3.370359421 | 0.000434415 |  | 28.45263863 | 30.33210945 | 40.65309143 | 32.36886978 | 37.70345688 | 39.86632538
2748.322266 | -0.137728357 | -1.048566818 | 0.000415905 |  | 28.45329094 | 30.34702301 | 40.65251541 | 32.29897308 | 37.70230103 | 39.87192917
2748.421875 | -0.138440295 | 3.504106522 | 0.000424021 |  | 28.47703362 | 30.35669899 | 40.65090942 | 32.25144958 | 37.70864487 | 39.87242508
2748.521484 | -0.138556113 | 0.22420311 | 0.000420208 |  | 28.45741653 | 30.33947372 | 40.62902069 | 32.16905212 | 37.71850204 | 39.86326599
2748.621094 | -0.138354 | 2.302194595 | 0.000454131 |  | 28.47145462 | 30.32878494 | 40.65499115 | 32.11143494 | 37.73068619 | 39.86613846
2748.720703 | -0.138357974 | 3.10058403 | 0.000423195 |  | 28.47723961 | 30.38539505 | 40.63515854 | 32.0707016 | 37.69556046 | 39.84073639
2748.820313 | -0.138047991 | 3.526891708 | 0.000436593 |  | 28.44163513 | 30.39708519 | 40.64113998 | 32.0434761 | 37.70161819 | 39.84452057
2748.919922 | -0.138908676 | -5.900634766 | 0.00045145 |  | 28.46063042 | 30.39467049 | 40.64540863 | 31.98194885 | 37.70636368 | 39.85422134
2749.019531 | -0.138364219 | -2.990531921 | 0.000453823 |  | 28.48228645 | 30.38408852 | 40.63800812 | 31.95565414 | 37.71327209 | 39.85853195
2749.119141 | -0.138398851 | 1.33452034 | 0.000448336 |  | 28.47633171 | 30.36221695 | 40.62519455 | 31.95527267 | 37.6818924 | 39.80780411
2749.21875 | -0.138025849 | 1.676977158 | 0.000428537 |  | 28.47333908 | 30.39067459 | 40.63999176 | 31.97414207 | 37.64678192 | 39.81684113
2749.318359 | -0.137963966 | 6.321928024 | 0.000429543 |  | 28.48049164 | 30.40374756 | 40.63392258 | 31.97997093 | 37.65972519 | 39.83239746
2749.417969 | -0.138697479 | 2.854505539 | 0.000413164 |  | 28.4787941 | 30.39057541 | 40.63003922 | 32.01713562 | 37.6569519 | 39.81891251
2749.517578 | -0.138435186 | 3.966867447 | 0.000426973 |  | 28.50184059 | 30.38086891 | 40.5990448 | 32.01369095 | 37.62783432 | 39.78787994
2749.617188 | -0.138686692 | 0.870615005 | 0.000430553 |  | 28.49610519 | 30.41901016 | 40.63357925 | 32.0397644 | 37.65004349 | 39.76825714
2749.716797 | -0.138080352 | -2.262779236 | 0.000429359 |  | 28.4774456 | 30.40769577 | 40.59734726 | 31.95727921 | 37.64644623 | 39.79023743
2749.816406 | -0.137983269 | -0.862867355 | 0.000409566 |  | 28.48749352 | 30.39809799 | 40.58545303 | 31.90600014 | 37.61323547 | 39.78836441
2749.916016 | -0.13813088 | 1.477151871 | 0.000445727 |  | 28.49106598 | 30.38920975 | 40.60253906 | 31.85099411 | 37.66440964 | 39.75614166
2750.015625 | -0.13811328 | -0.550031662 | 0.000451696 |  | 28.46844482 | 30.39634323 | 40.59543228 | 31.79224396 | 37.63566208 | 39.74528122
2750.115234 | -0.139012571 | 5.060323715 | 0.000434516 |  | 28.4568615 | 30.35632133 | 40.58553314 | 31.71333694 | 37.62506104 | 39.74624634
2750.214844 | -0.138700318 | 2.473081589 | 0.000436966 |  | 28.47057724 | 30.37236595 | 40.60208893 | 31.64933014 | 37.69329834 | 39.75405502
2750.314453 | -0.137744253 | 2.918756485 | 0.000439405 |  | 28.46839333 | 30.36825371 | 40.58470154 | 31.55982208 | 37.65317535 | 39.7637291
2750.414063 | -0.138553274 | 6.938264847 | 0.000423325 |  | 28.4877739 | 30.37761879 | 40.59547043 | 31.48286629 | 37.65401459 | 39.75488663
2750.513672 | -0.13863446 | 5.802885056 | 0.000436118 |  | 28.46888542 | 30.36650276 | 40.60871124 | 31.45840645 | 37.66941071 | 39.75378799
2750.613281 | -0.137778317 | 5.729291916 | 0.000419652 |  | 28.48279381 | 30.37294579 | 40.59616852 | 31.40028763 | 37.68537903 | 39.7298317
2750.712891 | -0.137898677 | 7.37231636 | 0.000432489 |  | 28.46154022 | 30.39982986 | 40.57790756 | 31.36764526 | 37.65068436 | 39.73329544
2750.8125 | -0.138429508 | 4.44307518 | 0.000407766 |  | 28.49718285 | 30.3783741 | 40.57666397 | 31.32626534 | 37.65326691 | 39.72549438
2750.912109 | -0.137848716 | 2.368501663 | 0.000405104 |  | 28.49815941 | 30.37106133 | 40.55267715 | 31.30345345 | 37.64154434 | 39.69382858
2751.011719 | -0.138627648 | 4.844778061 | 0.000464253 |  | 28.48980904 | 30.37345505 | 40.593853 | 31.28487587 | 37.63008118 | 39.70038986
2751.111328 | -0.138393173 | 8.154073715 | 0.000378104 |  | 28.47978973 | 30.37058258 | 40.56787491 | 31.26425362 | 37.61428833 | 39.67011642
2751.210938 | -0.138209227 | 6.05465889 | 0.000401591 |  | 28.44464684 | 30.37465858 | 40.56796646 | 31.20164871 | 37.61896896 | 39.64690781
2751.310547 | -0.138183679 | 8.177541733 | 0.000446845 |  | 28.43144989 | 30.37883377 | 40.53803635 | 31.11488724 | 37.65567398 | 39.63077927
2751.410156 | -0.138097384 | 12.42193413 | 0.000409885 |  | 28.50895691 | 30.33549881 | 40.55878067 | 31.10219383 | 37.63838196 | 39.64870453
2751.509766 | -0.138287007 | 7.78335762 | 0.000457894 |  | 28.45860863 | 30.34755135 | 40.53252411 | 31.01046371 | 37.65587616 | 39.64085007
2751.609375 | -0.138645247 | 6.81978035 | 0.000443571 |  | 28.43673325 | 30.33969307 | 40.55113602 | 31.01602936 | 37.65376663 | 39.65195465
2751.708984 | -0.138078649 | 6.428106308 | 0.000430446 |  | 28.44615936 | 30.33716202 | 40.51194382 | 30.95084953 | 37.6612854 | 39.63926315
2751.808594 | -0.137665906 | 10.26373482 | 0.000429221 |  | 28.4582901 | 30.33422661 | 40.53115845 | 30.88922119 | 37.66514587 | 39.67616653
2751.908203 | -0.137068649 | 6.777170181 | 0.000444846 |  | 28.44867706 | 30.29432869 | 40.49432373 | 30.88779068 | 37.63767624 | 39.60464478
2752.007813 | -0.13818595 | 5.542909622 | 0.00041559 |  | 28.44722748 | 30.26962471 | 40.47730637 | 30.84062576 | 37.66348267 | 39.61352539
2752.107422 | -0.138502178 | 7.046262741 | 0.00041779 |  | 28.41595078 | 30.27823639 | 40.45823288 | 30.80410576 | 37.65307617 | 39.60558319
2752.207031 | -0.137551224 | 6.857149124 | 0.000401803 |  | 28.4468441 | 30.27435493 | 40.44483185 | 30.7885437 | 37.66802216 | 39.6294899
2752.306641 | -0.13815586 | 4.200418472 | 0.000377007 |  | 28.45069313 | 30.24681664 | 40.42635727 | 30.77010536 | 37.65985489 | 39.62152863
2752.40625 | -0.137763556 | 8.224248886 | 0.00042117 |  | 28.46157455 | 30.28360176 | 40.4221077 | 30.73253822 | 37.67476654 | 39.63000107
2752.505859 | -0.13792536 | 5.230298996 | 0.000449873 |  | 28.42361832 | 30.25592232 | 40.42041397 | 30.75643349 | 37.695961 | 39.61452484
2752.605469 | -0.138667389 | 9.448488235 | 0.000423892 |  | 28.43904877 | 30.25040627 | 40.40763092 | 30.70207787 | 37.68310928 | 39.62342453
2752.705078 | -0.137828846 | 0.33288765 | 0.000465105 |  | 28.40447235 | 30.24639702 | 40.39208603 | 30.66801643 | 37.67686081 | 39.65539169
2752.804688 | -0.138166647 | 2.471033096 | 0.000415964 |  | 28.4111557 | 30.24184608 | 40.38991547 | 30.72569466 | 37.68622208 | 39.62464523
2752.904297 | -0.137931038 | 7.592195511 | 0.000412903 |  | 28.41509247 | 30.24921799 | 40.35802078 | 30.72026062 | 37.63589478 | 39.61019135
2753.003906 | -0.137780588 | 3.749727249 | 0.000422167 |  | 28.42645073 | 30.23731232 | 40.36785126 | 30.74882507 | 37.67072678 | 39.57545853
2753.103516 | -0.138496501 | 4.238924026 | 0.000444578 |  | 28.41131401 | 30.24603653 | 40.37737274 | 30.72346115 | 37.65094376 | 39.54892349
2753.203125 | -0.137961128 | 1.917814255 | 0.000438741 |  | 28.41489983 | 30.21777153 | 40.37305832 | 30.72147942 | 37.59767532 | 39.57886887
2753.302734 | -0.137339459 | 2.148397446 | 0.00046373 |  | 28.40941238 | 30.21698761 | 40.33815765 | 30.740242 | 37.60131836 | 39.54156113
2753.402344 | -0.138520914 | 2.407464981 | 0.000463485 |  | 28.420084 | 30.21684074 | 40.36526108 | 30.78077888 | 37.57550812 | 39.56478882
2753.501953 | -0.137689183 | 6.269296646 | 0.000440827 |  | 28.39576149 | 30.21626663 | 40.36645508 | 30.73506355 | 37.5549469 | 39.56980896
2753.601563 | -0.138340942 | 2.399488449 | 0.000448394 |  | 28.39675331 | 30.15743446 | 40.36502457 | 30.7609005 | 37.52631378 | 39.51571274
2753.701172 | -0.138185383 | -0.914134979 | 0.000470129 |  | 28.41061401 | 30.18250275 | 40.34840393 | 30.72581482 | 37.50038147 | 39.49668884
2753.800781 | -0.137543843 | 4.083528519 | 0.000407762 |  | 28.41473961 | 30.19112587 | 40.3330574 | 30.68038177 | 37.47086716 | 39.49938583
2753.900391 | -0.137925928 | 2.306753159 | 0.000432007 |  | 28.39299583 | 30.17632103 | 40.361763 | 30.67959785 | 37.45613861 | 39.50687408
2754 | -0.138000869 | 1.455049515 | 0.000445492 |  | 28.385952 | 30.16761971 | 40.34571838 | 30.67578697 | 37.41192627 | 39.45514679
2754.099609 | -0.137543843 | 3.183748245 | 0.000453121 |  | 28.39147377 | 30.15445328 | 40.34421539 | 30.66832924 | 37.38445282 | 39.45458603
2754.199219 | -0.137695428 | 2.073892593 | 0.000433383 |  | 28.38075066 | 30.18702888 | 40.32587433 | 30.70797157 | 37.3633194 | 39.42843246
2754.298828 | -0.137746524 | 7.010263443 | 0.000431835 |  | 28.37634468 | 30.16548157 | 40.35997772 | 30.75444031 | 37.36902618 | 39.42105865
2754.398438 | -0.137455276 | 1.926469803 | 0.000445903 |  | 28.37495804 | 30.16049576 | 40.32250595 | 30.76919746 | 37.36022186 | 39.43754578
2754.498047 | -0.137821465 | 6.753019333 | 0.000461078 |  | 28.38747787 | 30.16320801 | 40.32037735 | 30.82444763 | 37.32777405 | 39.4291687
2754.597656 | -0.137447328 | 3.490663528 | 0.000429624 |  | 28.38324165 | 30.1609745 | 40.33991623 | 30.87536049 | 37.32162094 | 39.41291046
2754.697266 | -0.13804572 | 6.241724014 | 0.000400081 |  | 28.37374687 | 30.17860222 | 40.3623085 | 30.93058586 | 37.35110855 | 39.41863632
2754.796875 | -0.138541352 | 4.683229446 | 0.000427694 |  | 28.36322212 | 30.18024254 | 40.37379456 | 30.95744896 | 37.34484482 | 39.41473007
2754.896484 | -0.137408154 | 6.165624619 | 0.000393822 |  | 28.36198044 | 30.15992546 | 40.40778351 | 30.99351692 | 37.34923172 | 39.39674759
2754.996094 | -0.137551224 | 1.905965805 | 0.000431742 |  | 28.38689423 | 30.18261528 | 40.39935684 | 31.02446938 | 37.33468628 | 39.40525436
2755.095703 | -0.138136557 | 3.948640823 | 0.000427589 |  | 28.37572098 | 30.1896019 | 40.44667053 | 31.06792068 | 37.3404541 | 39.38676453
2755.195313 | -0.137855529 | -1.100061417 | 0.000420548 |  | 28.3542614 | 30.17575264 | 40.42386246 | 31.12553215 | 37.32118225 | 39.43149185
2755.294922 | -0.137380336 | 2.162069321 | 0.000388243 |  | 28.36775398 | 30.22061348 | 40.43511581 | 31.16584206 | 37.31202316 | 39.38864517
2755.394531 | -0.137782291 | 5.030702591 | 0.000456114 |  | 28.36015129 | 30.22328949 | 40.4489975 | 31.24977684 | 37.32118225 | 39.4094696
2755.494141 | -0.137143023 | 6.206636429 | 0.000420563 |  | 28.34256935 | 30.19050789 | 40.44913483 | 31.28565025 | 37.286129 | 39.3925705
2755.59375 | -0.137619352 | -3.282409668 | 0.000434922 |  | 28.36745262 | 30.18387794 | 40.50101089 | 31.36267471 | 37.27264786 | 39.3890686
2755.693359 | -0.137338891 | 3.882108688 | 0.000428464 |  | 28.36365891 | 30.17756081 | 40.50414658 | 31.38492775 | 37.28882599 | 39.37733459
2755.792969 | -0.13788278 | 2.27371788 | 0.000456868 |  | 28.35401726 | 30.2023983 | 40.52531815 | 31.41746902 | 37.26236725 | 39.33163834
2755.892578 | -0.137443354 | 0.405117035 | 0.000435197 |  | 28.37222099 | 30.19618034 | 40.54496384 | 31.4682579 | 37.25163651 | 39.38444138
2755.992188 | -0.138121229 | 0.21531868 | 0.000447722 |  | 28.40444565 | 30.21091461 | 40.57003784 | 31.48364258 | 37.25513077 | 39.35391235
2756.091797 | -0.137575068 | 7.912096024 | 0.000438789 |  | 28.38817215 | 30.19158936 | 40.57379913 | 31.50150681 | 37.2625351 | 39.35155487
2756.191406 | -0.137937851 | 2.429796219 | 0.000455898 |  | 28.41365814 | 30.21203423 | 40.60837555 | 31.5302887 | 37.27161026 | 39.36455154
2756.291016 | -0.137659661 | 5.85688591 | 0.000444837 |  | 28.40441895 | 30.18786049 | 40.63383484 | 31.53428841 | 37.23579788 | 39.33076096
2756.390625 | -0.137372387 | 1.976823807 | 0.000428147 |  | 28.42910957 | 30.21596909 | 40.64979172 | 31.57903481 | 37.24817657 | 39.35891342
2756.490234 | -0.13725884 | 0.827323914 | 0.000421393 |  | 28.43574905 | 30.24476814 | 40.67578125 | 31.62979507 | 37.24991226 | 39.39868927
2756.589844 | -0.13742689 | -2.105564117 | 0.000441594 |  | 28.42683411 | 30.23708344 | 40.68519211 | 31.65024948 | 37.25449371 | 39.3648262
2756.689453 | -0.137585288 | -0.070178986 | 0.000447433 |  | 28.44597244 | 30.22839928 | 40.68947983 | 31.68798256 | 37.27142715 | 39.36212921
2756.789063 | -0.137598345 | 5.093130112 | 0.000403227 |  | 28.43446541 | 30.23766708 | 40.72531891 | 31.75979996 | 37.22560883 | 39.3912468
2756.888672 | -0.137795349 | 3.619852066 | 0.00042177 |  | 28.41994476 | 30.25990295 | 40.75932312 | 31.78104401 | 37.21711731 | 39.36582565
2756.988281 | -0.137483663 | 2.378755569 | 0.000363859 |  | 28.48041344 | 30.25821686 | 40.75204468 | 31.82808685 | 37.20706177 | 39.41244888
2757.087891 | -0.13815359 | 2.89392662 | 0.000455588 |  | 28.44080925 | 30.27320099 | 40.77975082 | 31.87671471 | 37.16294861 | 39.34083176
2757.1875 | -0.137779453 | 2.026727676 | 0.000434037 |  | 28.44576836 | 30.26651573 | 40.77016449 | 31.9435463 | 37.16368866 | 39.33647919
2757.287109 | -0.137676125 | 1.970220566 | 0.000484408 |  | 28.46796799 | 30.26837158 | 40.77002716 | 31.93429947 | 37.13248825 | 39.34934235
2757.386719 | -0.137817491 | 0.145139694 | 0.000422803 |  | 28.44513893 | 30.27337456 | 40.78213501 | 31.96162605 | 37.11123276 | 39.35067368
2757.486328 | -0.137210015 | 2.285108566 | 0.000418782 |  | 28.46800613 | 30.27016258 | 40.77667999 | 31.98480415 | 37.07157898 | 39.33033752
2757.585938 | -0.138036069 | 5.34536171 | 0.000426256 |  | 28.49106598 | 30.28347778 | 40.79598618 | 32.04731369 | 37.08937073 | 39.31661987
2757.685547 | -0.138154725 | 9.546918869 | 0.000420712 |  | 28.5012989 | 30.28721046 | 40.80672836 | 32.03408813 | 37.05394745 | 39.30453873
2757.785156 | -0.138015062 | 7.719789505 | 0.000414309 |  | 28.46683693 | 30.27485275 | 40.80491257 | 32.05700302 | 37.01290894 | 39.29814148
2757.884766 | -0.137210583 | 3.795526505 | 0.000420315 |  | 28.51077652 | 30.26771927 | 40.81393814 | 32.05604553 | 36.98999786 | 39.27643967
2757.984375 | -0.136856317 | 3.217470169 | 0.000431992 |  | 28.52190208 | 30.27748108 | 40.82064819 | 32.0537529 | 37.01390839 | 39.28019333
2758.083984 | -0.138226259 | -0.72889328 | 0.00043173 |  | 28.50476646 | 30.30623817 | 40.7811203 | 32.04148483 | 36.98628235 | 39.28656387
2758.183594 | -0.13778513 | 1.934221268 | 0.000432134 |  | 28.48527336 | 30.28080559 | 40.8158493 | 32.04403305 | 37.00485992 | 39.27319336
2758.283203 | -0.13763468 | 2.682935715 | 0.000446749 |  | 28.48523903 | 30.25125885 | 40.80998993 | 32.05931473 | 36.96221924 | 39.23475647
2758.382813 | -0.137679531 | 4.656801224 | 0.0004627 |  | 28.48312569 | 30.28416252 | 40.82382202 | 32.07880783 | 36.955616 | 39.21387863
2758.482422 | -0.137793646 | 1.91189003 | 0.000491564 |  | 28.48444366 | 30.28400421 | 40.80574417 | 32.05175781 | 36.95281601 | 39.20130539
2758.582031 | -0.137705647 | 5.161485672 | 0.000423267 |  | 28.49427223 | 30.28981972 | 40.77146149 | 32.05136108 | 36.94824982 | 39.2330513
2758.681641 | -0.138163809 | 1.465074539 | 0.000428854 |  | 28.52207947 | 30.26901817 | 40.7908287 | 32.06098938 | 36.97060394 | 39.24924088
2758.78125 | -0.137594939 | 0.618841171 | 0.000398561 |  | 28.49393082 | 30.29084587 | 40.78613663 | 32.08418655 | 37.00774002 | 39.21354294
2758.880859 | -0.1373616 | -1.565330505 | 0.000434999 |  | 28.49908829 | 30.26455116 | 40.76361465 | 32.11359024 | 36.99501038 | 39.21700287
2758.980469 | -0.13753703 | 1.877943039 | 0.000420825 |  | 28.50268555 | 30.29477501 | 40.7734375 | 32.15491867 | 37.01633835 | 39.20132828
2759.080078 | -0.137672151 | 7.153810501 | 0.000468382 |  | 28.50391769 | 30.29593277 | 40.74081802 | 32.17163086 | 36.99650574 | 39.18869781
2759.179688 | -0.137461521 | 4.708295822 | 0.00042549 |  | 28.51129532 | 30.30769539 | 40.75558853 | 32.19974518 | 36.97510147 | 39.1919899
2759.279297 | -0.137317885 | 4.81378746 | 0.000444633 |  | 28.51486397 | 30.25906372 | 40.7538681 | 32.22884369 | 36.99957657 | 39.20998383
2759.378906 | -0.137171977 | 7.196874619 | 0.000463385 |  | 28.50321007 | 30.28168106 | 40.70318222 | 32.19246674 | 36.94913101 | 39.18600082
2759.478516 | -0.136876755 | 0.400331497 | 0.000418139 |  | 28.48949623 | 30.29176521 | 40.73465729 | 32.24057388 | 37.00268936 | 39.19314575
2759.578125 | -0.137114068 | 7.741891861 | 0.0004044 |  | 28.51973724 | 30.29308319 | 40.71931076 | 32.21752548 | 36.99048996 | 39.17719269
2759.677734 | -0.137497289 | 5.921823502 | 0.000375028 |  | 28.50532913 | 30.28390694 | 40.71988297 | 32.21409607 | 37.00952148 | 39.1789093
2759.777344 | -0.137514321 | 3.461725235 | 0.000398595 |  | 28.50113869 | 30.26085854 | 40.70128632 | 32.22333527 | 37.01125717 | 39.15399551
2759.876953 | -0.13787029 | 4.316392899 | 0.000391778 |  | 28.50564766 | 30.27228737 | 40.72216797 | 32.21203613 | 37.04181671 | 39.17250061
2759.976563 | -0.137678964 | 9.37420845 | 0.000416616 |  | 28.52653122 | 30.31854439 | 40.67955017 | 32.22612762 | 37.05160522 | 39.20319366
2760.076172 | -0.136496373 | 2.341611862 | 0.000403954 |  | 28.52854919 | 30.30434227 | 40.66735458 | 32.23544312 | 37.00092316 | 39.16646194
2760.175781 | -0.137713028 | 4.982397079 | 0.000414945 |  | 28.48839951 | 30.29843903 | 40.6643486 | 32.25654221 | 37.03669357 | 39.19145966
2760.275391 | -0.136972702 | 8.566709518 | 0.000398671 |  | 28.50657463 | 30.30084038 | 40.65124893 | 32.29221344 | 37.02381897 | 39.20256042
2760.375 | -0.137726086 | 9.117647171 | 0.000404998 |  | 28.49551201 | 30.2789402 | 40.67063522 | 32.30551529 | 37.02553558 | 39.17657089
2760.474609 | -0.136910252 | 8.502454758 | 0.000411565 |  | 28.49583817 | 30.30880165 | 40.64474487 | 32.33845901 | 37.06637573 | 39.17841339
2760.574219 | -0.137491611 | 6.542257309 | 0.00043334 |  | 28.47879028 | 30.30532646 | 40.63561249 | 32.3592453 | 37.06725693 | 39.19788742
2760.673828 | -0.137734034 | 6.99568367 | 0.000432487 |  | 28.52480507 | 30.28769684 | 40.63049316 | 32.34904099 | 37.07548904 | 39.20085907
2760.773438 | -0.137362736 | 8.10417366 | 0.00041566 |  | 28.49560928 | 30.31547165 | 40.64448166 | 32.35889435 | 37.12444305 | 39.19520569
2760.873047 | -0.137234996 | 6.612207413 | 0.000410228 |  | 28.499897 | 30.31248474 | 40.6595993 | 32.3323555 | 37.11682129 | 39.20399094
2760.972656 | -0.137252028 | 7.594015121 | 0.000432918 |  | 28.48047829 | 30.31292343 | 40.6424942 | 32.34176636 | 37.09041977 | 39.23579788
2761.072266 | -0.13779024 | 6.037115097 | 0.000423821 |  | 28.48832512 | 30.29933548 | 40.6282196 | 32.3098259 | 37.12541962 | 39.22159576
2761.171875 | -0.137347407 | 4.415506363 | 0.00040053 |  | 28.47043228 | 30.29566002 | 40.670681 | 32.26652908 | 37.13796616 | 39.24422455
2761.271484 | -0.137779453 | 2.740808487 | 0.000401625 |  | 28.48399734 | 30.32327461 | 40.6648407 | 32.22257996 | 37.18289948 | 39.26585388
2761.371094 | -0.137437677 | 3.204256058 | 0.000429055 |  | 28.48142624 | 30.33399773 | 40.64982605 | 32.20762634 | 37.19324112 | 39.26711655
2761.470703 | -0.137483095 | 1.083198547 | 0.000415512 |  | 28.49333572 | 30.32553101 | 40.66309357 | 32.16149902 | 37.16103745 | 39.27163315
2761.570313 | -0.137675557 | 5.57002449 | 0.000402506 |  | 28.47075844 | 30.32939529 | 40.70153046 | 32.14556122 | 37.17006302 | 39.27423477
2761.669922 | -0.138028688 | 1.088209152 | 0.000381991 |  | 28.46613503 | 30.33677864 | 40.74315262 | 32.1329155 | 37.21412277 | 39.30986023
2761.769531 | -0.137774911 | 1.463708878 | 0.000423292 |  | 28.47029686 | 30.29470444 | 40.69109344 | 32.11868668 | 37.21282578 | 39.31690216
2761.869141 | -0.13720377 | -0.320585251 | 0.000416284 |  | 28.4831028 | 30.35354614 | 40.75125504 | 32.08679581 | 37.20010376 | 39.31316376
2761.96875 | -0.13730142 | 3.083040237 | 0.000452831 |  | 28.46577072 | 30.33188629 | 40.7286644 | 32.08433533 | 37.2193222 | 39.33782196
2762.068359 | -0.138537378 | 4.373579025 | 0.000429118 |  | 28.4924984 | 30.32209778 | 40.75212097 | 32.06128693 | 37.1948967 | 39.35943222
2762.167969 | -0.137655687 | 7.416067123 | 0.000412651 |  | 28.49986649 | 30.34789658 | 40.76763153 | 32.03644943 | 37.19861984 | 39.35226059
2762.267578 | -0.137202067 | 7.744626999 | 0.000413857 |  | 28.48928642 | 30.35144615 | 40.77544022 | 32.0375824 | 37.20869064 | 39.39255905
2762.367188 | -0.137988379 | 6.935071945 | 0.0004299 |  | 28.46082115 | 30.30153275 | 40.79841614 | 31.99807739 | 37.20848465 | 39.40084457
2762.466797 | -0.137182196 | 4.168973923 | 0.000404765 |  | 28.47981834 | 30.32701111 | 40.78163147 | 31.99354362 | 37.22931671 | 39.39638901
2762.566406 | -0.137501831 | -0.360004425 | 0.000423484 |  | 28.46035576 | 30.31908798 | 40.8477211 | 31.9887867 | 37.22242737 | 39.44092941
2762.666016 | -0.137301988 | -2.151132584 | 0.000440639 |  | 28.47956657 | 30.31319046 | 40.81552887 | 31.98181534 | 37.22523499 | 39.4233284
2762.765625 | -0.13719128 | 4.600294113 | 0.000391382 |  | 28.46601295 | 30.32016373 | 40.8168602 | 31.97490501 | 37.23742676 | 39.43228912
2762.865234 | -0.1374144 | -4.53307724 | 0.000452051 |  | 28.47694016 | 30.34215164 | 40.81826782 | 31.96991539 | 37.23274231 | 39.42065048
2762.964844 | -0.13741667 | -1.660572052 | 0.000420775 |  | 28.45972252 | 30.34635735 | 40.88770294 | 31.98312759 | 37.22635651 | 39.47029495
2763.064453 | -0.137501831 | 6.435171127 | 0.000382379 |  | 28.47577667 | 30.33745193 | 40.84755707 | 31.94370651 | 37.19807053 | 39.45838165
2763.164063 | -0.138556681 | 3.831071854 | 0.000391639 |  | 28.45067978 | 30.34649086 | 40.85582352 | 31.98899841 | 37.25051498 | 39.47418213
2763.263672 | -0.136695648 | -0.227851868 | 0.000400788 |  | 28.47201538 | 30.33837128 | 40.9086647 | 32.01121521 | 37.23716736 | 39.47995377
2763.363281 | -0.137451302 | 3.149114609 | 0.000446767 |  | 28.44713402 | 30.35310936 | 40.92618561 | 32.02341843 | 37.22608185 | 39.5161705
2763.462891 | -0.137869722 | 1.192565918 | 0.000438746 |  | 28.39375114 | 30.33848953 | 40.91613007 | 32.02692413 | 37.18242645 | 39.47525406
2763.5625 | -0.137613107 | 1.220592499 | 0.000451394 |  | 28.40472412 | 30.31718254 | 40.9209671 | 32.04145432 | 37.23710251 | 39.50557327
2763.662109 | -0.138150183 | 1.819383621 | 0.00037564 |  | 28.41182899 | 30.33665276 | 40.94142914 | 32.0741272 | 37.19955826 | 39.49668121
2763.761719 | -0.137400206 | -1.197580338 | 0.000398069 |  | 28.41946793 | 30.32811546 | 40.93901825 | 32.0780983 | 37.23006439 | 39.4642601
2763.861328 | -0.138269407 | 4.131605148 | 0.000411178 |  | 28.4430809 | 30.32006645 | 40.91419601 | 32.05399704 | 37.24240875 | 39.480896
2763.960938 | -0.137147564 | 1.743280411 | 0.000406926 |  | 28.42261696 | 30.30552673 | 40.93595123 | 32.07170486 | 37.21453094 | 39.48430634
2764.060547 | -0.137460386 | 4.465864182 | 0.000372081 |  | 28.42383385 | 30.32209396 | 40.91506195 | 32.08486938 | 37.21679306 | 39.52213287
2764.160156 | -0.138034933 | -0.309650421 | 0.000400383 |  | 28.4367466 | 30.29861641 | 40.9939537 | 32.07406998 | 37.20913696 | 39.52312088
2764.259766 | -0.137897541 | 6.145341873 | 0.000401194 |  | 28.41618538 | 30.33022308 | 40.96247864 | 32.07091141 | 37.21277237 | 39.52148438
2764.359375 | -0.137497856 | 3.281270981 | 0.000410712 |  | 28.41130066 | 30.29900742 | 41.01369095 | 32.0762558 | 37.21344376 | 39.53483582
2764.458984 | -0.137170842 | 5.441057205 | 0.000409604 |  | 28.41553307 | 30.29874802 | 40.98511124 | 32.07570648 | 37.22747421 | 39.53843307
2764.558594 | -0.138044017 | 0.928033829 | 0.000415311 |  | 28.40345955 | 30.28066635 | 40.99748611 | 32.08958435 | 37.21652603 | 39.55534363
2764.658203 | -0.137481392 | 2.325212479 | 0.000413662 |  | 28.42342186 | 30.30664253 | 41.01321411 | 32.09465408 | 37.25111771 | 39.57016754
2764.757813 | -0.137454141 | 4.066667557 | 0.000404573 |  | 28.39465141 | 30.27960205 | 41.01464844 | 32.06472015 | 37.21539307 | 39.57835388
2764.857422 | -0.137517159 | 2.805517197 | 0.000382504 |  | 28.38101578 | 30.29631996 | 40.99876022 | 32.14252472 | 37.22404861 | 39.56047058
2764.957031 | -0.136873917 | 10.19219017 | 0.000405406 |  | 28.38155746 | 30.30093002 | 41.0312767 | 32.10397339 | 37.21233749 | 39.61155319
2765.056641 | -0.136750718 | 0.730257034 | 0.00038992 |  | 28.40954208 | 30.32121086 | 41.0172348 | 32.10151291 | 37.18624496 | 39.6053772
2765.15625 | -0.137428025 | 7.749635696 | 0.000407926 |  | 28.40102196 | 30.29686928 | 40.98487091 | 32.10786057 | 37.21408081 | 39.59553146
2765.255859 | -0.13745698 | 10.25963402 | 0.000430287 |  | 28.38475418 | 30.30166435 | 41.01958466 | 32.09776306 | 37.22242355 | 39.60282516
2765.355469 | -0.137262815 | 3.284685135 | 0.000419625 |  | 28.36748123 | 30.32020378 | 41.00233078 | 32.1110611 | 37.22084427 | 39.6439209
2765.455078 | -0.137743685 | 7.50834465 | 0.000383302 |  | 28.39223671 | 30.32797813 | 41.00540161 | 32.09067917 | 37.17207336 | 39.63531494
2765.554688 | -0.137663635 | 7.180467606 | 0.000401562 |  | 28.38004684 | 30.31223679 | 40.99702072 | 32.09830475 | 37.15184784 | 39.61672592
2765.654297 | -0.137663067 | 7.079072952 | 0.000409563 |  | 28.37072182 | 30.33967018 | 40.98879623 | 32.12149048 | 37.12665939 | 39.61668777
2765.753906 | -0.137293472 | 5.765748978 | 0.000426002 |  | 28.35580826 | 30.28910446 | 40.97970581 | 32.16215515 | 37.10991287 | 39.61209869
2765.853516 | -0.137435406 | 6.698789597 | 0.000414792 |  | 28.36450005 | 30.31209564 | 40.9732132 | 32.14577103 | 37.10412979 | 39.63582993
2765.953125 | -0.137244079 | 6.164030075 | 0.000428281 |  | 28.37540627 | 30.29831505 | 40.97521973 | 32.16475677 | 37.09706879 | 39.63551331
2766.052734 | -0.137365574 | 11.25351906 | 0.000432177 |  | 28.37729263 | 30.30180931 | 40.9536438 | 32.18264389 | 37.09427261 | 39.65373611
2766.152344 | -0.137277008 | 5.293188095 | 0.000421202 |  | 28.35983849 | 30.30236626 | 41.0163002 | 32.21590805 | 37.1336937 | 39.65163803
2766.251953 | -0.137450735 | 9.352560043 | 0.000426166 |  | 28.32769394 | 30.3110218 | 40.95588684 | 32.24520493 | 37.09614944 | 39.64968872
2766.351563 | -0.137823736 | 4.642671585 | 0.000361985 |  | 28.35140419 | 30.32587433 | 40.98250198 | 32.28577805 | 37.08892441 | 39.63256073
2766.451172 | -0.138337535 | 6.419904709 | 0.000360149 |  | 28.32985497 | 30.33978081 | 40.94573975 | 32.3092041 | 37.10173416 | 39.64029694