## Sheet1
Test Time [s] | Displacement [mm] | Penetrator Force [mm] | vCell [V] | tAmbient [C] | TC1 near positive terminal [C] | TC2 near negative terminal [C] | TC3 bottom - bottom [C] | TC4 bottom - top [C] | TC5 above punch [C] | TC6 below punch [C]
0 | 0 | 0 | 3.820490599 |  | 23.36724854 | 23.46396637 | 23.14534187 | 22.86230087 | 23.04957581 | 23.21781731
0.099609375 | 0.031266823 | -2.990077019 | 3.820457697 |  | 23.32559776 | 23.45281029 | 23.13558197 | 22.88041115 | 23.04824448 | 23.15768623
0.19921875 | 0.05091781 | -5.097690463 | 3.820467949 |  | 23.36126328 | 23.42014885 | 23.12728119 | 22.87982941 | 23.02115631 | 23.1648407
0.298828125 | 0.061818308 | -0.792006969 | 3.820478916 |  | 23.34571266 | 23.44111061 | 23.13264275 | 22.90339279 | 23.03759193 | 23.14896202
0.3984375 | 0.068241654 | -7.256570339 | 3.820491076 |  | 23.35129166 | 23.43188095 | 23.1713028 | 22.88018608 | 23.0340786 | 23.18184471
0.498046875 | 0.072014253 | 1.722091198 | 3.820496559 |  | 23.33734894 | 23.45767975 | 23.14984131 | 22.8821106 | 23.06994247 | 23.14736176
0.59765625 | 0.074291998 | -3.116078019 | 3.820456028 |  | 23.34804916 | 23.44648552 | 23.14043617 | 22.89237595 | 23.04576492 | 23.15628052
0.697265625 | 0.076399996 | -1.216947317 | 3.82046175 |  | 23.35476494 | 23.44568825 | 23.1521759 | 22.87773132 | 23.03585434 | 23.16719818
0.796875 | 0.077387278 | -1.239732504 | 3.820462465 |  | 23.33106804 | 23.46355057 | 23.15522957 | 22.89405441 | 23.03674698 | 23.16103745
0.896484375 | 0.079297704 | -4.288139041 | 3.820498228 |  | 23.35976219 | 23.46696472 | 23.13965416 | 22.88522148 | 23.04804611 | 23.16582489
0.99609375 | 0.080869762 | -7.688574076 | 3.820441246 |  | 23.36110878 | 23.44108582 | 23.15769577 | 22.90465736 | 23.04789925 | 23.16604805
1.095703125 | 0.081763948 | 0.373218536 | 3.820469379 |  | 23.34594345 | 23.47718239 | 23.13340759 | 22.85584068 | 23.03755188 | 23.17301369
1.1953125 | 0.082708659 | 1.352062225 | 3.820469618 |  | 23.34536743 | 23.44590187 | 23.13516998 | 22.87661552 | 23.05603218 | 23.17353249
1.294921875 | 0.083329764 | 2.192373753 | 3.820413113 |  | 23.3354454 | 23.42961121 | 23.14653778 | 22.8861866 | 23.07497597 | 23.17562103
1.39453125 | 0.084320458 | -0.804994345 | 3.820463657 |  | 23.34797287 | 23.46565628 | 23.14210129 | 22.86555099 | 23.043396 | 23.147192
1.494140625 | 0.085584801 | -1.613862514 | 3.820460081 |  | 23.34942055 | 23.43823624 | 23.13123703 | 22.87177467 | 23.06325912 | 23.15063286
1.59375 | 0.08764624 | -0.047620296 | 3.820448875 |  | 23.36213303 | 23.45392418 | 23.1280098 | 22.89415169 | 23.03803062 | 23.19075775
1.693359375 | 0.088020384 | -1.629584074 | 3.820483208 |  | 23.35895729 | 23.46753311 | 23.12294197 | 22.89146614 | 23.0158062 | 23.16771889
1.79296875 | 0.088035707 | -0.966540098 | 3.820478916 |  | 23.35088539 | 23.48405075 | 23.13846779 | 22.88672256 | 23.03357315 | 23.16020584
1.892578125 | 0.089221136 | 3.409321308 | 3.82044363 |  | 23.34412766 | 23.45268822 | 23.13729477 | 22.85463524 | 23.04703331 | 23.16203308
1.9921875 | 0.090720521 | 5.254678726 | 3.820447922 |  | 23.33670807 | 23.44105911 | 23.15461922 | 22.88293076 | 23.04116821 | 23.17101097
2.091796875 | 0.091892329 | 4.636522293 | 3.82049942 |  | 23.35831451 | 23.47795486 | 23.15424919 | 22.89408302 | 23.05765152 | 23.17837715
2.19140625 | 0.092988626 | 4.192897797 | 3.820469618 |  | 23.33787155 | 23.4422226 | 23.12622452 | 22.88110352 | 23.06232643 | 23.17763138
2.291015625 | 0.094075829 | -1.936953783 | 3.820450306 |  | 23.32463646 | 23.42393494 | 23.13889122 | 22.87879181 | 23.07064247 | 23.15599251
2.390625 | 0.09496319 | 2.526629448 | 3.820486069 |  | 23.35538864 | 23.44829941 | 23.13931274 | 22.89529228 | 23.06376076 | 23.15813637
2.490234375 | 0.096037355 | 6.928465843 | 3.82045269 |  | 23.34091759 | 23.43133354 | 23.14509392 | 22.88695145 | 23.07810783 | 23.18177032
2.58984375 | 0.09722562 | 2.754024029 | 3.820461035 |  | 23.35805702 | 23.44412231 | 23.12777901 | 22.8745842 | 23.06604767 | 23.16564369
2.689453125 | 0.098309432 | -0.066532135 | 3.820438862 |  | 23.34235764 | 23.44559479 | 23.13745499 | 22.89734459 | 23.07575607 | 23.1741581
2.7890625 | 0.09916216 | 5.179944992 | 3.820472717 |  | 23.34325027 | 23.44367218 | 23.14149666 | 22.84659958 | 23.08712959 | 23.18581772
2.888671875 | 0.100472502 | 3.260307312 | 3.820522308 |  | 23.34742737 | 23.46764565 | 23.16249847 | 22.85584068 | 23.05027008 | 23.19594383
2.98828125 | 0.102384623 | 3.216104507 | 3.820459604 |  | 23.37516403 | 23.41926384 | 23.1485672 | 22.87204552 | 23.05010605 | 23.17798424
3.087890625 | 0.103537135 | 7.151303291 | 3.820458412 |  | 23.35401726 | 23.45863533 | 23.14378548 | 22.90073586 | 23.06003761 | 23.18671608
3.1875 | 0.104431874 | -2.621871114 | 3.820459843 |  | 23.34269905 | 23.43054771 | 23.13863564 | 22.86019897 | 23.02920532 | 23.17796135
3.287109375 | 0.106329808 | -1.716622591 | 3.820465803 |  | 23.36433983 | 23.46809769 | 23.18007469 | 22.86138535 | 23.12624931 | 23.17626953
3.38671875 | 0.107726442 | -0.365927458 | 3.820447445 |  | 23.33073616 | 23.39603615 | 23.14127922 | 22.88462639 | 23.07779503 | 23.14488411
3.486328125 | 0.10910886 | -6.088838458 | 3.820440292 |  | 23.33198357 | 23.4485569 | 23.16912651 | 22.90364075 | 23.07693672 | 23.18979073
3.5859375 | 0.109939454 | 2.635542393 | 3.820458412 |  | 23.36381149 | 23.46223259 | 23.16012955 | 22.87291336 | 23.06468201 | 23.20375061
3.685546875 | 0.110910853 | -2.365995526 | 3.820511103 |  | 23.34501457 | 23.42387199 | 23.14696312 | 22.85155106 | 23.07571602 | 23.15716171
3.78515625 | 0.112488018 | -1.894117832 | 3.820480347 |  | 23.35197258 | 23.43795395 | 23.13347054 | 22.85167503 | 23.08402824 | 23.16798401
3.884765625 | 0.114422855 | 3.155040264 | 3.820495367 |  | 23.34780121 | 23.46411896 | 23.15454102 | 22.87970543 | 23.07141876 | 23.16644478
3.984375 | 0.114895778 | 3.620082855 | 3.820431232 |  | 23.3270607 | 23.45157242 | 23.15668869 | 22.89214897 | 23.08036232 | 23.19536591
4.083984375 | 0.117097454 | 5.515339851 | 3.820437431 |  | 23.319664 | 23.45814133 | 23.17120361 | 22.88384247 | 23.02846146 | 23.16667175
4.18359375 | 0.11737621 | 3.663374424 | 3.820444345 |  | 23.31865883 | 23.43631363 | 23.13910675 | 22.8554821 | 23.06864548 | 23.14679718
4.283203125 | 0.119814631 | 3.80259037 | 3.820449352 |  | 23.35915565 | 23.44861221 | 23.1552639 | 22.88309669 | 23.03464699 | 23.17968369
4.3828125 | 0.121030153 | 5.547922134 | 3.820450068 |  | 23.36745262 | 23.4615345 | 23.15499306 | 22.85574532 | 23.07134438 | 23.18506813
4.482421875 | 0.122994516 | 6.486436844 | 3.820425272 |  | 23.35086823 | 23.43452835 | 23.16754723 | 22.91123962 | 23.04911804 | 23.20738983
4.58203125 | 0.124127135 | 2.882531643 | 3.820421219 |  | 23.34380722 | 23.44976044 | 23.15126419 | 22.85975647 | 23.09248161 | 23.18144035
4.681640625 | 0.125184841 | 2.470122814 | 3.820457935 |  | 23.34292793 | 23.40644646 | 23.15210152 | 22.86896133 | 23.05529022 | 23.16378593
4.78125 | 0.126733034 | 1.817560196 | 3.820469618 |  | 23.36525536 | 23.43107986 | 23.1592617 | 22.89892578 | 23.0404129 | 23.19365501
4.880859375 | 0.128408978 | 1.981156826 | 3.820486307 |  | 23.3216629 | 23.47873116 | 23.12614059 | 22.88159752 | 23.09441185 | 23.17201424
4.98046875 | 0.130080396 | -0.685373068 | 3.820450544 |  | 23.35637474 | 23.45250893 | 23.16775894 | 22.88959885 | 23.09189987 | 23.18889236
5.080078125 | 0.130553886 | -0.912084103 | 3.820461035 |  | 23.38361359 | 23.4359436 | 23.14561272 | 22.91187286 | 23.07056808 | 23.18725014
5.1796875 | 0.132467711 | -2.981874347 | 3.820451498 |  | 23.35056686 | 23.44498825 | 23.17863464 | 22.84768105 | 23.1034832 | 23.18616867
5.279296875 | 0.134128346 | -4.504368797 | 3.820469618 |  | 23.34540749 | 23.44979668 | 23.17726898 | 22.88218689 | 23.05272484 | 23.16515541
5.37890625 | 0.135703809 | -5.162399948 | 3.820460796 |  | 23.34521675 | 23.44915771 | 23.12876511 | 22.88153648 | 23.06011963 | 23.18477631
5.478515625 | 0.136800674 | -2.563085794 | 3.820407629 |  | 23.34559059 | 23.43094254 | 23.14016342 | 22.8888092 | 23.07040787 | 23.19579315
5.578125 | 0.138236468 | -3.357599199 | 3.820480824 |  | 23.34386826 | 23.44063187 | 23.16843033 | 22.87686348 | 23.06475639 | 23.19326591
5.677734375 | 0.139981694 | -1.004818916 | 3.820440292 |  | 23.36203957 | 23.44686699 | 23.1793766 | 22.89039421 | 23.06356239 | 23.22145653
5.77734375 | 0.142282715 | 0.934185505 | 3.820420742 |  | 23.34674454 | 23.44770241 | 23.15442848 | 22.90945625 | 23.05972481 | 23.20729256
5.876953125 | 0.143297828 | -6.113218427 | 3.820432186 |  | 23.31409836 | 23.44894409 | 23.17375565 | 22.89448547 | 23.03746033 | 23.17850494
5.9765625 | 0.144808564 | -0.542283297 | 3.820446014 |  | 23.36793518 | 23.45034599 | 23.18164825 | 22.8924675 | 23.07056618 | 23.20163345
6.076171875 | 0.146213712 | -3.213825822 | 3.820416689 |  | 23.33703995 | 23.45351791 | 23.16710281 | 22.88731575 | 23.07110596 | 23.16555405
6.17578125 | 0.148026487 | 0.449776173 | 3.820445299 |  | 23.36272812 | 23.43322945 | 23.16767883 | 22.85835075 | 23.09170914 | 23.16013718
6.275390625 | 0.149159674 | -3.854540288 | 3.820455313 |  | 23.38041496 | 23.45010185 | 23.16529846 | 22.89333153 | 23.08816528 | 23.17525482
6.375 | 0.150079966 | 1.654419422 | 3.820477962 |  | 23.33077812 | 23.44054222 | 23.16601753 | 22.88495064 | 23.08433723 | 23.21201897
6.474609375 | 0.15262968 | -3.623728156 | 3.820465088 |  | 23.34875107 | 23.44584084 | 23.18241119 | 22.89563942 | 23.07264709 | 23.18187141
6.57421875 | 0.153677141 | -4.168062046 | 3.820467949 |  | 23.35700989 | 23.4587307 | 23.14546776 | 22.89008904 | 23.07541847 | 23.18804932
6.673828125 | 0.155406462 | -0.129646778 | 3.820469856 |  | 23.36992645 | 23.42385864 | 23.17125511 | 22.8673172 | 23.09789085 | 23.18128204
6.7734375 | 0.157096594 | -8.564885616 | 3.820430756 |  | 23.32530022 | 23.45015144 | 23.1762867 | 22.8948555 | 23.07741928 | 23.2098465
6.873046875 | 0.158919585 | -1.011198759 | 3.820411921 |  | 23.38288879 | 23.44197845 | 23.16059113 | 22.91754341 | 23.09464836 | 23.19820976
6.97265625 | 0.160116946 | -4.289733992 | 3.820450306 |  | 23.37809563 | 23.45924377 | 23.17234039 | 22.89463043 | 23.06732941 | 23.18127441
7.072265625 | 0.162077904 | -2.612985015 | 3.820454121 |  | 23.32762909 | 23.45556259 | 23.1719265 | 22.91000366 | 23.10806084 | 23.20456505
7.171875 | 0.162802327 | -3.087596774 | 3.820445061 |  | 23.35273361 | 23.4303875 | 23.19350243 | 22.88237572 | 23.08350754 | 23.19417381
7.271484375 | 0.165046582 | -0.15015316 | 3.820449114 |  | 23.39282036 | 23.43786049 | 23.17451668 | 22.87941551 | 23.06924248 | 23.17355347
7.37109375 | 0.166480106 | 0.493751526 | 3.820491314 |  | 23.37516022 | 23.47732925 | 23.1425705 | 22.86070824 | 23.08298111 | 23.16251183
7.470703125 | 0.167178991 | 0.942843914 | 3.820449352 |  | 23.36859894 | 23.46582222 | 23.15978622 | 22.89813614 | 23.07896614 | 23.21261215
7.5703125 | 0.169271658 | -0.31238246 | 3.820450544 |  | 23.38737297 | 23.46601868 | 23.1496315 | 22.89001083 | 23.08610153 | 23.25202751
7.669921875 | 0.17169589 | 1.474873543 | 3.820453644 |  | 23.38060188 | 23.45333862 | 23.1584568 | 22.91703224 | 23.06102753 | 23.23804092
7.76953125 | 0.17377437 | 4.129099846 | 3.820425034 |  | 23.39325523 | 23.46606064 | 23.18815994 | 22.88989639 | 23.08993912 | 23.22874832
7.869140625 | 0.174707147 | 3.348713398 | 3.820433617 |  | 23.37522888 | 23.48040771 | 23.16974831 | 22.93768692 | 23.07932091 | 23.20707321
7.96875 | 0.176311569 | 2.266197205 | 3.820397377 |  | 23.39200401 | 23.46439552 | 23.17779541 | 22.89678001 | 23.09753609 | 23.23884773
8.068359375 | 0.178121507 | -1.697711229 | 3.820451498 |  | 23.36081696 | 23.45834923 | 23.16053772 | 22.91112709 | 23.08992577 | 23.21777725
8.16796875 | 0.179737832 | 1.503582954 | 3.820438623 |  | 23.38947105 | 23.47437859 | 23.15332222 | 22.90471268 | 23.10221291 | 23.22127342
8.267578125 | 0.18216774 | -1.624343634 | 3.820448875 |  | 23.38795662 | 23.4829216 | 23.14534569 | 22.9195137 | 23.12619781 | 23.23714638
8.3671875 | 0.18360071 | 0.036911488 | 3.820421219 |  | 23.38072395 | 23.4494648 | 23.18462181 | 22.91213226 | 23.05596542 | 23.23056412
8.466796875 | 0.184949076 | 0.126684666 | 3.820428371 |  | 23.35058022 | 23.45045471 | 23.17568016 | 22.89647102 | 23.07762337 | 23.19915199
8.56640625 | 0.186797053 | -0.015265942 | 3.820478916 |  | 23.38523865 | 23.47841072 | 23.16406631 | 22.91456604 | 23.06871033 | 23.22120285
8.666015625 | 0.188966933 | -0.392813444 | 3.82046175 |  | 23.37965012 | 23.47915268 | 23.15433311 | 22.89102364 | 23.0869751 | 23.2282505
8.765625 | 0.190877352 | 1.309226513 | 3.820435762 |  | 23.3825798 | 23.47082901 | 23.15206718 | 22.90505219 | 23.10427284 | 23.20496941
8.865234375 | 0.192766773 | -3.01400125 | 3.820444345 |  | 23.40452576 | 23.48885918 | 23.17668915 | 22.91350365 | 23.09900665 | 23.22096825
8.96484375 | 0.194477932 | -0.630005598 | 3.820484161 |  | 23.36110115 | 23.47098541 | 23.16774559 | 22.92014503 | 23.09830093 | 23.21884537
9.064453125 | 0.195804718 | 0.61770153 | 3.820477009 |  | 23.36161613 | 23.45470047 | 23.16551208 | 22.90733337 | 23.0619278 | 23.22546005
9.1640625 | 0.196823803 | 0.774006844 | 3.820446491 |  | 23.38237381 | 23.47406578 | 23.17056656 | 22.89512253 | 23.04333305 | 23.21881294
9.263671875 | 0.199250859 | -0.922109365 | 3.820448399 |  | 23.38922882 | 23.45011139 | 23.16405296 | 22.89307022 | 23.09928894 | 23.20986366
9.36328125 | 0.201300947 | 1.054490566 | 3.820476294 |  | 23.37625504 | 23.46671677 | 23.15169716 | 22.9005146 | 23.08463097 | 23.2357254
9.462890625 | 0.203282903 | 1.233352661 | 3.820461273 |  | 23.34970093 | 23.47190857 | 23.17127609 | 22.90808296 | 23.10313606 | 23.21773148
9.5625 | 0.204792519 | -3.16073668 | 3.820468903 |  | 23.39203453 | 23.42722321 | 23.1680851 | 22.93296814 | 23.12272644 | 23.25529099
9.662109375 | 0.206364577 | -0.912084103 | 3.820488691 |  | 23.37748909 | 23.46566391 | 23.16835403 | 22.90135956 | 23.08125877 | 23.2288475
9.76171875 | 0.207783331 | -4.309329101 | 3.820507288 |  | 23.39108276 | 23.44449425 | 23.14501762 | 22.88181305 | 23.1024456 | 23.21569061
9.861328125 | 0.209853864 | 2.383768082 | 3.820468426 |  | 23.3711319 | 23.46813965 | 23.16663933 | 22.92239571 | 23.06941032 | 23.25844002
9.9609375 | 0.21127774 | -3.681374192 | 3.820438623 |  | 23.41548729 | 23.46920013 | 23.18292618 | 22.88585472 | 23.07590866 | 23.20994759
10.06054688 | 0.213123447 | -0.166786671 | 3.820476294 |  | 23.39036751 | 23.46625519 | 23.1698761 | 22.93265724 | 23.08360291 | 23.22993469
10.16015625 | 0.214779542 | 3.023798943 | 3.820444584 |  | 23.3665638 | 23.48027039 | 23.16583824 | 22.91297531 | 23.09539223 | 23.23364639
10.25976563 | 0.215809381 | -3.12610352 | 3.82045269 |  | 23.37219048 | 23.47129059 | 23.1612854 | 22.90869141 | 23.08473396 | 23.26067162
10.359375 | 0.21803434 | -1.069072723 | 3.820456982 |  | 23.38205338 | 23.44477081 | 23.13573647 | 22.90409851 | 23.12750816 | 23.24957466
10.45898438 | 0.219090314 | 0.560966969 | 3.820452452 |  | 23.37641335 | 23.47710609 | 23.14880371 | 22.91042519 | 23.09315109 | 23.24106789
10.55859375 | 0.222095925 | -2.624149799 | 3.82045126 |  | 23.38937378 | 23.46618462 | 23.12555122 | 22.88895035 | 23.08829498 | 23.2214241
10.65820313 | 0.222998027 | -2.534148932 | 3.820468426 |  | 23.38493919 | 23.46627617 | 23.14193535 | 22.92611885 | 23.10525894 | 23.2289238
10.7578125 | 0.224751213 | -2.357792854 | 3.820462704 |  | 23.37260246 | 23.46379852 | 23.13437653 | 22.89118385 | 23.08633614 | 23.23817253
10.85742188 | 0.22628353 | -0.804083109 | 3.820461988 |  | 23.38257599 | 23.47851563 | 23.17051888 | 22.906744 | 23.08455276 | 23.23528099
10.95703125 | 0.227603505 | -2.866582155 | 3.820488453 |  | 23.36517525 | 23.4748497 | 23.13184166 | 22.90821648 | 23.09784317 | 23.25796127
11.05664063 | 0.230315574 | 2.061359882 | 3.820478439 |  | 23.38173676 | 23.44392395 | 23.14027786 | 22.92790222 | 23.11698723 | 23.26688766
11.15625 | 0.231958602 | 2.214703083 | 3.820477724 |  | 23.38390541 | 23.45749092 | 23.13803291 | 22.9187088 | 23.09509659 | 23.24015427
11.25585938 | 0.232898772 | -0.57623291 | 3.820477962 |  | 23.35974884 | 23.49015808 | 23.13408661 | 22.92377472 | 23.0630722 | 23.22793198
11.35546875 | 0.23533095 | 2.419084549 | 3.820441246 |  | 23.37548637 | 23.46043587 | 23.15431976 | 22.93610954 | 23.07482338 | 23.20617485
11.45507813 | 0.236354008 | 2.492452621 | 3.820457458 |  | 23.38290215 | 23.46409225 | 23.16069603 | 22.91667747 | 23.06592751 | 23.227911
11.5546875 | 0.238310979 | 2.998051643 | 3.820458889 |  | 23.39444733 | 23.47945976 | 23.14151192 | 22.88857269 | 23.08200073 | 23.21557426
11.65429688 | 0.239683777 | -2.408147693 | 3.820482731 |  | 23.38462067 | 23.46150017 | 23.17887688 | 22.90542793 | 23.03818893 | 23.20895386
11.75390625 | 0.241823549 | 2.386957645 | 3.82047081 |  | 23.38278389 | 23.48107338 | 23.14911461 | 22.88516808 | 23.08293915 | 23.24684906
11.85351563 | 0.243131068 | 5.214805603 | 3.820443392 |  | 23.38134003 | 23.48700142 | 23.15054893 | 22.92125893 | 23.07659149 | 23.23760223
11.953125 | 0.245227126 | 5.606251717 | 3.820465803 |  | 23.39002609 | 23.47380257 | 23.15180969 | 22.89336586 | 23.07186317 | 23.25394821
12.05273438 | 0.246831532 | 3.108559132 | 3.820467949 |  | 23.3752327 | 23.48174286 | 23.16364288 | 22.92341042 | 23.100214 | 23.20372581
12.15234375 | 0.249276196 | 5.977419853 | 3.820494413 |  | 23.37172699 | 23.45440865 | 23.11865425 | 22.90568733 | 23.10559273 | 23.22081375
12.25195313 | 0.250911278 | 1.460518837 | 3.820454121 |  | 23.37288666 | 23.46547127 | 23.15380859 | 22.89782524 | 23.08153343 | 23.24485397
12.3515625 | 0.252473106 | -4.791915625 | 3.820463181 |  | 23.39749146 | 23.48526764 | 23.16011238 | 22.90112877 | 23.06986809 | 23.22980499
12.45117188 | 0.254146809 | 0.315344334 | 3.820448875 |  | 23.36198807 | 23.4923687 | 23.16543961 | 22.93053436 | 23.05720711 | 23.27160263
12.55078125 | 0.256786177 | 0.194811821 | 3.820464849 |  | 23.37734222 | 23.45327759 | 23.15442467 | 22.8941803 | 23.05838013 | 23.22252655
12.65039063 | 0.257771197 | 2.552832603 | 3.820441246 |  | 23.35057068 | 23.48035622 | 23.14706039 | 22.88802528 | 23.0836792 | 23.19287491
12.75 | 0.260138095 | -1.009831667 | 3.82044673 |  | 23.37345505 | 23.43807793 | 23.14748955 | 22.92802048 | 23.09111595 | 23.21430397
12.84960938 | 0.262175683 | 0.514713287 | 3.820467949 |  | 23.34906769 | 23.45571709 | 23.12591171 | 22.88080025 | 23.05611229 | 23.19977188
12.94921875 | 0.263514401 | 4.56976223 | 3.82042551 |  | 23.36905098 | 23.48060036 | 23.16221619 | 22.8897438 | 23.0575695 | 23.20455933
13.04882813 | 0.265177307 | 4.074415207 | 3.82043457 |  | 23.38479233 | 23.46514893 | 23.15745926 | 22.85430908 | 23.07487679 | 23.19335938
13.1484375 | 0.267496474 | 4.917233467 | 3.820446491 |  | 23.34445953 | 23.43526077 | 23.15614319 | 22.89216805 | 23.0760479 | 23.21569824
13.24804688 | 0.269048669 | 3.215420723 | 3.820420504 |  | 23.36703682 | 23.44730377 | 23.14622307 | 22.89380455 | 23.06215096 | 23.20672798
13.34765625 | 0.270637214 | 4.337810516 | 3.820456505 |  | 23.37633514 | 23.46615791 | 23.14790344 | 22.8845787 | 23.06466103 | 23.18928909
13.44726563 | 0.272793459 | 6.406689644 | 3.82044816 |  | 23.34100914 | 23.46131706 | 23.10502243 | 22.86602402 | 23.06568146 | 23.20692825
13.546875 | 0.274744201 | 2.140879631 | 3.820486546 |  | 23.39892006 | 23.47031021 | 23.14386749 | 22.90421104 | 23.06724548 | 23.20302963
13.64648438 | 0.276665403 | 8.519999504 | 3.820514679 |  | 23.37693214 | 23.42853928 | 23.14349174 | 22.89243698 | 23.08452415 | 23.19791222
13.74609375 | 0.278629766 | 1.845357895 | 3.820461035 |  | 23.35347557 | 23.46486664 | 23.16049767 | 22.92893982 | 23.07971764 | 23.18810844
13.84570313 | 0.280084871 | 5.984710693 | 3.820448399 |  | 23.38128853 | 23.43531799 | 23.12751579 | 22.91087532 | 23.09526443 | 23.20205879
13.9453125 | 0.282484656 | -0.99707222 | 3.820442677 |  | 23.36872482 | 23.47176361 | 23.15770149 | 22.90118408 | 23.04944611 | 23.18572617
14.04492188 | 0.284074336 | 0.748715401 | 3.820436239 |  | 23.34471321 | 23.4427681 | 23.13341904 | 22.89070129 | 23.06105423 | 23.17234993
14.14453125 | 0.286478691 | 2.296045303 | 3.820458651 |  | 23.39324379 | 23.44542885 | 23.14843559 | 22.88513756 | 23.10334015 | 23.17463684
14.24414063 | 0.288168838 | 3.714412689 | 3.820492983 |  | 23.355896 | 23.45542145 | 23.1341629 | 22.89255524 | 23.06267548 | 23.18765259
14.34375 | 0.289625077 | 0.66942358 | 3.820440531 |  | 23.33994675 | 23.47327614 | 23.14822197 | 22.87371826 | 23.04268837 | 23.19620705
14.44335938 | 0.291766566 | 8.581290245 | 3.820425987 |  | 23.35256195 | 23.4601059 | 23.1144886 | 22.90796089 | 23.06330109 | 23.20196724
14.54296875 | 0.293801331 | 6.438361168 | 3.82047081 |  | 23.34445763 | 23.46107674 | 23.10425949 | 22.92852974 | 23.07369423 | 23.20788574
14.64257813 | 0.296024573 | 3.680235386 | 3.820491791 |  | 23.35374641 | 23.44962502 | 23.1493988 | 22.8952961 | 23.08418083 | 23.20683098
14.7421875 | 0.298090567 | 6.848034859 | 3.820463419 |  | 23.36994553 | 23.43187714 | 23.15585136 | 22.91875267 | 23.05192184 | 23.14993858
14.84179688 | 0.300777054 | 4.899688721 | 3.820431709 |  | 23.34077835 | 23.44846535 | 23.14506531 | 22.88542938 | 23.07915497 | 23.2038784
14.94140625 | 0.301490156 | 8.641671181 | 3.820473909 |  | 23.36645126 | 23.44440269 | 23.14329147 | 22.90282059 | 23.06360054 | 23.21063995
15.04101563 | 0.302988392 | 10.59616947 | 3.820456982 |  | 23.35974884 | 23.44782257 | 23.12321663 | 22.86046219 | 23.05169106 | 23.17593193
15.140625 | 0.305659018 | 10.76751232 | 3.820473909 |  | 23.34583092 | 23.45617485 | 23.14872742 | 22.87504768 | 23.06934357 | 23.18365479
15.24023438 | 0.307807317 | 11.32278347 | 3.820482731 |  | 23.37572861 | 23.45038795 | 23.16341972 | 22.88388634 | 23.05617714 | 23.19001007
15.33984375 | 0.309970401 | 7.251101494 | 3.820458651 |  | 23.33621788 | 23.46165276 | 23.16162491 | 22.86701965 | 23.08063507 | 23.1754837
15.43945313 | 0.312216343 | 7.549358368 | 3.820493221 |  | 23.32268715 | 23.45168114 | 23.14306831 | 22.91534996 | 23.04987717 | 23.19151497
15.5390625 | 0.313754335 | 12.85894871 | 3.820462704 |  | 23.36356163 | 23.47104454 | 23.13761902 | 22.9061985 | 23.0638237 | 23.16507149
15.63867188 | 0.315414389 | 9.19443512 | 3.820468187 |  | 23.33218193 | 23.45238876 | 23.1464386 | 22.91414642 | 23.05266762 | 23.1829319
15.73828125 | 0.317566122 | 5.789898872 | 3.820438623 |  | 23.36807442 | 23.47243118 | 23.13013458 | 22.8910656 | 23.0657692 | 23.14967728
15.83789063 | 0.319139301 | 7.04284668 | 3.820460796 |  | 23.34192657 | 23.44111824 | 23.11981964 | 22.87350845 | 23.07844925 | 23.15910721
15.9375 | 0.320969699 | 9.674743652 | 3.820465088 |  | 23.36926651 | 23.47630501 | 23.1479969 | 22.87662888 | 23.04712486 | 23.18876457
16.03710938 | 0.322332253 | 10.07165813 | 3.820442677 |  | 23.35334969 | 23.43472099 | 23.14923286 | 22.87759018 | 23.07536888 | 23.18849754
16.13671875 | 0.324558347 | 9.839479446 | 3.820456266 |  | 23.37100792 | 23.45752144 | 23.14604378 | 22.88768959 | 23.07100487 | 23.16864586
16.23632813 | 0.327245387 | 10.70211983 | 3.820458412 |  | 23.34981728 | 23.46737099 | 23.14662361 | 22.92068291 | 23.06289101 | 23.16906738
16.3359375 | 0.329116647 | 6.360891342 | 3.820472956 |  | 23.34853935 | 23.4356575 | 23.13799477 | 22.87246323 | 23.05884933 | 23.19932747
16.43554688 | 0.330654668 | 8.157261848 | 3.820457458 |  | 23.34926796 | 23.46052742 | 23.16572952 | 22.89109612 | 23.0711956 | 23.2140007
16.53515625 | 0.332833642 | 5.456782341 | 3.820468426 |  | 23.3337574 | 23.43787575 | 23.15142059 | 22.8880043 | 23.05313301 | 23.1696434
16.63476563 | 0.334116103 | 5.488908768 | 3.82046175 |  | 23.37813377 | 23.44768143 | 23.16103554 | 22.90796089 | 23.07122421 | 23.19946289
16.734375 | 0.335976012 | 4.587533951 | 3.820450544 |  | 23.34339714 | 23.44083405 | 23.13254547 | 22.88140488 | 23.08864212 | 23.16587448
16.83398438 | 0.338882815 | 5.35675621 | 3.82049942 |  | 23.37222099 | 23.44200516 | 23.15028381 | 22.89821053 | 23.04051971 | 23.2089901
16.93359375 | 0.340483264 | 3.566993713 | 3.820459843 |  | 23.35282707 | 23.4594593 | 23.142313 | 22.8823185 | 23.06080627 | 23.19011879
17.03320313 | 0.342265379 | 8.256604195 | 3.82043457 |  | 23.35246277 | 23.46673775 | 23.15116119 | 22.89249611 | 23.03102112 | 23.19560242
17.1328125 | 0.344624332 | 7.657586098 | 3.820468426 |  | 23.35226822 | 23.45664787 | 23.163517 | 22.88341522 | 23.05239868 | 23.22211647
17.23242188 | 0.346806683 | 4.011301041 | 3.820437908 |  | 23.36478806 | 23.45290756 | 23.17915535 | 22.91728973 | 23.06465912 | 23.2076416
17.33203125 | 0.348432102 | 7.012542725 | 3.820467472 |  | 23.35958099 | 23.44723892 | 23.1526413 | 22.8837738 | 23.05708313 | 23.17525101
17.43164063 | 0.349833306 | 8.116477013 | 3.8204422 |  | 23.33738136 | 23.44656563 | 23.15831757 | 22.88743591 | 23.04258156 | 23.18581581
17.53125 | 0.352025872 | 7.414470673 | 3.820489645 |  | 23.37566376 | 23.47771072 | 23.13414955 | 22.85444069 | 23.10319138 | 23.20192719
17.63085938 | 0.354317275 | 10.76295567 | 3.820466518 |  | 23.36390305 | 23.46052551 | 23.16120338 | 22.90097809 | 23.07429695 | 23.198452
17.73046875 | 0.355688881 | 10.55014324 | 3.820454836 |  | 23.36759377 | 23.44734192 | 23.14796829 | 22.89872551 | 23.06373596 | 23.16270638
17.83007813 | 0.356973087 | 13.0257349 | 3.820482492 |  | 23.34477997 | 23.44898796 | 23.15993881 | 22.87318802 | 23.04142761 | 23.17549324
17.9296875 | 0.359774302 | 8.70318985 | 3.820439577 |  | 23.36193848 | 23.4574852 | 23.14893341 | 22.88836861 | 23.09202766 | 23.16759872
18.02929688 | 0.361429815 | 11.07009697 | 3.820437431 |  | 23.3759613 | 23.45876884 | 23.1397686 | 22.87062073 | 23.06139374 | 23.17869186
18.12890625 | 0.363306168 | 12.64271832 | 3.820437193 |  | 23.36746407 | 23.46399879 | 23.17564774 | 22.88191795 | 23.09361458 | 23.17207336
18.22851563 | 0.364991221 | 7.526800156 | 3.820480824 |  | 23.36637497 | 23.46390915 | 23.1451931 | 22.88322067 | 23.06661415 | 23.19454956
18.328125 | 0.367162804 | 11.72152042 | 3.82050252 |  | 23.36118698 | 23.43757629 | 23.13879395 | 22.90015411 | 23.09530449 | 23.17788124
18.42773438 | 0.369116369 | 12.92046833 | 3.820464849 |  | 23.35132027 | 23.48406601 | 23.16464996 | 22.87697983 | 23.09350777 | 23.14863396
18.52734375 | 0.371273778 | 10.2377615 | 3.820471287 |  | 23.34254646 | 23.43737602 | 23.19641495 | 22.90686417 | 23.10503578 | 23.19890785
18.62695313 | 0.37294687 | 9.003497124 | 3.820454597 |  | 23.34083366 | 23.43888664 | 23.15769577 | 22.87369347 | 23.06728554 | 23.1740551
18.7265625 | 0.375524945 | 9.52481842 | 3.820526123 |  | 23.37213707 | 23.45871162 | 23.15089989 | 22.88192558 | 23.06550407 | 23.17489243
18.82617188 | 0.376755252 | 12.62517452 | 3.820464611 |  | 23.36627769 | 23.4535408 | 23.1652298 | 22.89260292 | 23.06796646 | 23.16667938
18.92578125 | 0.378152439 | 8.160451889 | 3.820464373 |  | 23.35236549 | 23.45510483 | 23.17876816 | 22.8978405 | 23.10120964 | 23.18490982
19.02539063 | 0.381207992 | 13.04920483 | 3.82050252 |  | 23.36447716 | 23.41691208 | 23.16296387 | 22.86493492 | 23.07457352 | 23.14051437
19.125 | 0.382556926 | 14.01756763 | 3.820456266 |  | 23.36503983 | 23.47748184 | 23.15265083 | 22.89098358 | 23.09952354 | 23.19912338
19.22460938 | 0.384446899 | 14.98706913 | 3.820445061 |  | 23.36097717 | 23.47060394 | 23.12432671 | 22.89241028 | 23.10614777 | 23.19990349
19.32421875 | 0.386778582 | 11.62650681 | 3.820418119 |  | 23.3778553 | 23.42344856 | 23.16767693 | 22.88748932 | 23.11146164 | 23.16746902
19.42382813 | 0.389205085 | 6.188408852 | 3.820458889 |  | 23.35858536 | 23.44791222 | 23.14247513 | 22.85413742 | 23.10549355 | 23.20710564
19.5234375 | 0.390296274 | 8.163186073 | 3.820466042 |  | 23.36188507 | 23.44885254 | 23.13726616 | 22.89759636 | 23.08909607 | 23.18011093
19.62304688 | 0.393020247 | 8.772457123 | 3.820463419 |  | 23.34687042 | 23.46609497 | 23.15773773 | 22.89039993 | 23.08998871 | 23.20564842
19.72265625 | 0.393951337 | 13.82890797 | 3.820434093 |  | 23.36647224 | 23.4459362 | 23.15041733 | 22.88676262 | 23.08332062 | 23.15974236
19.82226563 | 0.395822044 | 13.37320614 | 3.820442677 |  | 23.35209274 | 23.43370819 | 23.17293549 | 22.90887833 | 23.08159256 | 23.17686653
19.921875 | 0.397876658 | 8.032172203 | 3.820432663 |  | 23.36437988 | 23.43546867 | 23.13761902 | 22.84082413 | 23.08895683 | 23.21418953
20.02148438 | 0.399999986 | 11.71628094 | 3.820439816 |  | 23.34258842 | 23.44462204 | 23.15215683 | 22.90885353 | 23.07693481 | 23.18885422
20.12109375 | 0.402114787 | 11.90289021 | 3.820470572 |  | 23.3726635 | 23.44228172 | 23.1447773 | 22.85351372 | 23.08796883 | 23.18808174
20.22070313 | 0.404998889 | 13.28001499 | 3.820466757 |  | 23.36979294 | 23.44862366 | 23.17502594 | 22.90069389 | 23.07159805 | 23.19014168
20.3203125 | 0.406596486 | 8.484682083 | 3.820460796 |  | 23.37779999 | 23.44247055 | 23.13547516 | 22.88146782 | 23.13061523 | 23.20083237
20.41992188 | 0.407902287 | 12.60922527 | 3.820471287 |  | 23.39673805 | 23.43688583 | 23.14637375 | 22.9246273 | 23.07839012 | 23.21155357
20.51953125 | 0.410286211 | 12.13598156 | 3.820492029 |  | 23.36733437 | 23.44169617 | 23.17303658 | 22.91030121 | 23.11090851 | 23.22336006
20.61914063 | 0.412544057 | 4.832017899 | 3.820435762 |  | 23.36459732 | 23.44545937 | 23.184618 | 22.9068222 | 23.08665848 | 23.19560623
20.71875 | 0.413680678 | 10.02472115 | 3.820485115 |  | 23.3757 | 23.43392563 | 23.16755867 | 22.88441277 | 23.08757591 | 23.18668938
20.81835938 | 0.416338236 | 10.69665051 | 3.820442915 |  | 23.39201546 | 23.42896271 | 23.15838051 | 22.92241287 | 23.11592102 | 23.18067551
20.91796875 | 0.418321313 | 10.6426506 | 3.82050252 |  | 23.36779022 | 23.44428635 | 23.17157173 | 22.93247604 | 23.09832573 | 23.21214867
21.01757813 | 0.42025276 | 10.00261974 | 3.820466042 |  | 23.38093185 | 23.45462036 | 23.18648148 | 22.89236259 | 23.05912781 | 23.20889854
21.1171875 | 0.421769186 | 11.67845726 | 3.820472002 |  | 23.39777565 | 23.46632195 | 23.16471863 | 22.88165092 | 23.11048317 | 23.2109375
21.21679688 | 0.423919755 | 10.25940704 | 3.820476294 |  | 23.37149429 | 23.44939041 | 23.15040207 | 22.93196297 | 23.1000042 | 23.19575691
21.31640625 | 0.427026967 | 4.614647865 | 3.820500374 |  | 23.37929153 | 23.46007156 | 23.15107727 | 22.8745842 | 23.08029938 | 23.22940063
21.41601563 | 0.428524098 | 11.27949238 | 3.820450783 |  | 23.37093735 | 23.45509148 | 23.1653614 | 22.88729477 | 23.11606598 | 23.2544651
21.515625 | 0.430202894 | 9.812364578 | 3.820463419 |  | 23.36758423 | 23.46448708 | 23.17132187 | 22.92323685 | 23.0624218 | 23.22099876
21.61523438 | 0.432997269 | 1.09345293 | 3.820436954 |  | 23.37540627 | 23.46886063 | 23.20019341 | 22.92144775 | 23.07242203 | 23.18469238
21.71484375 | 0.434402402 | 7.44203949 | 3.820491076 |  | 23.35741425 | 23.47343254 | 23.158638 | 22.90666199 | 23.1023941 | 23.19166756
21.81445313 | 0.436640981 | 3.936110497 | 3.820465088 |  | 23.37440491 | 23.46248055 | 23.16107178 | 22.92301559 | 23.0869503 | 23.22030258
21.9140625 | 0.438874991 | 11.64428043 | 3.820498228 |  | 23.38041496 | 23.43897247 | 23.18191338 | 22.86565781 | 23.07974243 | 23.20210075
22.01367188 | 0.441258915 | 16.10262394 | 3.820482254 |  | 23.40978241 | 23.43986702 | 23.15971184 | 22.90116692 | 23.11317635 | 23.22470856
22.11328125 | 0.442788962 | 12.58644009 | 3.820498943 |  | 23.39073563 | 23.46738243 | 23.13867569 | 22.87739563 | 23.07457352 | 23.1942234
22.21289063 | 0.44447742 | 12.59190845 | 3.820454121 |  | 23.3957119 | 23.46777916 | 23.18112373 | 22.89632607 | 23.10061264 | 23.21721458
22.3125 | 0.446206741 | 10.97098351 | 3.820515633 |  | 23.40075493 | 23.46317291 | 23.16551399 | 22.88780022 | 23.10756874 | 23.18995476
22.41210938 | 0.448541829 | 12.16901875 | 3.820488691 |  | 23.38747787 | 23.45277023 | 23.16918182 | 22.90555573 | 23.07854843 | 23.20567513
22.51171875 | 0.450272837 | 4.706016541 | 3.820481777 |  | 23.38331032 | 23.47190094 | 23.14154625 | 22.90596771 | 23.09773254 | 23.22215843
22.61132813 | 0.452901495 | 5.844127655 | 3.820500374 |  | 23.35932541 | 23.4561615 | 23.20806503 | 22.89623642 | 23.10189438 | 23.20115089
22.7109375 | 0.454299818 | 12.67028904 | 3.82049346 |  | 23.35599136 | 23.45958328 | 23.15538216 | 22.89827728 | 23.08688927 | 23.23407936
22.81054688 | 0.456489008 | 15.07410908 | 3.820466995 |  | 23.35387802 | 23.43817329 | 23.17682457 | 22.9068718 | 23.11367989 | 23.20583534
22.91015625 | 0.458749677 | 15.3486681 | 3.820462704 |  | 23.35001755 | 23.44401169 | 23.15595055 | 22.89190674 | 23.09477234 | 23.22558975
23.00976563 | 0.460831008 | 8.501088142 | 3.820504665 |  | 23.34778786 | 23.48287964 | 23.15912247 | 22.9043808 | 23.10834885 | 23.21095657
23.109375 | 0.46181658 | 16.83743954 | 3.820449352 |  | 23.39112663 | 23.48862648 | 23.15259171 | 22.90737152 | 23.09821701 | 23.22660255
23.20898438 | 0.464126668 | 8.051767349 | 3.820458889 |  | 23.39184189 | 23.48018456 | 23.17143822 | 22.94201088 | 23.07990837 | 23.20827484
23.30859375 | 0.465950838 | 10.87095642 | 3.82047081 |  | 23.39339638 | 23.4916687 | 23.14534569 | 22.87503624 | 23.09335136 | 23.24463081
23.40820313 | 0.468253533 | 11.0110836 | 3.820445776 |  | 23.36439323 | 23.4708004 | 23.16967392 | 22.92046547 | 23.04445457 | 23.24645996
23.5078125 | 0.470526193 | 11.84980106 | 3.820465565 |  | 23.36881065 | 23.48353958 | 23.16773796 | 22.89068985 | 23.09805489 | 23.243536
23.60742188 | 0.472148207 | 15.66537952 | 3.820449114 |  | 23.41434097 | 23.48072433 | 23.16701889 | 22.89555359 | 23.08283615 | 23.21424484
23.70703125 | 0.474827331 | 15.91578579 | 3.820466518 |  | 23.39912796 | 23.45513535 | 23.13425255 | 22.93057632 | 23.11767006 | 23.21568489
23.80664063 | 0.476842248 | 17.67045879 | 3.820467949 |  | 23.38345718 | 23.46975136 | 23.15521431 | 22.89097595 | 23.09045219 | 23.24026299
23.90625 | 0.478418802 | 6.763731003 | 3.82044363 |  | 23.39728165 | 23.47951317 | 23.17353439 | 22.90921402 | 23.08747673 | 23.22672844
24.00585938 | 0.479900653 | 12.1416769 | 3.820485115 |  | 23.39514923 | 23.48355865 | 23.18689728 | 22.9325428 | 23.09235001 | 23.22207642
24.10546875 | 0.482459403 | 11.78440762 | 3.82047534 |  | 23.40138245 | 23.47055054 | 23.15596962 | 22.91012192 | 23.08664703 | 23.20886612
24.20507813 | 0.483439329 | 11.85504246 | 3.820427656 |  | 23.37959671 | 23.47633934 | 23.15581703 | 22.92246437 | 23.06826973 | 23.23101234
24.3046875 | 0.486050292 | 9.779098511 | 3.820468903 |  | 23.37922668 | 23.49246788 | 23.17044258 | 22.90279961 | 23.10559654 | 23.23947144
24.40429688 | 0.488243499 | 14.13604832 | 3.820497036 |  | 23.37029457 | 23.46774101 | 23.17105293 | 22.88784981 | 23.06283188 | 23.24761581
24.50390625 | 0.489770693 | 10.08692455 | 3.820473671 |  | 23.37866783 | 23.4752655 | 23.14256287 | 22.90478897 | 23.09090424 | 23.23753357
24.60351563 | 0.492121701 | 9.079371452 | 3.820438862 |  | 23.34768105 | 23.47790337 | 23.16418839 | 22.92951775 | 23.0789547 | 23.22101402
24.703125 | 0.494029282 | 11.70306492 | 3.820449352 |  | 23.41411209 | 23.48312378 | 23.15376472 | 22.94776535 | 23.08914757 | 23.23916054
24.80273438 | 0.49636207 | 11.24668121 | 3.820435762 |  | 23.36922646 | 23.46285057 | 23.1654377 | 22.92516327 | 23.10024643 | 23.22759056
24.90234375 | 0.498304285 | 15.44960499 | 3.820454836 |  | 23.38043213 | 23.45735359 | 23.17576599 | 22.88268661 | 23.07347679 | 23.2234745
25.00195313 | 0.500220947 | 14.89798069 | 3.820455551 |  | 23.37829208 | 23.48201561 | 23.15325928 | 22.9380703 | 23.09148979 | 23.23358345
25.1015625 | 0.502067818 | 9.746516228 | 3.820433378 |  | 23.35199928 | 23.47075653 | 23.1554718 | 22.92064095 | 23.09902191 | 23.20956421
25.20117188 | 0.503559797 | 10.6838913 | 3.820445061 |  | 23.37765312 | 23.48327446 | 23.16431618 | 22.93278503 | 23.10030937 | 23.21740913
25.30078125 | 0.50580865 | 15.82145596 | 3.820449352 |  | 23.38168907 | 23.4780941 | 23.11325836 | 22.92310333 | 23.07365227 | 23.2302475
25.40039063 | 0.508053428 | 12.42079258 | 3.820467234 |  | 23.36173058 | 23.45049667 | 23.18012619 | 22.90663528 | 23.08257675 | 23.23392677
25.5 | 0.509838366 | 10.23024178 | 3.820475101 |  | 23.36367989 | 23.49332237 | 23.14598083 | 22.91825867 | 23.08304024 | 23.23329163
25.59960938 | 0.511827729 | 11.73769855 | 3.820485115 |  | 23.39698029 | 23.46164894 | 23.14139938 | 22.91236115 | 23.10399628 | 23.22644806
25.69921875 | 0.513463947 | 11.90448475 | 3.82044816 |  | 23.39489365 | 23.45131302 | 23.15318298 | 22.91324806 | 23.08112335 | 23.22436905
25.79882813 | 0.516119846 | 12.71266842 | 3.820440531 |  | 23.36306953 | 23.45951653 | 23.2003746 | 22.93143654 | 23.07959175 | 23.2156086
25.8984375 | 0.518190292 | 9.225878716 | 3.820480824 |  | 23.37461662 | 23.45021248 | 23.12031937 | 22.9077282 | 23.07299042 | 23.22219849
25.99804688 | 0.519891237 | 13.53748608 | 3.820450306 |  | 23.38355255 | 23.46109009 | 23.17609024 | 22.90275192 | 23.08932114 | 23.23374367
26.09765625 | 0.521816397 | 10.31203938 | 3.820512533 |  | 23.35319901 | 23.4954071 | 23.14766693 | 22.90838623 | 23.07637978 | 23.20413017
26.19726563 | 0.524367231 | 6.107294083 | 3.820426226 |  | 23.38161087 | 23.48220444 | 23.14496231 | 22.94985771 | 23.0757637 | 23.2294693
26.296875 | 0.525797393 | 8.091869354 | 3.820489645 |  | 23.3770237 | 23.43856812 | 23.12189865 | 22.93955231 | 23.0708828 | 23.24776459
26.39648438 | 0.52796103 | 5.027967453 | 3.820494413 |  | 23.38632393 | 23.4797554 | 23.14425278 | 22.92302132 | 23.11400414 | 23.21544647
26.49609375 | 0.530157031 | 7.18889904 | 3.820455074 |  | 23.38051224 | 23.46537209 | 23.14578056 | 22.89258194 | 23.06972694 | 23.24777222
26.59570313 | 0.532536968 | 5.346959114 | 3.820461035 |  | 23.39401245 | 23.46712112 | 23.15406799 | 22.94501305 | 23.05129623 | 23.22291374
26.6953125 | 0.534222021 | 6.437904358 | 3.820531607 |  | 23.39725876 | 23.46464729 | 23.1458683 | 22.91351318 | 23.07801247 | 23.22576523
26.79492188 | 0.535789553 | 3.645373821 | 3.820467949 |  | 23.38565254 | 23.45658112 | 23.15942764 | 22.94161987 | 23.10149956 | 23.22514534
26.89453125 | 0.538659424 | 13.79131222 | 3.820414782 |  | 23.39861679 | 23.49989128 | 23.1380024 | 22.87972641 | 23.09741402 | 23.22263908
26.99414063 | 0.540636272 | 8.861774445 | 3.820431709 |  | 23.39002228 | 23.47818184 | 23.16236687 | 22.92486572 | 23.12318993 | 23.23900986
27.09375 | 0.542125457 | 6.879022598 | 3.820441723 |  | 23.35902405 | 23.45665932 | 23.15664864 | 22.91580009 | 23.10157013 | 23.25284958
27.19335938 | 0.544498002 | 8.65237999 | 3.82047534 |  | 23.35941887 | 23.47246552 | 23.16281891 | 22.90660667 | 23.07635117 | 23.23394203
27.29296875 | 0.546425432 | 8.203515053 | 3.820456028 |  | 23.3769455 | 23.48236847 | 23.15319061 | 22.90451813 | 23.09207344 | 23.20057297
27.39257813 | 0.547994652 | 5.918634415 | 3.82045126 |  | 23.37658119 | 23.45183563 | 23.16500854 | 22.93088722 | 23.08825684 | 23.20856476
27.4921875 | 0.550095832 | 4.381557465 | 3.820464373 |  | 23.37302399 | 23.45453835 | 23.14761734 | 22.92141342 | 23.11767006 | 23.21448326
27.59179688 | 0.551842179 | 2.14999342 | 3.820505142 |  | 23.36474037 | 23.49544144 | 23.16646957 | 22.94027138 | 23.10714531 | 23.240242
27.69140625 | 0.554128459 | 1.540950298 | 3.820461988 |  | 23.38516808 | 23.47147751 | 23.16226959 | 22.93980789 | 23.08200455 | 23.18360519
27.79101563 | 0.556732612 | 6.822743416 | 3.820476294 |  | 23.37403488 | 23.46686935 | 23.16880798 | 22.9316349 | 23.07836533 | 23.24788666
27.890625 | 0.558380762 | 4.354899406 | 3.820487022 |  | 23.38248062 | 23.48052406 | 23.15196037 | 22.8871727 | 23.10123253 | 23.21691704
27.99023438 | 0.560724959 | 9.736491203 | 3.820455551 |  | 23.35435104 | 23.48624229 | 23.1570282 | 22.92947197 | 23.06818771 | 23.23477554
28.08984375 | 0.562708094 | 4.132744789 | 3.820444107 |  | 23.37224007 | 23.45543098 | 23.15185928 | 22.93169022 | 23.07701874 | 23.21199799
28.18945313 | 0.564885875 | 4.111327171 | 3.820505381 |  | 23.37373161 | 23.472929 | 23.15815353 | 22.91916466 | 23.069767 | 23.19335175
28.2890625 | 0.566825238 | 4.328012466 | 3.820471764 |  | 23.34407806 | 23.45862961 | 23.1395092 | 22.91221619 | 23.11067772 | 23.18533325
28.38867188 | 0.569489635 | 1.919637203 | 3.820461035 |  | 23.35152054 | 23.44125557 | 23.14773369 | 22.90353394 | 23.08200455 | 23.1622715
28.48828125 | 0.571962704 | 6.368183136 | 3.820456028 |  | 23.36448479 | 23.46968269 | 23.1482563 | 22.88603973 | 23.09346962 | 23.20047188
28.58789063 | 0.57353076 | 5.595998764 | 3.820436954 |  | 23.36688423 | 23.45314407 | 23.16760063 | 22.91726303 | 23.11493492 | 23.20159149
28.6875 | 0.575989045 | 5.794228554 | 3.820510864 |  | 23.32320786 | 23.45902252 | 23.15239906 | 22.90845299 | 23.06297684 | 23.17007446
28.78710938 | 0.577696857 | 8.864963531 | 3.820435047 |  | 23.35137177 | 23.46449471 | 23.1775589 | 22.90339851 | 23.07268715 | 23.19271278
28.88671875 | 0.58002627 | 2.872050762 | 3.820477724 |  | 23.34559441 | 23.46831322 | 23.1548748 | 22.87890244 | 23.10261154 | 23.18927002
28.98632813 | 0.58280359 | 8.153615952 | 3.820500612 |  | 23.35432816 | 23.47146416 | 23.17921066 | 22.91713715 | 23.0575695 | 23.17107964
29.0859375 | 0.58450564 | 8.525011063 | 3.820447683 |  | 23.35693359 | 23.48358727 | 23.15002441 | 22.90846252 | 23.07067108 | 23.1662693
29.18554688 | 0.585722821 | 12.87262058 | 3.820482254 |  | 23.35323334 | 23.45684433 | 23.1407814 | 22.9126873 | 23.05045128 | 23.18937111
29.28515625 | 0.58872622 | 6.404867172 | 3.820404768 |  | 23.36245918 | 23.45449829 | 23.16635513 | 22.90151978 | 23.06663513 | 23.19519997
29.38476563 | 0.590984619 | 8.845825195 | 3.820453167 |  | 23.36618233 | 23.46014404 | 23.13838387 | 22.91477966 | 23.08712578 | 23.16099358
29.484375 | 0.593140863 | 4.964170456 | 3.820474625 |  | 23.35139847 | 23.44817543 | 23.14007378 | 22.95249557 | 23.11195374 | 23.19304085
29.58398438 | 0.595046815 | 8.799115181 | 3.820455313 |  | 23.34775162 | 23.42991066 | 23.17148972 | 22.91147804 | 23.05455208 | 23.17601395
29.68359375 | 0.597384143 | 5.721544266 | 3.820473671 |  | 23.38184929 | 23.44145966 | 23.15749359 | 22.94116592 | 23.06307983 | 23.17945099
29.78320313 | 0.599017509 | 10.89305878 | 3.820440292 |  | 23.35265923 | 23.44986534 | 23.15753555 | 22.92420006 | 23.08260536 | 23.21377754
29.8828125 | 0.600708208 | 1.504266739 | 3.820501804 |  | 23.34077072 | 23.4764576 | 23.16924477 | 22.92036438 | 23.08034515 | 23.17053795
29.98242188 | 0.60337604 | 4.657484055 | 3.820484161 |  | 23.34972191 | 23.47351265 | 23.14998627 | 22.91546631 | 23.08437157 | 23.18419456
30.08203125 | 0.605811565 | 2.44460392 | 3.820441961 |  | 23.37020874 | 23.42125893 | 23.19240189 | 22.91309929 | 23.07757378 | 23.17934036
30.18164063 | 0.606517275 | 3.174180031 | 3.820509911 |  | 23.35864258 | 23.46367264 | 23.19265556 | 22.917799 | 23.09528542 | 23.182024
30.28125 | 0.609834529 | 3.952971458 | 3.820462465 |  | 23.354702 | 23.46269035 | 23.13926888 | 22.89228439 | 23.09846497 | 23.1805706
30.38085938 | 0.611526975 | -1.677432299 | 3.820425272 |  | 23.36709213 | 23.47368431 | 23.16179848 | 22.90571404 | 23.1022644 | 23.17816353
30.48046875 | 0.613470878 | 3.532360554 | 3.820458889 |  | 23.33444786 | 23.46522713 | 23.15341187 | 22.91480446 | 23.08516884 | 23.18264961
30.58007813 | 0.615203604 | 4.847966194 | 3.820369005 |  | 23.34887314 | 23.47862434 | 23.15929604 | 22.93839455 | 23.06436348 | 23.19506454
30.6796875 | 0.617773181 | 2.116499901 | 3.820436001 |  | 23.35282707 | 23.44650269 | 23.17008781 | 22.9125042 | 23.05981636 | 23.15691757
30.77929688 | 0.619622264 | 4.922929764 | 3.820458651 |  | 23.34595108 | 23.46542168 | 23.16692162 | 22.91269302 | 23.0957222 | 23.19254494
30.87890625 | 0.621753014 | 9.425703049 | 3.820425272 |  | 23.3539772 | 23.44966125 | 23.14660454 | 22.89377213 | 23.08687401 | 23.1588192
30.97851563 | 0.623687836 | 6.760084152 | 3.820500135 |  | 23.33419418 | 23.4514389 | 23.16154861 | 22.90802765 | 23.07710266 | 23.17935562
31.078125 | 0.624848264 | 4.66135788 | 3.820468187 |  | 23.31944275 | 23.44342232 | 23.16029549 | 22.89175224 | 23.08360863 | 23.19016266
31.17773438 | 0.627539321 | -0.655980349 | 3.820465565 |  | 23.34538841 | 23.4619503 | 23.16143227 | 22.89433861 | 23.07168388 | 23.18027687
31.27734375 | 0.629668964 | -5.254907012 | 3.820457935 |  | 23.3678894 | 23.49081612 | 23.14606476 | 22.89111328 | 23.11176682 | 23.20419693
31.37695313 | 0.631614555 | 2.163892746 | 3.820441008 |  | 23.35305405 | 23.4263134 | 23.16710663 | 22.92968178 | 23.09268379 | 23.18307304
31.4765625 | 0.633805957 | 1.322214603 | 3.820481539 |  | 23.38017654 | 23.427248 | 23.14924622 | 22.90300369 | 23.08600998 | 23.21319389
31.57617188 | 0.63613764 | 6.17154789 | 3.820439816 |  | 23.330513 | 23.42263985 | 23.17184067 | 22.93214417 | 23.08484459 | 23.18730545
31.67578125 | 0.638038469 | 0.442940712 | 3.820439816 |  | 23.34883499 | 23.47676277 | 23.17255592 | 22.90378571 | 23.08102989 | 23.16989708
31.77539063 | 0.640224225 | -1.936953783 | 3.820449829 |  | 23.33494949 | 23.4677639 | 23.15939522 | 22.94770241 | 23.07536125 | 23.19099426
31.875 | 0.642384428 | 1.490139961 | 3.820464849 |  | 23.34903145 | 23.44394684 | 23.14438629 | 22.91004944 | 23.08167648 | 23.18124008
31.97460938 | 0.644594631 | -2.334552169 | 3.820427895 |  | 23.33325768 | 23.47308159 | 23.15473557 | 22.89097786 | 23.05620956 | 23.19682503
32.07421875 | 0.646895114 | -0.054000378 | 3.820434809 |  | 23.33135605 | 23.44295502 | 23.16693497 | 22.87255859 | 23.10785675 | 23.18329811
32.17382813 | 0.64836154 | -1.44570899 | 3.820458889 |  | 23.34681511 | 23.44639206 | 23.18055725 | 22.93042183 | 23.0725708 | 23.17242432
32.2734375 | 0.650970873 | 4.084213257 | 3.820470333 |  | 23.33569527 | 23.45659637 | 23.16806984 | 22.90334129 | 23.07679939 | 23.14728355
32.37304688 | 0.652503189 | -0.220787048 | 3.820466995 |  | 23.38650322 | 23.46008873 | 23.13960266 | 22.92453003 | 23.09740639 | 23.17353249
32.47265625 | 0.655010892 | 3.803502083 | 3.820472717 |  | 23.35675621 | 23.42731667 | 23.16087532 | 22.89602089 | 23.08521843 | 23.15857697
32.57226563 | 0.657082561 | 3.786413193 | 3.820450068 |  | 23.33273125 | 23.44865608 | 23.16621971 | 22.90552711 | 23.08131027 | 23.16933441
32.671875 | 0.659091773 | 6.695147514 | 3.82042861 |  | 23.33951569 | 23.4569149 | 23.16066742 | 22.9127121 | 23.08858299 | 23.16486168
32.77148438 | 0.661125956 | 4.298847198 | 3.820446014 |  | 23.32870102 | 23.46151733 | 23.13348961 | 22.92355537 | 23.11123276 | 23.17835236
32.87109375 | 0.662961418 | 1.949485302 | 3.820449829 |  | 23.33986473 | 23.46136093 | 23.14488411 | 22.92083549 | 23.055233 | 23.16096878
32.97070313 | 0.664804855 | 2.403134823 | 3.820435524 |  | 23.35882187 | 23.4611187 | 23.17038536 | 22.8865242 | 23.10232353 | 23.17912102
33.0703125 | 0.667470358 | 2.586782455 | 3.820397377 |  | 23.332798 | 23.44940758 | 23.12322426 | 22.90132332 | 23.05623245 | 23.15976715
33.16992188 | 0.669034456 | 3.204483986 | 3.820441961 |  | 23.35228348 | 23.44197655 | 23.14704132 | 22.91726112 | 23.07087517 | 23.16985321
33.26953125 | 0.670842153 | 7.681738853 | 3.820462227 |  | 23.35740852 | 23.44569397 | 23.17982674 | 22.90727806 | 23.11735916 | 23.21886444
33.36914063 | 0.674041305 | 7.471660614 | 3.820402861 |  | 23.34728813 | 23.44439697 | 23.16539574 | 22.88473701 | 23.11912727 | 23.18540192
33.46875 | 0.6755912 | 5.607619286 | 3.820441008 |  | 23.36507797 | 23.44268608 | 23.20554352 | 22.90459824 | 23.09534454 | 23.21292114
33.56835938 | 0.677388129 | 1.315834522 | 3.820441246 |  | 23.34533119 | 23.48127365 | 23.1519928 | 22.89333344 | 23.08727074 | 23.21045685
33.66796875 | 0.679908288 | 7.698599815 | 3.8204422 |  | 23.3653698 | 23.46450806 | 23.17155075 | 22.93388748 | 23.10084724 | 23.2110405
33.76757813 | 0.682608425 | 2.236349106 | 3.820468426 |  | 23.3746376 | 23.43817902 | 23.17886353 | 22.90485954 | 23.08722878 | 23.22737312
33.8671875 | 0.684308787 | 5.049613953 | 3.820456505 |  | 23.32373428 | 23.45734024 | 23.16397667 | 22.9281559 | 23.11359024 | 23.21202469
33.96679688 | 0.686732437 | 1.609761238 | 3.820387125 |  | 23.33905029 | 23.46512985 | 23.16328049 | 22.91701698 | 23.10150146 | 23.20318222
34.06640625 | 0.687706077 | -0.005468369 | 3.82045722 |  | 23.36266708 | 23.44526482 | 23.18437004 | 22.92801285 | 23.10232353 | 23.20337868
34.16601563 | 0.689415578 | 7.361608505 | 3.820440769 |  | 23.34376335 | 23.45579147 | 23.16923714 | 22.90026283 | 23.09569931 | 23.21035957
34.265625 | 0.692123107 | 6.680792809 | 3.820441723 |  | 23.35220718 | 23.45670128 | 23.17788887 | 22.90517235 | 23.12921333 | 23.19049454
34.36523438 | 0.694245882 | 4.855257988 | 3.820425034 |  | 23.35129929 | 23.46096611 | 23.17350006 | 22.91875267 | 23.10040474 | 23.20635414
34.46484375 | 0.697123087 | -0.612916708 | 3.820444107 |  | 23.34371185 | 23.46384048 | 23.17807198 | 22.88939095 | 23.10037994 | 23.19177628
34.56445313 | 0.698433458 | 0.276610374 | 3.820437193 |  | 23.36552238 | 23.47674942 | 23.16675377 | 22.90836906 | 23.08439255 | 23.20150757
34.6640625 | 0.701075096 | 1.242694378 | 3.820446968 |  | 23.37989044 | 23.48608589 | 23.1879921 | 22.90591621 | 23.10301208 | 23.21564102
34.76367188 | 0.702336049 | 4.14641571 | 3.820407629 |  | 23.38206482 | 23.47865105 | 23.15826225 | 22.8950882 | 23.10847664 | 23.20454407
34.86328125 | 0.704524657 | 1.440012932 | 3.820436954 |  | 23.36362267 | 23.45427322 | 23.15979576 | 22.90954399 | 23.13051605 | 23.20658302
34.96289063 | 0.706553194 | 1.48170948 | 3.820459843 |  | 23.38878059 | 23.4593277 | 23.18492317 | 22.90224457 | 23.07202148 | 23.21048355
35.0625 | 0.708366479 | 4.038187027 | 3.820446968 |  | 23.369627 | 23.45234299 | 23.16436958 | 22.93155861 | 23.07374191 | 23.2200737
35.16210938 | 0.711486817 | 3.27807951 | 3.82042551 |  | 23.37459946 | 23.4645195 | 23.17354202 | 22.89143944 | 23.08974457 | 23.19010544
35.26171875 | 0.712887409 | 2.668352604 | 3.82045269 |  | 23.3664341 | 23.47211838 | 23.16511154 | 22.9084568 | 23.11124229 | 23.19529915
35.36132813 | 0.714382822 | 1.288492203 | 3.820441008 |  | 23.36852646 | 23.47413635 | 23.15928459 | 22.90108109 | 23.08769989 | 23.22858238
35.4609375 | 0.717406536 | 2.665390491 | 3.820432425 |  | 23.37049294 | 23.45640182 | 23.17342377 | 22.92859268 | 23.12646866 | 23.20884132
35.56054688 | 0.718373423 | 5.863039017 | 3.820419312 |  | 23.3761692 | 23.47281647 | 23.16330338 | 22.91110039 | 23.09501076 | 23.2030468
35.66015625 | 0.721928573 | 8.365516663 | 3.820432186 |  | 23.36787987 | 23.46882629 | 23.16067505 | 22.88309288 | 23.12387657 | 23.22906303
35.75976563 | 0.723636851 | 6.354739189 | 3.820431709 |  | 23.37157249 | 23.46385574 | 23.18538094 | 22.92758751 | 23.10593796 | 23.20396996
35.859375 | 0.725394606 | 1.260466576 | 3.820464134 |  | 23.35286522 | 23.46986961 | 23.15580177 | 22.91739464 | 23.07426262 | 23.19470024
35.95898438 | 0.727924369 | 3.20721817 | 3.820458889 |  | 23.38684273 | 23.46146393 | 23.15554047 | 22.93184471 | 23.07782745 | 23.19161606
36.05859375 | 0.729903488 | 9.578819275 | 3.820403099 |  | 23.38549995 | 23.46681404 | 23.15102196 | 22.91872215 | 23.10511971 | 23.19124603
36.15820313 | 0.731226373 | 3.94021225 | 3.820438862 |  | 23.38118362 | 23.43580055 | 23.17996025 | 22.86684799 | 23.13894463 | 23.160923
36.2578125 | 0.733472898 | 9.20013237 | 3.820409298 |  | 23.35249901 | 23.4601593 | 23.17428017 | 22.91893959 | 23.07309532 | 23.21566582
36.35742188 | 0.735801146 | 5.475009918 | 3.820426941 |  | 23.34763145 | 23.4441967 | 23.16764832 | 22.89767838 | 23.0990963 | 23.1999836
36.45703125 | 0.737726306 | 5.376351357 | 3.820407629 |  | 23.36305809 | 23.44213104 | 23.19111252 | 22.92144203 | 23.10612679 | 23.19914055
36.55664063 | 0.740110783 | 8.629595757 | 3.820378304 |  | 23.41238785 | 23.48692131 | 23.16115952 | 22.91570854 | 23.0915451 | 23.21195412
36.65625 | 0.742373199 | 3.080989361 | 3.820424318 |  | 23.36798477 | 23.46888924 | 23.16308594 | 22.91107559 | 23.08920288 | 23.21956825
36.75585938 | 0.743753419 | 8.568076134 | 3.820411205 |  | 23.34849167 | 23.4634304 | 23.17656136 | 22.89587784 | 23.1111908 | 23.19512558
36.85546875 | 0.745784226 | 6.508766174 | 3.820410967 |  | 23.36176491 | 23.47901917 | 23.16070557 | 22.89218712 | 23.08000565 | 23.20007706
36.95507813 | 0.74801876 | 2.085284233 | 3.820437193 |  | 23.37644196 | 23.46119308 | 23.15025711 | 22.92651367 | 23.08647919 | 23.21238327
37.0546875 | 0.750555449 | 4.978525162 | 3.820484877 |  | 23.3646698 | 23.46133614 | 23.16759872 | 22.91113281 | 23.06335068 | 23.18149948
37.15429688 | 0.752424381 | 7.693130493 | 3.82043004 |  | 23.36999702 | 23.46396446 | 23.17032623 | 22.89216232 | 23.11312485 | 23.24789047
37.25390625 | 0.754718636 | 6.54431057 | 3.82044816 |  | 23.35481453 | 23.45584297 | 23.1487999 | 22.93262672 | 23.11502266 | 23.23417282
37.35351563 | 0.756915219 | -0.544789553 | 3.820445776 |  | 23.35658836 | 23.46273041 | 23.15083885 | 22.90845299 | 23.08909225 | 23.22206879
37.453125 | 0.758996492 | 5.829317093 | 3.820446968 |  | 23.38664246 | 23.45892143 | 23.1791153 | 22.92446899 | 23.09448433 | 23.20943451
37.55273438 | 0.760107559 | 2.648985386 | 3.820469141 |  | 23.37621117 | 23.448349 | 23.17217064 | 22.9003315 | 23.08837128 | 23.22445488
37.65234375 | 0.762305248 | -0.151064873 | 3.820422173 |  | 23.37318993 | 23.44192123 | 23.1537571 | 22.9122963 | 23.114851 | 23.22060013
37.75195313 | 0.764839027 | 5.828178406 | 3.820434093 |  | 23.37750244 | 23.45658493 | 23.16844559 | 22.92402649 | 23.12216568 | 23.2001152
37.8515625 | 0.767162212 | 6.370233536 | 3.82045722 |  | 23.35210609 | 23.43881798 | 23.15178299 | 22.94585419 | 23.08693314 | 23.22285271
37.95117188 | 0.768726892 | 6.096129417 | 3.82048583 |  | 23.3527813 | 23.46005058 | 23.21010399 | 22.91433716 | 23.08419228 | 23.23884773
38.05078125 | 0.771057468 | 7.891133308 | 3.820422649 |  | 23.34461594 | 23.47595024 | 23.19252586 | 22.92894745 | 23.10411644 | 23.21106148
38.15039063 | 0.773756441 | 3.014001369 | 3.820465088 |  | 23.40532494 | 23.44994545 | 23.17342949 | 22.89804649 | 23.08716011 | 23.2029953
38.25 | 0.774162381 | 4.542647362 | 3.82047534 |  | 23.36569786 | 23.44854355 | 23.14318085 | 22.90358353 | 23.0840683 | 23.22505379
38.34960938 | 0.777652222 | 5.496884346 | 3.82047677 |  | 23.35851097 | 23.46383858 | 23.17325211 | 22.88891029 | 23.10002518 | 23.22252464
38.44921875 | 0.779408812 | 1.525684357 | 3.820429087 |  | 23.39469719 | 23.44887733 | 23.18564224 | 22.91769218 | 23.11273193 | 23.22465897
38.54882813 | 0.781414066 | 7.077480316 | 3.820431232 |  | 23.37853241 | 23.48147011 | 23.19550133 | 22.95295143 | 23.1086731 | 23.21695328
38.6484375 | 0.783063322 | 8.804356575 | 3.82044816 |  | 23.39379692 | 23.45313835 | 23.16911888 | 22.92582321 | 23.11544609 | 23.2472229
38.74804688 | 0.785870794 | 7.81320858 | 3.820450544 |  | 23.39266586 | 23.49058151 | 23.18452072 | 22.93669128 | 23.07935333 | 23.25521469
38.84765625 | 0.787794208 | 8.629822731 | 3.820446968 |  | 23.38887024 | 23.50267029 | 23.16480255 | 22.89899635 | 23.10481453 | 23.25980949
38.94726563 | 0.789673442 | 5.789898872 | 3.820462704 |  | 23.38469124 | 23.46644783 | 23.16662407 | 22.93158722 | 23.08175468 | 23.22292328
39.046875 | 0.791545284 | 6.341296196 | 3.820440531 |  | 23.38338661 | 23.48449516 | 23.14739418 | 22.94208145 | 23.09854889 | 23.20833588
39.14648438 | 0.793836105 | 7.511078835 | 3.820446491 |  | 23.38657951 | 23.47459221 | 23.18490982 | 22.9207058 | 23.09175682 | 23.22630882
39.24609375 | 0.796319884 | 5.671417236 | 3.820434809 |  | 23.37872696 | 23.47642899 | 23.16012001 | 22.91155434 | 23.12911797 | 23.22585869
39.34570313 | 0.798536374 | 11.22230148 | 3.820446491 |  | 23.38124466 | 23.47737312 | 23.19445992 | 22.94703865 | 23.08568954 | 23.23647118
39.4453125 | 0.800370148 | 6.94350338 | 3.820461273 |  | 23.36903191 | 23.47988701 | 23.15670204 | 22.90023041 | 23.11643791 | 23.2497654
39.54492188 | 0.802181745 | 5.311185837 | 3.820453167 |  | 23.39884186 | 23.46443176 | 23.1751442 | 22.92173386 | 23.08814621 | 23.2462883
39.64453125 | 0.804423729 | 9.77841568 | 3.820422173 |  | 23.36895561 | 23.4680481 | 23.15748215 | 22.90752983 | 23.0917778 | 23.263937
39.74414063 | 0.807193715 | 8.178907394 | 3.820440769 |  | 23.36958694 | 23.47769547 | 23.17946053 | 22.91693687 | 23.07307434 | 23.26546478
39.84375 | 0.808445588 | 11.59119129 | 3.820393324 |  | 23.36899185 | 23.47979736 | 23.16480064 | 22.93338394 | 23.09895134 | 23.21604347
39.94335938 | 0.810894791 | 9.297880173 | 3.820442915 |  | 23.38042831 | 23.47631264 | 23.14706993 | 22.91568947 | 23.08761978 | 23.22738457
40.04296875 | 0.812436771 | 12.13119602 | 3.820424318 |  | 23.39717865 | 23.46201324 | 23.15506172 | 22.91122818 | 23.07766151 | 23.23023987
40.14257813 | 0.815459378 | 10.73470211 | 3.820479393 |  | 23.38430977 | 23.45083618 | 23.16796875 | 22.93168068 | 23.06916428 | 23.24140167
40.2421875 | 0.817328892 | 13.2387743 | 3.820462704 |  | 23.40294647 | 23.5015049 | 23.16928673 | 22.92816162 | 23.08506775 | 23.2720089
40.34179688 | 0.819183155 | 9.509096146 | 3.820480108 |  | 23.35091209 | 23.46244049 | 23.18000221 | 22.94218445 | 23.09869385 | 23.23074913
40.44140625 | 0.821247955 | 7.543889046 | 3.820441008 |  | 23.38697052 | 23.49138832 | 23.156353 | 22.92175102 | 23.11743927 | 23.23793983
40.54101563 | 0.823135746 | 10.40318012 | 3.820456028 |  | 23.35873985 | 23.44839668 | 23.15258217 | 22.91550636 | 23.09975433 | 23.22535324
40.640625 | 0.825879015 | 12.34674168 | 3.820502996 |  | 23.38834763 | 23.44787025 | 23.17433739 | 22.90831375 | 23.10756683 | 23.22990227
40.74023438 | 0.827058186 | 14.78063679 | 3.820474625 |  | 23.36438179 | 23.46443748 | 23.15255737 | 22.93596077 | 23.09246254 | 23.23811722
40.83984375 | 0.829293884 | 14.84055996 | 3.820468187 |  | 23.37690353 | 23.47037888 | 23.17182922 | 22.93215561 | 23.08189964 | 23.2376709
40.93945313 | 0.831748792 | 12.76233959 | 3.820443153 |  | 23.35923004 | 23.46988487 | 23.17834473 | 22.91730881 | 23.08564949 | 23.23915482
41.0390625 | 0.833562135 | 15.49790859 | 3.820446491 |  | 23.3780899 | 23.4904232 | 23.15927505 | 22.92487144 | 23.07934761 | 23.25262451
41.13867188 | 0.836077812 | 15.15453815 | 3.820419073 |  | 23.36534119 | 23.44987869 | 23.16498566 | 22.93827057 | 23.12515831 | 23.22873878
41.23828125 | 0.837838361 | 9.225195885 | 3.820419312 |  | 23.36805153 | 23.49696541 | 23.19823074 | 22.94117546 | 23.07840538 | 23.24908066
41.33789063 | 0.839508048 | 13.1708765 | 3.820400238 |  | 23.39255905 | 23.45281219 | 23.15288925 | 22.94322777 | 23.08142662 | 23.21975136
41.4375 | 0.841727331 | 12.27382946 | 3.820383549 |  | 23.37664795 | 23.46002388 | 23.15540123 | 22.92277718 | 23.09748268 | 23.24768829
41.53710938 | 0.84443876 | 15.48628902 | 3.820412636 |  | 23.38820267 | 23.47599411 | 23.19481277 | 22.92239761 | 23.07525826 | 23.23844719
41.63671875 | 0.846497391 | 12.81178379 | 3.820449352 |  | 23.37126541 | 23.49047852 | 23.20121384 | 22.92651939 | 23.08543396 | 23.24516487
41.73632813 | 0.84821766 | 14.04627705 | 3.820443392 |  | 23.4000988 | 23.50120163 | 23.14552307 | 22.93239021 | 23.09724998 | 23.23518944
41.8359375 | 0.85004346 | 14.7537508 | 3.820477724 |  | 23.37658501 | 23.47933197 | 23.1682663 | 22.94452858 | 23.08030701 | 23.22443199
41.93554688 | 0.851981134 | 7.792017937 | 3.820403814 |  | 23.39019966 | 23.46884537 | 23.18020821 | 22.89640999 | 23.11021614 | 23.23716736
42.03515625 | 0.85420327 | 11.99152279 | 3.820446014 |  | 23.39141083 | 23.46743774 | 23.18082809 | 22.90493774 | 23.09907341 | 23.22509193
42.13476563 | 0.856573544 | 8.669240952 | 3.820466042 |  | 23.38541794 | 23.4697113 | 23.16730309 | 22.92960358 | 23.09886169 | 23.2259922
42.234375 | 0.858590091 | 8.0378685 | 3.820450068 |  | 23.37868118 | 23.48578453 | 23.15909767 | 22.9452095 | 23.11255074 | 23.25117302
42.33398438 | 0.86044546 | 10.94660282 | 3.820459843 |  | 23.38508224 | 23.45430756 | 23.13799095 | 22.94826317 | 23.06477928 | 23.20433044
42.43359375 | 0.862745419 | 11.55541897 | 3.820409536 |  | 23.38181114 | 23.49559402 | 23.15745926 | 22.91925812 | 23.11307526 | 23.23470306
42.53320313 | 0.864193684 | 5.005411148 | 3.820468187 |  | 23.35872269 | 23.45574379 | 23.15964508 | 22.97092438 | 23.09449196 | 23.25434113
42.6328125 | 0.867037477 | 11.67184925 | 3.820460796 |  | 23.35943031 | 23.4664669 | 23.16728783 | 22.95625305 | 23.07801628 | 23.22896767
42.73242188 | 0.868650353 | 10.89852619 | 3.820423126 |  | 23.37265778 | 23.46905899 | 23.17227173 | 22.94307137 | 23.08958435 | 23.21128464
42.83203125 | 0.870578366 | 8.585619926 | 3.820474625 |  | 23.35424805 | 23.46364594 | 23.18194008 | 22.91966438 | 23.06633949 | 23.18583107
42.93164063 | 0.873029898 | 7.796574593 | 3.820451736 |  | 23.3759346 | 23.44076729 | 23.18239212 | 22.93746758 | 23.08825302 | 23.2414608
43.03125 | 0.875373455 | 8.066122055 | 3.820409298 |  | 23.34296036 | 23.4764843 | 23.19849396 | 22.92465591 | 23.09660149 | 23.23049545
43.13085938 | 0.877123293 | 10.35350895 | 3.820423841 |  | 23.39693069 | 23.45696259 | 23.1619606 | 22.93062973 | 23.09152603 | 23.23490524
43.23046875 | 0.878908813 | 7.566902161 | 3.820466995 |  | 23.3752327 | 23.4846611 | 23.1939106 | 22.94638634 | 23.09757233 | 23.22394943
43.33007813 | 0.881960932 | 9.772035599 | 3.820413589 |  | 23.3887558 | 23.48279381 | 23.15297508 | 22.92308807 | 23.07527161 | 23.22767448
43.4296875 | 0.8836897 | 12.3845644 | 3.820424318 |  | 23.37746429 | 23.49461174 | 23.20620728 | 22.91846657 | 23.11784554 | 23.23532295
43.52929688 | 0.886356367 | 10.36079979 | 3.820443153 |  | 23.3941288 | 23.43618202 | 23.15945625 | 22.93276596 | 23.07610893 | 23.20483208
43.62890625 | 0.887645027 | 7.712270737 | 3.820489407 |  | 23.35704803 | 23.47355652 | 23.16960335 | 22.92633629 | 23.0778656 | 23.19150543
43.72851563 | 0.890154999 | 5.934584618 | 3.820442915 |  | 23.36807251 | 23.46401596 | 23.15102577 | 22.91802979 | 23.08982277 | 23.19766235
43.828125 | 0.891434694 | 4.602572441 | 3.820435524 |  | 23.37807846 | 23.46022797 | 23.13735771 | 22.94663048 | 23.08976746 | 23.20963478
43.92773438 | 0.892985172 | 2.333412647 | 3.820432186 |  | 23.3588829 | 23.45496941 | 23.1409893 | 22.89019203 | 23.10650444 | 23.20065498
44.02734375 | 0.896385896 | 3.94021225 | 3.820445061 |  | 23.36216354 | 23.48869133 | 23.13147354 | 22.92142677 | 23.05898285 | 23.20708084
44.12695313 | 0.898920258 | 8.665822983 | 3.82042551 |  | 23.35465431 | 23.46141624 | 23.16375351 | 22.93819618 | 23.06231499 | 23.22710228
44.2265625 | 0.900018287 | 4.150517464 | 3.820426702 |  | 23.35780144 | 23.46270561 | 23.16706085 | 22.89313889 | 23.08469963 | 23.19395256
44.32617188 | 0.902575874 | 6.190915108 | 3.820420265 |  | 23.35177803 | 23.47426605 | 23.13667679 | 22.90988731 | 23.08575821 | 23.16888809
44.42578125 | 0.904993354 | 4.548799515 | 3.820421934 |  | 23.3482151 | 23.46142197 | 23.14261055 | 22.9198513 | 23.06992149 | 23.19773674
44.52539063 | 0.906805533 | 3.415928841 | 3.820433378 |  | 23.34120941 | 23.48616028 | 23.17227745 | 22.92469025 | 23.05310631 | 23.19452095
44.625 | 0.909390943 | 3.762261391 | 3.820381641 |  | 23.33791733 | 23.44611549 | 23.164608 | 22.91144753 | 23.09971809 | 23.17928696
44.72460938 | 0.910884144 | 5.066474915 | 3.820444345 |  | 23.36695099 | 23.47749519 | 23.13429451 | 22.94242859 | 23.04819107 | 23.20619392
44.82421875 | 0.91323684 | 7.788599968 | 3.820421934 |  | 23.36917114 | 23.46781921 | 23.16863441 | 22.91044235 | 23.09107399 | 23.19765091
44.92382813 | 0.915541805 | 15.52593327 | 3.820431709 |  | 23.35146141 | 23.48123932 | 23.18004227 | 22.9449501 | 23.07096291 | 23.19779205
45.0234375 | 0.917522088 | 5.284755707 | 3.820445299 |  | 23.35826683 | 23.44886971 | 23.16951942 | 22.89504623 | 23.11440086 | 23.18274498
45.12304688 | 0.919607901 | 4.322317123 | 3.820420265 |  | 23.39377785 | 23.48259544 | 23.17529488 | 22.91184044 | 23.08143997 | 23.18647003
45.22265625 | 0.921246388 | 8.303769112 | 3.820446014 |  | 23.36320686 | 23.49957085 | 23.13939095 | 22.91184044 | 23.11869049 | 23.22175789
45.32226563 | 0.923261305 | 6.048509598 | 3.82037735 |  | 23.36512756 | 23.46603775 | 23.14340401 | 22.93478394 | 23.09379387 | 23.18533134
45.421875 | 0.925565164 | 9.582919121 | 3.820415735 |  | 23.3692112 | 23.48912621 | 23.15261459 | 22.91073036 | 23.06278992 | 23.22232628
45.52148438 | 0.928121121 | 10.57201767 | 3.820469618 |  | 23.35744286 | 23.46185112 | 23.18268394 | 22.92531395 | 23.07745743 | 23.20158005
45.62109375 | 0.929499536 | 2.456679821 | 3.82045269 |  | 23.36410522 | 23.45629311 | 23.1699791 | 22.94260406 | 23.09998131 | 23.2026825
45.72070313 | 0.931582032 | 7.375279427 | 3.820449352 |  | 23.3536644 | 23.47200584 | 23.1859951 | 22.96194839 | 23.09020805 | 23.16911697
45.8203125 | 0.93351569 | 8.300351143 | 3.820470572 |  | 23.36831665 | 23.49092102 | 23.14959145 | 22.89034081 | 23.06207466 | 23.20519829
45.91992188 | 0.93587182 | 4.34145546 | 3.820409536 |  | 23.35731125 | 23.44270897 | 23.16774559 | 22.93528938 | 23.07552147 | 23.19803238
46.01953125 | 0.938491979 | 6.289118767 | 3.820442915 |  | 23.36902237 | 23.46434212 | 23.14741707 | 22.93865967 | 23.04902077 | 23.1875782
46.11914063 | 0.940800845 | 5.476377487 | 3.820459366 |  | 23.34490395 | 23.46698189 | 23.14336014 | 22.95389938 | 23.0662384 | 23.17632866
46.21875 | 0.942785609 | 4.410722733 | 3.820432663 |  | 23.36817169 | 23.46993256 | 23.12758446 | 22.94593048 | 23.05989838 | 23.20353127
46.31835938 | 0.944374795 | 6.292307854 | 3.820439816 |  | 23.35520363 | 23.45511436 | 23.13342667 | 22.91675949 | 23.07768631 | 23.17829132
46.41796875 | 0.946277836 | 1.783610821 | 3.82043314 |  | 23.35269547 | 23.45473099 | 23.17416382 | 22.91918564 | 23.05621719 | 23.19300652
46.51757813 | 0.948563535 | 2.670403481 | 3.820422888 |  | 23.37477493 | 23.4532299 | 23.1614399 | 22.94203568 | 23.07294464 | 23.18016815
46.6171875 | 0.951155289 | 5.004727364 | 3.820428371 |  | 23.34412384 | 23.45121765 | 23.14274597 | 22.92217445 | 23.06414032 | 23.19330788
46.71679688 | 0.952879982 | 6.18658638 | 3.820460081 |  | 23.33570671 | 23.46394539 | 23.18756485 | 22.92175293 | 23.08386803 | 23.18675804
46.81640625 | 0.954547399 | 4.340544701 | 3.820425272 |  | 23.35173798 | 23.4774189 | 23.13083649 | 22.90786362 | 23.06238174 | 23.18718719
46.91601563 | 0.956754749 | 0.138077259 | 3.820453167 |  | 23.3326416 | 23.46424866 | 23.15052032 | 22.95363617 | 23.06335449 | 23.16833305
47.015625 | 0.958488057 | 7.583991051 | 3.820428848 |  | 23.34180641 | 23.47862625 | 23.15750885 | 22.92716599 | 23.07831001 | 23.2226696
47.11523438 | 0.961099719 | 6.363853455 | 3.820408821 |  | 23.3712101 | 23.46691132 | 23.14861679 | 22.94247055 | 23.08652306 | 23.1835289
47.21484375 | 0.963472146 | 8.117843628 | 3.820392847 |  | 23.31342506 | 23.45300102 | 23.14448166 | 22.90447998 | 23.07757187 | 23.15919113
47.31445313 | 0.965200332 | 4.11474514 | 3.820429325 |  | 23.34897995 | 23.45999336 | 23.16380882 | 22.91420555 | 23.0782547 | 23.1986618
47.4140625 | 0.967180673 | 4.058238029 | 3.820435047 |  | 23.38204765 | 23.46638489 | 23.14632225 | 22.92728424 | 23.07522392 | 23.17103195
47.51367188 | 0.969888144 | 0.676714897 | 3.820423841 |  | 23.33532143 | 23.4691658 | 23.14842224 | 22.92008209 | 23.09107399 | 23.19009972
47.61328125 | 0.971604339 | -2.150449276 | 3.820434809 |  | 23.35738373 | 23.48679352 | 23.16517258 | 22.93944168 | 23.08694267 | 23.21179771
47.71289063 | 0.973881073 | 4.948220253 | 3.820430994 |  | 23.36930275 | 23.47130394 | 23.15137482 | 22.8849678 | 23.09428024 | 23.20599556
47.8125 | 0.97620938 | -0.31215477 | 3.820414066 |  | 23.32210541 | 23.44400787 | 23.14105415 | 22.88136864 | 23.09776497 | 23.18652344
47.91210938 | 0.978949214 | 4.290189743 | 3.820426941 |  | 23.36083031 | 23.47309685 | 23.18984985 | 22.90685654 | 23.10879326 | 23.20889091
48.01171875 | 0.979949571 | 2.621415615 | 3.820415735 |  | 23.34826469 | 23.45386124 | 23.1421566 | 22.93521309 | 23.07224083 | 23.18347549
48.11132813 | 0.982442489 | 1.738268375 | 3.820428371 |  | 23.35359573 | 23.45736122 | 23.17498398 | 22.92378426 | 23.07647705 | 23.19863319
48.2109375 | 0.984373935 | 2.656732082 | 3.820435524 |  | 23.34125519 | 23.45424843 | 23.1758709 | 22.89989662 | 23.08010483 | 23.17655563
48.31054688 | 0.985809686 | 5.373617172 | 3.820384979 |  | 23.36315536 | 23.46287537 | 23.13989639 | 22.9224472 | 23.08127594 | 23.18657303
48.41015625 | 0.988366748 | 1.047426701 | 3.820435762 |  | 23.32937813 | 23.42789459 | 23.13536835 | 22.89658546 | 23.07752609 | 23.16651344
48.50976563 | 0.990114841 | 1.217402935 | 3.820414782 |  | 23.3267231 | 23.47135353 | 23.16054344 | 22.92731094 | 23.06450844 | 23.20910454
48.609375 | 0.992710553 | 0.541143894 | 3.820464611 |  | 23.37388229 | 23.46544647 | 23.13342094 | 22.9372654 | 23.08439255 | 23.16564751
48.70898438 | 0.994975879 | 6.173599243 | 3.820446968 |  | 23.37301064 | 23.44182014 | 23.19270515 | 22.90332222 | 23.0680027 | 23.21455956
48.80859375 | 0.996363317 | 9.012382507 | 3.820413113 |  | 23.33213997 | 23.46470642 | 23.19290161 | 22.87901497 | 23.09169769 | 23.19124222
48.90820313 | 0.999070788 | -1.474418163 | 3.82044673 |  | 23.37722397 | 23.44510269 | 23.20075989 | 22.94216537 | 23.11109924 | 23.16710091
49.0078125 | 1.000749031 | 2.384907246 | 3.820444584 |  | 23.35575867 | 23.47116089 | 23.17147446 | 22.91320801 | 23.08026505 | 23.2199707
49.10742188 | 1.002798057 | 2.802328587 | 3.820438147 |  | 23.35012245 | 23.44737816 | 23.1826992 | 22.92609596 | 23.0962677 | 23.18146133
49.20703125 | 1.004722053 | 1.868143082 | 3.820438862 |  | 23.35923576 | 23.41538048 | 23.18144417 | 22.92388535 | 23.09301186 | 23.19984627
49.30664063 | 1.007679351 | 3.51777792 | 3.820462704 |  | 23.35072327 | 23.45269012 | 23.18149757 | 22.88096046 | 23.09652328 | 23.16864014
49.40625 | 1.009538737 | 4.854802132 | 3.820429087 |  | 23.34084511 | 23.45287704 | 23.17889023 | 22.91369247 | 23.06741333 | 23.18898964
49.50585938 | 1.011889162 | 2.823290825 | 3.820444107 |  | 23.34478569 | 23.46805573 | 23.15846634 | 22.92542458 | 23.08817863 | 23.20020866
49.60546875 | 1.012959252 | 5.351059914 | 3.820427418 |  | 23.37154198 | 23.46214867 | 23.18482018 | 22.92864037 | 23.09165192 | 23.18809891
49.70507813 | 1.016190941 | 8.009387016 | 3.820444345 |  | 23.35543823 | 23.50111008 | 23.15472603 | 22.90539169 | 23.13606262 | 23.18055344
49.8046875 | 1.017418308 | 7.691763878 | 3.820482254 |  | 23.35356712 | 23.43328667 | 23.17047119 | 22.92563438 | 23.09873772 | 23.17632675
49.90429688 | 1.020611813 | 6.894515991 | 3.820419312 |  | 23.34931755 | 23.46390152 | 23.15569305 | 22.91816902 | 23.10650063 | 23.20762825
50.00390625 | 1.021973756 | 2.876151562 | 3.820415974 |  | 23.35688019 | 23.47575569 | 23.15555382 | 22.92807388 | 23.13003159 | 23.19293404
50.10351563 | 1.02441452 | 9.156840324 | 3.820499182 |  | 23.37177086 | 23.44864845 | 23.1669693 | 22.89505196 | 23.13654518 | 23.19260979
50.203125 | 1.026239795 | -1.370974302 | 3.820433617 |  | 23.34626579 | 23.47289085 | 23.19238853 | 22.92101669 | 23.10189629 | 23.17676544
50.30273438 | 1.028408613 | 5.494150162 | 3.820434809 |  | 23.35957527 | 23.46192932 | 23.18357658 | 22.88907814 | 23.0789814 | 23.19395447
50.40234375 | 1.030463693 | 8.415187836 | 3.820439339 |  | 23.38385201 | 23.45563316 | 23.167099 | 22.91060638 | 23.08955002 | 23.20098877
50.50195313 | 1.032743687 | 4.564976692 | 3.820392847 |  | 23.34584999 | 23.45077705 | 23.15186119 | 22.89776993 | 23.12220573 | 23.18358994
50.6015625 | 1.035444406 | 7.081125259 | 3.820434809 |  | 23.35373497 | 23.46848488 | 23.16373062 | 22.89502907 | 23.08430862 | 23.1870575
50.70117188 | 1.037862468 | 5.451769829 | 3.820399046 |  | 23.34077835 | 23.42891312 | 23.15079689 | 22.93157196 | 23.09103584 | 23.20034027
50.80078125 | 1.038922313 | 3.071419239 | 3.820426464 |  | 23.40635109 | 23.46596718 | 23.18504906 | 22.91583061 | 23.10039139 | 23.18065262
50.90039063 | 1.040956555 | 5.967393875 | 3.820430756 |  | 23.37532425 | 23.46209335 | 23.16657448 | 22.90736389 | 23.09120941 | 23.17826271
51 | 1.043014545 | 8.305364609 | 3.820438862 |  | 23.36355972 | 23.45496368 | 23.17353439 | 22.90704918 | 23.09643555 | 23.19466972
51.09960938 | 1.04553482 | 5.175615311 | 3.820439816 |  | 23.34862518 | 23.44462204 | 23.17719269 | 22.91193771 | 23.09508133 | 23.18439484
51.19921875 | 1.047044494 | 5.008601189 | 3.82047081 |  | 23.36341667 | 23.43718719 | 23.15682411 | 22.90142059 | 23.09485435 | 23.19808578
51.29882813 | 1.050341143 | 3.72238636 | 3.820436239 |  | 23.38293076 | 23.46261215 | 23.13342667 | 22.9202137 | 23.10247231 | 23.19246292
51.3984375 | 1.051868978 | 4.683003426 | 3.820431709 |  | 23.37542152 | 23.47028732 | 23.16234398 | 22.93145561 | 23.09363174 | 23.18203926
51.49804688 | 1.053520446 | 5.800152779 | 3.820452929 |  | 23.35701942 | 23.47170258 | 23.1793499 | 22.93370247 | 23.11614799 | 23.19253159
51.59765625 | 1.055895318 | 2.67245388 | 3.820422649 |  | 23.36290359 | 23.46257401 | 23.18992805 | 22.88321495 | 23.09296799 | 23.22179222
51.69726563 | 1.057993704 | 11.48729038 | 3.820455313 |  | 23.36402512 | 23.43907928 | 23.20223236 | 22.90995979 | 23.10437584 | 23.18909264
51.796875 | 1.060222126 | 5.742050171 | 3.820434809 |  | 23.35869408 | 23.4776783 | 23.19463921 | 22.93767357 | 23.10611153 | 23.19509125
51.89648438 | 1.062095598 | 8.511569023 | 3.820455074 |  | 23.37484169 | 23.44896698 | 23.17060852 | 22.90325165 | 23.11951065 | 23.15546989
51.99609375 | 1.064034379 | 6.528134346 | 3.820445776 |  | 23.36606598 | 23.44997597 | 23.17413712 | 22.93992805 | 23.09492111 | 23.21775818
52.09570313 | 1.066354769 | 4.011756897 | 3.820442677 |  | 23.34836006 | 23.44827843 | 23.14038086 | 22.91184807 | 23.12216949 | 23.19248009
52.1953125 | 1.068055713 | 7.260899544 | 3.820406199 |  | 23.36745262 | 23.44344139 | 23.19472885 | 22.91026878 | 23.10242081 | 23.2169342
52.29492188 | 1.070138733 | 5.457010269 | 3.820483208 |  | 23.35825348 | 23.43548393 | 23.17941093 | 22.91880608 | 23.11530113 | 23.21224785
52.39453125 | 1.072106967 | 4.757510185 | 3.820356369 |  | 23.36856842 | 23.46155357 | 23.19798088 | 22.92001343 | 23.06696892 | 23.18936539
52.49414063 | 1.075160308 | 4.665458679 | 3.820413589 |  | 23.36452103 | 23.4443512 | 23.1655426 | 22.91804504 | 23.10399818 | 23.2010498
52.59375 | 1.076727141 | 11.22868061 | 3.820425034 |  | 23.3893013 | 23.44526482 | 23.19263649 | 22.91467476 | 23.07817841 | 23.22790718
52.69335938 | 1.079634614 | 11.90562344 | 3.82042861 |  | 23.36831093 | 23.46867371 | 23.17154694 | 22.91697502 | 23.10538864 | 23.2158947
52.79296875 | 1.081505874 | 4.058465958 | 3.82045722 |  | 23.38081551 | 23.46533585 | 23.15165329 | 22.92959785 | 23.088871 | 23.2079277
52.89257813 | 1.083339648 | 8.344098091 | 3.820433855 |  | 23.3499012 | 23.45322227 | 23.17110634 | 22.90885925 | 23.13344765 | 23.21008873
52.9921875 | 1.085089953 | 9.58998394 | 3.820424318 |  | 23.38803101 | 23.47323227 | 23.17200279 | 22.91368294 | 23.09659386 | 23.17721367
53.09179688 | 1.086923727 | 8.687241554 | 3.820424318 |  | 23.36844635 | 23.44992828 | 23.16550827 | 22.92186928 | 23.1140461 | 23.23229408
53.19140625 | 1.089320718 | 8.567847252 | 3.820432186 |  | 23.3723793 | 23.451231 | 23.17612457 | 22.91039085 | 23.09921837 | 23.17642212
53.29101563 | 1.091497918 | 9.643300056 | 3.820440769 |  | 23.35447693 | 23.45610619 | 23.15813255 | 22.88184738 | 23.08947563 | 23.20165443
53.390625 | 1.093176161 | 8.226073265 | 3.820420742 |  | 23.40015984 | 23.43182945 | 23.1622715 | 22.90670586 | 23.09784698 | 23.21495438
53.49023438 | 1.095860465 | 9.278284073 | 3.82040596 |  | 23.3515892 | 23.43868065 | 23.17917824 | 22.94332314 | 23.07281303 | 23.20105171
53.58984375 | 1.098189237 | 6.791071892 | 3.82042861 |  | 23.34276009 | 23.39962196 | 23.17679024 | 22.94586182 | 23.08973312 | 23.22039604
53.68945313 | 1.100520454 | 7.330393791 | 3.820418119 |  | 23.36210632 | 23.43375969 | 23.19486046 | 22.90980339 | 23.10510635 | 23.20757484
53.7890625 | 1.102073085 | 6.127573013 | 3.820420742 |  | 23.36327171 | 23.46139336 | 23.21019554 | 22.89998055 | 23.09481812 | 23.21887779
53.88867188 | 1.104693827 | 14.92008114 | 3.820411921 |  | 23.37147903 | 23.46547699 | 23.1883831 | 22.92329788 | 23.11906624 | 23.22363472
53.98828125 | 1.106159147 | 6.552741051 | 3.820458651 |  | 23.39182091 | 23.48428726 | 23.18113136 | 22.94144249 | 23.12915993 | 23.23630524
54.08789063 | 1.10815532 | 9.319297791 | 3.820427895 |  | 23.40339088 | 23.47576904 | 23.17100143 | 22.9233036 | 23.08585548 | 23.24349594
54.1875 | 1.110949055 | 9.036763191 | 3.820380926 |  | 23.4128933 | 23.49426842 | 23.1728344 | 22.91653824 | 23.11982918 | 23.22647667
54.28710938 | 1.112373047 | 5.54199791 | 3.820406914 |  | 23.39510727 | 23.46381378 | 23.16802406 | 22.94554901 | 23.11525536 | 23.25104713
54.38671875 | 1.115116258 | 10.66179085 | 3.820420265 |  | 23.37648773 | 23.49269867 | 23.15153122 | 22.9569664 | 23.10159302 | 23.22495651
54.48632813 | 1.116686584 | 4.602572441 | 3.820388556 |  | 23.39035416 | 23.48514748 | 23.15429115 | 22.87296677 | 23.09528542 | 23.21951103
54.5859375 | 1.118712327 | 10.17305183 | 3.820426702 |  | 23.37848091 | 23.49426842 | 23.15489388 | 22.89565468 | 23.10573006 | 23.19758415
54.68554688 | 1.121587902 | 7.37733078 | 3.820423603 |  | 23.36720085 | 23.47492599 | 23.18179512 | 22.95121384 | 23.12218285 | 23.22870827
54.78515625 | 1.122924932 | 7.299179077 | 3.820415735 |  | 23.36722755 | 23.4890728 | 23.18577003 | 22.93011856 | 23.08148193 | 23.23873901
54.88476563 | 1.125375824 | 5.537213326 | 3.820438623 |  | 23.39765167 | 23.46556854 | 23.17020416 | 22.89467049 | 23.08228683 | 23.232584
54.984375 | 1.127235093 | 11.92681408 | 3.820433378 |  | 23.3547039 | 23.45938873 | 23.18888092 | 22.91843224 | 23.10286522 | 23.22307396
55.08398438 | 1.129374457 | 11.93706799 | 3.820453644 |  | 23.36529732 | 23.48653984 | 23.15401268 | 22.9199791 | 23.08319664 | 23.241539
55.18359375 | 1.13114106 | 5.70468235 | 3.820420742 |  | 23.39487648 | 23.47247505 | 23.18919754 | 22.90927315 | 23.11879349 | 23.236269
55.28320313 | 1.133380891 | 7.365255356 | 3.820398808 |  | 23.38760948 | 23.49363899 | 23.15594101 | 22.9186554 | 23.0634613 | 23.25211143
55.3828125 | 1.135637602 | 7.823005676 | 3.820426702 |  | 23.39543152 | 23.48778725 | 23.18817329 | 22.93296242 | 23.08258438 | 23.23797607
55.48242188 | 1.137720621 | 13.73936176 | 3.820471764 |  | 23.38984871 | 23.471735 | 23.16825867 | 22.8915329 | 23.10148811 | 23.21946907
55.58203125 | 1.140160686 | 2.083461285 | 3.820464134 |  | 23.39502525 | 23.47668648 | 23.20186234 | 22.9388752 | 23.10238647 | 23.22053909
55.68164063 | 1.142323334 | 4.802396774 | 3.820422888 |  | 23.34972191 | 23.45536232 | 23.16046333 | 22.91810036 | 23.0975132 | 23.23177147
55.78125 | 1.143945814 | 7.765814781 | 3.820411682 |  | 23.38510513 | 23.4761467 | 23.15545845 | 22.88936615 | 23.09015656 | 23.22851563
55.88085938 | 1.146326973 | 8.922838211 | 3.820414782 |  | 23.35661125 | 23.4792366 | 23.13911819 | 22.90848351 | 23.10726166 | 23.21894264
55.98046875 | 1.148119885 | 10.57748508 | 3.82042861 |  | 23.39351082 | 23.48161888 | 23.18629456 | 22.9118042 | 23.10486412 | 23.23622513
56.08007813 | 1.149464133 | 4.971689224 | 3.8204 |  | 23.38315582 | 23.46552658 | 23.16148186 | 22.91255379 | 23.06547165 | 23.24163818
56.1796875 | 1.151836212 | 10.58409309 | 3.82038784 |  | 23.40257072 | 23.47428894 | 23.15510368 | 22.94205284 | 23.08883858 | 23.2318306
56.27929688 | 1.154790716 | 9.031293869 | 3.820495367 |  | 23.39425659 | 23.49185753 | 23.13103867 | 22.91516113 | 23.12480354 | 23.23055267
56.37890625 | 1.157062794 | 7.010264397 | 3.82040596 |  | 23.39132309 | 23.47723389 | 23.15970612 | 22.92797661 | 23.08205223 | 23.23576546
56.47851563 | 1.158733005 | 16.76088238 | 3.820429802 |  | 23.40025139 | 23.4776535 | 23.17183495 | 22.92393494 | 23.08722878 | 23.23871613
56.578125 | 1.160929645 | 10.5768013 | 3.820425034 |  | 23.38039398 | 23.4685936 | 23.14452553 | 22.94759178 | 23.08914757 | 23.22049713
56.67773438 | 1.163503704 | 15.7036581 | 3.820405483 |  | 23.3830204 | 23.48194504 | 23.14863014 | 22.95051956 | 23.10211945 | 23.23244476
56.77734375 | 1.165936552 | 12.87102604 | 3.820452452 |  | 23.38541603 | 23.46039581 | 23.17018509 | 22.89604187 | 23.10420227 | 23.20549965
56.87695313 | 1.167714097 | 13.40259838 | 3.820456266 |  | 23.40536499 | 23.46641159 | 23.14996719 | 22.91069794 | 23.11217117 | 23.23072052
56.9765625 | 1.170573723 | 16.33138371 | 3.820394039 |  | 23.39879417 | 23.48543739 | 23.16482735 | 22.93806839 | 23.08860207 | 23.23243141
57.07617188 | 1.172141256 | 17.09286022 | 3.82043004 |  | 23.37418747 | 23.47848129 | 23.18023872 | 22.89539909 | 23.1101017 | 23.24875259
57.17578125 | 1.174207278 | 19.25151157 | 3.820441961 |  | 23.39878845 | 23.49433708 | 23.17930984 | 22.9212513 | 23.06941605 | 23.24065018
57.27539063 | 1.175956419 | 12.73203754 | 3.820393085 |  | 23.39108086 | 23.44444466 | 23.16144562 | 22.90136909 | 23.0848217 | 23.23796463
57.375 | 1.178590082 | 14.10392094 | 3.820476532 |  | 23.35633469 | 23.49160194 | 23.17162132 | 22.90822411 | 23.08933449 | 23.22432709
57.47460938 | 1.180507326 | 15.30537701 | 3.820425034 |  | 23.36874199 | 23.48062897 | 23.12550735 | 22.94092751 | 23.10223007 | 23.23005295
57.57421875 | 1.182797565 | 11.74817944 | 3.820465565 |  | 23.38523674 | 23.47208977 | 23.1682682 | 22.90712738 | 23.05408287 | 23.2233696
57.67382813 | 1.184763121 | 17.30931759 | 3.820434093 |  | 23.39059448 | 23.47344589 | 23.15365982 | 22.90907478 | 23.07585526 | 23.22727585
57.7734375 | 1.186719481 | 16.60776806 | 3.820455551 |  | 23.36797905 | 23.47186661 | 23.13938904 | 22.90431213 | 23.04736519 | 23.22431374
57.87304688 | 1.189080151 | 18.48274517 | 3.82042551 |  | 23.36987686 | 23.45985985 | 23.17232704 | 22.90246773 | 23.06985283 | 23.24166298
57.97265625 | 1.191669577 | 13.00021648 | 3.820444345 |  | 23.37999153 | 23.46761894 | 23.16623306 | 22.93502045 | 23.0989418 | 23.2196579
58.07226563 | 1.193019063 | 14.29896069 | 3.820464611 |  | 23.37118912 | 23.45980072 | 23.1437645 | 22.9350071 | 23.08673096 | 23.24569893
58.171875 | 1.1958504 | 14.36435413 | 3.820416927 |  | 23.38512421 | 23.49755096 | 23.17911911 | 22.91698456 | 23.10950851 | 23.22753716
58.27148438 | 1.197679518 | 13.79541302 | 3.820449829 |  | 23.37312889 | 23.45489311 | 23.17468452 | 22.92622185 | 23.09768105 | 23.21878052
58.37109375 | 1.199674061 | 13.37183857 | 3.820446014 |  | 23.37527657 | 23.4953289 | 23.15970993 | 22.93059921 | 23.0925312 | 23.21752357
58.47070313 | 1.201553237 | 18.27016163 | 3.820454597 |  | 23.36718178 | 23.47325325 | 23.17348671 | 22.91050339 | 23.08992386 | 23.21643066
58.5703125 | 1.204307973 | 14.01984501 | 3.820418358 |  | 23.3684063 | 23.46296883 | 23.15526962 | 22.95452499 | 23.0693512 | 23.2258873
58.66992188 | 1.206681682 | 16.35120678 | 3.820434809 |  | 23.37141418 | 23.4735775 | 23.18713951 | 22.93301582 | 23.05095863 | 23.2061882
58.76953125 | 1.20875725 | 13.81386852 | 3.820494175 |  | 23.37425232 | 23.48997879 | 23.16267776 | 22.90389824 | 23.08631897 | 23.23579788
58.86914063 | 1.210858431 | 18.98811626 | 3.820437431 |  | 23.39341164 | 23.46896553 | 23.16429329 | 22.94303322 | 23.09163284 | 23.23089218
58.96875 | 1.212544008 | 18.90631771 | 3.820425034 |  | 23.4021225 | 23.47121429 | 23.14080429 | 22.94080162 | 23.07042122 | 23.21892166
59.06835938 | 1.21409338 | 18.25466824 | 3.820433617 |  | 23.37239838 | 23.47854233 | 23.14605904 | 22.91991043 | 23.06023598 | 23.23130989
59.16796875 | 1.216375585 | 16.39381504 | 3.82043314 |  | 23.34047318 | 23.4754715 | 23.16646957 | 22.91574287 | 23.07059097 | 23.17351532
59.26757813 | 1.218470596 | 12.07263851 | 3.82041502 |  | 23.36884499 | 23.45214272 | 23.14735413 | 22.90915108 | 23.06925392 | 23.19362068
59.3671875 | 1.220457107 | 11.213871 | 3.820388556 |  | 23.36709595 | 23.46619034 | 23.14530754 | 22.92351341 | 23.05058861 | 23.19412613
59.46679688 | 1.222796123 | 15.08048725 | 3.820472956 |  | 23.37521362 | 23.428936 | 23.14665985 | 22.89153862 | 23.04127502 | 23.20075417
59.56640625 | 1.225391952 | 17.11063099 | 3.820472717 |  | 23.37203979 | 23.46558952 | 23.14017868 | 22.9148159 | 23.07733727 | 23.16820908
59.66601563 | 1.227080906 | 12.59418583 | 3.820402861 |  | 23.34149933 | 23.45327568 | 23.14439583 | 22.9162693 | 23.08480072 | 23.18598175
59.765625 | 1.228716541 | 12.22279072 | 3.82046175 |  | 23.35159874 | 23.48408318 | 23.17075539 | 22.94167137 | 23.09986496 | 23.19379616
59.86523438 | 1.230994905 | 13.18295193 | 3.820454597 |  | 23.36760521 | 23.43051147 | 23.14679718 | 22.89483833 | 23.11197281 | 23.2029953
59.96484375 | 1.233352083 | 12.56684399 | 3.820458412 |  | 23.35896683 | 23.46634483 | 23.17351341 | 22.92193985 | 23.09035492 | 23.19703293
60.06445313 | 1.235197731 | 12.37408352 | 3.8204813 |  | 23.37134552 | 23.46622467 | 23.14352036 | 22.91067505 | 23.07404709 | 23.19571495
60.1640625 | 1.23700147 | 19.22576427 | 3.820451736 |  | 23.36858559 | 23.45924377 | 23.16922379 | 22.9055748 | 23.06851196 | 23.16506958
60.26367188 | 1.239042464 | 18.2981863 | 3.820407867 |  | 23.34433365 | 23.46101952 | 23.14656067 | 22.91235352 | 23.05388641 | 23.18207932
60.36328125 | 1.241525253 | 10.84247589 | 3.820452452 |  | 23.32462692 | 23.48096848 | 23.17848206 | 22.90053368 | 23.05017471 | 23.20702553
60.46289063 | 1.244224692 | 15.85791111 | 3.820423841 |  | 23.34033203 | 23.46643448 | 23.14264107 | 22.90239906 | 23.08846474 | 23.18180084
60.5625 | 1.245325631 | 11.56361961 | 3.820360184 |  | 23.35962677 | 23.48950577 | 23.1483593 | 22.92354774 | 23.08235168 | 23.19878769
60.66210938 | 1.248121112 | 12.96170902 | 3.820432186 |  | 23.36008835 | 23.45449257 | 23.16628456 | 22.88864708 | 23.09140015 | 23.18093109
60.76171875 | 1.2496784 | 16.82308483 | 3.820411205 |  | 23.32995987 | 23.50087357 | 23.16659546 | 22.8825264 | 23.07258034 | 23.15296745
60.86132813 | 1.251426958 | 15.30879307 | 3.820459366 |  | 23.32556534 | 23.45668793 | 23.15059662 | 22.87485123 | 23.05976677 | 23.18411636
60.9609375 | 1.254497878 | 19.70014668 | 3.820424318 |  | 23.33429146 | 23.44901276 | 23.16408157 | 22.90462303 | 23.05775452 | 23.17338943
61.06054688 | 1.256151674 | 18.11886883 | 3.820437908 |  | 23.38338852 | 23.44964409 | 23.17020798 | 22.89432335 | 23.08576202 | 23.17006111
61.16015625 | 1.25865146 | 12.73773289 | 3.820476532 |  | 23.3268795 | 23.46938705 | 23.18989372 | 22.90009117 | 23.03470421 | 23.19687462
61.25976563 | 1.259753448 | 15.26778126 | 3.820426702 |  | 23.37874985 | 23.44151497 | 23.15183067 | 22.88647652 | 23.0821228 | 23.17235756
61.359375 | 1.262637987 | 19.40029621 | 3.820479155 |  | 23.33485985 | 23.47414589 | 23.14462471 | 22.91299248 | 23.07685089 | 23.17141151
61.45898438 | 1.263754177 | 17.63878727 | 3.82042861 |  | 23.33568954 | 23.44924164 | 23.15284538 | 22.91604805 | 23.06030655 | 23.18214798
61.55859375 | 1.267135111 | 18.05370426 | 3.820431232 |  | 23.30390739 | 23.48354149 | 23.15423393 | 22.91570663 | 23.06580162 | 23.1748848
61.65820313 | 1.268853051 | 19.83845234 | 3.820486307 |  | 23.34759712 | 23.47106934 | 23.15184593 | 22.89823532 | 23.08747101 | 23.20353508
61.7578125 | 1.271148412 | 21.69793797 | 3.820461988 |  | 23.33603477 | 23.46647644 | 23.15559006 | 22.92128563 | 23.04123116 | 23.20425415
61.85742188 | 1.27288335 | 16.60617161 | 3.820450306 |  | 23.34029961 | 23.4510994 | 23.12819672 | 22.91827202 | 23.0490284 | 23.19484901
61.95703125 | 1.27523785 | 11.7577486 | 3.820428371 |  | 23.36281204 | 23.4474411 | 23.15338516 | 22.91889 | 23.0671196 | 23.19143867
62.05664063 | 1.27721237 | 15.91077328 | 3.820454597 |  | 23.32021332 | 23.46798134 | 23.17268372 | 22.89051247 | 23.1109066 | 23.20174408
62.15625 | 1.279908549 | 20.42835712 | 3.820412636 |  | 23.37078476 | 23.46014595 | 23.14862823 | 22.8864994 | 23.06126976 | 23.19896698
62.25585938 | 1.282016015 | 15.85677242 | 3.820432425 |  | 23.33831215 | 23.44968605 | 23.14457893 | 22.89997482 | 23.05305672 | 23.21886444
62.35546875 | 1.2835903 | 12.32030964 | 3.820415497 |  | 23.34489441 | 23.46531487 | 23.1696167 | 22.90742683 | 23.07148552 | 23.19612885
62.45507813 | 1.285566566 | 19.37751293 | 3.820444345 |  | 23.33668327 | 23.4753952 | 23.11808777 | 22.90225601 | 23.06026649 | 23.17579269
62.5546875 | 1.287392424 | 15.62732601 | 3.820437431 |  | 23.3627243 | 23.45560837 | 23.1538887 | 22.9213829 | 23.11726189 | 23.17717934
62.65429688 | 1.290235054 | 19.93437862 | 3.820425272 |  | 23.3392334 | 23.47454071 | 23.15618896 | 22.91472435 | 23.08359909 | 23.18315506
62.75390625 | 1.29113832 | 14.60929203 | 3.820440769 |  | 23.37006187 | 23.45954323 | 23.16585159 | 22.9095459 | 23.06924629 | 23.17310905
62.85351563 | 1.294009355 | 18.59074688 | 3.82044673 |  | 23.35230637 | 23.43692017 | 23.15219879 | 22.89640427 | 23.05882263 | 23.1932354
62.953125 | 1.295931721 | 16.25437069 | 3.820406437 |  | 23.35216141 | 23.47101593 | 23.16475105 | 22.90813637 | 23.06404114 | 23.18423462
63.05273438 | 1.299188789 | 19.32966328 | 3.820418835 |  | 23.36117172 | 23.48074722 | 23.16102219 | 22.88508415 | 23.09220695 | 23.17283249
63.15234375 | 1.300019412 | 13.9890852 | 3.820469618 |  | 23.35129356 | 23.43155289 | 23.16639328 | 22.9331913 | 23.06640625 | 23.19841003
63.25195313 | 1.302193818 | 13.84303379 | 3.820454121 |  | 23.33976746 | 23.43459892 | 23.13443375 | 22.89395142 | 23.10091209 | 23.2013855
63.3515625 | 1.304809321 | 12.45064068 | 3.820436001 |  | 23.36724472 | 23.45188332 | 23.16925621 | 22.91097832 | 23.07666588 | 23.17414856
63.45117188 | 1.306702816 | 20.28002644 | 3.820400238 |  | 23.33593369 | 23.44976044 | 23.13757133 | 22.88396645 | 23.06395912 | 23.17956352
63.55078125 | 1.308702831 | 15.90667057 | 3.820416451 |  | 23.34614372 | 23.4645195 | 23.16851616 | 22.90029335 | 23.10694122 | 23.16314888
63.65039063 | 1.310420306 | 15.35618496 | 3.820445776 |  | 23.3609581 | 23.47689438 | 23.15571213 | 22.90297699 | 23.0803299 | 23.16095924
63.75 | 1.312874574 | 20.08977222 | 3.820419073 |  | 23.36983299 | 23.44891167 | 23.16214561 | 22.92704582 | 23.08917809 | 23.17682076
63.84960938 | 1.315617319 | 20.18205166 | 3.820467472 |  | 23.32615471 | 23.45408821 | 23.16260719 | 22.92221069 | 23.08372116 | 23.20253563
63.94921875 | 1.317286366 | 21.37393475 | 3.820449114 |  | 23.36637497 | 23.43461227 | 23.198843 | 22.92255592 | 23.0474968 | 23.18960762
64.04882813 | 1.319324099 | 14.09663105 | 3.820418119 |  | 23.34819603 | 23.45303917 | 23.15997696 | 22.90369034 | 23.05198097 | 23.20693207
64.1484375 | 1.321438202 | 16.12381268 | 3.820487261 |  | 23.33993912 | 23.45251465 | 23.1779213 | 22.90555382 | 23.08997917 | 23.17344856
64.24804688 | 1.323527507 | 17.69620609 | 3.820454597 |  | 23.36637115 | 23.4461937 | 23.18220329 | 22.89149475 | 23.08756638 | 23.22786522
64.34765625 | 1.324489913 | 12.66595936 | 3.820423126 |  | 23.35745049 | 23.44509125 | 23.15573502 | 22.90343857 | 23.06611443 | 23.19540977
64.44726563 | 1.327180853 | 21.04514599 | 3.82043314 |  | 23.33126259 | 23.45889854 | 23.1674118 | 22.88163185 | 23.07333374 | 23.17917442
64.546875 | 1.329408693 | 18.15463924 | 3.820440531 |  | 23.34662056 | 23.45201492 | 23.14553833 | 22.89665794 | 23.07806396 | 23.17543221
64.64648438 | 1.331687057 | 17.02951717 | 3.820481777 |  | 23.36173248 | 23.44037819 | 23.21703529 | 22.89768791 | 23.08045578 | 23.18847847
64.74609375 | 1.333569726 | 21.59927845 | 3.820411205 |  | 23.37183189 | 23.46744537 | 23.18053627 | 22.88844681 | 23.08446503 | 23.20452309
64.84570313 | 1.336090932 | 18.23165417 | 3.820430994 |  | 23.33185196 | 23.46411324 | 23.18693924 | 22.89096832 | 23.06775093 | 23.18846893
64.9453125 | 1.337890713 | 19.20457363 | 3.82044816 |  | 23.33182144 | 23.42686844 | 23.17884445 | 22.88168716 | 23.08237076 | 23.19945908
65.04492188 | 1.340329149 | 11.15371895 | 3.820439816 |  | 23.32140923 | 23.43960953 | 23.19556046 | 22.87539864 | 23.08010101 | 23.18169785
65.14453125 | 1.342219617 | 20.49397755 | 3.820406914 |  | 23.34904099 | 23.44948769 | 23.18734169 | 22.89308357 | 23.1044693 | 23.17466164
65.24414063 | 1.343838838 | 13.83505726 | 3.820462465 |  | 23.36086655 | 23.44289207 | 23.19182587 | 22.88218689 | 23.0991745 | 23.20069313
65.34375 | 1.346268076 | 15.9043932 | 3.820458889 |  | 23.34307861 | 23.42695999 | 23.18364716 | 22.87044525 | 23.05952454 | 23.20085144
65.44335938 | 1.348577174 | 18.25238895 | 3.820443392 |  | 23.37941551 | 23.46372223 | 23.19502831 | 22.89003563 | 23.07561302 | 23.17736626
65.54296875 | 1.350157163 | 15.56421375 | 3.820436478 |  | 23.32775497 | 23.45510483 | 23.16441917 | 22.91077232 | 23.05838013 | 23.20018005
65.64257813 | 1.352026095 | 19.17108059 | 3.820449829 |  | 23.36470032 | 23.46455002 | 23.20579147 | 22.88952065 | 23.08900452 | 23.19288635
65.7421875 | 1.354662087 | 16.34642315 | 3.820447683 |  | 23.37981606 | 23.43229294 | 23.14224434 | 22.87660789 | 23.11460686 | 23.21884346
65.84179688 | 1.356556048 | 14.05037594 | 3.820462465 |  | 23.35070229 | 23.47060585 | 23.20134544 | 22.90975571 | 23.0663166 | 23.21806335
65.94140625 | 1.358675388 | 17.23731709 | 3.820434809 |  | 23.34997749 | 23.460886 | 23.15684509 | 22.88886833 | 23.06046867 | 23.18795204
66.04101563 | 1.360379127 | 15.25274181 | 3.820469379 |  | 23.35600662 | 23.47358131 | 23.16617775 | 22.88815689 | 23.08542633 | 23.18621254
66.140625 | 1.362738632 | 20.66167545 | 3.820410013 |  | 23.35586166 | 23.42810631 | 23.18115807 | 22.88705063 | 23.08052635 | 23.20945358
66.24023438 | 1.364863212 | 22.3520956 | 3.820430279 |  | 23.3615036 | 23.47253799 | 23.17968941 | 22.91361618 | 23.08565712 | 23.19581223
66.33984375 | 1.367569053 | 14.43908978 | 3.820438147 |  | 23.34651566 | 23.42925453 | 23.16067505 | 22.89182663 | 23.08620262 | 23.20718193
66.43945313 | 1.369578731 | 21.24907207 | 3.820466518 |  | 23.36730003 | 23.43994522 | 23.1823349 | 22.89283562 | 23.11738014 | 23.19543839
66.5390625 | 1.371996212 | 13.67852497 | 3.820450306 |  | 23.33885193 | 23.43009758 | 23.18550301 | 22.8983593 | 23.0899868 | 23.21878242
66.63867188 | 1.373761184 | 18.19451618 | 3.820438623 |  | 23.3532486 | 23.46177673 | 23.1989727 | 22.8989315 | 23.06265831 | 23.22073174
66.73828125 | 1.376103693 | 16.266675 | 3.820457458 |  | 23.35967255 | 23.45801735 | 23.15753746 | 22.88349152 | 23.08182144 | 23.21180344
66.83789063 | 1.376731056 | 16.2953825 | 3.820450783 |  | 23.36293602 | 23.46133995 | 23.15550995 | 22.92421341 | 23.07008934 | 23.21567917
66.9375 | 1.379321646 | 16.83128643 | 3.820456028 |  | 23.34992218 | 23.45512962 | 23.17367172 | 22.86452484 | 23.0646534 | 23.21491432
67.03710938 | 1.381530743 | 16.8203516 | 3.820493221 |  | 23.35020256 | 23.44500923 | 23.1690979 | 22.89183807 | 23.06714058 | 23.22228241
67.13671875 | 1.383747174 | 18.90540791 | 3.820455313 |  | 23.3944416 | 23.45504379 | 23.16893959 | 22.88399696 | 23.11275101 | 23.21013451
67.23632813 | 1.385815409 | 21.49013805 | 3.820443153 |  | 23.37787628 | 23.45770836 | 23.18984985 | 22.92875099 | 23.09828568 | 23.18922043
67.3359375 | 1.387946624 | 16.30130863 | 3.820432663 |  | 23.35973549 | 23.44324493 | 23.14824677 | 22.87591171 | 23.07110405 | 23.20583344
67.43554688 | 1.389407986 | 18.59393597 | 3.820413589 |  | 23.32802391 | 23.47086334 | 23.17271614 | 22.88727951 | 23.07399559 | 23.23344421
67.53515625 | 1.391969588 | 19.16652393 | 3.82045722 |  | 23.34675789 | 23.44406319 | 23.15304184 | 22.88780785 | 23.05735207 | 23.18793869
67.63476563 | 1.394144576 | 14.77676296 | 3.820456982 |  | 23.36398506 | 23.44835663 | 23.17240334 | 22.90099907 | 23.09321022 | 23.22524834
67.734375 | 1.396504664 | 14.79681492 | 3.820429087 |  | 23.34190178 | 23.46399498 | 23.16588974 | 22.89656258 | 23.09669685 | 23.20590591
67.83398438 | 1.397824697 | 18.62720203 | 3.820431232 |  | 23.40513992 | 23.43047142 | 23.16765785 | 22.91441345 | 23.07281876 | 23.21675873
67.93359375 | 1.400808189 | 22.21606922 | 3.820417404 |  | 23.35660362 | 23.47018814 | 23.14019394 | 22.91080093 | 23.05465889 | 23.21285439
68.03320313 | 1.401926009 | 16.45009518 | 3.820465088 |  | 23.36377907 | 23.46393204 | 23.18163109 | 22.91049767 | 23.0867424 | 23.22013664
68.1328125 | 1.404620441 | 16.5918169 | 3.820478678 |  | 23.33933449 | 23.44191551 | 23.16499329 | 22.89988518 | 23.08771324 | 23.2029171
68.23242188 | 1.40702826 | 13.97404766 | 3.820465088 |  | 23.37879944 | 23.44827461 | 23.18593407 | 22.89938354 | 23.12275887 | 23.20886612
68.33203125 | 1.408404405 | 15.57537746 | 3.820495129 |  | 23.35660934 | 23.46780586 | 23.17869568 | 22.90576363 | 23.09506798 | 23.20673561
68.43164063 | 1.411023284 | 20.30645657 | 3.820435762 |  | 23.34253883 | 23.45759773 | 23.15907478 | 22.91010857 | 23.09992599 | 23.22316551
68.53125 | 1.411882313 | 19.99863338 | 3.820471525 |  | 23.38390541 | 23.45154953 | 23.17409706 | 22.89763641 | 23.09440231 | 23.22049522
68.63085938 | 1.415104223 | 18.82748127 | 3.820425034 |  | 23.35388374 | 23.47901535 | 23.17798996 | 22.90979004 | 23.09444237 | 23.23084831
68.73046875 | 1.417519958 | 21.88044643 | 3.820415497 |  | 23.35682297 | 23.42477608 | 23.18082428 | 22.8570137 | 23.0691452 | 23.17663383
68.83007813 | 1.41967108 | 19.30414486 | 3.820423603 |  | 23.3317318 | 23.44525146 | 23.19202805 | 22.92797852 | 23.08082581 | 23.23395729
68.9296875 | 1.421496356 | 18.86735439 | 3.820447683 |  | 23.34966469 | 23.4264183 | 23.17164993 | 22.90760994 | 23.08984375 | 23.22839928
69.02929688 | 1.423082049 | 17.87324619 | 3.82043314 |  | 23.36713219 | 23.47239494 | 23.14950371 | 22.89392281 | 23.09097099 | 23.20898628
69.12890625 | 1.426142724 | 20.21189976 | 3.820444584 |  | 23.34168053 | 23.4419651 | 23.18278503 | 22.89912224 | 23.08032417 | 23.21598244
69.22851563 | 1.427795356 | 21.88887691 | 3.820460796 |  | 23.3532486 | 23.4527359 | 23.16962242 | 22.89360237 | 23.07912827 | 23.23875046
69.328125 | 1.429877793 | 17.55493832 | 3.820425987 |  | 23.3588047 | 23.48270226 | 23.16101646 | 22.8812027 | 23.0929203 | 23.21016884
69.42773438 | 1.431940324 | 19.44996738 | 3.820469141 |  | 23.37210846 | 23.46722412 | 23.13313103 | 22.89909554 | 23.07189751 | 23.24095154
69.52734375 | 1.434813104 | 22.85199833 | 3.820461988 |  | 23.37393188 | 23.44400978 | 23.18659401 | 22.91759872 | 23.07925987 | 23.2303772
69.62695313 | 1.436580522 | 20.24470997 | 3.820458412 |  | 23.36601067 | 23.47120094 | 23.12683678 | 22.92996788 | 23.09486961 | 23.21465683
69.7265625 | 1.438586241 | 11.38794804 | 3.820462465 |  | 23.35235596 | 23.45909119 | 23.16702461 | 22.94597244 | 23.09135246 | 23.2398262
69.82617188 | 1.440502321 | 10.49181366 | 3.820494175 |  | 23.36209488 | 23.46662903 | 23.17461586 | 22.92710304 | 23.07674026 | 23.24965096
69.92578125 | 1.442747158 | 21.50175953 | 3.820442915 |  | 23.39832497 | 23.46008873 | 23.18488121 | 22.89687729 | 23.06432152 | 23.23690987
70.02539063 | 1.444868827 | 18.84388828 | 3.820430756 |  | 23.40947723 | 23.4580307 | 23.179739 | 22.9078331 | 23.08272934 | 23.26080322
70.125 | 1.447085258 | 19.92047977 | 3.820446968 |  | 23.37890625 | 23.49964142 | 23.1712532 | 22.91837883 | 23.07534981 | 23.23418999
70.22460938 | 1.449308558 | 23.08394909 | 3.820467472 |  | 23.38980293 | 23.45793533 | 23.15716362 | 22.93454552 | 23.05282021 | 23.23327446
70.32421875 | 1.450563283 | 17.14389896 | 3.82044363 |  | 23.39279938 | 23.44740677 | 23.16940117 | 22.89054489 | 23.08638382 | 23.23374176
70.42382813 | 1.453818604 | 12.56023693 | 3.820441723 |  | 23.3746891 | 23.46216965 | 23.15167618 | 22.91776657 | 23.08242607 | 23.21646309
70.5234375 | 1.456390451 | 18.34033871 | 3.820424318 |  | 23.36291122 | 23.450243 | 23.16433525 | 22.90254974 | 23.05831909 | 23.23844528
70.62304688 | 1.457620612 | 18.31664181 | 3.820398331 |  | 23.35883713 | 23.43445015 | 23.15066719 | 22.879076 | 23.07638931 | 23.24066734
70.72265625 | 1.459424468 | 15.49449062 | 3.820433617 |  | 23.36257553 | 23.47138214 | 23.16984749 | 22.92858124 | 23.07709503 | 23.19985962
70.82226563 | 1.461476171 | 20.18706417 | 3.820395708 |  | 23.39030647 | 23.47152901 | 23.1470623 | 22.8992157 | 23.07642174 | 23.24807739
70.921875 | 1.463657445 | 17.06688595 | 3.820385695 |  | 23.36505318 | 23.4674511 | 23.16091919 | 22.89953041 | 23.03132629 | 23.24368858
71.02148438 | 1.466582962 | 16.30244732 | 3.820472956 |  | 23.38872337 | 23.48776817 | 23.14236259 | 22.88959122 | 23.0729847 | 23.21042824
71.12109375 | 1.468605213 | 18.06532383 | 3.820422888 |  | 23.37586021 | 23.49170113 | 23.16552734 | 22.90509796 | 23.07030678 | 23.23005486
71.22070313 | 1.470262501 | 17.49638081 | 3.820402622 |  | 23.38353157 | 23.46440315 | 23.17804527 | 22.94180298 | 23.06094551 | 23.26745796
71.3203125 | 1.472570784 | 19.14761257 | 3.820434093 |  | 23.37592697 | 23.49267006 | 23.17835617 | 22.91581726 | 23.07184601 | 23.22390556
71.41992188 | 1.474440996 | 17.10812664 | 3.820434093 |  | 23.36338806 | 23.48309708 | 23.1105423 | 22.91548538 | 23.03963661 | 23.22281075
71.51953125 | 1.476870351 | 19.87855625 | 3.82037878 |  | 23.3745079 | 23.47333908 | 23.16645622 | 22.89022636 | 23.08929443 | 23.25650215
71.61914063 | 1.479192953 | 19.81954098 | 3.82041502 |  | 23.39924049 | 23.47831345 | 23.14941406 | 22.89808083 | 23.08042717 | 23.21739769
71.71875 | 1.48096072 | 14.15655422 | 3.820433378 |  | 23.35059929 | 23.4609642 | 23.15312958 | 22.89725876 | 23.06385612 | 23.21023178
71.81835938 | 1.482920106 | 19.53336239 | 3.820402861 |  | 23.36279488 | 23.46522141 | 23.13243484 | 22.89080429 | 23.04175949 | 23.23526573
71.91796875 | 1.485176817 | 18.07626057 | 3.820419788 |  | 23.37095833 | 23.48521996 | 23.16064835 | 22.91910553 | 23.09223938 | 23.23784637
72.01757813 | 1.487842845 | 21.10848904 | 3.820441961 |  | 23.38079453 | 23.453825 | 23.16279793 | 22.87552834 | 23.07811546 | 23.2426548
72.1171875 | 1.489607352 | 20.32536793 | 3.820429087 |  | 23.33706284 | 23.47035599 | 23.14435959 | 22.90840912 | 23.06207275 | 23.23427391
72.21679688 | 1.491732979 | 18.01041126 | 3.820414543 |  | 23.35973358 | 23.48976517 | 23.1653595 | 22.887537 | 23.08513832 | 23.21983147
72.31640625 | 1.493868851 | 19.15353489 | 3.820406199 |  | 23.36727715 | 23.50352287 | 23.16174126 | 22.90909576 | 23.10140991 | 23.2309761
72.41601563 | 1.495841625 | 15.62072086 | 3.820455551 |  | 23.37114525 | 23.45387077 | 23.17358971 | 22.89354897 | 23.07570839 | 23.21495438
72.515625 | 1.497858288 | 15.62208652 | 3.820427656 |  | 23.3776207 | 23.49583817 | 23.14956665 | 22.93006325 | 23.05491447 | 23.22230339
72.61523438 | 1.500078677 | 18.98173618 | 3.820478678 |  | 23.36546135 | 23.46520042 | 23.11079597 | 22.89706039 | 23.03754616 | 23.22724152
72.71484375 | 1.502401279 | 16.53394413 | 3.820409536 |  | 23.38700294 | 23.48195839 | 23.17427063 | 22.92289162 | 23.07362175 | 23.2502327
72.81445313 | 1.504613752 | 22.66584492 | 3.820458651 |  | 23.37464714 | 23.46115303 | 23.14411545 | 22.90117836 | 23.05873871 | 23.22197342
72.9140625 | 1.50700958 | 21.00481892 | 3.820402861 |  | 23.36908722 | 23.48524094 | 23.16753578 | 22.93855667 | 23.0813427 | 23.19700432
73.01367188 | 1.508516343 | 23.84793186 | 3.820429325 |  | 23.36973572 | 23.47229004 | 23.15859604 | 22.88868332 | 23.04388046 | 23.21326447
73.11328125 | 1.510735103 | 20.12577152 | 3.82043314 |  | 23.35269928 | 23.50891495 | 23.17097855 | 22.91287804 | 23.01092911 | 23.20864105
73.21289063 | 1.5121414 | 21.75512791 | 3.820417404 |  | 23.3660984 | 23.46852493 | 23.1637516 | 22.9302597 | 23.07638168 | 23.2196331
73.3125 | 1.514127329 | 18.95644474 | 3.820439339 |  | 23.335392 | 23.49337769 | 23.15516281 | 22.90371513 | 23.04324722 | 23.25078392
73.41210938 | 1.516985209 | 19.21961308 | 3.820407867 |  | 23.37501526 | 23.47012711 | 23.1760788 | 22.90157509 | 23.07807159 | 23.22237587
73.51171875 | 1.518806061 | 20.40967464 | 3.820399284 |  | 23.37044334 | 23.48055267 | 23.18640518 | 22.92378235 | 23.05854607 | 23.22960281
73.61132813 | 1.521104681 | 22.21857548 | 3.82044673 |  | 23.36659622 | 23.45414162 | 23.15748787 | 22.92455482 | 23.08697128 | 23.24291611
73.7109375 | 1.523094103 | 17.65428066 | 3.820375443 |  | 23.33540726 | 23.47145271 | 23.15516663 | 22.90572739 | 23.0933094 | 23.22247696
73.81054688 | 1.525080032 | 20.93896961 | 3.820421934 |  | 23.35557747 | 23.47043419 | 23.14466858 | 22.894907 | 23.06334877 | 23.21537399
73.91015625 | 1.527345823 | 19.21118259 | 3.82043457 |  | 23.40580177 | 23.49599648 | 23.14118576 | 22.88771248 | 23.07136726 | 23.2144165
74.00976563 | 1.529035941 | 21.86859798 | 3.82038641 |  | 23.37231827 | 23.46280098 | 23.14372253 | 22.91150665 | 23.04585457 | 23.24450493
74.109375 | 1.531842248 | 18.22550297 | 3.820415974 |  | 23.3578968 | 23.45359612 | 23.13586044 | 22.90334702 | 23.02853394 | 23.24906921
74.20898438 | 1.533062979 | 21.86723042 | 3.820421219 |  | 23.39450264 | 23.45795441 | 23.15069389 | 22.88264465 | 23.05557823 | 23.22064018
74.30859375 | 1.536003281 | 18.70011425 | 3.820401192 |  | 23.34846306 | 23.48260307 | 23.15075684 | 22.91684723 | 23.08946609 | 23.20865059
74.40820313 | 1.53794893 | 23.0500021 | 3.820413113 |  | 23.37764931 | 23.46269798 | 23.13895798 | 22.91528511 | 23.05913734 | 23.2208004
74.5078125 | 1.540370253 | 21.945611 | 3.820407391 |  | 23.37947845 | 23.42704773 | 23.16606712 | 22.91687202 | 23.07414818 | 23.19878578
74.60742188 | 1.542306822 | 23.09967327 | 3.820421219 |  | 23.33133888 | 23.47556305 | 23.16314507 | 22.91279793 | 23.05064964 | 23.20735931
74.70703125 | 1.54435806 | 20.71499348 | 3.820464849 |  | 23.33717346 | 23.45917702 | 23.15026474 | 22.90122986 | 23.05566406 | 23.21230125
74.80664063 | 1.546341078 | 22.01988888 | 3.820416451 |  | 23.35149193 | 23.46417236 | 23.15450859 | 22.89644051 | 23.05239677 | 23.20501137
74.90625 | 1.548785101 | 21.70818996 | 3.820430994 |  | 23.35674286 | 23.47002983 | 23.11438942 | 22.89898682 | 23.05022621 | 23.19752884
75.00585938 | 1.550577548 | 23.46901608 | 3.820360661 |  | 23.34978294 | 23.47519684 | 23.13686562 | 22.90846634 | 23.08160973 | 23.19986725
75.10546875 | 1.552817263 | 25.87488651 | 3.820433378 |  | 23.36808014 | 23.44215965 | 23.13187027 | 22.92993164 | 23.04896927 | 23.18253899
75.20507813 | 1.554220184 | 24.37494946 | 3.820415974 |  | 23.36787415 | 23.47701645 | 23.13767242 | 22.91906929 | 23.02332878 | 23.20726395
75.3046875 | 1.555804713 | 27.25429058 | 3.820397377 |  | 23.3802948 | 23.4585228 | 23.12403679 | 22.90226555 | 23.02680206 | 23.19925117
75.40429688 | 1.559105436 | 25.11181545 | 3.820404768 |  | 23.36107445 | 23.47350883 | 23.13429451 | 22.90806198 | 23.0814209 | 23.20056915
75.50390625 | 1.561344103 | 25.59258175 | 3.820410728 |  | 23.34514618 | 23.46197701 | 23.14122581 | 22.90998268 | 23.07748795 | 23.17638206
75.60351563 | 1.563352151 | 25.19976521 | 3.820456982 |  | 23.35960388 | 23.46990585 | 23.13168907 | 22.90030098 | 23.06834221 | 23.19825935
75.703125 | 1.565635055 | 31.66911411 | 3.820446014 |  | 23.34939957 | 23.48053932 | 23.12474442 | 22.895504 | 23.02417183 | 23.19341278
75.80273438 | 1.567512485 | 28.1556673 | 3.820423603 |  | 23.34674454 | 23.46056747 | 23.10735893 | 22.92241287 | 23.04511833 | 23.18680191
75.90234375 | 1.569818673 | 26.75051403 | 3.820384741 |  | 23.37114334 | 23.45895195 | 23.14310646 | 22.92158699 | 23.05909538 | 23.18381119
76.00195313 | 1.571515659 | 27.5463953 | 3.820410967 |  | 23.36369324 | 23.46548462 | 23.12796593 | 22.86666489 | 23.06278801 | 23.20208549
76.1015625 | 1.574215679 | 27.48305416 | 3.820423126 |  | 23.34650803 | 23.46235085 | 23.12778473 | 22.92204285 | 23.09730721 | 23.18546486
76.20117188 | 1.575704864 | 25.97719097 | 3.820443153 |  | 23.37678528 | 23.46992683 | 23.12283897 | 22.91082001 | 23.08153152 | 23.19830132
76.30078125 | 1.577870771 | 27.62477589 | 3.820437908 |  | 23.34628677 | 23.45425987 | 23.15355492 | 22.89941216 | 23.07622337 | 23.18751526
76.40039063 | 1.580153676 | 20.797019 | 3.820395231 |  | 23.34918594 | 23.47926521 | 23.13210869 | 22.89842987 | 23.07206345 | 23.1835022
76.5 | 1.582060675 | 26.14215374 | 3.820413351 |  | 23.35538864 | 23.46456909 | 23.15135765 | 22.88624954 | 23.04908943 | 23.18582916
76.59960938 | 1.584022855 | 23.75975323 | 3.820432425 |  | 23.35401154 | 23.44443893 | 23.13403893 | 22.88015747 | 23.04114914 | 23.17847633
76.69921875 | 1.585870832 | 28.80002689 | 3.820420265 |  | 23.35146904 | 23.48519516 | 23.12885857 | 22.89416695 | 23.06594467 | 23.18669128
76.79882813 | 1.588343843 | 22.86020184 | 3.820428848 |  | 23.37526321 | 23.47940254 | 23.12999535 | 22.89153671 | 23.04602814 | 23.18958282
76.8984375 | 1.59073513 | 24.16487026 | 3.820394039 |  | 23.32789803 | 23.481493 | 23.12359047 | 22.90511703 | 23.04165649 | 23.19615936
76.99804688 | 1.592632467 | 27.8211832 | 3.820415974 |  | 23.34579468 | 23.46316338 | 23.17868233 | 22.89327621 | 23.05106926 | 23.18507004
77.09765625 | 1.594430501 | 30.31021595 | 3.820365906 |  | 23.35903549 | 23.4517498 | 23.16083336 | 22.92633629 | 23.08133125 | 23.20704842
77.19726563 | 1.596889892 | 24.33644199 | 3.820394278 |  | 23.35410881 | 23.44123077 | 23.13643837 | 22.8716774 | 23.03142929 | 23.20837784
77.296875 | 1.598889441 | 26.62747669 | 3.820379257 |  | 23.32784843 | 23.4519825 | 23.13601112 | 22.88712883 | 23.07284164 | 23.19577026
77.39648438 | 1.60096338 | 27.61178875 | 3.820419788 |  | 23.37817574 | 23.48493385 | 23.12906647 | 22.90135765 | 23.05022049 | 23.16903687
77.49609375 | 1.603102628 | 23.68934917 | 3.8204 |  | 23.37112427 | 23.45979118 | 23.14084435 | 22.90757179 | 23.07682419 | 23.1910553
77.59570313 | 1.605911148 | 27.99389362 | 3.820454121 |  | 23.33387947 | 23.46901321 | 23.11970329 | 22.88618851 | 23.06730843 | 23.20088768
77.6953125 | 1.607601382 | 30.67773914 | 3.820436478 |  | 23.35445404 | 23.45895958 | 23.16153717 | 22.9138298 | 23.07855225 | 23.18050575
77.79492188 | 1.609294875 | 22.28305721 | 3.820410967 |  | 23.34789848 | 23.46417236 | 23.12802887 | 22.88611794 | 23.04787827 | 23.17396164
77.89453125 | 1.611759388 | 32.01977634 | 3.820413589 |  | 23.34760475 | 23.46758461 | 23.16273499 | 22.88918114 | 23.03921318 | 23.19481277
77.99414063 | 1.613585246 | 29.44848728 | 3.820389748 |  | 23.36780548 | 23.46473694 | 23.13120842 | 22.90809059 | 23.07314301 | 23.18408966
78.09375 | 1.616187128 | 32.08174992 | 3.820406199 |  | 23.34020424 | 23.4602356 | 23.16837502 | 22.91416359 | 23.06085014 | 23.20900726
78.19335938 | 1.618433129 | 28.33794498 | 3.820402861 |  | 23.35094643 | 23.4500103 | 23.12800789 | 22.88980675 | 23.06096077 | 23.15563583
78.29296875 | 1.620324761 | 26.19250965 | 3.820418835 |  | 23.36960602 | 23.4824295 | 23.16859245 | 22.90129089 | 23.05225372 | 23.2331543
78.39257813 | 1.622370411 | 32.71334934 | 3.820371628 |  | 23.36909866 | 23.46666336 | 23.1548481 | 22.88223457 | 23.07630539 | 23.14374924
78.4921875 | 1.62439499 | 30.81946278 | 3.820422888 |  | 23.34619904 | 23.43532562 | 23.15429306 | 22.91485023 | 23.05539894 | 23.17463493
78.59179688 | 1.626566485 | 28.18391895 | 3.820417166 |  | 23.35846901 | 23.42995071 | 23.11939812 | 22.88721466 | 23.0656929 | 23.17151451
78.69140625 | 1.629193397 | 28.72757053 | 3.820372105 |  | 23.36466599 | 23.47818756 | 23.15411186 | 22.91457939 | 23.06427002 | 23.18025589
78.79101563 | 1.631334857 | 27.17909908 | 3.820402384 |  | 23.31999588 | 23.44289589 | 23.15492058 | 22.8731575 | 23.05258369 | 23.17478943
78.890625 | 1.632264783 | 31.20885944 | 3.820376158 |  | 23.33567047 | 23.45233345 | 23.13368607 | 22.9107914 | 23.06998825 | 23.20258904
78.99023438 | 1.634815093 | 30.35738087 | 3.820379972 |  | 23.3419075 | 23.46876335 | 23.1683712 | 22.91433525 | 23.06590843 | 23.20802689
79.08984375 | 1.636965051 | 33.36637211 | 3.820423126 |  | 23.36149406 | 23.44571495 | 23.13606644 | 22.92274857 | 23.07021904 | 23.19838333
79.18945313 | 1.639446094 | 30.83974171 | 3.820405245 |  | 23.33289528 | 23.4706974 | 23.14379692 | 22.89234352 | 23.03673172 | 23.17971611
79.2890625 | 1.642231447 | 33.05991077 | 3.820360899 |  | 23.35552597 | 23.46515083 | 23.16807175 | 22.89982796 | 23.04629135 | 23.17965889
79.38867188 | 1.644074884 | 29.93243885 | 3.820438385 |  | 23.33329391 | 23.47179222 | 23.13141251 | 22.87682915 | 23.07080841 | 23.18647003
79.48828125 | 1.646590503 | 35.00825977 | 3.820454597 |  | 23.35966492 | 23.46836853 | 23.15258026 | 22.90245438 | 23.05498505 | 23.1714077
79.58789063 | 1.647279216 | 36.01558018 | 3.820396662 |  | 23.33462334 | 23.4648056 | 23.15676689 | 22.8663559 | 23.05337715 | 23.18404388
79.6875 | 1.649832204 | 27.88019657 | 3.8204 |  | 23.32489014 | 23.47040367 | 23.15698242 | 22.89142036 | 23.0261364 | 23.19010162
79.78710938 | 1.652519302 | 34.24723911 | 3.820393562 |  | 23.32459259 | 23.43489456 | 23.18914223 | 22.89925957 | 23.07468224 | 23.15624809
79.88671875 | 1.654346906 | 33.59763813 | 3.820394516 |  | 23.32631302 | 23.44382286 | 23.14048195 | 22.87074852 | 23.10853767 | 23.19115448
79.98632813 | 1.655884869 | 32.5923624 | 3.820403099 |  | 23.37068176 | 23.43273354 | 23.16473961 | 22.89801788 | 23.07579422 | 23.17190552
80.0859375 | 1.658083722 | 34.16042805 | 3.820402145 |  | 23.33732033 | 23.45130157 | 23.15047455 | 22.90178299 | 23.09992218 | 23.21629333
80.18554688 | 1.660824139 | 31.7340517 | 3.820439577 |  | 23.36931038 | 23.44334221 | 23.15800858 | 22.87869263 | 23.06958961 | 23.1841507
80.28515625 | 1.662606341 | 29.88231373 | 3.820378542 |  | 23.35176277 | 23.45444679 | 23.14925766 | 22.85892677 | 23.07206917 | 23.18798065
80.38476563 | 1.664244654 | 34.21055698 | 3.820384026 |  | 23.33314896 | 23.45327759 | 23.14102936 | 22.88355446 | 23.08221626 | 23.19464493
80.484375 | 1.666931752 | 36.06343174 | 3.820412159 |  | 23.35201263 | 23.43876076 | 23.14705467 | 22.88083458 | 23.06030846 | 23.16900253
80.58398438 | 1.669381014 | 36.81237507 | 3.820415974 |  | 23.34694672 | 23.43266296 | 23.15118027 | 22.88737869 | 23.08959389 | 23.17718124
80.68359375 | 1.671246569 | 34.18800068 | 3.820411921 |  | 23.34492493 | 23.45189285 | 23.16298294 | 22.88562012 | 23.05435944 | 23.17024803
80.78320313 | 1.67299408 | 35.11420536 | 3.820424318 |  | 23.35882568 | 23.45149803 | 23.15115738 | 22.87317848 | 23.06664276 | 23.19048119
80.8828125 | 1.674597352 | 35.42863941 | 3.820431232 |  | 23.31289101 | 23.45739937 | 23.14565659 | 22.88369179 | 23.05813789 | 23.1875267
80.98242188 | 1.676579323 | 32.94621372 | 3.820394039 |  | 23.32467079 | 23.42624474 | 23.16368484 | 22.89545631 | 23.08569527 | 23.18493652
81.08203125 | 1.678985394 | 32.13438511 | 3.820399046 |  | 23.34996986 | 23.45969391 | 23.14785957 | 22.86360931 | 23.06892967 | 23.16186142
81.18164063 | 1.681003687 | 33.53543568 | 3.820413351 |  | 23.34511566 | 23.44392395 | 23.17801094 | 22.89177895 | 23.08234978 | 23.15979004
81.28125 | 1.683247941 | 35.443223 | 3.820383072 |  | 23.34833527 | 23.46086884 | 23.14574623 | 22.87660599 | 23.06175041 | 23.12361908
81.38085938 | 1.685811174 | 41.44320011 | 3.820382357 |  | 23.37373734 | 23.44067001 | 23.16691399 | 22.89624596 | 23.05113792 | 23.20404053
81.48046875 | 1.687776148 | 28.66012669 | 3.820402145 |  | 23.34897995 | 23.42157936 | 23.15739059 | 22.85593033 | 23.0751667 | 23.17068481
81.58007813 | 1.689755209 | 37.16668034 | 3.820406437 |  | 23.35541916 | 23.43878555 | 23.1805706 | 22.88788986 | 23.09867096 | 23.18017387
81.6796875 | 1.692422516 | 32.83115101 | 3.82043004 |  | 23.33352661 | 23.43535805 | 23.12969017 | 22.87556839 | 23.05211449 | 23.19463539
81.77929688 | 1.694186441 | 36.94407368 | 3.820383072 |  | 23.33554268 | 23.41173172 | 23.17165756 | 22.89891243 | 23.12193298 | 23.1931076
81.87890625 | 1.696236515 | 32.15010548 | 3.820353746 |  | 23.3365593 | 23.44201469 | 23.14194107 | 22.8989048 | 23.04175186 | 23.17296028
81.97851563 | 1.698295204 | 31.5570116 | 3.820382357 |  | 23.33695984 | 23.43205452 | 23.15655327 | 22.91148758 | 23.07698631 | 23.17136955
82.078125 | 1.700788704 | 34.23721409 | 3.820416927 |  | 23.32443237 | 23.44193649 | 23.15197754 | 22.86717415 | 23.0610199 | 23.1946907
82.17773438 | 1.702858568 | 32.36679173 | 3.820370197 |  | 23.33504677 | 23.46664238 | 23.17384338 | 22.90299606 | 23.04537582 | 23.15589142
82.27734375 | 1.70481551 | 32.51375294 | 3.820402384 |  | 23.36108017 | 23.43651009 | 23.15782166 | 22.89236259 | 23.06541443 | 23.20408249
82.37695313 | 1.706546605 | 38.24555302 | 3.820394516 |  | 23.33666801 | 23.42178917 | 23.15363121 | 22.90653229 | 23.09065819 | 23.20034599
82.4765625 | 1.709478875 | 36.81966877 | 3.820411921 |  | 23.33905029 | 23.44573593 | 23.16928673 | 22.85649109 | 23.0865078 | 23.15405846
82.57617188 | 1.711150948 | 32.23714542 | 3.820362568 |  | 23.34093094 | 23.44469833 | 23.1337204 | 22.89177132 | 23.06873131 | 23.19838333
82.67578125 | 1.713932343 | 32.57709599 | 3.820361614 |  | 23.30787849 | 23.43807602 | 23.13655472 | 22.87391853 | 23.09781265 | 23.17856789
82.77539063 | 1.715909191 | 37.9698534 | 3.820374966 |  | 23.34265518 | 23.4310627 | 23.16468048 | 22.90268326 | 23.06710243 | 23.17963219
82.875 | 1.717847856 | 33.83437443 | 3.820346355 |  | 23.34436226 | 23.43904686 | 23.14356804 | 22.87435532 | 23.09977531 | 23.18956566
82.97460938 | 1.719803749 | 35.44550037 | 3.82040453 |  | 23.37575531 | 23.42548752 | 23.17142487 | 22.9131012 | 23.07440376 | 23.18826485
83.07421875 | 1.722034965 | 35.89824009 | 3.82036972 |  | 23.35398293 | 23.45806694 | 23.14624405 | 22.87241173 | 23.07680893 | 23.21176147
83.17382813 | 1.723968624 | 38.01086521 | 3.82038641 |  | 23.31601143 | 23.43422699 | 23.17720032 | 22.88829994 | 23.08367348 | 23.18558693
83.2734375 | 1.726207291 | 39.11161137 | 3.820428371 |  | 23.34233856 | 23.46075821 | 23.13850403 | 22.85887527 | 23.08658409 | 23.17983627
83.37304688 | 1.728249332 | 32.29775333 | 3.820378542 |  | 23.32909966 | 23.4420681 | 23.17046356 | 22.8692646 | 23.05544853 | 23.16885567
83.47265625 | 1.730256332 | 34.16202259 | 3.820408344 |  | 23.33763885 | 23.45535469 | 23.14957809 | 22.87375641 | 23.07739449 | 23.1960392
83.57226563 | 1.732419445 | 36.43300343 | 3.820405483 |  | 23.3234787 | 23.45016479 | 23.183424 | 22.90635872 | 23.09000778 | 23.16720009
83.671875 | 1.734973132 | 41.77722645 | 3.820449352 |  | 23.35320473 | 23.46871376 | 23.18979645 | 22.88263893 | 23.07353783 | 23.19775391
83.77148438 | 1.737316106 | 34.1567812 | 3.820411682 |  | 23.36510849 | 23.45821953 | 23.14836311 | 22.91720581 | 23.09605408 | 23.20785141
83.87109375 | 1.738912044 | 36.01512623 | 3.820369005 |  | 23.35609818 | 23.43645477 | 23.16556931 | 22.87329865 | 23.07703781 | 23.1744976
83.97070313 | 1.74075257 | 38.07808018 | 3.820397615 |  | 23.32185555 | 23.45310211 | 23.15751266 | 22.85364151 | 23.07031631 | 23.18022156
84.0703125 | 1.743310215 | 41.4545908 | 3.820403099 |  | 23.36546135 | 23.43863678 | 23.16167641 | 22.89474106 | 23.05636406 | 23.1722641
84.16992188 | 1.744398582 | 37.79463673 | 3.82042861 |  | 23.3459816 | 23.43118858 | 23.14075279 | 22.89157867 | 23.0816021 | 23.20109367
84.26953125 | 1.74752282 | 39.28272343 | 3.820365667 |  | 23.33716011 | 23.45920181 | 23.16495132 | 22.86928177 | 23.07917404 | 23.1944828
84.36914063 | 1.749224928 | 40.27068424 | 3.820370674 |  | 23.31511688 | 23.4237957 | 23.16063309 | 22.88158226 | 23.05893517 | 23.17087746
84.46875 | 1.751505504 | 35.83444309 | 3.820422649 |  | 23.31908989 | 23.42602921 | 23.15219879 | 22.90854263 | 23.09423637 | 23.21143532
84.56835938 | 1.753016808 | 38.29043674 | 3.820391893 |  | 23.32054329 | 23.41685867 | 23.14928055 | 22.86353302 | 23.07104492 | 23.17098236
84.66796875 | 1.755020316 | 41.16476917 | 3.820378542 |  | 23.3824234 | 23.46884346 | 23.148489 | 22.89340019 | 23.09999657 | 23.18533707
84.76757813 | 1.757414513 | 37.90537357 | 3.820450068 |  | 23.36172295 | 23.426548 | 23.13640213 | 22.89580536 | 23.09927559 | 23.19176483
84.8671875 | 1.759842704 | 36.97870731 | 3.820386171 |  | 23.35334587 | 23.45096016 | 23.15329933 | 22.85860062 | 23.05450058 | 23.17489052
84.96679688 | 1.761954594 | 37.77937412 | 3.820403814 |  | 23.39625359 | 23.4719162 | 23.13728714 | 22.89907074 | 23.10879517 | 23.21952438
85.06640625 | 1.76434821 | 38.10815907 | 3.820396423 |  | 23.34510803 | 23.45528793 | 23.13562393 | 22.88902855 | 23.09463882 | 23.22501564
85.16601563 | 1.765665915 | 36.94840336 | 3.820381403 |  | 23.3668766 | 23.43919373 | 23.14258003 | 22.89842987 | 23.05857468 | 23.19213295
85.265625 | 1.768387589 | 45.61946583 | 3.820427418 |  | 23.35831642 | 23.45185661 | 23.1756897 | 22.91945267 | 23.10290337 | 23.22226143
85.36523438 | 1.769816121 | 46.28091526 | 3.820421934 |  | 23.37740898 | 23.43307304 | 23.16563797 | 22.88482666 | 23.08997154 | 23.21407127
85.46484375 | 1.772371437 | 39.37659931 | 3.820396423 |  | 23.36761665 | 23.45173836 | 23.16864586 | 22.91119385 | 23.0637989 | 23.24385643
85.56445313 | 1.774143278 | 37.84886265 | 3.820373058 |  | 23.39235687 | 23.4882412 | 23.16231728 | 22.87730026 | 23.11388206 | 23.21535683
85.6640625 | 1.7768043 | 42.65673161 | 3.820436478 |  | 23.37626648 | 23.44808578 | 23.17902565 | 22.91445541 | 23.08216667 | 23.23321533
85.76367188 | 1.778413276 | 42.50930882 | 3.820438147 |  | 23.36029053 | 23.48845673 | 23.17653465 | 22.89661789 | 23.11729813 | 23.23255348
85.86328125 | 1.780547285 | 48.70956898 | 3.820422649 |  | 23.3539753 | 23.49439049 | 23.16152954 | 22.88845444 | 23.11856651 | 23.2180748
85.96289063 | 1.78305848 | 41.52066898 | 3.820410252 |  | 23.37844467 | 23.44864082 | 23.17858505 | 22.88847351 | 23.05615044 | 23.20391655
86.0625 | 1.785363504 | 41.7685709 | 3.820402145 |  | 23.34501266 | 23.46070862 | 23.18284225 | 22.91122818 | 23.02744675 | 23.22207451
86.16210938 | 1.787171666 | 43.70506763 | 3.82039094 |  | 23.35918045 | 23.43641472 | 23.17660522 | 22.91227531 | 23.06287956 | 23.22105026
86.26171875 | 1.789280181 | 44.20064259 | 3.820365906 |  | 23.34483147 | 23.48750305 | 23.16721725 | 22.8956337 | 23.06282425 | 23.23599625
86.36132813 | 1.791343409 | 40.4985323 | 3.820428371 |  | 23.36453247 | 23.43631744 | 23.1750927 | 22.91412544 | 23.092659 | 23.20500755
86.4609375 | 1.794313281 | 38.63540363 | 3.820434809 |  | 23.37422752 | 23.44920158 | 23.18143082 | 22.92321396 | 23.07146645 | 23.22780609
86.56054688 | 1.795567307 | 42.2142458 | 3.82044673 |  | 23.38570023 | 23.44989204 | 23.15364075 | 22.87492943 | 23.10665703 | 23.21648026
86.66015625 | 1.797488043 | 42.12971592 | 3.820403814 |  | 23.34396553 | 23.49259377 | 23.15023041 | 22.8710804 | 23.07422447 | 23.22050285
86.75976563 | 1.800260241 | 38.37633991 | 3.820402622 |  | 23.34065247 | 23.45368767 | 23.16748238 | 22.8932209 | 23.10925102 | 23.22448921
86.859375 | 1.802621377 | 45.94779682 | 3.820363522 |  | 23.33788872 | 23.45516205 | 23.17747688 | 22.89707565 | 23.07190323 | 23.21368027
86.95898438 | 1.803999967 | 41.63277149 | 3.820433855 |  | 23.35841751 | 23.45160675 | 23.17180252 | 22.87511063 | 23.04659653 | 23.24016762
87.05859375 | 1.806374723 | 41.99755955 | 3.820399284 |  | 23.34148598 | 23.47119522 | 23.15575981 | 22.8935051 | 23.09908676 | 23.23041344
87.15820313 | 1.808377649 | 42.26004505 | 3.820412159 |  | 23.3721714 | 23.43665504 | 23.1605587 | 22.89080429 | 23.08205032 | 23.19111061
87.2578125 | 1.810308513 | 40.93760395 | 3.820408344 |  | 23.39434624 | 23.45175362 | 23.17733955 | 22.89806747 | 23.10853767 | 23.23967361
87.35742188 | 1.81260562 | 42.57561588 | 3.820417881 |  | 23.38540268 | 23.46787262 | 23.16085052 | 22.87859535 | 23.09730721 | 23.22441292
87.45703125 | 1.814760119 | 43.87321949 | 3.820385456 |  | 23.38166046 | 23.44630241 | 23.17223167 | 22.91466904 | 23.07324219 | 23.21139526
87.55664063 | 1.816733009 | 43.8618288 | 3.820409775 |  | 23.36663246 | 23.47483635 | 23.17456055 | 22.9000988 | 23.05499649 | 23.21307755
87.65625 | 1.818622546 | 41.66079807 | 3.820453167 |  | 23.37913513 | 23.47539711 | 23.15739632 | 22.93289185 | 23.083992 | 23.20017815
87.75585938 | 1.820991132 | 48.99597645 | 3.820401192 |  | 23.384058 | 23.47025108 | 23.153162 | 22.88370705 | 23.08910751 | 23.24734116
87.85546875 | 1.823137132 | 49.04245472 | 3.82045126 |  | 23.37893867 | 23.46432114 | 23.16918564 | 22.89057922 | 23.07850266 | 23.20837402
87.95507813 | 1.824972536 | 49.55626011 | 3.820403099 |  | 23.37550735 | 23.47213173 | 23.16156769 | 22.88689423 | 23.08636856 | 23.23894501
88.0546875 | 1.827187338 | 48.30467701 | 3.820415497 |  | 23.36525536 | 23.45349884 | 23.1910038 | 22.89855003 | 23.0892601 | 23.24224854
88.15429688 | 1.828960343 | 53.12689686 | 3.820433617 |  | 23.35151291 | 23.48357582 | 23.14728165 | 22.90331268 | 23.0830307 | 23.22930527
88.25390625 | 1.831892612 | 51.08854771 | 3.820406199 |  | 23.38942528 | 23.4484024 | 23.19247246 | 22.90429115 | 23.08421326 | 23.22410583
88.35351563 | 1.833202401 | 50.29950809 | 3.820392132 |  | 23.37738419 | 23.44459915 | 23.14521217 | 22.89305115 | 23.0831871 | 23.2417202
88.453125 | 1.835921281 | 53.83414555 | 3.820406199 |  | 23.3882885 | 23.47534943 | 23.16832924 | 22.90822983 | 23.07003403 | 23.2045784
88.55273438 | 1.837620595 | 50.66452122 | 3.82038641 |  | 23.3645401 | 23.46616364 | 23.17512321 | 22.89808083 | 23.09996033 | 23.23519897
88.65234375 | 1.840254841 | 54.34908772 | 3.82042551 |  | 23.37140083 | 23.46689987 | 23.15154076 | 22.90930176 | 23.06641579 | 23.23347855
88.75195313 | 1.841373825 | 52.40780354 | 3.820445776 |  | 23.37166405 | 23.48094177 | 23.15890121 | 22.90286255 | 23.06706429 | 23.23071861
88.8515625 | 1.843056027 | 49.98074436 | 3.820448875 |  | 23.37287903 | 23.45105362 | 23.15970612 | 22.89715767 | 23.07056808 | 23.2112751
88.95117188 | 1.845793649 | 53.19001102 | 3.82040596 |  | 23.36393547 | 23.45760155 | 23.17612457 | 22.88299751 | 23.10777664 | 23.23539543
89.05078125 | 1.847922653 | 57.99924564 | 3.820417881 |  | 23.35945702 | 23.46853256 | 23.18035889 | 22.92676926 | 23.08684921 | 23.23861885
89.15039063 | 1.850079479 | 50.8941927 | 3.820442915 |  | 23.36313438 | 23.45845413 | 23.17309189 | 22.91909218 | 23.07667351 | 23.20000076
89.25 | 1.853265534 | 50.89237309 | 3.820367813 |  | 23.3599987 | 23.47101974 | 23.13674736 | 22.88368988 | 23.07912445 | 23.22812843
89.34960938 | 1.854606522 | 51.42667866 | 3.820398092 |  | 23.37147331 | 23.47125816 | 23.16456985 | 22.91366386 | 23.09334755 | 23.20650673
89.44921875 | 1.856708983 | 52.69170475 | 3.820454836 |  | 23.35972023 | 23.45676422 | 23.16240311 | 22.91018295 | 23.08971786 | 23.21916962
89.54882813 | 1.858410393 | 49.08278751 | 3.82037425 |  | 23.38373756 | 23.48436546 | 23.1800518 | 22.91749573 | 23.09358788 | 23.22597313
89.6484375 | 1.860101092 | 53.92027378 | 3.820415497 |  | 23.33118248 | 23.45960045 | 23.15778542 | 22.89871025 | 23.08720589 | 23.2303772
89.74804688 | 1.862639529 | 54.12146473 | 3.820406199 |  | 23.35680199 | 23.46137238 | 23.16743469 | 22.91633797 | 23.08939362 | 23.23608398
89.84765625 | 1.865636525 | 53.46958256 | 3.820429087 |  | 23.39015961 | 23.43432045 | 23.1392498 | 22.92227173 | 23.08884621 | 23.23767853
89.94726563 | 1.867076349 | 54.47189808 | 3.820426226 |  | 23.35184288 | 23.45670319 | 23.15028381 | 22.91749191 | 23.06646919 | 23.22812462
90.046875 | 1.869665775 | 52.47433567 | 3.820442677 |  | 23.38781738 | 23.47912598 | 23.14979553 | 22.91871071 | 23.06157494 | 23.24854469
90.14648438 | 1.871100943 | 56.64376545 | 3.820427418 |  | 23.34615517 | 23.45241928 | 23.15949631 | 22.91671562 | 23.03822136 | 23.22389603
90.24609375 | 1.873723897 | 55.43296909 | 3.820397615 |  | 23.33999634 | 23.44853592 | 23.13884163 | 22.8959446 | 23.04131508 | 23.19758797
90.34570313 | 1.876944061 | 54.21693134 | 3.820433378 |  | 23.39117813 | 23.47336006 | 23.19667816 | 22.92540741 | 23.07217598 | 23.20889664
90.4453125 | 1.877702041 | 51.25738621 | 3.820381165 |  | 23.34753036 | 23.44241333 | 23.14046288 | 22.88479424 | 23.0823307 | 23.17340088
90.54492188 | 1.879607411 | 54.1989336 | 3.820397615 |  | 23.33829117 | 23.43209267 | 23.14467239 | 22.89869881 | 23.04837608 | 23.22013474
90.64453125 | 1.881911852 | 53.99933338 | 3.820421696 |  | 23.36705017 | 23.47706413 | 23.14336586 | 22.87563515 | 23.07305527 | 23.21163177
90.74414063 | 1.884516529 | 50.49636936 | 3.820401192 |  | 23.35045624 | 23.45812225 | 23.16305351 | 22.93388939 | 23.03705025 | 23.20143127
90.84375 | 1.885667876 | 51.9552927 | 3.820400238 |  | 23.34796524 | 23.4720211 | 23.13503838 | 22.90666771 | 23.04061508 | 23.23285484
90.94335938 | 1.888509923 | 51.46381855 | 3.820423603 |  | 23.34671021 | 23.45812035 | 23.17716789 | 22.91873169 | 23.07661819 | 23.21158218
91.04296875 | 1.890228563 | 54.20121098 | 3.820401669 |  | 23.36366463 | 23.46151733 | 23.13229179 | 22.90551949 | 23.05429077 | 23.20983505
91.14257813 | 1.892282478 | 58.47385883 | 3.8203969 |  | 23.34819412 | 23.46035385 | 23.17715073 | 22.90820122 | 23.03707886 | 23.20612144
91.2421875 | 1.894956073 | 51.1885767 | 3.820428848 |  | 23.36883736 | 23.4454174 | 23.17639542 | 22.91140556 | 23.08227921 | 23.22060776
91.34179688 | 1.896658065 | 54.46939182 | 3.820402145 |  | 23.3225708 | 23.46194649 | 23.17106628 | 22.91403198 | 23.06205559 | 23.22657585
91.44140625 | 1.898636659 | 54.63025379 | 3.820392847 |  | 23.3526516 | 23.45137978 | 23.16632462 | 22.91213989 | 23.03731728 | 23.22008133
91.54101563 | 1.900815023 | 59.11366367 | 3.820418119 |  | 23.36736298 | 23.42945862 | 23.15675163 | 22.9005909 | 23.06158257 | 23.1851368
91.640625 | 1.902515967 | 60.59400272 | 3.820416689 |  | 23.34859467 | 23.43616486 | 23.13559914 | 22.89750671 | 23.08065605 | 23.18871498
91.74023438 | 1.905194567 | 58.95712757 | 3.820408821 |  | 23.34404373 | 23.46762085 | 23.16763496 | 22.90422249 | 23.0586853 | 23.1908493
91.83984375 | 1.907272464 | 63.15389347 | 3.820421934 |  | 23.34716797 | 23.45276451 | 23.16497993 | 22.90769386 | 23.08178329 | 23.21030045
91.93945313 | 1.909265262 | 60.91846561 | 3.820409536 |  | 23.34640884 | 23.45860863 | 23.13830185 | 22.89920616 | 23.08974648 | 23.18885422
92.0390625 | 1.911601485 | 61.293046 | 3.820393562 |  | 23.38707352 | 23.46782684 | 23.17383003 | 22.88197136 | 23.01186943 | 23.21776199
92.13867188 | 1.913438053 | 56.37011814 | 3.82037425 |  | 23.32759476 | 23.46334839 | 23.16690063 | 22.90967751 | 23.04630661 | 23.20310402
92.23828125 | 1.915522818 | 62.28123569 | 3.820413113 |  | 23.3595295 | 23.42085075 | 23.15116501 | 22.89196968 | 23.0510025 | 23.20471954
92.33789063 | 1.917531448 | 60.17293644 | 3.820379019 |  | 23.33815002 | 23.43924522 | 23.15657425 | 22.88335037 | 23.03847313 | 23.21894264
92.4375 | 1.919862549 | 69.59772587 | 3.820380211 |  | 23.3704586 | 23.4444809 | 23.12931633 | 22.91172981 | 23.04961777 | 23.2113533
92.53710938 | 1.921700281 | 60.62749577 | 3.820377588 |  | 23.3467617 | 23.42930984 | 23.16527367 | 22.89010429 | 23.05066681 | 23.21008873
92.63671875 | 1.92400251 | 63.72284031 | 3.820405483 |  | 23.35717201 | 23.44140244 | 23.14306259 | 22.86490822 | 23.06983948 | 23.19189453
92.73632813 | 1.92641417 | 64.43486881 | 3.820423126 |  | 23.36273003 | 23.45815468 | 23.16827202 | 22.89053154 | 23.06978035 | 23.18254662
92.8359375 | 1.927328263 | 65.27198887 | 3.820395947 |  | 23.366642 | 23.44757843 | 23.11994743 | 22.87228775 | 23.08107948 | 23.18966484
92.93554688 | 1.930723167 | 69.29172611 | 3.820441008 |  | 23.32878876 | 23.46866035 | 23.1620903 | 22.90216827 | 23.07871056 | 23.2029438
93.03515625 | 1.933161602 | 68.36346531 | 3.820377827 |  | 23.34882355 | 23.45131493 | 23.15895653 | 22.91610336 | 23.0525589 | 23.21592522
93.13476563 | 1.934561147 | 62.55738926 | 3.820396423 |  | 23.36284065 | 23.44822502 | 23.15973282 | 22.89796448 | 23.06239128 | 23.19919395
93.234375 | 1.936536948 | 64.18560123 | 3.820410252 |  | 23.35554695 | 23.4636097 | 23.14990997 | 22.8920784 | 23.04813385 | 23.19075394
93.33398438 | 1.939117177 | 66.11686039 | 3.820387125 |  | 23.37270355 | 23.43758583 | 23.15443039 | 22.93076134 | 23.04694939 | 23.19174194
93.43359375 | 1.94083733 | 61.48056126 | 3.820424318 |  | 23.37201881 | 23.45420456 | 23.13591576 | 22.88551521 | 23.0308075 | 23.19380188
93.53320313 | 1.942489496 | 64.79396152 | 3.820421934 |  | 23.31809998 | 23.45006943 | 23.17416954 | 22.91328812 | 23.0591774 | 23.18519974
93.6328125 | 1.944786603 | 68.44503117 | 3.820407152 |  | 23.34716797 | 23.4628067 | 23.12765503 | 22.89850426 | 23.07756805 | 23.20957184
93.73242188 | 1.947665554 | 67.31717777 | 3.820403576 |  | 23.36713219 | 23.44707489 | 23.14360237 | 22.93552017 | 23.05611992 | 23.19979286
93.83203125 | 1.94956359 | 64.46745396 | 3.820402145 |  | 23.32710838 | 23.4563694 | 23.13010788 | 22.89198685 | 23.04704475 | 23.2002964
93.93164063 | 1.951138922 | 68.46280766 | 3.820401192 |  | 23.35661507 | 23.47681427 | 23.13199997 | 22.88892555 | 23.08720779 | 23.1938839
94.03125 | 1.953758499 | 67.76376438 | 3.820445538 |  | 23.342659 | 23.4499836 | 23.12761307 | 22.87905884 | 23.0669632 | 23.18604279
94.13085938 | 1.95531311 | 62.8966608 | 3.820407629 |  | 23.34149933 | 23.46303177 | 23.13107681 | 22.88761902 | 23.05674553 | 23.19318008
94.23046875 | 1.958325473 | 59.24216938 | 3.820422649 |  | 23.35726929 | 23.43380547 | 23.14509201 | 22.90160751 | 23.05626678 | 23.17807961
94.33007813 | 1.96014551 | 65.18381596 | 3.820393562 |  | 23.37574577 | 23.4275074 | 23.14453316 | 22.91018867 | 23.05710411 | 23.18377686
94.4296875 | 1.961638653 | 64.35900211 | 3.820409298 |  | 23.35799789 | 23.45797157 | 23.16035843 | 22.91636467 | 23.04960251 | 23.20532227
94.52929688 | 1.964054271 | 66.29708958 | 3.820416689 |  | 23.36404228 | 23.41739273 | 23.12779999 | 22.89785004 | 23.04835701 | 23.23089218
94.62890625 | 1.966309934 | 62.55829716 | 3.82040453 |  | 23.33684158 | 23.43985176 | 23.14445114 | 22.8934803 | 23.08532143 | 23.18572044
94.72851563 | 1.968550463 | 68.6598978 | 3.820427895 |  | 23.36850548 | 23.45416451 | 23.14722252 | 22.89521217 | 23.04259109 | 23.20783806
94.828125 | 1.970228706 | 66.40167332 | 3.820434093 |  | 23.38024139 | 23.4498806 | 23.1517334 | 22.8805294 | 23.07102203 | 23.21551132
94.92773438 | 1.972162132 | 63.84792423 | 3.820418119 |  | 23.3548336 | 23.47041702 | 23.17303467 | 22.91081619 | 23.03962898 | 23.19061279
95.02734375 | 1.974421753 | 65.23735905 | 3.820404053 |  | 23.35951996 | 23.4621563 | 23.13841057 | 22.87622833 | 23.08462334 | 23.17220306
95.12695313 | 1.976335621 | 66.94668674 | 3.820388794 |  | 23.36410522 | 23.45642853 | 23.13456917 | 22.93389702 | 23.05467224 | 23.19332504
95.2265625 | 1.9779666 | 68.22538853 | 3.820417404 |  | 23.37046623 | 23.43741035 | 23.14782524 | 22.88718605 | 23.03902245 | 23.18578911
95.32617188 | 1.980515164 | 68.41199589 | 3.820446491 |  | 23.31307983 | 23.4560833 | 23.17944717 | 22.8646431 | 23.06923485 | 23.16719627
95.42578125 | 1.982543119 | 64.43555546 | 3.820408821 |  | 23.33006096 | 23.44638634 | 23.11613274 | 22.89554977 | 23.04879189 | 23.16488457
95.52539063 | 1.985464678 | 65.67984867 | 3.82040596 |  | 23.32361412 | 23.44987869 | 23.12956238 | 22.86203194 | 23.03501511 | 23.16594315
95.625 | 1.986721265 | 58.88011646 | 3.820392847 |  | 23.35321999 | 23.44521332 | 23.15088272 | 22.88731194 | 23.06024361 | 23.17912865
95.72460938 | 1.988723609 | 69.60205173 | 3.820406199 |  | 23.3188858 | 23.44854164 | 23.13169479 | 22.8823967 | 23.07012939 | 23.17813492
95.82421875 | 1.991083114 | 70.53190708 | 3.820398808 |  | 23.33640671 | 23.44005775 | 23.16819 | 22.88394928 | 23.08668327 | 23.19626236
95.92382813 | 1.992802103 | 72.79650974 | 3.820396423 |  | 23.35560989 | 23.4408989 | 23.1388607 | 22.84553337 | 23.05139542 | 23.15641785
96.0234375 | 1.995650553 | 66.59990025 | 3.820398331 |  | 23.32462883 | 23.46492195 | 23.18538094 | 22.91649246 | 23.07305527 | 23.20003319
96.12304688 | 1.996776289 | 69.0850687 | 3.820409536 |  | 23.3521862 | 23.44501686 | 23.15836906 | 22.89775085 | 23.08568192 | 23.19097137
96.22265625 | 1.999510419 | 73.61199284 | 3.820391655 |  | 23.36326408 | 23.47146416 | 23.16105461 | 22.93066788 | 23.08339691 | 23.17990494
96.32226563 | 2.001952813 | 68.83329105 | 3.820411921 |  | 23.33709145 | 23.43242645 | 23.17381668 | 22.89831161 | 23.07178497 | 23.16227913
96.421875 | 2.003949103 | 67.40717411 | 3.820382357 |  | 23.3701725 | 23.46513748 | 23.16482544 | 22.8781662 | 23.06648254 | 23.19891167
96.52148438 | 2.006111634 | 65.71311283 | 3.820416689 |  | 23.32636642 | 23.46847153 | 23.16713715 | 22.86542892 | 23.06759071 | 23.17120552
96.62109375 | 2.007904895 | 66.05397892 | 3.820394039 |  | 23.35351372 | 23.4396019 | 23.15200996 | 22.8757534 | 23.08465576 | 23.17124557
96.72070313 | 2.010357533 | 72.83388615 | 3.820430279 |  | 23.31107712 | 23.42814255 | 23.12664795 | 22.88153458 | 23.0483017 | 23.18253899
96.8203125 | 2.01222274 | 71.42075443 | 3.820402861 |  | 23.36179352 | 23.45194626 | 23.18237114 | 22.88238716 | 23.10991478 | 23.17794228
96.91992188 | 2.014478869 | 68.72301579 | 3.820357323 |  | 23.33681107 | 23.44662285 | 23.13808823 | 22.8806324 | 23.08821297 | 23.15673637
97.01953125 | 2.017020681 | 67.3374567 | 3.82038784 |  | 23.34115982 | 23.46512413 | 23.19952774 | 22.88101387 | 23.08597374 | 23.20472527
97.11914063 | 2.019074014 | 65.21320438 | 3.820406199 |  | 23.34596252 | 23.45319176 | 23.1764164 | 22.89260292 | 23.09678078 | 23.20094109
97.21875 | 2.021205346 | 70.84725285 | 3.820457697 |  | 23.32429504 | 23.42599487 | 23.16568565 | 22.90452194 | 23.07905579 | 23.16893005
97.31835938 | 2.02204633 | 69.18280888 | 3.820424318 |  | 23.37047768 | 23.4479351 | 23.1569767 | 22.88057709 | 23.05605888 | 23.16781044
97.41796875 | 2.025412829 | 68.16728306 | 3.820392132 |  | 23.33395195 | 23.44713593 | 23.18023109 | 22.90988541 | 23.0801239 | 23.17961502
97.51757813 | 2.027608421 | 69.33000278 | 3.820384502 |  | 23.34373856 | 23.42013931 | 23.14836693 | 22.9125824 | 23.09163666 | 23.16924858
97.6171875 | 2.029924621 | 70.18489933 | 3.820416451 |  | 23.3462677 | 23.44506454 | 23.16442108 | 22.87386322 | 23.07472992 | 23.19287872
97.71679688 | 2.031245702 | 66.75415897 | 3.820415974 |  | 23.33799934 | 23.43588066 | 23.16904449 | 22.87149048 | 23.07976532 | 23.18222809
97.81640625 | 2.032934888 | 74.12351322 | 3.820410967 |  | 23.35710144 | 23.43870163 | 23.16738701 | 22.9051857 | 23.10501099 | 23.17510796
97.91601563 | 2.035809182 | 69.12288761 | 3.820411205 |  | 23.35307693 | 23.42243385 | 23.16304398 | 22.90024376 | 23.11183548 | 23.1603508
98.015625 | 2.038017581 | 70.90991306 | 3.820388317 |  | 23.3646698 | 23.44790459 | 23.17027664 | 22.88119698 | 23.08937263 | 23.18446732
98.11523438 | 2.039226903 | 67.89204502 | 3.82040143 |  | 23.35130119 | 23.45936394 | 23.17923927 | 22.87743378 | 23.07397652 | 23.20429802
98.21484375 | 2.042086064 | 74.12875462 | 3.820409775 |  | 23.32917976 | 23.45283508 | 23.1914711 | 22.90729523 | 23.08415985 | 23.18527412
98.31445313 | 2.044264427 | 76.37603855 | 3.820433617 |  | 23.36680603 | 23.45086479 | 23.1766243 | 22.85284805 | 23.10173798 | 23.21205139
98.4140625 | 2.045729863 | 73.28274632 | 3.820391178 |  | 23.3670826 | 23.47283745 | 23.19307327 | 22.90322495 | 23.05946732 | 23.1799469
98.51367188 | 2.047860962 | 75.45187473 | 3.820400476 |  | 23.31397629 | 23.46268463 | 23.14836693 | 22.89329338 | 23.07903481 | 23.2091198
98.61328125 | 2.050614417 | 75.88890171 | 3.820425034 |  | 23.35297203 | 23.45762253 | 23.18714905 | 22.91204071 | 23.11353302 | 23.20414543
98.71289063 | 2.052616994 | 73.42743778 | 3.820445776 |  | 23.36523056 | 23.45471954 | 23.13381767 | 22.90473747 | 23.04664421 | 23.20134926
98.8125 | 2.054609326 | 73.84827518 | 3.820380688 |  | 23.34572029 | 23.43319511 | 23.16965866 | 22.89495277 | 23.10521889 | 23.17582893
98.91210938 | 2.056578607 | 72.82203007 | 3.820434093 |  | 23.347929 | 23.41180038 | 23.13433075 | 22.8867054 | 23.04494858 | 23.20338631
99.01171875 | 2.0586969 | 75.56443882 | 3.820415497 |  | 23.33122635 | 23.45336151 | 23.16203499 | 22.89486313 | 23.07641602 | 23.18307304
99.11132813 | 2.060844996 | 77.15210056 | 3.820407391 |  | 23.32619476 | 23.43467331 | 23.17580986 | 22.88469696 | 23.12177086 | 23.21508789
99.2109375 | 2.063429416 | 75.99712467 | 3.820418358 |  | 23.3316288 | 23.44911575 | 23.15879822 | 22.90931702 | 23.0788002 | 23.191082
99.31054688 | 2.065031058 | 71.9726038 | 3.820421696 |  | 23.32418251 | 23.44507217 | 23.14111328 | 22.8873024 | 23.09580421 | 23.16879272
99.41015625 | 2.067798716 | 77.51323795 | 3.820387363 |  | 23.3582058 | 23.45059967 | 23.18712616 | 22.9004364 | 23.10948181 | 23.20812225
99.50976563 | 2.069200356 | 76.6998148 | 3.820426464 |  | 23.32225037 | 23.45037079 | 23.15957451 | 22.88083458 | 23.07765579 | 23.20806503
99.609375 | 2.071785941 | 76.57244205 | 3.820407629 |  | 23.34290123 | 23.45103645 | 23.15339851 | 22.90960312 | 23.10495949 | 23.17609978
99.70898438 | 2.074283282 | 78.62765598 | 3.820388317 |  | 23.33817673 | 23.4584713 | 23.17514992 | 22.87745285 | 23.09441948 | 23.17381287
99.80859375 | 2.075201333 | 80.28070927 | 3.820399284 |  | 23.37222481 | 23.45695877 | 23.16123772 | 22.91294098 | 23.08784485 | 23.20419121
99.90820313 | 2.078097979 | 87.0945673 | 3.820397377 |  | 23.3614254 | 23.4460907 | 23.14188957 | 22.92004013 | 23.0896759 | 23.18603706
100.0078125 | 2.079733615 | 77.53670597 | 3.820395708 |  | 23.32669449 | 23.42536926 | 23.15789604 | 22.88136864 | 23.11209297 | 23.18479729
100.1074219 | 2.081990908 | 82.3097086 | 3.820385456 |  | 23.36058044 | 23.44269753 | 23.15982437 | 22.87596703 | 23.08922386 | 23.19687271
100.2070313 | 2.08432713 | 81.83669376 | 3.820398331 |  | 23.35343552 | 23.49042511 | 23.17331123 | 22.88432121 | 23.07626915 | 23.18335724
100.3066406 | 2.086255667 | 81.1025629 | 3.820381641 |  | 23.34268951 | 23.44174194 | 23.14975166 | 22.90421486 | 23.1030407 | 23.19312859
100.40625 | 2.088492471 | 77.85752201 | 3.820377827 |  | 23.38582802 | 23.47778893 | 23.15979576 | 22.89831924 | 23.10106659 | 23.24008369
100.5058594 | 2.09060797 | 80.9729166 | 3.820446491 |  | 23.37919998 | 23.47719193 | 23.17191696 | 22.927948 | 23.10157967 | 23.24187279
100.6054688 | 2.093012878 | 77.25121403 | 3.820395947 |  | 23.4032402 | 23.48742867 | 23.16020393 | 22.92230797 | 23.09598923 | 23.21919632
100.7050781 | 2.094944906 | 83.42344761 | 3.820347786 |  | 23.36384392 | 23.49137497 | 23.15620995 | 22.9013176 | 23.09557343 | 23.22021866
100.8046875 | 2.097890214 | 80.14900303 | 3.820424557 |  | 23.36030197 | 23.43824387 | 23.16954613 | 22.92344475 | 23.09014511 | 23.19422531
100.9042969 | 2.098911176 | 77.57407475 | 3.820350409 |  | 23.34981537 | 23.48151779 | 23.19099426 | 22.92435646 | 23.07840538 | 23.20801353
101.0039063 | 2.101571499 | 79.72133732 | 3.820379257 |  | 23.35865974 | 23.47431946 | 23.16032219 | 22.9039402 | 23.09124374 | 23.2307663
101.1035156 | 2.104101903 | 85.07103062 | 3.820364952 |  | 23.37850761 | 23.46680641 | 23.16731644 | 22.91523552 | 23.1212635 | 23.22401047
101.203125 | 2.105409247 | 84.77869511 | 3.820387125 |  | 23.3877964 | 23.48775482 | 23.1617794 | 22.91733932 | 23.12566376 | 23.19720268
101.3027344 | 2.10769285 | 81.41950321 | 3.820416451 |  | 23.364851 | 23.46208 | 23.16697884 | 22.91107941 | 23.08438492 | 23.21878242
101.4023438 | 2.109658406 | 82.54895878 | 3.820406914 |  | 23.34663391 | 23.47896576 | 23.1613903 | 22.89166451 | 23.08745575 | 23.22945976
101.5019531 | 2.112012091 | 87.57760715 | 3.820379972 |  | 23.35552597 | 23.45344162 | 23.14471817 | 22.90574646 | 23.07814026 | 23.22697449
101.6015625 | 2.113982071 | 77.33596897 | 3.820425034 |  | 23.36629868 | 23.48284912 | 23.15167999 | 22.90395164 | 23.08245087 | 23.21964455
101.7011719 | 2.116031912 | 82.43776798 | 3.820415497 |  | 23.36062431 | 23.4517498 | 23.15298843 | 22.91079903 | 23.07512665 | 23.22165108
101.8007813 | 2.117698979 | 86.57278538 | 3.820413351 |  | 23.37648392 | 23.46768188 | 23.13493156 | 22.91913033 | 23.1027832 | 23.21622658
101.9003906 | 2.119353474 | 87.76239109 | 3.820386887 |  | 23.3641243 | 23.483778 | 23.1702137 | 22.92172241 | 23.09516716 | 23.2379837
102 | 2.122371192 | 80.82846165 | 3.820402622 |  | 23.38389778 | 23.44691849 | 23.16770363 | 22.91075325 | 23.0812912 | 23.23169708
102.0996094 | 2.124575167 | 82.82510471 | 3.820384502 |  | 23.3658638 | 23.49453926 | 23.18438339 | 22.90262604 | 23.06431389 | 23.23309898
102.1992188 | 2.12667949 | 80.8795023 | 3.820351362 |  | 23.38906288 | 23.47342682 | 23.17274284 | 22.89330482 | 23.07693481 | 23.25126648
102.2988281 | 2.128424323 | 83.8969202 | 3.820424557 |  | 23.38494682 | 23.46352196 | 23.18297958 | 22.92364693 | 23.07803917 | 23.24436188
102.3984375 | 2.131142155 | 85.33670139 | 3.82032299 |  | 23.36957359 | 23.48081779 | 23.16737938 | 22.89090729 | 23.08573341 | 23.22081566
102.4980469 | 2.133063241 | 87.99775791 | 3.820394278 |  | 23.38912773 | 23.49002266 | 23.17808723 | 22.90321922 | 23.08451843 | 23.22420883
102.5976563 | 2.135120532 | 91.01130772 | 3.820408583 |  | 23.36585808 | 23.48034668 | 23.16330147 | 22.92107201 | 23.08252716 | 23.25133896
102.6972656 | 2.13733708 | 86.3864069 | 3.820393085 |  | 23.37046814 | 23.45092583 | 23.19409943 | 22.92525291 | 23.06833458 | 23.23586082
102.796875 | 2.139050481 | 91.08126163 | 3.820409298 |  | 23.36847878 | 23.45286751 | 23.15861702 | 22.93617058 | 23.1001339 | 23.23508072
102.8964844 | 2.141313595 | 88.71275425 | 3.820379734 |  | 23.40684128 | 23.43230438 | 23.14040756 | 22.91736412 | 23.08861542 | 23.23631859
102.9960938 | 2.143603251 | 83.36716557 | 3.82040143 |  | 23.35564423 | 23.44431686 | 23.15104866 | 22.88793564 | 23.10248375 | 23.24709892
103.0957031 | 2.14600746 | 88.66559696 | 3.820436478 |  | 23.39770889 | 23.44767761 | 23.14928818 | 22.92346573 | 23.10790825 | 23.23562431
103.1953125 | 2.147638672 | 83.06572056 | 3.820391178 |  | 23.37549591 | 23.45989609 | 23.18245316 | 22.91575623 | 23.05878067 | 23.23571014
103.2949219 | 2.149854987 | 91.78257847 | 3.820399284 |  | 23.38034821 | 23.4751339 | 23.17227173 | 22.92297745 | 23.10354805 | 23.22572327
103.3945313 | 2.15084638 | 88.00641727 | 3.820381641 |  | 23.41374779 | 23.48365021 | 23.16204834 | 22.88993645 | 23.11044502 | 23.24177551
103.4941406 | 2.153932084 | 90.4567194 | 3.820354939 |  | 23.38347816 | 23.47822952 | 23.16808701 | 22.91921997 | 23.11259842 | 23.22445488
103.59375 | 2.156259692 | 89.49337101 | 3.820409298 |  | 23.36090851 | 23.46175575 | 23.17823219 | 22.88076782 | 23.06843758 | 23.23944473
103.6933594 | 2.158648767 | 95.64167881 | 3.820367098 |  | 23.39019966 | 23.45281219 | 23.17422676 | 22.90217018 | 23.08636093 | 23.22483635
103.7929688 | 2.159952852 | 90.2603159 | 3.820380211 |  | 23.35961723 | 23.47392654 | 23.15974236 | 22.91367722 | 23.08472061 | 23.24487305
103.8925781 | 2.161871143 | 90.96984196 | 3.82037425 |  | 23.3629818 | 23.4688015 | 23.17503738 | 22.9351368 | 23.09088898 | 23.25641441
103.9921875 | 2.164407135 | 92.91886997 | 3.820401192 |  | 23.36480331 | 23.44722748 | 23.17752457 | 22.91766739 | 23.07609749 | 23.25349426
104.0917969 | 2.167040217 | 92.61788273 | 3.820382595 |  | 23.38199997 | 23.46651077 | 23.15988541 | 22.93316078 | 23.06980133 | 23.24574852
104.1914063 | 2.169229057 | 87.28003025 | 3.820365667 |  | 23.37654495 | 23.44149971 | 23.16439056 | 22.89683914 | 23.05039978 | 23.2452774
104.2910156 | 2.170528951 | 94.41174412 | 3.820396423 |  | 23.37493515 | 23.48421097 | 23.16074753 | 22.90156555 | 23.12247467 | 23.2375946
104.390625 | 2.173386947 | 85.89880466 | 3.820405483 |  | 23.35900879 | 23.47755814 | 23.16362762 | 22.90502739 | 23.10528374 | 23.22798347
104.4902344 | 2.175358324 | 92.5347147 | 3.82044363 |  | 23.40045738 | 23.48146629 | 23.1860733 | 22.89695358 | 23.11369324 | 23.24517822
104.5898438 | 2.177363462 | 92.96785831 | 3.82041955 |  | 23.40397263 | 23.48102379 | 23.1406765 | 22.92031097 | 23.08691025 | 23.23558044
104.6894531 | 2.179540195 | 94.10278416 | 3.820382357 |  | 23.38391304 | 23.48142052 | 23.15267563 | 22.93154144 | 23.0848465 | 23.22925186
104.7890625 | 2.182257795 | 93.88404179 | 3.820412636 |  | 23.39564705 | 23.47981834 | 23.15641403 | 22.9059391 | 23.07216644 | 23.18027115
104.8886719 | 2.184032197 | 94.26068211 | 3.820408344 |  | 23.36593246 | 23.50816154 | 23.18703842 | 22.9089489 | 23.08258057 | 23.26187515
104.9882813 | 2.186077847 | 89.7549448 | 3.820443153 |  | 23.39032364 | 23.47449684 | 23.16934586 | 22.92671776 | 23.06431198 | 23.23322296
105.0878906 | 2.187423608 | 90.44442081 | 3.820390701 |  | 23.37041855 | 23.48001862 | 23.19837761 | 22.93034744 | 23.08927345 | 23.20013237
105.1875 | 2.189832707 | 94.38781834 | 3.820405245 |  | 23.39394188 | 23.4572773 | 23.12769318 | 22.92144966 | 23.09734917 | 23.20702553
105.2871094 | 2.191870906 | 92.70354557 | 3.820430756 |  | 23.37607384 | 23.48025513 | 23.16100311 | 22.89764977 | 23.07782936 | 23.21796989
105.3867188 | 2.194079305 | 93.76898289 | 3.820388794 |  | 23.36056519 | 23.45098495 | 23.15993309 | 22.90919876 | 23.08831787 | 23.23093605
105.4863281 | 2.196117504 | 88.26821995 | 3.82042861 |  | 23.38288498 | 23.46056175 | 23.19085693 | 22.95114326 | 23.08745003 | 23.21967697
105.5859375 | 2.198525206 | 90.47791386 | 3.820376635 |  | 23.38434219 | 23.47657394 | 23.13453674 | 22.86580086 | 23.05806732 | 23.21008301
105.6855469 | 2.200848157 | 99.53221989 | 3.820391655 |  | 23.37252998 | 23.47724152 | 23.13576889 | 22.9131279 | 23.0598793 | 23.222929
105.7851563 | 2.202830245 | 93.40282536 | 3.820417881 |  | 23.35122871 | 23.48586273 | 23.15575218 | 22.89726257 | 23.08825684 | 23.20700645
105.8847656 | 2.204676592 | 92.79560184 | 3.820382357 |  | 23.38121796 | 23.4906044 | 23.14989662 | 22.94958115 | 23.08413696 | 23.22589493
105.984375 | 2.206291272 | 95.8321619 | 3.820393562 |  | 23.35753822 | 23.45480919 | 23.14209747 | 22.91851997 | 23.0946064 | 23.19608879
106.0839844 | 2.208937625 | 95.06704044 | 3.820389271 |  | 23.34996986 | 23.47516441 | 23.14710617 | 22.92720222 | 23.09846497 | 23.23365784
106.1835938 | 2.211271985 | 92.14646244 | 3.820370436 |  | 23.35422516 | 23.46499634 | 23.1608429 | 22.91550636 | 23.07870865 | 23.1960907
106.2832031 | 2.213168391 | 99.29480076 | 3.8203547 |  | 23.37971306 | 23.47105598 | 23.16677666 | 22.9443264 | 23.09460258 | 23.20448303
106.3828125 | 2.215283192 | 94.82073307 | 3.820445776 |  | 23.38825417 | 23.47486877 | 23.13983727 | 22.88123131 | 23.09599113 | 23.21213341
106.4824219 | 2.217502766 | 91.89718723 | 3.820431709 |  | 23.3904686 | 23.45135117 | 23.13246346 | 22.92265511 | 23.09166527 | 23.23622131
106.5820313 | 2.219802202 | 95.04038334 | 3.820421219 |  | 23.38839912 | 23.47452164 | 23.16839218 | 22.87592888 | 23.12241554 | 23.22388458
106.6816406 | 2.221281607 | 95.55213261 | 3.820411921 |  | 23.3435173 | 23.4413662 | 23.16452408 | 22.90315437 | 23.05264091 | 23.22199059
106.78125 | 2.224479071 | 94.0578928 | 3.820452929 |  | 23.37010765 | 23.46942139 | 23.16611671 | 22.94413567 | 23.07911682 | 23.22202492
106.8808594 | 2.226198758 | 96.55467319 | 3.820413351 |  | 23.35768318 | 23.47882843 | 23.18052101 | 22.92133522 | 23.09646797 | 23.20772171
106.9804688 | 2.227826477 | 98.536973 | 3.820415735 |  | 23.37992668 | 23.45309448 | 23.14059448 | 22.88920021 | 23.06378555 | 23.25040627
107.0800781 | 2.230097507 | 99.49895573 | 3.820409536 |  | 23.35822296 | 23.4621067 | 23.15641785 | 22.9051075 | 23.0922699 | 23.20558548
107.1796875 | 2.232381576 | 100.9403391 | 3.82042551 |  | 23.35952187 | 23.48318863 | 23.12229538 | 22.88147545 | 23.0454731 | 23.21315384
107.2792969 | 2.234036303 | 99.59305668 | 3.82040596 |  | 23.35349274 | 23.47446632 | 23.16239548 | 22.92759705 | 23.09938049 | 23.21434593
107.3789063 | 2.23649872 | 99.23510075 | 3.820416927 |  | 23.35403824 | 23.43636894 | 23.14813614 | 22.91051102 | 23.08157921 | 23.19944191
107.4785156 | 2.238300829 | 95.82851505 | 3.820398092 |  | 23.34968758 | 23.46499825 | 23.14754677 | 22.92395782 | 23.11274529 | 23.22961617
107.578125 | 2.240125756 | 98.80538273 | 3.820415735 |  | 23.36609268 | 23.45009041 | 23.14573669 | 22.91196632 | 23.12716675 | 23.21752357
107.6777344 | 2.243566993 | 103.5280237 | 3.820413351 |  | 23.34020996 | 23.47576523 | 23.15688515 | 22.88039398 | 23.05755615 | 23.20213127
107.7773438 | 2.244440806 | 99.73318577 | 3.820407152 |  | 23.36682701 | 23.46511078 | 23.12648773 | 22.89118195 | 23.07538223 | 23.21538544
107.8769531 | 2.247280408 | 102.2026224 | 3.820411205 |  | 23.38305283 | 23.44427109 | 23.16655922 | 22.93808174 | 23.07476425 | 23.22663689
107.9765625 | 2.249120003 | 101.826211 | 3.820471764 |  | 23.36348534 | 23.46205139 | 23.13397598 | 22.89284325 | 23.09288406 | 23.2215023
108.0761719 | 2.251212685 | 101.269578 | 3.820405245 |  | 23.37303162 | 23.48342133 | 23.13370705 | 22.93790054 | 23.08567047 | 23.20652771
108.1757813 | 2.253531446 | 102.3778391 | 3.820426941 |  | 23.34516525 | 23.47077179 | 23.13871574 | 22.88967514 | 23.06732941 | 23.19678307
108.2753906 | 2.255300958 | 108.069993 | 3.820399284 |  | 23.39019394 | 23.44506264 | 23.20132256 | 22.93449974 | 23.07891846 | 23.1931076
108.375 | 2.258423916 | 102.6833811 | 3.820411682 |  | 23.35997009 | 23.47416687 | 23.1632061 | 22.92451668 | 23.07805061 | 23.20572472
108.4746094 | 2.259214842 | 102.0859613 | 3.820433378 |  | 23.36690331 | 23.47075081 | 23.17902565 | 22.92558098 | 23.0546627 | 23.17414856
108.5742188 | 2.261835118 | 99.30414677 | 3.820409536 |  | 23.35754776 | 23.44558907 | 23.16776848 | 22.84195137 | 23.07283211 | 23.20379066
108.6738281 | 2.263424187 | 104.5007181 | 3.82043457 |  | 23.35812569 | 23.46047211 | 23.17999268 | 22.90425491 | 23.08139038 | 23.21054649
108.7734375 | 2.266306397 | 100.653245 | 3.820379734 |  | 23.37124443 | 23.45560837 | 23.19437218 | 22.90912437 | 23.09631538 | 23.1963253
108.8730469 | 2.268092674 | 106.8840265 | 3.820407867 |  | 23.3311348 | 23.48905182 | 23.15868187 | 22.91737747 | 23.07366943 | 23.21661377
108.9726563 | 2.270129709 | 103.9083033 | 3.820420742 |  | 23.36884308 | 23.46251678 | 23.14225769 | 22.88809204 | 23.08349991 | 23.20075417
109.0722656 | 2.272470821 | 105.5160227 | 3.820402145 |  | 23.36444283 | 23.46815109 | 23.14477539 | 22.90071297 | 23.0544014 | 23.16853523
109.171875 | 2.274827533 | 109.6369181 | 3.820414305 |  | 23.34890175 | 23.43565178 | 23.16770554 | 22.89084435 | 23.07696533 | 23.19906425
109.2714844 | 2.276631272 | 99.26563358 | 3.820391178 |  | 23.32839966 | 23.4617672 | 23.14577293 | 22.92647362 | 23.08045578 | 23.21094131
109.3710938 | 2.278702534 | 105.6251535 | 3.820465803 |  | 23.32118988 | 23.44611549 | 23.15121651 | 22.91782761 | 23.07407761 | 23.19797516
109.4707031 | 2.280499055 | 103.1664286 | 3.820434809 |  | 23.36776733 | 23.4431591 | 23.13961792 | 22.93294716 | 23.07756424 | 23.19275284
109.5703125 | 2.282984755 | 101.1062098 | 3.820433855 |  | 23.35587502 | 23.48521233 | 23.14542389 | 22.90816498 | 23.06871986 | 23.18533707
109.6699219 | 2.284909333 | 106.7926645 | 3.820400238 |  | 23.35076714 | 23.47224808 | 23.14384651 | 22.91778755 | 23.04580498 | 23.19503021
109.7695313 | 2.286468367 | 97.52326298 | 3.820420742 |  | 23.36319923 | 23.4807682 | 23.16571999 | 22.89724922 | 23.06050682 | 23.2084198
109.8691406 | 2.289132182 | 100.9259806 | 3.820380211 |  | 23.37998199 | 23.46689224 | 23.19036293 | 22.93667412 | 23.06890869 | 23.21099091
109.96875 | 2.291112407 | 102.2265482 | 3.820430756 |  | 23.35697174 | 23.45701218 | 23.15105247 | 22.90833855 | 23.10701942 | 23.20281219
110.0683594 | 2.293220921 | 108.5302515 | 3.820423841 |  | 23.34017754 | 23.44904709 | 23.16441345 | 22.90166664 | 23.06345177 | 23.21863747
110.1679688 | 2.29483793 | 105.4599695 | 3.820420742 |  | 23.34070778 | 23.46770096 | 23.13969421 | 22.89394951 | 23.04686165 | 23.18815231
110.2675781 | 2.297640745 | 106.4957743 | 3.820408821 |  | 23.35970879 | 23.46245003 | 23.17817116 | 22.93206024 | 23.07772446 | 23.19959831
110.3671875 | 2.299479176 | 113.05581 | 3.820398092 |  | 23.35877991 | 23.45568085 | 23.17042351 | 22.93195724 | 23.07279968 | 23.18000031
110.4667969 | 2.301009106 | 112.4918833 | 3.820440292 |  | 23.37341118 | 23.47303009 | 23.15903091 | 22.88423729 | 23.06368446 | 23.21286583
110.5664063 | 2.30327711 | 108.164094 | 3.82047677 |  | 23.35265923 | 23.45858574 | 23.15729141 | 22.90229797 | 23.05985451 | 23.22190094
110.6660156 | 2.3053195 | 106.3770609 | 3.820407152 |  | 23.34346962 | 23.45977211 | 23.16137695 | 22.8926487 | 23.07411003 | 23.1660347
110.765625 | 2.307899962 | 108.7615137 | 3.820391178 |  | 23.31555367 | 23.45894051 | 23.13373947 | 22.89131737 | 23.0722065 | 23.16387367
110.8652344 | 2.309924192 | 111.4547052 | 3.820409298 |  | 23.33711052 | 23.4403286 | 23.15519524 | 22.9121933 | 23.08000183 | 23.20707512
110.9648438 | 2.312159831 | 116.3423166 | 3.820436954 |  | 23.36823845 | 23.4561615 | 23.17513466 | 22.87830734 | 23.06460953 | 23.17199326
111.0644531 | 2.314540059 | 113.6869516 | 3.820428848 |  | 23.37672424 | 23.4383831 | 23.16529083 | 22.91833305 | 23.08789444 | 23.20739365
111.1640625 | 2.316030874 | 110.7818613 | 3.820415735 |  | 23.36038017 | 23.46266747 | 23.19456863 | 22.8920784 | 23.09633255 | 23.1967392
111.2636719 | 2.318019015 | 118.7340555 | 3.820383072 |  | 23.34710121 | 23.4261055 | 23.1879673 | 22.91275978 | 23.07266617 | 23.22027397
111.3632813 | 2.320519383 | 117.0452356 | 3.820434809 |  | 23.33236885 | 23.45396233 | 23.167099 | 22.90921783 | 23.09383965 | 23.17720795
111.4628906 | 2.322787386 | 115.4427652 | 3.820426702 |  | 23.33461571 | 23.44710922 | 23.12859726 | 22.90703583 | 23.09425735 | 23.19737053
111.5625 | 2.324314755 | 111.1190805 | 3.820408583 |  | 23.33737373 | 23.45201683 | 23.16229057 | 22.93332672 | 23.07637215 | 23.16769791
111.6621094 | 2.327086371 | 108.3336115 | 3.820385933 |  | 23.32578468 | 23.44963646 | 23.16916466 | 22.8805809 | 23.0825901 | 23.19852066
111.7617188 | 2.32879139 | 112.8783121 | 3.820403814 |  | 23.32600784 | 23.46887398 | 23.1872921 | 22.89394951 | 23.1034832 | 23.18827248
111.8613281 | 2.330609332 | 112.4984827 | 3.820382118 |  | 23.34582901 | 23.47246361 | 23.15744019 | 22.89382744 | 23.10935593 | 23.19986153
111.9609375 | 2.33369946 | 111.3015909 | 3.82040143 |  | 23.35744667 | 23.45031166 | 23.15865707 | 22.91051865 | 23.10115433 | 23.17954254
112.0605469 | 2.335827765 | 117.7837 | 3.820410728 |  | 23.33525276 | 23.43725014 | 23.19952583 | 22.88284683 | 23.08574677 | 23.20859146
112.1601563 | 2.338005663 | 117.2106562 | 3.82037735 |  | 23.36847878 | 23.44838905 | 23.17754745 | 22.89115524 | 23.11128616 | 23.19174385
112.2597656 | 2.339672497 | 114.550271 | 3.820435762 |  | 23.33383369 | 23.44425201 | 23.148386 | 22.89117622 | 23.06213188 | 23.19296265
112.359375 | 2.341801501 | 116.954545 | 3.820452929 |  | 23.3679657 | 23.44940758 | 23.15706253 | 22.9059124 | 23.10092354 | 23.17069435
112.4589844 | 2.343651806 | 116.8046274 | 3.820438147 |  | 23.36247444 | 23.46078873 | 23.17080498 | 22.89077377 | 23.09122658 | 23.20808792
112.5585938 | 2.345682555 | 114.626153 | 3.820413113 |  | 23.33714104 | 23.42073822 | 23.17111969 | 22.90163612 | 23.08382034 | 23.18561554
112.6582031 | 2.348487 | 113.8453074 | 3.820440292 |  | 23.38203239 | 23.45227432 | 23.15127754 | 22.86965561 | 23.11510086 | 23.20571899
112.7578125 | 2.350437888 | 115.4375238 | 3.82043004 |  | 23.36434364 | 23.46294212 | 23.1733036 | 22.90017319 | 23.09403419 | 23.21588707
112.8574219 | 2.351620435 | 115.8137064 | 3.820405245 |  | 23.37994385 | 23.45562553 | 23.11598778 | 22.85618019 | 23.08361816 | 23.20099068
112.9570313 | 2.354033957 | 116.1609507 | 3.820388317 |  | 23.33386612 | 23.43869972 | 23.18236923 | 22.90606499 | 23.10593605 | 23.21077728
113.0566406 | 2.355967383 | 119.0940638 | 3.820433617 |  | 23.33321571 | 23.43603706 | 23.14883041 | 22.88820839 | 23.07681656 | 23.18468857
113.15625 | 2.358205118 | 114.5639429 | 3.820375204 |  | 23.35091782 | 23.46688271 | 23.18344116 | 22.92354012 | 23.08787537 | 23.2065258
113.2558594 | 2.360248207 | 118.7951212 | 3.820396662 |  | 23.36852646 | 23.4514122 | 23.17420578 | 22.88481903 | 23.08905029 | 23.18035889
113.3554688 | 2.362099676 | 117.8595667 | 3.820450783 |  | 23.36340141 | 23.44958496 | 23.14801216 | 22.90515709 | 23.06650352 | 23.18741608
113.4550781 | 2.364562326 | 118.2243586 | 3.820405245 |  | 23.35570145 | 23.46992874 | 23.1938858 | 22.87371635 | 23.09420776 | 23.19231033
113.5546875 | 2.366852681 | 120.088624 | 3.820409775 |  | 23.33351517 | 23.44069672 | 23.19467354 | 22.91726303 | 23.11173439 | 23.18998146
113.6542969 | 2.368964222 | 124.4635859 | 3.820481062 |  | 23.3622818 | 23.43427086 | 23.17348671 | 22.89761162 | 23.08003426 | 23.20428848
113.7539063 | 2.370336992 | 123.9367914 | 3.82041955 |  | 23.35098267 | 23.46814728 | 23.18498421 | 22.90855598 | 23.09389496 | 23.20298004
113.8535156 | 2.373173334 | 118.5091715 | 3.820481539 |  | 23.33789253 | 23.450634 | 23.16501045 | 22.89153099 | 23.09712029 | 23.20409584
113.953125 | 2.375444365 | 121.7808695 | 3.820440769 |  | 23.34142113 | 23.44467735 | 23.17645836 | 22.88136292 | 23.10622787 | 23.21235085
114.0527344 | 2.377199209 | 120.4219751 | 3.820424557 |  | 23.36667633 | 23.44919395 | 23.15692711 | 22.89598656 | 23.08190536 | 23.21587181
114.1523438 | 2.379294452 | 126.4909906 | 3.820365667 |  | 23.3493042 | 23.46105576 | 23.15719032 | 22.88315582 | 23.10539627 | 23.23369217
114.2519531 | 2.381233 | 121.2390451 | 3.820438385 |  | 23.33655167 | 23.4271431 | 23.16482162 | 22.91915512 | 23.09824181 | 23.22746849
114.3515625 | 2.383997165 | 122.786149 | 3.820406437 |  | 23.35143089 | 23.45213509 | 23.17874527 | 22.90422821 | 23.08332634 | 23.19126701
114.4511719 | 2.38601278 | 124.3038568 | 3.820413113 |  | 23.37865067 | 23.4315815 | 23.15966225 | 22.92016411 | 23.09060478 | 23.20750999
114.5507813 | 2.387728277 | 126.708581 | 3.820414066 |  | 23.37974739 | 23.45392036 | 23.21555328 | 22.91672707 | 23.08575439 | 23.19995689
114.6503906 | 2.389949947 | 126.446557 | 3.820411682 |  | 23.33799934 | 23.43183899 | 23.17566681 | 22.91208458 | 23.09544754 | 23.20990181
114.75 | 2.391674057 | 121.4108438 | 3.820385456 |  | 23.37386131 | 23.41007233 | 23.16690636 | 22.90176964 | 23.09032249 | 23.19748878
114.8496094 | 2.394304345 | 127.7252588 | 3.820404768 |  | 23.36392021 | 23.45589066 | 23.1780262 | 22.91335106 | 23.10462952 | 23.20332336
114.9492188 | 2.396957218 | 123.7041407 | 3.820373535 |  | 23.35521889 | 23.45564079 | 23.16575813 | 22.92150307 | 23.09585953 | 23.17011452
115.0488281 | 2.39802754 | 130.0805292 | 3.82043314 |  | 23.3395462 | 23.42342949 | 23.16073227 | 22.89541054 | 23.08545685 | 23.21207237
115.1484375 | 2.400136054 | 124.2988367 | 3.82037425 |  | 23.32327652 | 23.43795204 | 23.19323921 | 22.95048904 | 23.09990883 | 23.19438934
115.2480469 | 2.403038987 | 124.7611475 | 3.820385456 |  | 23.35958099 | 23.46010017 | 23.13525772 | 22.90522194 | 23.08888054 | 23.2132225
115.3476563 | 2.404779163 | 124.8304224 | 3.820431232 |  | 23.35866737 | 23.45645332 | 23.2056694 | 22.9122963 | 23.11561203 | 23.20429039
115.4472656 | 2.406879063 | 128.4110804 | 3.820394039 |  | 23.35764313 | 23.46265411 | 23.17809296 | 22.89459229 | 23.09626007 | 23.22220802
115.546875 | 2.409293749 | 123.9019251 | 3.820414782 |  | 23.3637619 | 23.44160461 | 23.15454865 | 22.87677956 | 23.11546898 | 23.22234344
115.6464844 | 2.410885845 | 123.2015162 | 3.820346594 |  | 23.36992645 | 23.44506073 | 23.15468788 | 22.86001396 | 23.10916138 | 23.22031975
115.7460938 | 2.413469567 | 125.0626001 | 3.820406914 |  | 23.38046646 | 23.47114182 | 23.18119812 | 22.91737366 | 23.09954643 | 23.20514107
115.8457031 | 2.415636987 | 128.3584528 | 3.820385456 |  | 23.33655167 | 23.47599792 | 23.16458511 | 22.88923645 | 23.10224915 | 23.21961975
115.9453125 | 2.418484739 | 127.9050226 | 3.820397377 |  | 23.35325241 | 23.48911095 | 23.18004799 | 22.89363289 | 23.09843636 | 23.20167732
116.0449219 | 2.419904074 | 126.058526 | 3.820419312 |  | 23.37191963 | 23.43385315 | 23.17162895 | 22.87836647 | 23.09944916 | 23.20856094
116.1445313 | 2.421818408 | 129.8442621 | 3.820357084 |  | 23.38838959 | 23.46818924 | 23.15757561 | 22.92747688 | 23.10136223 | 23.22698784
116.2441406 | 2.423640308 | 124.9716883 | 3.820416451 |  | 23.37665367 | 23.4761219 | 23.16113472 | 22.90964127 | 23.11236763 | 23.20140076
116.34375 | 2.426145798 | 129.1597834 | 3.820419312 |  | 23.36576462 | 23.46520805 | 23.19720459 | 22.92701912 | 23.09642029 | 23.21811295
116.4433594 | 2.428331612 | 131.1345606 | 3.820414782 |  | 23.40545654 | 23.48888397 | 23.13696861 | 22.92458534 | 23.09210396 | 23.24076271
116.5429688 | 2.42980543 | 132.0566797 | 3.820394516 |  | 23.37678909 | 23.47513199 | 23.17586899 | 22.91625595 | 23.0736084 | 23.20621681
116.6425781 | 2.432340723 | 133.6933374 | 3.820394993 |  | 23.37423897 | 23.4731636 | 23.16762924 | 22.90365219 | 23.07213402 | 23.21889877
116.7421875 | 2.434448772 | 130.6836634 | 3.820379019 |  | 23.34357834 | 23.4624691 | 23.15724564 | 22.92882729 | 23.1131897 | 23.23205185
116.8417969 | 2.436504434 | 132.1425867 | 3.820406914 |  | 23.40096283 | 23.45491409 | 23.15604401 | 22.91550827 | 23.11042023 | 23.20198059
116.9414063 | 2.439226922 | 131.3642511 | 3.820414305 |  | 23.35681152 | 23.45951653 | 23.18348694 | 22.910923 | 23.08065987 | 23.22737122
117.0410156 | 2.441388289 | 132.6857843 | 3.820433378 |  | 23.33582687 | 23.4693718 | 23.15993881 | 22.91932487 | 23.10182571 | 23.23640442
117.140625 | 2.443251167 | 133.9271021 | 3.820380926 |  | 23.40543365 | 23.47387695 | 23.18403625 | 22.912714 | 23.09497643 | 23.203125
117.2402344 | 2.445112183 | 134.1579218 | 3.820437908 |  | 23.38167953 | 23.47337914 | 23.16477966 | 22.9207077 | 23.09520912 | 23.23582268
117.3398438 | 2.447077506 | 136.7565546 | 3.820415974 |  | 23.39499092 | 23.47398376 | 23.14186287 | 22.90269089 | 23.07226372 | 23.23299789
117.4394531 | 2.449790216 | 135.5202265 | 3.82039547 |  | 23.36999512 | 23.48022842 | 23.17148781 | 22.93933868 | 23.09458542 | 23.24076271
117.5390625 | 2.451447039 | 135.7259912 | 3.820373535 |  | 23.3770771 | 23.48696518 | 23.15090179 | 22.93577576 | 23.06973267 | 23.24061203
117.6386719 | 2.452943907 | 136.614831 | 3.820374012 |  | 23.40841103 | 23.44562912 | 23.18601799 | 22.90947151 | 23.06725311 | 23.21882248
117.7382813 | 2.455574893 | 131.9648523 | 3.820387363 |  | 23.39006042 | 23.45519257 | 23.13967323 | 22.95098305 | 23.09279633 | 23.20904541
117.8378906 | 2.457300168 | 137.2288752 | 3.820394278 |  | 23.38175011 | 23.47040939 | 23.15842819 | 22.92556572 | 23.08840561 | 23.25397682
117.9375 | 2.459391686 | 138.7616205 | 3.82039094 |  | 23.37698936 | 23.49958229 | 23.14699745 | 22.93601227 | 23.10234642 | 23.24071884
118.0371094 | 2.461488792 | 134.6211329 | 3.820401192 |  | 23.34534454 | 23.46787262 | 23.16601372 | 22.92224693 | 23.09558105 | 23.22912025
118.1367188 | 2.464450397 | 140.0068293 | 3.820386171 |  | 23.33834457 | 23.49671173 | 23.15576744 | 22.90682411 | 23.0773468 | 23.26173973
118.2363281 | 2.466378235 | 140.8038568 | 3.820455313 |  | 23.39412498 | 23.4907093 | 23.17565536 | 22.96751213 | 23.09121323 | 23.21560669
118.3359375 | 2.468556599 | 132.5390406 | 3.820415735 |  | 23.38162613 | 23.45286751 | 23.15729904 | 22.94775963 | 23.10001183 | 23.20430946
118.4355469 | 2.470490956 | 138.2952204 | 3.820379019 |  | 23.33415222 | 23.46040916 | 23.16815376 | 22.9342289 | 23.10759354 | 23.23053741
118.5351563 | 2.47193404 | 136.5678797 | 3.820422173 |  | 23.38309288 | 23.48601723 | 23.1967659 | 22.96287918 | 23.07504272 | 23.23215294
118.6347656 | 2.47385466 | 142.9208002 | 3.820388794 |  | 23.38938713 | 23.45514107 | 23.17069817 | 22.95507813 | 23.10531998 | 23.23962593
118.734375 | 2.476800666 | 143.1646051 | 3.820363045 |  | 23.35807991 | 23.46770668 | 23.14099693 | 22.91564369 | 23.11044312 | 23.21159935
118.8339844 | 2.4772328 | 133.2157526 | 3.820391893 |  | 23.3870945 | 23.46500969 | 23.15646362 | 22.94783592 | 23.07585526 | 23.22187614
118.9335938 | 2.480622115 | 139.1688013 | 3.820426941 |  | 23.38200188 | 23.4561615 | 23.14304161 | 22.92301941 | 23.10221481 | 23.23686981
119.0332031 | 2.482783017 | 141.1276331 | 3.820402145 |  | 23.38383865 | 23.46535683 | 23.15919495 | 22.90114594 | 23.09301186 | 23.21635628
119.1328125 | 2.484830762 | 140.0524073 | 3.820388556 |  | 23.37512398 | 23.46804047 | 23.16218758 | 22.91874313 | 23.09991455 | 23.2305336
119.2324219 | 2.487550224 | 144.8112726 | 3.820450068 |  | 23.34621048 | 23.47793388 | 23.16365051 | 22.89939117 | 23.11797523 | 23.21226501
119.3320313 | 2.489280621 | 139.3811579 | 3.820387125 |  | 23.36942482 | 23.44644165 | 23.16500854 | 22.91300583 | 23.10853767 | 23.23490334
119.4316406 | 2.491081334 | 146.286828 | 3.820384502 |  | 23.38733482 | 23.49085236 | 23.15167046 | 22.91906357 | 23.08907318 | 23.2304554
119.53125 | 2.493845266 | 145.9566736 | 3.820437431 |  | 23.38081551 | 23.45106506 | 23.16692162 | 22.92332458 | 23.12099075 | 23.2355423
119.6308594 | 2.495643883 | 146.0314112 | 3.820426464 |  | 23.36831856 | 23.44908905 | 23.16189575 | 22.90931892 | 23.10159683 | 23.23066902
119.7304688 | 2.496992671 | 144.7935114 | 3.820386887 |  | 23.34413147 | 23.48060036 | 23.14555359 | 22.93893433 | 23.08105087 | 23.23943901
119.8300781 | 2.499495367 | 144.2213831 | 3.820421934 |  | 23.38039207 | 23.47193718 | 23.17901421 | 22.95089912 | 23.08471489 | 23.24309731
119.9296875 | 2.501042294 | 143.4731226 | 3.82046032 |  | 23.39963913 | 23.43787575 | 23.16234398 | 22.92663193 | 23.10845947 | 23.21849632
120.0292969 | 2.503912398 | 144.2304773 | 3.820432663 |  | 23.36030388 | 23.47020531 | 23.18086624 | 22.93958664 | 23.08524513 | 23.22393799
120.1289063 | 2.505184118 | 145.3136988 | 3.820420742 |  | 23.38477325 | 23.46079826 | 23.14523697 | 22.94096184 | 23.09039879 | 23.21915817
120.2285156 | 2.507747351 | 146.8833551 | 3.820420265 |  | 23.36936569 | 23.45565605 | 23.14315796 | 22.9045887 | 23.10395622 | 23.23997879
120.328125 | 2.509802081 | 148.6074915 | 3.820395231 |  | 23.35263824 | 23.46790504 | 23.1809845 | 22.94689751 | 23.09194946 | 23.2206192
120.4277344 | 2.511319672 | 148.8250818 | 3.82037878 |  | 23.3642807 | 23.45267296 | 23.17087364 | 22.92518425 | 23.06710052 | 23.23203087
120.5273438 | 2.514535063 | 142.6722193 | 3.820440531 |  | 23.37579536 | 23.47474289 | 23.15770721 | 22.92605782 | 23.09807014 | 23.22195244
120.6269531 | 2.515382101 | 146.2850122 | 3.82039547 |  | 23.38384438 | 23.47164345 | 23.12332726 | 22.88392448 | 23.06088066 | 23.20544434
120.7265625 | 2.518163496 | 142.7300959 | 3.820419788 |  | 23.37232971 | 23.4578495 | 23.14173889 | 22.91768837 | 23.12745094 | 23.23078728
120.8261719 | 2.520248261 | 147.6161127 | 3.820422173 |  | 23.35576248 | 23.45499802 | 23.13578987 | 22.91253281 | 23.10446167 | 23.20342064
120.9257813 | 2.522664578 | 141.147912 | 3.820403099 |  | 23.37915039 | 23.45960426 | 23.11358452 | 22.89535904 | 23.10323906 | 23.2212429
121.0253906 | 2.524501146 | 146.9284601 | 3.820394039 |  | 23.40005875 | 23.46305847 | 23.18850708 | 22.92196655 | 23.10306549 | 23.21232986
121.125 | 2.527502333 | 147.1574488 | 3.820422173 |  | 23.35279655 | 23.44739914 | 23.14835167 | 22.91420174 | 23.11096764 | 23.21793938
121.2246094 | 2.529241345 | 148.4359217 | 3.820418119 |  | 23.35905457 | 23.45472527 | 23.1484623 | 22.9365921 | 23.08268356 | 23.18566513
121.3242188 | 2.530726804 | 145.1054316 | 3.820426941 |  | 23.36680412 | 23.42575264 | 23.16324615 | 22.92479706 | 23.05975342 | 23.21722412
121.4238281 | 2.53320971 | 152.8682795 | 3.820410967 |  | 23.31649017 | 23.47984505 | 23.15744591 | 22.93120193 | 23.06431961 | 23.22387695
121.5234375 | 2.535010888 | 155.149972 | 3.82038784 |  | 23.36995125 | 23.44945717 | 23.16298294 | 22.9228344 | 23.09123421 | 23.22241974
121.6230469 | 2.536946875 | 151.1867456 | 3.820384502 |  | 23.3395977 | 23.43159485 | 23.14824104 | 22.91310883 | 23.07945824 | 23.1813755
121.7226563 | 2.539911275 | 153.1774836 | 3.820406437 |  | 23.35881996 | 23.45989037 | 23.17395592 | 22.90611458 | 23.06557655 | 23.22366905
121.8222656 | 2.541418387 | 150.9126368 | 3.820450068 |  | 23.33848572 | 23.46306229 | 23.14586067 | 22.91172409 | 23.08542252 | 23.22661781
121.921875 | 2.543597449 | 153.0179834 | 3.820454121 |  | 23.38686371 | 23.46757889 | 23.15746117 | 22.88721275 | 23.08202553 | 23.22682381
122.0214844 | 2.545884778 | 155.9230585 | 3.820414543 |  | 23.34479904 | 23.47279549 | 23.14680099 | 22.91959763 | 23.04916191 | 23.20641899
122.1210938 | 2.547836597 | 151.8333826 | 3.820508957 |  | 23.36792946 | 23.45483017 | 23.14872551 | 22.91619301 | 23.0579586 | 23.19402313
122.2207031 | 2.549840337 | 156.2689447 | 3.820426464 |  | 23.36504745 | 23.45751953 | 23.19735146 | 22.92773628 | 23.0797081 | 23.20305634
122.3203125 | 2.552044312 | 156.6749811 | 3.8203969 |  | 23.38298988 | 23.46862984 | 23.12947083 | 22.901577 | 23.07753944 | 23.19948578
122.4199219 | 2.55460964 | 158.4868402 | 3.820407867 |  | 23.35579109 | 23.47381592 | 23.16428185 | 22.91670799 | 23.07499695 | 23.20285988
122.5195313 | 2.556838295 | 155.5368586 | 3.820433378 |  | 23.35888481 | 23.46801567 | 23.18445206 | 22.88563156 | 23.07051468 | 23.22377968
122.6191406 | 2.558621312 | 162.9878016 | 3.820417404 |  | 23.33290291 | 23.46656036 | 23.15237236 | 22.91028976 | 23.0791893 | 23.18981552
122.71875 | 2.56101225 | 164.3245935 | 3.820437431 |  | 23.35120964 | 23.48119736 | 23.14065742 | 22.89603806 | 23.10661125 | 23.20109177
122.8183594 | 2.562924255 | 160.2296686 | 3.820457935 |  | 23.34953499 | 23.44906998 | 23.1666069 | 22.87591934 | 23.08508492 | 23.22697067
122.9179688 | 2.564652325 | 157.1703272 | 3.820390701 |  | 23.35722542 | 23.48386383 | 23.17797661 | 22.93647575 | 23.1007328 | 23.17763138
123.0175781 | 2.566962703 | 161.4099207 | 3.820444107 |  | 23.36580849 | 23.44927788 | 23.1666832 | 22.89407539 | 23.09543419 | 23.20979881
123.1171875 | 2.56958717 | 162.7957239 | 3.820422649 |  | 23.37038803 | 23.47222137 | 23.12714577 | 22.91070175 | 23.06004143 | 23.21293068
123.2167969 | 2.571502901 | 164.7714014 | 3.820418119 |  | 23.33909225 | 23.4701252 | 23.13679886 | 22.92922211 | 23.10928345 | 23.21398544
123.3164063 | 2.573887785 | 164.5148401 | 3.820421457 |  | 23.37867928 | 23.44894028 | 23.16730881 | 22.9244194 | 23.10276413 | 23.2356739
123.4160156 | 2.576042865 | 169.1055689 | 3.820417166 |  | 23.33387375 | 23.45685959 | 23.13671494 | 22.91100693 | 23.07399178 | 23.207304
123.515625 | 2.578218435 | 166.7142725 | 3.820433617 |  | 23.34061241 | 23.46577644 | 23.16044044 | 22.89317322 | 23.08457375 | 23.22280121
123.6152344 | 2.579797958 | 165.3312311 | 3.82046032 |  | 23.34709167 | 23.49264336 | 23.14919662 | 22.90362549 | 23.0686779 | 23.21817207
123.7148438 | 2.581771198 | 168.0403681 | 3.820407391 |  | 23.32927322 | 23.46198273 | 23.14202118 | 22.93680191 | 23.09471703 | 23.24723625
123.8144531 | 2.583702761 | 176.451684 | 3.820441008 |  | 23.34535408 | 23.46940231 | 23.16316414 | 22.88213348 | 23.08093643 | 23.22916794
123.9140625 | 2.585550272 | 172.6536493 | 3.820417881 |  | 23.34811211 | 23.47890472 | 23.13827324 | 22.92866516 | 23.07398987 | 23.20810127
124.0136719 | 2.588164029 | 175.5357141 | 3.820489645 |  | 23.35623741 | 23.46164513 | 23.1427002 | 22.91148186 | 23.05664825 | 23.22646904
124.1132813 | 2.590330518 | 177.5913782 | 3.820385456 |  | 23.3276825 | 23.46232224 | 23.13245773 | 22.90945816 | 23.07376862 | 23.20173645
124.2128906 | 2.593032983 | 173.8997736 | 3.82039547 |  | 23.37157631 | 23.4558506 | 23.15359688 | 22.86952209 | 23.06723404 | 23.20965385
124.3125 | 2.594958725 | 173.9569635 | 3.820401669 |  | 23.33015251 | 23.46632957 | 23.16749001 | 22.90848351 | 23.08661842 | 23.19367599
124.4121094 | 2.596979695 | 168.6186457 | 3.820432425 |  | 23.37065315 | 23.43595314 | 23.15747452 | 22.89891243 | 23.04204178 | 23.21903038
124.5117188 | 2.59917296 | 176.854516 | 3.8204 |  | 23.33763313 | 23.4697628 | 23.16089249 | 22.90468788 | 23.03733635 | 23.18794632
124.6113281 | 2.601048876 | 176.2600641 | 3.820367813 |  | 23.3797245 | 23.46871567 | 23.15827751 | 22.91121101 | 23.06696892 | 23.21740913
124.7109375 | 2.603614903 | 174.4700708 | 3.820444345 |  | 23.35708237 | 23.46212769 | 23.19041443 | 22.89983368 | 23.08769989 | 23.22023201
124.8105469 | 2.605598154 | 173.6944666 | 3.820411921 |  | 23.33848572 | 23.44672203 | 23.14829445 | 22.92085075 | 23.06890678 | 23.21520805
124.9101563 | 2.608313425 | 178.7475061 | 3.820407629 |  | 23.33934402 | 23.47868347 | 23.17302322 | 22.90759087 | 23.09794044 | 23.17473221
125.0097656 | 2.60961588 | 174.2871027 | 3.820419788 |  | 23.33041763 | 23.44194984 | 23.13798332 | 22.89529991 | 23.087183 | 23.21483803
125.109375 | 2.611936736 | 175.720727 | 3.820398331 |  | 23.34067345 | 23.44407272 | 23.17528725 | 22.9183979 | 23.12057495 | 23.1882515
125.2089844 | 2.613695538 | 174.3859949 | 3.820395708 |  | 23.37472343 | 23.45091248 | 23.13855553 | 22.89591789 | 23.08410263 | 23.19428635
125.3085938 | 2.615652014 | 177.5175562 | 3.820421934 |  | 23.35918999 | 23.4513092 | 23.16861343 | 22.9024601 | 23.06624794 | 23.20359421
125.4082031 | 2.618410825 | 179.0947504 | 3.820439339 |  | 23.32697678 | 23.48906708 | 23.16243553 | 22.91075706 | 23.10131264 | 23.22383118
125.5078125 | 2.619885574 | 179.1507807 | 3.8204 |  | 23.36104774 | 23.45997429 | 23.14538002 | 22.92912865 | 23.0658989 | 23.19494629
125.6074219 | 2.622768017 | 181.757165 | 3.820438385 |  | 23.35891914 | 23.46810913 | 23.13872528 | 22.90262794 | 23.06921959 | 23.20417595
125.7070313 | 2.624656274 | 176.7745447 | 3.820411205 |  | 23.36221504 | 23.45275116 | 23.16518211 | 22.88999367 | 23.06953812 | 23.21113205
125.8066406 | 2.626608792 | 185.5763941 | 3.820430279 |  | 23.33283234 | 23.46162033 | 23.1427784 | 22.90461922 | 23.09524345 | 23.21003532
125.90625 | 2.628156417 | 183.762475 | 3.820384979 |  | 23.33988571 | 23.43838692 | 23.17167473 | 22.92705345 | 23.06620598 | 23.19223404
126.0058594 | 2.630765517 | 184.5219049 | 3.820405483 |  | 23.34128952 | 23.44607544 | 23.15598297 | 22.87198257 | 23.08820534 | 23.18085861
126.1054688 | 2.632554588 | 183.7340021 | 3.820433378 |  | 23.3579464 | 23.47102165 | 23.18112183 | 22.91138268 | 23.04669189 | 23.21764565
126.2050781 | 2.635476845 | 183.8151178 | 3.820400715 |  | 23.33908844 | 23.44586563 | 23.15154076 | 22.87588882 | 23.08313179 | 23.18093491
126.3046875 | 2.636395828 | 186.8083735 | 3.820409536 |  | 23.34699059 | 23.42302704 | 23.16219139 | 22.92417336 | 23.0806427 | 23.22039795
126.4042969 | 2.639229377 | 185.9799128 | 3.820366383 |  | 23.37400627 | 23.43750572 | 23.1597271 | 22.91334915 | 23.10309029 | 23.17532158
126.5039063 | 2.640274321 | 186.0867853 | 3.820419073 |  | 23.33177185 | 23.44775391 | 23.16830826 | 22.88521004 | 23.07584953 | 23.1837635
126.6035156 | 2.64305036 | 189.5562525 | 3.820418835 |  | 23.32080078 | 23.43120003 | 23.1776371 | 22.91636467 | 23.10943794 | 23.21664047
126.703125 | 2.645718832 | 192.1612635 | 3.820406199 |  | 23.36877632 | 23.43485451 | 23.15269661 | 22.87666512 | 23.08320236 | 23.2000351
126.8027344 | 2.647445039 | 187.2652063 | 3.820445776 |  | 23.36899567 | 23.47280312 | 23.18927574 | 22.91271973 | 23.10797691 | 23.19512367
126.9023438 | 2.6502113 | 192.6383753 | 3.820404768 |  | 23.3549614 | 23.44392395 | 23.16240311 | 22.90532684 | 23.0602932 | 23.17758942
127.0019531 | 2.651414103 | 189.1046534 | 3.820417404 |  | 23.3742733 | 23.42877197 | 23.18641853 | 22.91238594 | 23.10848045 | 23.19127274
127.1015625 | 2.653689091 | 197.0244837 | 3.820454836 |  | 23.35704422 | 23.45672035 | 23.17239952 | 22.90462494 | 23.09307289 | 23.20138359
127.2011719 | 2.655427405 | 190.7736597 | 3.820429325 |  | 23.35254097 | 23.43017197 | 23.20493126 | 22.90113258 | 23.09291458 | 23.18925476
127.3007813 | 2.657463509 | 194.0795374 | 3.82039094 |  | 23.33471489 | 23.45811653 | 23.15402603 | 22.90930939 | 23.06475639 | 23.21673965
127.4003906 | 2.659615096 | 194.3329096 | 3.820393562 |  | 23.35724068 | 23.4277401 | 23.17567444 | 22.89808655 | 23.0655117 | 23.18079185
127.5 | 2.662415583 | 192.7121973 | 3.820431232 |  | 23.35937309 | 23.46549606 | 23.14393425 | 22.91141129 | 23.07544708 | 23.210186
127.5996094 | 2.664199066 | 190.409997 | 3.82040596 |  | 23.34658813 | 23.43964195 | 23.21565056 | 22.90176773 | 23.0854969 | 23.16513062
127.6992188 | 2.666297336 | 189.4525843 | 3.820438862 |  | 23.33514977 | 23.44750404 | 23.16718674 | 22.88405228 | 23.06745148 | 23.1964283
127.7988281 | 2.668851022 | 197.3054438 | 3.820473194 |  | 23.32729149 | 23.4617672 | 23.17818642 | 22.9021244 | 23.09493637 | 23.19119644
127.8984375 | 2.669905745 | 193.5766535 | 3.820454836 |  | 23.324543 | 23.4336338 | 23.14580154 | 22.90628624 | 23.09354973 | 23.17407417
127.9980469 | 2.6723351 | 193.7568903 | 3.820455074 |  | 23.34651756 | 23.44689941 | 23.18011856 | 22.92041397 | 23.08757019 | 23.191576
128.0976563 | 2.674952349 | 198.8067408 | 3.820407391 |  | 23.34877586 | 23.47133827 | 23.17727852 | 22.892416 | 23.09739876 | 23.20917702
128.1972656 | 2.676289496 | 195.6147852 | 3.82042551 |  | 23.3747406 | 23.44384384 | 23.18842506 | 22.94220161 | 23.10534286 | 23.20853806
128.296875 | 2.679217341 | 192.9644251 | 3.820419073 |  | 23.35427284 | 23.4327755 | 23.18965149 | 22.92310524 | 23.0736866 | 23.16366196
128.3964844 | 2.682034359 | 198.0625849 | 3.820391178 |  | 23.34377098 | 23.44337273 | 23.21658516 | 22.89975739 | 23.10416985 | 23.20094109
128.4960938 | 2.682949384 | 200.2725 | 3.820438862 |  | 23.32457733 | 23.44825935 | 23.13375854 | 22.89324951 | 23.08406639 | 23.20809937
128.5957031 | 2.684926349 | 197.921319 | 3.820438147 |  | 23.34798241 | 23.43997002 | 23.19028664 | 22.90016556 | 23.09044647 | 23.22780037
128.6953125 | 2.687137076 | 197.084878 | 3.820395708 |  | 23.35084915 | 23.44935226 | 23.15472221 | 22.8829422 | 23.08970261 | 23.19817734
128.7949219 | 2.689646757 | 203.1019373 | 3.820410013 |  | 23.33200264 | 23.47043419 | 23.1991539 | 22.89644623 | 23.05426979 | 23.20451736
128.8945313 | 2.691966914 | 199.686471 | 3.820428371 |  | 23.35132217 | 23.45435333 | 23.15986633 | 22.90686989 | 23.09054184 | 23.20850182
128.9941406 | 2.693268205 | 200.3513422 | 3.820448875 |  | 23.3485775 | 23.44529152 | 23.18551826 | 22.91192436 | 23.08896446 | 23.19312096
129.09375 | 2.69503213 | 194.9462671 | 3.820406437 |  | 23.35627174 | 23.45112228 | 23.14608574 | 22.88978386 | 23.08268166 | 23.19277763
129.1933594 | 2.697839369 | 203.7690821 | 3.820457935 |  | 23.34752846 | 23.44276428 | 23.17761612 | 22.90065956 | 23.07667732 | 23.18960571
129.2929688 | 2.700141598 | 199.7627954 | 3.820421457 |  | 23.35148621 | 23.44872475 | 23.14565468 | 22.872118 | 23.06147766 | 23.18980026
129.3925781 | 2.702297843 | 203.6970758 | 3.820464849 |  | 23.34843254 | 23.45694351 | 23.18413162 | 22.91716194 | 23.0939064 | 23.18536758
129.4921875 | 2.703508329 | 201.4370356 | 3.820477962 |  | 23.32242584 | 23.43434143 | 23.14767456 | 22.8773613 | 23.09716988 | 23.22128296
129.5917969 | 2.706022202 | 200.486001 | 3.820433378 |  | 23.33208656 | 23.45076752 | 23.17806053 | 22.92002869 | 23.08664894 | 23.17372894
129.6914063 | 2.70825854 | 206.0760736 | 3.820416927 |  | 23.36395073 | 23.4746685 | 23.14384079 | 22.90567207 | 23.09937477 | 23.19516754
129.7910156 | 2.710237135 | 208.7608271 | 3.820419788 |  | 23.33798599 | 23.45742416 | 23.19221497 | 22.92024994 | 23.09546852 | 23.20744324
129.890625 | 2.712935642 | 207.9020624 | 3.820409775 |  | 23.35252762 | 23.46092987 | 23.17297935 | 22.90202713 | 23.10924339 | 23.18936348
129.9902344 | 2.713991529 | 214.0569849 | 3.820427895 |  | 23.36387634 | 23.47321892 | 23.18779373 | 22.89520264 | 23.09192276 | 23.1937027
130.0898438 | 2.716711457 | 210.5223322 | 3.820379019 |  | 23.32914734 | 23.44506454 | 23.1812439 | 22.90265083 | 23.12844658 | 23.23259544
130.1894531 | 2.718791566 | 211.7452173 | 3.820453644 |  | 23.34811974 | 23.44994545 | 23.18237305 | 22.9233036 | 23.11699486 | 23.22525787
130.2890625 | 2.720627203 | 210.7055292 | 3.82038784 |  | 23.34903336 | 23.43855476 | 23.15360451 | 22.90373611 | 23.13145828 | 23.20757484
130.3886719 | 2.722844216 | 213.4613733 | 3.820427895 |  | 23.36875916 | 23.43912506 | 23.17150497 | 22.89398575 | 23.11044502 | 23.21049118
130.4882813 | 2.724730843 | 214.179101 | 3.820416689 |  | 23.34276009 | 23.45613289 | 23.16584587 | 22.90786743 | 23.09534836 | 23.21266174
130.5878906 | 2.727408861 | 218.4993677 | 3.82042551 |  | 23.33586121 | 23.44873238 | 23.14242744 | 22.90330887 | 23.11578751 | 23.20143509
130.6875 | 2.728954158 | 211.762536 | 3.820416927 |  | 23.34171486 | 23.45732689 | 23.17472458 | 22.90245628 | 23.10181427 | 23.18333435
130.7871094 | 2.731581651 | 217.9937677 | 3.820385695 |  | 23.33611298 | 23.43571854 | 23.17939568 | 22.90244865 | 23.09254646 | 23.22226906
130.8867188 | 2.733300873 | 220.6076593 | 3.820418119 |  | 23.3606739 | 23.45084953 | 23.17699051 | 22.935215 | 23.10344696 | 23.19970131
130.9863281 | 2.735268059 | 221.1654444 | 3.820407629 |  | 23.37116623 | 23.43684959 | 23.15828323 | 22.8946228 | 23.06860352 | 23.20981979
131.0859375 | 2.738177045 | 217.9429712 | 3.82043314 |  | 23.34664917 | 23.42915344 | 23.18003654 | 22.9070015 | 23.11089325 | 23.1940918
131.1855469 | 2.739888118 | 218.2972651 | 3.820414543 |  | 23.35154152 | 23.45410919 | 23.16309738 | 22.91016769 | 23.09367752 | 23.20422745
131.2851563 | 2.741972417 | 219.2524195 | 3.820426226 |  | 23.35069466 | 23.438797 | 23.16805267 | 22.89971161 | 23.09847069 | 23.21118736
131.3847656 | 2.744091642 | 220.1426325 | 3.820444345 |  | 23.37176132 | 23.45708275 | 23.1794529 | 22.88878441 | 23.1426754 | 23.23914146
131.484375 | 2.745180591 | 224.160531 | 3.820445299 |  | 23.37812614 | 23.48011589 | 23.18170738 | 22.90235138 | 23.11089897 | 23.22504807
131.5839844 | 2.748243478 | 219.9357386 | 3.82047534 |  | 23.38905144 | 23.48721504 | 23.16174507 | 22.91778183 | 23.0826149 | 23.2263813
131.6835938 | 2.750460957 | 218.1425562 | 3.820398808 |  | 23.36526871 | 23.46430016 | 23.15513229 | 22.90643311 | 23.11427116 | 23.2158432
131.7832031 | 2.752317083 | 229.7111902 | 3.82044816 |  | 23.3711319 | 23.4710083 | 23.19406509 | 22.91270638 | 23.11512375 | 23.19705009
131.8828125 | 2.754036537 | 225.0147486 | 3.82041955 |  | 23.42838478 | 23.43063164 | 23.16545677 | 22.88903427 | 23.10531998 | 23.22102737
131.9824219 | 2.756795813 | 221.775857 | 3.82037425 |  | 23.37035561 | 23.46077538 | 23.19910431 | 22.92394447 | 23.11309624 | 23.22215652
132.0820313 | 2.759286635 | 224.8721094 | 3.820369482 |  | 23.38883972 | 23.45129585 | 23.17952728 | 22.92653275 | 23.11092949 | 23.22470093
132.1816406 | 2.760154628 | 226.4458704 | 3.820403099 |  | 23.36927223 | 23.49144173 | 23.17847443 | 22.90893364 | 23.12487411 | 23.21158791
132.28125 | 2.762880842 | 222.1003199 | 3.820426941 |  | 23.36379051 | 23.46711159 | 23.18895531 | 22.90262604 | 23.09429169 | 23.20406914
132.3808594 | 2.764562578 | 219.922967 | 3.820425034 |  | 23.37652206 | 23.47003174 | 23.17762947 | 22.92562485 | 23.12315559 | 23.23006821
132.4804688 | 2.766735353 | 225.5169306 | 3.820375919 |  | 23.36885071 | 23.46043777 | 23.18006897 | 22.93431854 | 23.12540054 | 23.21813011
132.5800781 | 2.768927221 | 228.1239862 | 3.8204 |  | 23.39002037 | 23.44876671 | 23.19174957 | 22.9258976 | 23.10380173 | 23.24510193
132.6796875 | 2.771459953 | 228.483758 | 3.820423603 |  | 23.36793137 | 23.46645164 | 23.17616272 | 22.94652367 | 23.11874199 | 23.23595238
132.7792969 | 2.773682554 | 229.887536 | 3.820412397 |  | 23.36533737 | 23.4495182 | 23.16447449 | 22.93167114 | 23.11322021 | 23.2195797
132.8789063 | 2.775122844 | 227.909112 | 3.820413351 |  | 23.37678909 | 23.46351624 | 23.14195442 | 22.89383316 | 23.09880638 | 23.24341202
132.9785156 | 2.77773567 | 228.5876551 | 3.820432425 |  | 23.38759613 | 23.49440956 | 23.17216873 | 22.89511681 | 23.09722519 | 23.23623466
133.078125 | 2.780237668 | 230.3503199 | 3.820409298 |  | 23.38906479 | 23.45959663 | 23.15918541 | 22.93471909 | 23.09728813 | 23.26173019
133.1777344 | 2.781672836 | 238.0639429 | 3.820433378 |  | 23.37923431 | 23.47016907 | 23.18606377 | 22.92669296 | 23.12594986 | 23.26951027
133.2773438 | 2.784200446 | 230.712594 | 3.820431471 |  | 23.39495277 | 23.46879196 | 23.18452072 | 22.91074562 | 23.09942245 | 23.22574043
133.3769531 | 2.786583002 | 234.9125605 | 3.820374012 |  | 23.41612434 | 23.47332191 | 23.16334915 | 22.91960907 | 23.11886978 | 23.25786209
133.4765625 | 2.788476613 | 231.3198175 | 3.820407391 |  | 23.35130501 | 23.4684906 | 23.12199783 | 22.91723824 | 23.12282753 | 23.23444366
133.5761719 | 2.790728784 | 228.9371729 | 3.820414782 |  | 23.37433815 | 23.47502327 | 23.16129875 | 22.9286232 | 23.11253166 | 23.2247448
133.6757813 | 2.7927749 | 234.6774225 | 3.820445299 |  | 23.4008255 | 23.45442581 | 23.16926193 | 22.92108727 | 23.08544731 | 23.23415947
133.7753906 | 2.794736964 | 232.4381037 | 3.820396423 |  | 23.35745621 | 23.44308281 | 23.16532898 | 22.89822769 | 23.09939957 | 23.245718
133.875 | 2.797458754 | 233.9990931 | 3.82040143 |  | 23.39340019 | 23.45339584 | 23.16183853 | 22.89517784 | 23.0924015 | 23.21813202
133.9746094 | 2.799454811 | 240.1157312 | 3.820376396 |  | 23.41223717 | 23.46915245 | 23.17542648 | 22.91490173 | 23.09342575 | 23.21072388
134.0742188 | 2.80111047 | 238.4116449 | 3.820423841 |  | 23.36849594 | 23.47073555 | 23.15335846 | 22.87336349 | 23.08623695 | 23.22576523
134.1738281 | 2.803378939 | 238.6224146 | 3.820397854 |  | 23.37488937 | 23.44934082 | 23.14653397 | 22.93843079 | 23.10730743 | 23.2274704
134.2734375 | 2.806084431 | 242.5867701 | 3.820362091 |  | 23.40006828 | 23.4469223 | 23.16164398 | 22.90209007 | 23.11175537 | 23.21676636
134.3730469 | 2.807320296 | 241.3468103 | 3.820392132 |  | 23.37517929 | 23.45368385 | 23.14806747 | 22.89585114 | 23.08008194 | 23.22416115
134.4726563 | 2.81026863 | 245.1211481 | 3.820414066 |  | 23.37668419 | 23.45641136 | 23.15158844 | 22.90971947 | 23.12752342 | 23.24785614
134.5722656 | 2.81106398 | 247.4982996 | 3.820427895 |  | 23.37123489 | 23.47634697 | 23.15790558 | 22.91604996 | 23.11854553 | 23.22666931
134.671875 | 2.813827679 | 245.3528833 | 3.820412397 |  | 23.36954308 | 23.4731636 | 23.16159248 | 22.90333748 | 23.12137985 | 23.23537827
134.7714844 | 2.8165816 | 250.7169275 | 3.820393562 |  | 23.3694458 | 23.480793 | 23.18979454 | 22.92489052 | 23.10548782 | 23.20349312
134.8710938 | 2.817675671 | 248.5828638 | 3.820394278 |  | 23.378685 | 23.47177124 | 23.1733532 | 22.93441772 | 23.09641838 | 23.25667
134.9707031 | 2.820597929 | 250.1557093 | 3.820402861 |  | 23.37068176 | 23.46245956 | 23.17080498 | 22.92910576 | 23.08631325 | 23.24397659
135.0703125 | 2.822761391 | 257.6711512 | 3.82040143 |  | 23.36733437 | 23.44766045 | 23.14154434 | 22.90516472 | 23.12117958 | 23.26292419
135.1699219 | 2.82510716 | 254.7913599 | 3.820418358 |  | 23.39070511 | 23.47744942 | 23.16140175 | 22.91106224 | 23.10465622 | 23.24490547
135.2695313 | 2.827048036 | 250.2764673 | 3.820347786 |  | 23.38444901 | 23.46294022 | 23.16026688 | 22.9140358 | 23.12880325 | 23.27178001
135.3691406 | 2.829404515 | 251.3291559 | 3.820398331 |  | 23.35689354 | 23.46783257 | 23.1958065 | 22.91795158 | 23.10829163 | 23.24328423
135.46875 | 2.830908834 | 247.9658747 | 3.820415735 |  | 23.37849808 | 23.46726608 | 23.18169403 | 22.93099213 | 23.0987339 | 23.24176025
135.5683594 | 2.833121423 | 256.2336206 | 3.820401192 |  | 23.38355827 | 23.47161865 | 23.15155983 | 22.92835045 | 23.1203537 | 23.2303524
135.6679688 | 2.835212475 | 251.3754053 | 3.820424557 |  | 23.39287758 | 23.45403862 | 23.16576195 | 22.9031086 | 23.10288811 | 23.21856689
135.7675781 | 2.837332398 | 255.8806849 | 3.820411682 |  | 23.35282516 | 23.47312355 | 23.18273354 | 22.9029274 | 23.10679245 | 23.23002625
135.8671875 | 2.839874676 | 255.7683496 | 3.8203547 |  | 23.35714531 | 23.46293831 | 23.16109657 | 22.92590523 | 23.10312843 | 23.23674393
135.9667969 | 2.842208105 | 257.7451868 | 3.820413589 |  | 23.36959839 | 23.45553589 | 23.15849686 | 22.91725349 | 23.12061882 | 23.24397278
136.0664063 | 2.84410777 | 251.5554132 | 3.820407152 |  | 23.35838318 | 23.4781208 | 23.21084404 | 22.94100189 | 23.09313583 | 23.23217583
136.1660156 | 2.845494742 | 256.2630091 | 3.820407867 |  | 23.36467934 | 23.46852112 | 23.17798996 | 22.90690422 | 23.13052177 | 23.24552536
136.265625 | 2.847796739 | 256.1903162 | 3.820410252 |  | 23.36095619 | 23.45881462 | 23.14927292 | 22.96020317 | 23.11899757 | 23.22113037
136.3652344 | 2.850761604 | 255.8604212 | 3.820426702 |  | 23.40332603 | 23.47339439 | 23.13416481 | 22.92736053 | 23.08637619 | 23.23405457
136.4648438 | 2.852933914 | 252.7564173 | 3.820392609 |  | 23.39940262 | 23.47022247 | 23.17841339 | 22.92357063 | 23.11713982 | 23.22081184
136.5644531 | 2.854418908 | 256.2958155 | 3.820381403 |  | 23.37328148 | 23.47655296 | 23.13623047 | 22.89994431 | 23.10176659 | 23.22450256
136.6640625 | 2.856814037 | 256.4336634 | 3.820441723 |  | 23.34499359 | 23.48767281 | 23.15701675 | 22.9009037 | 23.07265663 | 23.22564697
136.7636719 | 2.858306016 | 257.7616053 | 3.820401192 |  | 23.36683464 | 23.44576454 | 23.14158058 | 22.92743874 | 23.0807209 | 23.21618843
136.8632813 | 2.860680423 | 263.209054 | 3.820440292 |  | 23.36291885 | 23.47161674 | 23.18027687 | 22.89984131 | 23.0818367 | 23.20381546
136.9628906 | 2.862833175 | 259.9519129 | 3.820381403 |  | 23.38942337 | 23.45170403 | 23.15634537 | 22.89935875 | 23.09716988 | 23.21600533
137.0625 | 2.865494196 | 261.0298548 | 3.820449829 |  | 23.36960411 | 23.4702816 | 23.17553711 | 22.92167854 | 23.09158134 | 23.20947838
137.1621094 | 2.867210624 | 259.3346643 | 3.820407629 |  | 23.36530685 | 23.47172165 | 23.16985512 | 22.92740822 | 23.09293556 | 23.22009087
137.2617188 | 2.869402957 | 265.5998621 | 3.820406437 |  | 23.34907341 | 23.46809006 | 23.13973808 | 22.90073013 | 23.08746338 | 23.23167419
137.3613281 | 2.870964552 | 266.0141077 | 3.820432425 |  | 23.35697556 | 23.46325302 | 23.14849472 | 22.93331909 | 23.08425522 | 23.20144081
137.4609375 | 2.873038142 | 262.9449549 | 3.820381165 |  | 23.37059593 | 23.46692467 | 23.18253136 | 22.90185738 | 23.0792141 | 23.222929
137.5605469 | 2.875376227 | 264.7335901 | 3.820401192 |  | 23.36804199 | 23.49834061 | 23.16292953 | 22.92254066 | 23.08662415 | 23.22875786
137.6601563 | 2.877295217 | 270.4808741 | 3.820389271 |  | 23.3829174 | 23.47450829 | 23.16093445 | 22.95490837 | 23.12170792 | 23.22638893
137.7597656 | 2.879656586 | 266.2624292 | 3.820389271 |  | 23.38044548 | 23.44715118 | 23.15192986 | 22.90077591 | 23.06443596 | 23.21602631
137.859375 | 2.882146942 | 268.7925196 | 3.820444584 |  | 23.35567284 | 23.4831543 | 23.14543533 | 22.95149612 | 23.08523178 | 23.19366837
137.9589844 | 2.884161393 | 265.5401392 | 3.820395947 |  | 23.3610096 | 23.43344498 | 23.19088554 | 22.91647148 | 23.08669662 | 23.20030975
138.0585938 | 2.886482249 | 269.1005335 | 3.820400476 |  | 23.33689499 | 23.46383286 | 23.14636803 | 22.89710426 | 23.06085396 | 23.2242012
138.1582031 | 2.888577259 | 268.5165796 | 3.820357561 |  | 23.35032082 | 23.47856331 | 23.14644051 | 22.92239189 | 23.08643723 | 23.20178604
138.2578125 | 2.889715568 | 275.4874048 | 3.820415497 |  | 23.39647484 | 23.46107674 | 23.16663742 | 22.90078545 | 23.09204674 | 23.22152138
138.3574219 | 2.891930253 | 266.3510828 | 3.820410252 |  | 23.36705399 | 23.47652054 | 23.15463066 | 22.91919708 | 23.07997322 | 23.21770096
138.4570313 | 2.894279747 | 275.9925623 | 3.820375204 |  | 23.3442421 | 23.43910789 | 23.13615227 | 22.91666985 | 23.07976532 | 23.20410919
138.5566406 | 2.89591515 | 270.0317774 | 3.820420265 |  | 23.36932373 | 23.46563721 | 23.17270851 | 22.9133873 | 23.1036911 | 23.21085167
138.65625 | 2.898253235 | 277.6326075 | 3.820435524 |  | 23.37067223 | 23.46693802 | 23.13477898 | 22.89861298 | 23.08959389 | 23.21704483
138.7558594 | 2.900940799 | 276.07026 | 3.82040143 |  | 23.35373306 | 23.49787712 | 23.14974976 | 22.91573334 | 23.09145164 | 23.2220459
138.8554688 | 2.903569923 | 277.7702417 | 3.820443392 |  | 23.38524437 | 23.4794693 | 23.15389442 | 22.9006691 | 23.08533859 | 23.24872017
138.9550781 | 2.904361314 | 276.1787195 | 3.820467472 |  | 23.3514328 | 23.45679855 | 23.17126846 | 22.90070152 | 23.1026783 | 23.23347855
139.0546875 | 2.906314996 | 279.7527552 | 3.820379972 |  | 23.37090302 | 23.45581245 | 23.17106438 | 22.91736603 | 23.10297585 | 23.21808434
139.1542969 | 2.908759485 | 279.6491175 | 3.820394516 |  | 23.37410736 | 23.46520805 | 23.15990448 | 22.9209404 | 23.10797501 | 23.21302223
139.2539063 | 2.910710373 | 280.6504908 | 3.820422649 |  | 23.37178802 | 23.44467354 | 23.14814186 | 22.88660431 | 23.08238602 | 23.2114563
139.3535156 | 2.912654742 | 283.1933069 | 3.82048583 |  | 23.36604118 | 23.47181892 | 23.17309952 | 22.91766357 | 23.07709312 | 23.23422813
139.453125 | 2.915205634 | 284.7686548 | 3.820445299 |  | 23.35029602 | 23.46729851 | 23.14443016 | 22.91492271 | 23.07542229 | 23.22910309
139.5527344 | 2.917153961 | 281.4554834 | 3.820413589 |  | 23.33023071 | 23.45654869 | 23.16170883 | 22.90205383 | 23.08304405 | 23.19603348
139.6523438 | 2.918735114 | 282.2921534 | 3.820393324 |  | 23.36865616 | 23.46966362 | 23.14736176 | 22.95054626 | 23.09185219 | 23.1672802
139.7519531 | 2.921745847 | 284.3197718 | 3.820410967 |  | 23.37819481 | 23.49251556 | 23.11744308 | 22.91261673 | 23.10910416 | 23.21403694
139.8515625 | 2.923726304 | 281.3331385 | 3.820394516 |  | 23.37291527 | 23.47684669 | 23.15494919 | 22.89470482 | 23.07107735 | 23.2213707
139.9511719 | 2.924855766 | 283.2361536 | 3.820403099 |  | 23.3572464 | 23.46101379 | 23.13928986 | 22.93011284 | 23.09724426 | 23.23550224
140.0507813 | 2.926838552 | 283.8666162 | 3.820388079 |  | 23.34560394 | 23.47492218 | 23.14213562 | 22.91241646 | 23.05368805 | 23.20859146
140.1503906 | 2.929567094 | 285.9637537 | 3.820394516 |  | 23.36581421 | 23.4601326 | 23.15526199 | 22.9357605 | 23.0862999 | 23.20313835
140.25 | 2.931862338 | 291.0659876 | 3.820405483 |  | 23.34521484 | 23.48632431 | 23.16973495 | 22.91201973 | 23.08964348 | 23.22197342
140.3496094 | 2.933546868 | 288.5083399 | 3.820410728 |  | 23.33618355 | 23.50019455 | 23.15770721 | 22.92804718 | 23.07738495 | 23.19628143
140.4492188 | 2.935911496 | 290.7139673 | 3.820438862 |  | 23.35069656 | 23.45309067 | 23.14904976 | 22.92398262 | 23.10583305 | 23.21563148
140.5488281 | 2.93788101 | 288.2896204 | 3.820419312 |  | 23.36217499 | 23.48260498 | 23.14651299 | 22.90945625 | 23.11895561 | 23.2109642
140.6484375 | 2.94033295 | 292.0124903 | 3.820418358 |  | 23.34845161 | 23.48709106 | 23.13694382 | 22.88294411 | 23.10515594 | 23.19594955
140.7480469 | 2.94224449 | 292.8324976 | 3.820433617 |  | 23.35544586 | 23.41789055 | 23.14900208 | 22.91864777 | 23.07813263 | 23.2286129
140.8476563 | 2.944155563 | 295.0716028 | 3.820441246 |  | 23.3215065 | 23.4621563 | 23.1709404 | 22.9016571 | 23.08162689 | 23.22161674
140.9472656 | 2.946438468 | 299.2432947 | 3.820453882 |  | 23.33729935 | 23.48460579 | 23.13659668 | 22.91296196 | 23.10386467 | 23.21531105
141.046875 | 2.948533478 | 299.6712122 | 3.820410252 |  | 23.36534119 | 23.46142006 | 23.17229271 | 22.91144753 | 23.10494804 | 23.21173477
141.1464844 | 2.950748629 | 298.6142054 | 3.820379972 |  | 23.34804153 | 23.43793678 | 23.14301491 | 22.93195724 | 23.06919289 | 23.22724533
141.2460938 | 2.952318373 | 303.9823389 | 3.820389748 |  | 23.34570885 | 23.45618629 | 23.14785767 | 22.92971039 | 23.04677582 | 23.21113014
141.3457031 | 2.954584281 | 300.7033472 | 3.820432186 |  | 23.33450508 | 23.4506073 | 23.1446209 | 22.87061691 | 23.0755024 | 23.20704842
141.4453125 | 2.956784065 | 305.1138391 | 3.820451498 |  | 23.35367966 | 23.48004913 | 23.17342949 | 22.92468452 | 23.09663582 | 23.20007324
141.5449219 | 2.958636698 | 304.1684961 | 3.820432663 |  | 23.34411049 | 23.47068024 | 23.1682148 | 22.91731453 | 23.08777618 | 23.23409462
141.6445313 | 2.960886075 | 300.721139 | 3.820405245 |  | 23.3272686 | 23.4846077 | 23.1530323 | 22.90622711 | 23.09427071 | 23.20441246
141.7441406 | 2.963101924 | 309.3172388 | 3.820417881 |  | 23.33034515 | 23.45994759 | 23.14379692 | 22.89936256 | 23.06099892 | 23.19619751
141.84375 | 2.965627904 | 306.7019434 | 3.8203969 |  | 23.34911919 | 23.4552021 | 23.12317657 | 22.91082382 | 23.07545471 | 23.20730591
141.9433594 | 2.967430246 | 307.6019983 | 3.82043314 |  | 23.3502388 | 23.43778992 | 23.15060234 | 22.91154099 | 23.06807709 | 23.21858406
142.0429688 | 2.9696745 | 310.2719202 | 3.820410967 |  | 23.34008026 | 23.42607307 | 23.15758324 | 22.88883591 | 23.07493782 | 23.18409538
142.1425781 | 2.970961821 | 308.4939966 | 3.820415974 |  | 23.3424511 | 23.44999123 | 23.14365387 | 22.9149456 | 23.08696556 | 23.19646835
142.2421875 | 2.973508988 | 308.8581324 | 3.820425987 |  | 23.36595535 | 23.45925331 | 23.11925125 | 22.92784309 | 23.10528755 | 23.1809864
142.3417969 | 2.975185602 | 307.0382776 | 3.820369244 |  | 23.33377266 | 23.45987511 | 23.14405441 | 22.91115952 | 23.06490326 | 23.20363998
142.4414063 | 2.977248016 | 306.20823 | 3.820408583 |  | 23.36538315 | 23.45690727 | 23.13797379 | 22.86454391 | 23.0725193 | 23.18090057
142.5410156 | 2.980395653 | 312.0543909 | 3.820419788 |  | 23.35839653 | 23.47692871 | 23.16584015 | 22.90195084 | 23.09243011 | 23.2000103
142.640625 | 2.981956317 | 313.9261866 | 3.820436478 |  | 23.34196854 | 23.4528389 | 23.14785767 | 22.88770676 | 23.0717907 | 23.15334702
142.7402344 | 2.984290211 | 317.206521 | 3.820393324 |  | 23.34715652 | 23.45311737 | 23.15415382 | 22.92378235 | 23.06810379 | 23.19366264
142.8398438 | 2.986449483 | 316.8647547 | 3.820371151 |  | 23.34918404 | 23.41854858 | 23.1216011 | 22.90049362 | 23.05649948 | 23.17218971
142.9394531 | 2.987647396 | 322.8996058 | 3.820406199 |  | 23.34824944 | 23.4672718 | 23.15480614 | 22.89580154 | 23.07616425 | 23.17993355
143.0390625 | 2.990328208 | 312.578927 | 3.820423603 |  | 23.35044861 | 23.45877838 | 23.1511879 | 22.89753342 | 23.06892967 | 23.16319847
143.1386719 | 2.993414379 | 321.0674524 | 3.820402384 |  | 23.35502815 | 23.44482803 | 23.16296768 | 22.9138298 | 23.07941055 | 23.20079041
143.2382813 | 2.994630919 | 322.4976587 | 3.820372581 |  | 23.34634399 | 23.44608879 | 23.14093971 | 22.88973618 | 23.09483147 | 23.18674469
143.3378906 | 2.99655573 | 323.7936792 | 3.820438862 |  | 23.35816383 | 23.45308876 | 23.19504356 | 22.88102722 | 23.09721947 | 23.19729042
143.4375 | 2.999137123 | 316.3389063 | 3.820403576 |  | 23.34271812 | 23.44343948 | 23.15905571 | 22.91150665 | 23.09149933 | 23.1740284
143.5371094 | 3.000649125 | 318.4376001 | 3.820465565 |  | 23.34084129 | 23.43769264 | 23.18379974 | 22.91049767 | 23.10331726 | 23.17024994
143.6367188 | 3.002924579 | 326.5215235 | 3.820427895 |  | 23.34072304 | 23.45787048 | 23.15623283 | 22.89356232 | 23.06939888 | 23.20358849
143.7363281 | 3.004981871 | 324.3475733 | 3.820402622 |  | 23.32995796 | 23.44839668 | 23.16229248 | 22.90520668 | 23.06984711 | 23.16677666
143.8359375 | 3.006959301 | 327.586709 | 3.820359945 |  | 23.30939102 | 23.42767715 | 23.16516495 | 22.91877174 | 23.07961273 | 23.20277214
143.9355469 | 3.009008444 | 327.15516 | 3.82041955 |  | 23.3340416 | 23.45684433 | 23.16007042 | 22.91259003 | 23.08449745 | 23.21389771
144.0351563 | 3.011873658 | 327.9510279 | 3.820470333 |  | 23.32378197 | 23.43769455 | 23.15694809 | 22.89480972 | 23.08071136 | 23.18779945
144.1347656 | 3.013784033 | 328.9927759 | 3.820394039 |  | 23.34600639 | 23.43793869 | 23.15826607 | 22.95920372 | 23.09752464 | 23.20175362
144.234375 | 3.015473219 | 327.8307276 | 3.820407152 |  | 23.34587288 | 23.4594059 | 23.14093399 | 22.92520523 | 23.07666779 | 23.17996597
144.3339844 | 3.017571722 | 330.7738733 | 3.820385933 |  | 23.34168816 | 23.45307541 | 23.19729996 | 22.91448593 | 23.10160065 | 23.18209648
144.4335938 | 3.019837397 | 335.2625208 | 3.820375204 |  | 23.35189438 | 23.46592903 | 23.1422863 | 22.91428566 | 23.09965134 | 23.18359756
144.5332031 | 3.021820881 | 331.4416895 | 3.820388794 |  | 23.32815552 | 23.45487022 | 23.17629242 | 22.89276505 | 23.10705566 | 23.2191906
144.6328125 | 3.023655354 | 332.788064 | 3.820406199 |  | 23.35563087 | 23.43719673 | 23.13147354 | 22.9133606 | 23.08440971 | 23.14554977
144.7324219 | 3.025716138 | 335.262063 | 3.82038784 |  | 23.33858109 | 23.42594147 | 23.15731621 | 22.93423653 | 23.07595062 | 23.17469215
144.8320313 | 3.028740142 | 333.9516993 | 3.820399046 |  | 23.31545639 | 23.46945572 | 23.14848137 | 22.88220787 | 23.08817863 | 23.17736244
144.9316406 | 3.03075599 | 332.1368799 | 3.820416927 |  | 23.35262299 | 23.42957306 | 23.18115807 | 22.91270638 | 23.05743599 | 23.18708992
145.03125 | 3.031816534 | 332.7855616 | 3.82035923 |  | 23.37926674 | 23.44904709 | 23.12123489 | 22.91300011 | 23.07546425 | 23.17733765
145.1308594 | 3.034492922 | 336.0652246 | 3.820417881 |  | 23.34463692 | 23.43772888 | 23.1503849 | 22.91891098 | 23.06060982 | 23.21087265
145.2304688 | 3.037525075 | 341.117135 | 3.82040453 |  | 23.35516357 | 23.45262337 | 23.17120934 | 22.92377472 | 23.07819176 | 23.17613983
145.3300781 | 3.039380037 | 339.8719263 | 3.820373774 |  | 23.34301758 | 23.46538162 | 23.16245079 | 22.91210938 | 23.070364 | 23.18569183
145.4296875 | 3.041372602 | 340.8803797 | 3.820356846 |  | 23.34531021 | 23.45311737 | 23.17110252 | 22.8930397 | 23.09698296 | 23.18497276
145.5292969 | 3.043239903 | 340.8268213 | 3.820444107 |  | 23.35683632 | 23.41208839 | 23.1451683 | 22.9067955 | 23.10025597 | 23.22720528
145.6289063 | 3.045835034 | 340.4552393 | 3.8204 |  | 23.35141182 | 23.42575645 | 23.15903854 | 22.92686653 | 23.10146904 | 23.19615936
145.7285156 | 3.047196627 | 345.8199549 | 3.820398808 |  | 23.34599113 | 23.43434143 | 23.15498734 | 22.91547012 | 23.07390213 | 23.1920948
145.828125 | 3.049936346 | 340.8031397 | 3.820389748 |  | 23.33573341 | 23.45849609 | 23.17870522 | 22.87893677 | 23.08563423 | 23.22795296
145.9277344 | 3.051193864 | 344.0525293 | 3.820371628 |  | 23.31781197 | 23.45885658 | 23.167099 | 22.89535141 | 23.08112335 | 23.18497276
146.0273438 | 3.054100755 | 347.0216455 | 3.820412397 |  | 23.34791183 | 23.43555832 | 23.18541527 | 22.90987778 | 23.08673477 | 23.18185806
146.1269531 | 3.05610822 | 344.6593103 | 3.820435524 |  | 23.33862686 | 23.45924377 | 23.1717186 | 22.92508888 | 23.08449745 | 23.19910622
146.2265625 | 3.058263301 | 348.3900843 | 3.820328474 |  | 23.35517502 | 23.46203232 | 23.16630363 | 22.92722321 | 23.11068726 | 23.19173622
146.3261719 | 3.060230021 | 347.5484095 | 3.820433855 |  | 23.33909607 | 23.44472122 | 23.15958786 | 22.88421631 | 23.10507965 | 23.20914268
146.4257813 | 3.062305706 | 347.7468653 | 3.820394039 |  | 23.34996033 | 23.43640709 | 23.18775177 | 22.88852882 | 23.0812397 | 23.18462181
146.5253906 | 3.063963926 | 348.0857019 | 3.820438147 |  | 23.36731911 | 23.46304512 | 23.16968727 | 22.90970039 | 23.09145546 | 23.20546532
146.625 | 3.066225643 | 349.4956446 | 3.820430756 |  | 23.31476212 | 23.45959282 | 23.14998055 | 22.90100479 | 23.10762215 | 23.21179771
146.7246094 | 3.069551629 | 348.5126734 | 3.820372581 |  | 23.3315239 | 23.43829155 | 23.15519905 | 22.89184952 | 23.09226227 | 23.17891502
146.8242188 | 3.070481089 | 351.23594 | 3.820403814 |  | 23.31763458 | 23.457798 | 23.2098465 | 22.90329361 | 23.07730103 | 23.20995331
146.9238281 | 3.072903459 | 355.104867 | 3.820413589 |  | 23.35826111 | 23.47959709 | 23.18001556 | 22.89584351 | 23.09456253 | 23.20946503
147.0234375 | 3.075148179 | 352.4647608 | 3.82042408 |  | 23.35801125 | 23.46102524 | 23.1536541 | 22.86820412 | 23.09161568 | 23.19761467
147.1230469 | 3.077594763 | 359.9001856 | 3.820399284 |  | 23.36526871 | 23.45914268 | 23.17780304 | 22.92978096 | 23.10963058 | 23.19805717
147.2226563 | 3.079648097 | 359.021615 | 3.820424557 |  | 23.34393311 | 23.45336533 | 23.18091393 | 22.92378807 | 23.08085442 | 23.18388939
147.3222656 | 3.081521685 | 362.4261255 | 3.820408583 |  | 23.35192299 | 23.47412872 | 23.19258308 | 22.89823532 | 23.07425117 | 23.21188354
147.421875 | 3.084263266 | 361.0558558 | 3.820363522 |  | 23.37719154 | 23.44391823 | 23.15145111 | 22.93353844 | 23.10717773 | 23.22286797
147.5214844 | 3.085783184 | 362.16047 | 3.820455551 |  | 23.34303284 | 23.4275341 | 23.18307686 | 22.94798088 | 23.11143494 | 23.21229553
147.6210938 | 3.087675865 | 357.3694544 | 3.82046175 |  | 23.34563637 | 23.43756866 | 23.16409302 | 22.89996529 | 23.09538841 | 23.23609734
147.7207031 | 3.090638867 | 359.7625818 | 3.820412636 |  | 23.36288261 | 23.48176765 | 23.17689705 | 22.96167946 | 23.0976963 | 23.23485184
147.8203125 | 3.091774848 | 363.2393274 | 3.820418835 |  | 23.36617661 | 23.43792343 | 23.16876602 | 22.9024353 | 23.11216354 | 23.22408104
147.9199219 | 3.094326905 | 361.2433558 | 3.820407629 |  | 23.3529644 | 23.47223473 | 23.18863678 | 22.90324593 | 23.14151001 | 23.21113205
148.0195313 | 3.096203985 | 362.2934961 | 3.820419073 |  | 23.39543152 | 23.44063187 | 23.13848114 | 22.89772034 | 23.09539223 | 23.23476791
148.1191406 | 3.098004698 | 363.7592859 | 3.82036829 |  | 23.36619377 | 23.45369148 | 23.18776894 | 22.93024826 | 23.09121513 | 23.20712852
148.21875 | 3.100375612 | 361.1574793 | 3.820370197 |  | 23.32918167 | 23.47727394 | 23.14018631 | 22.92982864 | 23.11407661 | 23.22917938
148.3183594 | 3.102344428 | 369.2882776 | 3.820410728 |  | 23.36158752 | 23.42777634 | 23.16574478 | 22.91948128 | 23.12135124 | 23.20446014
148.4179688 | 3.103932333 | 367.9241419 | 3.820437431 |  | 23.35048676 | 23.43767357 | 23.19208336 | 22.9088192 | 23.11024857 | 23.19743156
148.5175781 | 3.106862507 | 366.235116 | 3.820404768 |  | 23.352005 | 23.46145821 | 23.18523407 | 22.89348412 | 23.12455559 | 23.23183441
148.6171875 | 3.109276029 | 367.3907557 | 3.820439816 |  | 23.37717438 | 23.46969795 | 23.15116692 | 22.90417862 | 23.10175323 | 23.21345711
148.7167969 | 3.110208749 | 372.5934839 | 3.820427895 |  | 23.37686348 | 23.43912315 | 23.19305801 | 22.92946053 | 23.08860207 | 23.22712898
148.8164063 | 3.113253941 | 372.2357569 | 3.820449352 |  | 23.33098602 | 23.4796772 | 23.19686699 | 22.87379837 | 23.08473969 | 23.23024559
148.9160156 | 3.115297961 | 370.0176477 | 3.820428848 |  | 23.35827255 | 23.44794464 | 23.18594933 | 22.92033768 | 23.09278297 | 23.24571991
149.015625 | 3.117061886 | 375.5217981 | 3.820395708 |  | 23.34047508 | 23.43180847 | 23.17020035 | 22.88419914 | 23.08430481 | 23.23873138
149.1152344 | 3.119104509 | 372.5034876 | 3.820468903 |  | 23.36585426 | 23.45547295 | 23.18857574 | 22.9082489 | 23.11505318 | 23.21535301
149.2148438 | 3.12138462 | 380.0393763 | 3.820416689 |  | 23.37680626 | 23.44835663 | 23.16357803 | 22.90558243 | 23.07591057 | 23.22459793
149.3144531 | 3.122502905 | 384.8666162 | 3.820425987 |  | 23.34738922 | 23.44503784 | 23.18486214 | 22.91082001 | 23.08751106 | 23.23256874
149.4140625 | 3.125348096 | 378.9463892 | 3.820396662 |  | 23.3563118 | 23.4417305 | 23.16893005 | 22.88267708 | 23.09344482 | 23.19514847
149.5136719 | 3.127910863 | 384.7577295 | 3.820388079 |  | 23.35214424 | 23.49149704 | 23.16676331 | 22.91818237 | 23.07260895 | 23.20342827
149.6132813 | 3.130161171 | 384.4692774 | 3.820374966 |  | 23.36713028 | 23.45588493 | 23.18303871 | 22.91272545 | 23.12617874 | 23.20915985
149.7128906 | 3.131918809 | 388.8043299 | 3.820424557 |  | 23.32012177 | 23.45015717 | 23.20036697 | 22.88853455 | 23.14289093 | 23.22251701
149.8125 | 3.134005903 | 380.0393763 | 3.820444345 |  | 23.35766411 | 23.46759987 | 23.17872429 | 22.90905571 | 23.09131432 | 23.21845818
149.9121094 | 3.135416624 | 375.5122461 | 3.820405006 |  | 23.39650536 | 23.45118523 | 23.16153526 | 22.9349556 | 23.08562279 | 23.23231316
150.0117188 | 3.137659714 | 382.1096277 | 3.820381403 |  | 23.33971786 | 23.45711708 | 23.2163353 | 22.90358353 | 23.12789536 | 23.23617554
150.1113281 | 3.140293495 | 380.2904749 | 3.820409775 |  | 23.35357285 | 23.46623421 | 23.19066238 | 22.89940643 | 23.07612991 | 23.23132324
150.2109375 | 3.141534482 | 382.4757776 | 3.820423126 |  | 23.35560417 | 23.46725845 | 23.18955994 | 22.9193821 | 23.08294678 | 23.2269783
150.3105469 | 3.144770129 | 389.4999475 | 3.820397377 |  | 23.35019684 | 23.47187233 | 23.12409019 | 22.89770889 | 23.08995819 | 23.23082352
150.4101563 | 3.145890278 | 391.4740686 | 3.820416451 |  | 23.3794632 | 23.44860458 | 23.19273376 | 22.88913727 | 23.11623573 | 23.21273613
150.5097656 | 3.148611835 | 385.9810572 | 3.820430994 |  | 23.36190414 | 23.45782661 | 23.17494583 | 22.93371773 | 23.09276772 | 23.22021675
150.609375 | 3.150497298 | 393.4490747 | 3.820394278 |  | 23.35881424 | 23.44872093 | 23.20900917 | 22.89318848 | 23.12944031 | 23.23334694
150.7089844 | 3.152415124 | 396.9039698 | 3.820391655 |  | 23.37059784 | 23.44242859 | 23.15469933 | 22.90700912 | 23.11386108 | 23.19494629
150.8085938 | 3.154878006 | 389.4675989 | 3.820427418 |  | 23.35413361 | 23.4425869 | 23.18302155 | 22.9176712 | 23.08219528 | 23.23674393
150.9082031 | 3.156881514 | 389.9059839 | 3.820375919 |  | 23.34423447 | 23.43833351 | 23.16366959 | 22.91996956 | 23.0904808 | 23.20490646
151.0078125 | 3.159640324 | 398.6830225 | 3.820432663 |  | 23.34804726 | 23.46124268 | 23.18448448 | 22.91906738 | 23.09898376 | 23.20157433
151.1074219 | 3.161054537 | 399.0102015 | 3.820402145 |  | 23.36444473 | 23.43848419 | 23.18382263 | 22.89764977 | 23.10798454 | 23.21994972
151.2070313 | 3.16313907 | 398.7402124 | 3.820389748 |  | 23.34505272 | 23.45376205 | 23.18014717 | 22.89451981 | 23.10389137 | 23.20503044
151.3066406 | 3.16507692 | 402.3420496 | 3.820407867 |  | 23.35574532 | 23.46203995 | 23.14525795 | 22.91496849 | 23.09365463 | 23.24649048
151.40625 | 3.167820596 | 402.2192469 | 3.820445538 |  | 23.36001778 | 23.47491264 | 23.1633091 | 22.91908836 | 23.09470177 | 23.23017311
151.5058594 | 3.168890453 | 401.8569422 | 3.820422649 |  | 23.33808708 | 23.43773079 | 23.1339817 | 22.90282822 | 23.12131691 | 23.22026825
151.6054688 | 3.171274871 | 406.5725489 | 3.820409536 |  | 23.37850761 | 23.47912979 | 23.19867897 | 22.92962074 | 23.15219307 | 23.2497654
151.7050781 | 3.174595502 | 407.5021753 | 3.820434809 |  | 23.36061859 | 23.4872818 | 23.17197609 | 22.91757202 | 23.0795536 | 23.19848633
151.8046875 | 3.175863731 | 405.8866968 | 3.820444345 |  | 23.33154488 | 23.45886421 | 23.21503258 | 22.9399395 | 23.14358902 | 23.22689056
151.9042969 | 3.177742907 | 405.7837305 | 3.820419312 |  | 23.38749123 | 23.46197701 | 23.14567375 | 22.90109444 | 23.12919044 | 23.20836449
152.0039063 | 3.180423253 | 406.2469568 | 3.82036829 |  | 23.35562325 | 23.45544624 | 23.16111183 | 22.94320107 | 23.11101151 | 23.20379448
152.1035156 | 3.182098004 | 405.8500147 | 3.820376635 |  | 23.36458588 | 23.45695877 | 23.16753006 | 22.91034889 | 23.09908104 | 23.23163414
152.203125 | 3.184076599 | 405.2838221 | 3.820372581 |  | 23.40584373 | 23.47095299 | 23.18009758 | 22.90808296 | 23.09970474 | 23.23812866
152.3027344 | 3.186522019 | 408.7177515 | 3.820402861 |  | 23.36453438 | 23.47867203 | 23.19094658 | 22.9153347 | 23.10767174 | 23.24243546
152.4023438 | 3.188778148 | 415.7207422 | 3.820387363 |  | 23.37785721 | 23.48612595 | 23.17203903 | 22.91261101 | 23.08982658 | 23.2647934
152.5019531 | 3.19054184 | 414.7530603 | 3.820423841 |  | 23.39178658 | 23.47753143 | 23.1794281 | 22.94371033 | 23.10915184 | 23.21884727
152.6015625 | 3.192580738 | 409.3587122 | 3.8204 |  | 23.36760521 | 23.45833588 | 23.17769814 | 22.92877579 | 23.11541939 | 23.23440552
152.7011719 | 3.194867601 | 414.2296839 | 3.820401669 |  | 23.38537598 | 23.4887886 | 23.16528702 | 22.94266701 | 23.05832481 | 23.22838211
152.8007813 | 3.197021517 | 418.9976587 | 3.820394039 |  | 23.37279701 | 23.46736145 | 23.15642166 | 22.91796875 | 23.09480476 | 23.22135544
152.9003906 | 3.198793358 | 414.7015467 | 3.820411205 |  | 23.36693573 | 23.4695034 | 23.15358353 | 22.92930222 | 23.09220123 | 23.23965836
153 | 3.201043899 | 414.4744043 | 3.820394993 |  | 23.39519882 | 23.48103333 | 23.14423943 | 22.90128136 | 23.12444687 | 23.2296505
153.0996094 | 3.203670229 | 421.4112635 | 3.820400715 |  | 23.36997986 | 23.47434235 | 23.15521431 | 22.9299202 | 23.07767105 | 23.22307968
153.1992188 | 3.205693061 | 415.6874781 | 3.820404053 |  | 23.36668205 | 23.45355415 | 23.16493034 | 22.92578125 | 23.1088829 | 23.23957825
153.2988281 | 3.207966187 | 418.3847437 | 3.820437431 |  | 23.38855934 | 23.46900368 | 23.19084358 | 22.94291687 | 23.09243393 | 23.23792839
153.3984375 | 3.209486105 | 421.014596 | 3.820436954 |  | 23.3836937 | 23.47551155 | 23.15982246 | 22.93606377 | 23.1028595 | 23.22836685
153.4980469 | 3.211410218 | 424.1288538 | 3.820382595 |  | 23.36106873 | 23.47673225 | 23.19254875 | 22.96483231 | 23.12529564 | 23.24978256
153.5976563 | 3.213520362 | 424.6984644 | 3.820398331 |  | 23.36863136 | 23.44958305 | 23.13936234 | 22.9127121 | 23.12446594 | 23.22857857
153.6972656 | 3.216123408 | 427.2291956 | 3.820403099 |  | 23.3850708 | 23.47604942 | 23.17640305 | 22.91713715 | 23.10874939 | 23.20020676
153.796875 | 3.218315043 | 427.662118 | 3.820422173 |  | 23.36401749 | 23.44764709 | 23.12714005 | 22.92136574 | 23.07801247 | 23.23721886
153.8964844 | 3.220126 | 431.4635706 | 3.820376396 |  | 23.36980057 | 23.47421837 | 23.14382362 | 22.91839981 | 23.05970955 | 23.23576355
153.9960938 | 3.222498079 | 430.6412745 | 3.820410013 |  | 23.37059975 | 23.4279213 | 23.15992546 | 22.91629601 | 23.11472702 | 23.2321701
154.0957031 | 3.224241049 | 433.9940882 | 3.820431709 |  | 23.40071678 | 23.46620941 | 23.17636299 | 22.92549706 | 23.09230423 | 23.24607849
154.1953125 | 3.226711149 | 431.6736536 | 3.820447445 |  | 23.36064339 | 23.45257759 | 23.16236687 | 22.89670944 | 23.13660049 | 23.23485184
154.2949219 | 3.228580081 | 433.7899256 | 3.820377827 |  | 23.36761665 | 23.45684433 | 23.19343567 | 22.94669151 | 23.13035583 | 23.24184608
154.3945313 | 3.230205006 | 444.2213526 | 3.820440769 |  | 23.35984612 | 23.47185516 | 23.14760208 | 22.90688896 | 23.07377625 | 23.24767303
154.4941406 | 3.232690473 | 438.3569727 | 3.820395708 |  | 23.39311028 | 23.47554779 | 23.17193985 | 22.92124176 | 23.05862236 | 23.23508644
154.59375 | 3.235167558 | 438.9033289 | 3.820389748 |  | 23.40092278 | 23.45890617 | 23.15221214 | 22.91466713 | 23.10378075 | 23.23098946
154.6933594 | 3.236781773 | 443.5246058 | 3.820406914 |  | 23.35069847 | 23.45343781 | 23.15773582 | 22.92957878 | 23.07977104 | 23.20187569
154.7929688 | 3.238371308 | 444.7285547 | 3.820383549 |  | 23.39253807 | 23.45644951 | 23.14438057 | 22.92584991 | 23.12201691 | 23.2422924
154.8925781 | 3.241086812 | 440.7293177 | 3.820389748 |  | 23.37737846 | 23.45273781 | 23.16615105 | 22.9394989 | 23.12206078 | 23.21367455
154.9921875 | 3.243506388 | 444.6358118 | 3.820409775 |  | 23.37237167 | 23.44687271 | 23.14344215 | 22.90321922 | 23.08376312 | 23.21777916
155.0917969 | 3.244883115 | 450.0283594 | 3.820419312 |  | 23.34317017 | 23.45909882 | 23.19130707 | 22.91530418 | 23.1124382 | 23.24707794
155.1914063 | 3.247231445 | 448.1381006 | 3.820411921 |  | 23.36198807 | 23.47143555 | 23.12650871 | 22.90307426 | 23.09293556 | 23.23008919
155.2910156 | 3.248612597 | 450.8397303 | 3.820400476 |  | 23.38754463 | 23.45875549 | 23.15748596 | 22.94976425 | 23.12163734 | 23.221632
155.390625 | 3.251849408 | 452.5358362 | 3.820415735 |  | 23.3769455 | 23.44525528 | 23.15271378 | 22.89187241 | 23.08207321 | 23.2384491
155.4902344 | 3.253683648 | 453.6655359 | 3.820415735 |  | 23.36301994 | 23.48928833 | 23.15502739 | 22.9077282 | 23.12444687 | 23.20792007
155.5898438 | 3.254902516 | 455.0499353 | 3.820403576 |  | 23.38436508 | 23.4778862 | 23.15473366 | 22.93650818 | 23.12186623 | 23.24099159
155.6894531 | 3.25783106 | 455.9150782 | 3.820394039 |  | 23.38418961 | 23.47470093 | 23.1842823 | 22.93408394 | 23.09438324 | 23.22298813
155.7890625 | 3.259908841 | 459.3508081 | 3.82041955 |  | 23.35416222 | 23.4648056 | 23.16298485 | 22.91600418 | 23.11229324 | 23.21902466
155.8886719 | 3.261974281 | 465.4285059 | 3.820413351 |  | 23.37129784 | 23.48663139 | 23.15179443 | 22.91499519 | 23.08144951 | 23.24350166
155.9882813 | 3.264185008 | 461.6231775 | 3.820429325 |  | 23.36114883 | 23.44386864 | 23.15399361 | 22.92085075 | 23.08017921 | 23.23457527
156.0878906 | 3.26645208 | 461.5687037 | 3.820441246 |  | 23.36499023 | 23.4710865 | 23.13870049 | 22.90875435 | 23.06254578 | 23.23029137
156.1875 | 3.268292607 | 465.6442652 | 3.82042551 |  | 23.35680962 | 23.45576096 | 23.13450432 | 22.91931915 | 23.06625366 | 23.2251606
156.2871094 | 3.269872595 | 460.4925928 | 3.820422173 |  | 23.38613319 | 23.47283554 | 23.15540123 | 22.95539665 | 23.10487556 | 23.23284721
156.3867188 | 3.272255384 | 464.7602015 | 3.820388079 |  | 23.34100533 | 23.46680832 | 23.1652832 | 22.93288231 | 23.10205078 | 23.24576187
156.4863281 | 3.274508719 | 464.6198816 | 3.820417166 |  | 23.38506317 | 23.47757721 | 23.14327812 | 22.95120239 | 23.11354065 | 23.22631836
156.5859375 | 3.276369269 | 468.102334 | 3.820408821 |  | 23.35679817 | 23.45635986 | 23.12618256 | 22.88769913 | 23.1148777 | 23.22061729
156.6855469 | 3.278489658 | 462.5013208 | 3.820444584 |  | 23.34782791 | 23.45589638 | 23.18640709 | 22.92267227 | 23.06410027 | 23.21948433
156.7851563 | 3.280918547 | 464.9550257 | 3.820414305 |  | 23.3975563 | 23.45639038 | 23.14949989 | 22.88529015 | 23.10575485 | 23.2207222
156.8847656 | 3.282276648 | 471.9550562 | 3.820422888 |  | 23.37834549 | 23.44735909 | 23.14997482 | 22.95035362 | 23.10343361 | 23.22258377
156.984375 | 3.28482335 | 473.9001856 | 3.820426226 |  | 23.33854675 | 23.46320152 | 23.13429642 | 22.89192581 | 23.09273148 | 23.22302437
157.0839844 | 3.286243849 | 469.4819727 | 3.820432186 |  | 23.34129715 | 23.47934914 | 23.14988136 | 22.93199539 | 23.10876656 | 23.24616241
157.1835938 | 3.289311859 | 471.7964563 | 3.82038331 |  | 23.35085487 | 23.46384621 | 23.15176201 | 22.91670609 | 23.07889557 | 23.2441597
157.2832031 | 3.291778699 | 472.9810572 | 3.820399761 |  | 23.36177254 | 23.45639038 | 23.12775612 | 22.8882637 | 23.08925438 | 23.21573257
157.3828125 | 3.293368234 | 475.2698145 | 3.820362568 |  | 23.36796951 | 23.46718407 | 23.14442635 | 22.92860794 | 23.08795547 | 23.20645142
157.4824219 | 3.29612006 | 470.4476099 | 3.820407629 |  | 23.3407135 | 23.46379089 | 23.1577034 | 22.90017509 | 23.07335854 | 23.22708702
157.5820313 | 3.297518906 | 479.3717737 | 3.820443392 |  | 23.33666229 | 23.47102737 | 23.15452766 | 22.91127205 | 23.07006454 | 23.21764755
157.6816406 | 3.299573636 | 475.3812342 | 3.820438862 |  | 23.34974289 | 23.43337822 | 23.12995338 | 22.88204002 | 23.05417252 | 23.21253967
157.78125 | 3.302274938 | 475.2497644 | 3.820364714 |  | 23.3274231 | 23.4549675 | 23.14446449 | 22.91375923 | 23.12117767 | 23.17951584
157.8808594 | 3.304291018 | 482.351388 | 3.820419073 |  | 23.3422451 | 23.45731163 | 23.12964821 | 22.90444183 | 23.06864357 | 23.21472549
157.9804688 | 3.305589747 | 487.4030542 | 3.820420504 |  | 23.33196068 | 23.46850777 | 23.1405201 | 22.92180061 | 23.07028389 | 23.21772766
158.0800781 | 3.307811417 | 487.051919 | 3.820416451 |  | 23.31132126 | 23.40896988 | 23.12676811 | 22.89724731 | 23.05916786 | 23.21883202
158.1796875 | 3.310520169 | 483.7196131 | 3.820417166 |  | 23.34968376 | 23.4513092 | 23.15245628 | 22.88908577 | 23.06791115 | 23.21516228
158.2792969 | 3.312524143 | 489.9923487 | 3.820430279 |  | 23.34010506 | 23.41922379 | 23.1419754 | 22.86662483 | 23.07192993 | 23.2061882
158.3789063 | 3.315100646 | 488.6792688 | 3.820420265 |  | 23.35076523 | 23.45740891 | 23.15036392 | 22.87693405 | 23.09031296 | 23.20900154
158.4785156 | 3.316276441 | 490.4070215 | 3.820412636 |  | 23.34983253 | 23.45327187 | 23.14966202 | 22.88157082 | 23.0896759 | 23.19825363
158.578125 | 3.317916966 | 494.1704187 | 3.820398092 |  | 23.34070015 | 23.4655323 | 23.16187668 | 22.86392975 | 23.0732193 | 23.23257446
158.6777344 | 3.32111862 | 489.2484217 | 3.820445776 |  | 23.35107231 | 23.42026901 | 23.15608788 | 22.85733032 | 23.06673241 | 23.22135544
158.7773438 | 3.3237836 | 492.7404566 | 3.820405483 |  | 23.35640144 | 23.46274376 | 23.16626167 | 22.91379738 | 23.0729084 | 23.22517967
158.8769531 | 3.324543559 | 492.87922 | 3.820379734 |  | 23.31821632 | 23.44393158 | 23.13429642 | 22.89846802 | 23.09218025 | 23.21429825
158.9765625 | 3.326575705 | 497.9201441 | 3.82042408 |  | 23.33261108 | 23.43912125 | 23.14253426 | 22.91473961 | 23.05916214 | 23.18432617
159.0761719 | 3.32950518 | 500.3123865 | 3.820412159 |  | 23.32481384 | 23.4281292 | 23.12602615 | 22.8730526 | 23.08209801 | 23.20801353
159.1757813 | 3.331207172 | 500.2811365 | 3.820439577 |  | 23.33686066 | 23.47829437 | 23.18959999 | 22.92446136 | 23.05115128 | 23.2440834
159.2753906 | 3.333042809 | 496.2547998 | 3.820410013 |  | 23.34671211 | 23.44441414 | 23.14164925 | 22.88054657 | 23.05443382 | 23.20613861
159.375 | 3.335192068 | 497.1167383 | 3.820431471 |  | 23.33802605 | 23.46815109 | 23.14054871 | 22.9051857 | 23.06233978 | 23.21392632
159.4746094 | 3.337665661 | 498.1949244 | 3.820467234 |  | 23.32964134 | 23.47311592 | 23.14303589 | 22.86612892 | 23.06595802 | 23.198843
159.5742188 | 3.338679639 | 508.1914148 | 3.820388794 |  | 23.33552933 | 23.46231651 | 23.15844345 | 22.91414833 | 23.02624512 | 23.19418907
159.6738281 | 3.342152075 | 508.5177088 | 3.820410252 |  | 23.35222244 | 23.45162964 | 23.14643288 | 22.86414909 | 23.0692997 | 23.20255661
159.7734375 | 3.344254535 | 510.8333216 | 3.820450068 |  | 23.33498573 | 23.46483803 | 23.15974617 | 22.86358452 | 23.0586853 | 23.22139549
159.8730469 | 3.34721684 | 505.5417261 | 3.820440769 |  | 23.32658005 | 23.43937874 | 23.12908363 | 22.86796951 | 23.05043602 | 23.21781921
159.9726563 | 3.347830349 | 509.6610804 | 3.820426226 |  | 23.33196068 | 23.46157455 | 23.12576675 | 22.86818695 | 23.07421875 | 23.19895363
160.0722656 | 3.34960801 | 507.0036097 | 3.820423603 |  | 23.33629227 | 23.42678261 | 23.12238503 | 22.87533379 | 23.08221054 | 23.19706726
160.171875 | 3.3520986 | 509.7501307 | 3.820458412 |  | 23.33083153 | 23.43922615 | 23.17469788 | 22.85357285 | 23.03870964 | 23.21904182
160.2714844 | 3.353564734 | 507.5905848 | 3.820425272 |  | 23.35957718 | 23.444067 | 23.13507843 | 22.90624046 | 23.05944633 | 23.19373703
160.3710938 | 3.355803168 | 511.3993006 | 3.820441723 |  | 23.31406593 | 23.43647575 | 23.16689491 | 22.88736343 | 23.04627991 | 23.22674561
160.4707031 | 3.358425074 | 512.9248133 | 3.820392847 |  | 23.33282089 | 23.41060448 | 23.146492 | 22.85073662 | 23.06093025 | 23.21325302
160.5703125 | 3.360359198 | 516.7202845 | 3.820421934 |  | 23.32179832 | 23.45888519 | 23.15381241 | 22.89420891 | 23.04106522 | 23.18691826
160.6699219 | 3.363035587 | 511.997201 | 3.820427418 |  | 23.32713509 | 23.44473076 | 23.13345528 | 22.8990097 | 23.05479622 | 23.19961166
160.7695313 | 3.364347587 | 515.0182581 | 3.820445061 |  | 23.31793404 | 23.4484787 | 23.14992332 | 22.90063286 | 23.06105042 | 23.18437004
160.8691406 | 3.366849585 | 517.7799768 | 3.820416927 |  | 23.34789848 | 23.45140648 | 23.13302422 | 22.88947868 | 23.05102348 | 23.21887207
160.96875 | 3.369063805 | 517.2557459 | 3.820445538 |  | 23.33568382 | 23.43764496 | 23.1549511 | 22.91210938 | 23.06653214 | 23.1851635
161.0683594 | 3.371979077 | 514.3941736 | 3.820427418 |  | 23.30950928 | 23.43592834 | 23.15535736 | 22.85739136 | 23.05480957 | 23.19043159
161.1679688 | 3.373587471 | 519.3558435 | 3.820431232 |  | 23.3497467 | 23.46740913 | 23.15797997 | 22.86684036 | 23.03744125 | 23.17855072
161.2675781 | 3.375270371 | 521.9359827 | 3.820455551 |  | 23.33981323 | 23.43112373 | 23.12271309 | 22.84703255 | 23.06485558 | 23.2179451
161.3671875 | 3.378417543 | 518.5086756 | 3.820467472 |  | 23.32736778 | 23.4458065 | 23.13845253 | 22.87060928 | 23.08080864 | 23.19432068
161.4667969 | 3.37975143 | 522.8499231 | 3.82042408 |  | 23.32314491 | 23.44385529 | 23.14518929 | 22.89045715 | 23.08018112 | 23.19499207
161.5664063 | 3.382303952 | 529.4896936 | 3.820421934 |  | 23.32179832 | 23.41727638 | 23.16008186 | 22.88706779 | 23.04939842 | 23.18541527
161.6660156 | 3.384509091 | 525.5465174 | 3.82049036 |  | 23.31044579 | 23.43615723 | 23.1352005 | 22.88675308 | 23.04291534 | 23.20795631
161.765625 | 3.386911671 | 532.708993 | 3.820430279 |  | 23.33082199 | 23.4546032 | 23.15422821 | 22.89028358 | 23.0451355 | 23.18061638
161.8652344 | 3.388166395 | 531.6806726 | 3.820458412 |  | 23.3317585 | 23.46746635 | 23.14799881 | 22.87534714 | 23.07049179 | 23.22506332
161.9648438 | 3.389562215 | 529.8374109 | 3.820442677 |  | 23.31982231 | 23.45112991 | 23.12793159 | 22.87579536 | 23.06755638 | 23.167593
162.0644531 | 3.393434188 | 528.8829432 | 3.820441723 |  | 23.31688309 | 23.44417572 | 23.11892509 | 22.8602581 | 23.07569313 | 23.17767906
162.1640625 | 3.394718482 | 531.8925867 | 3.820376873 |  | 23.34457016 | 23.43808365 | 23.14741516 | 22.86981201 | 23.04634857 | 23.17874146
162.2636719 | 3.397518038 | 536.6248255 | 3.820411921 |  | 23.31060028 | 23.42769051 | 23.110075 | 22.83975792 | 23.087883 | 23.20360184
162.3632813 | 3.399157631 | 536.8134851 | 3.820410728 |  | 23.36257744 | 23.45550919 | 23.11472893 | 22.89438057 | 23.09027863 | 23.17708397
162.4628906 | 3.401816324 | 533.0115442 | 3.82040596 |  | 23.36403465 | 23.41960526 | 23.14977837 | 22.86800003 | 23.0912571 | 23.2092514
162.5625 | 3.403416802 | 536.7188807 | 3.82040596 |  | 23.34181595 | 23.43764114 | 23.16249275 | 22.88596535 | 23.0655899 | 23.19021034
162.6621094 | 3.406226602 | 540.9132166 | 3.820437431 |  | 23.33893394 | 23.43712425 | 23.16782761 | 22.884161 | 23.08643913 | 23.19506836
162.7617188 | 3.407985405 | 540.50422 | 3.820394993 |  | 23.34087753 | 23.4410305 | 23.13269234 | 22.86833572 | 23.12268639 | 23.20517731
162.8613281 | 3.409878551 | 542.3703089 | 3.820380688 |  | 23.34802055 | 23.43824196 | 23.1841507 | 22.8656044 | 23.09132385 | 23.19277763
162.9609375 | 3.412558897 | 537.0644007 | 3.820390224 |  | 23.33899689 | 23.43018341 | 23.17129517 | 22.86336136 | 23.09142494 | 23.21494484
163.0605469 | 3.415000127 | 540.200448 | 3.820411921 |  | 23.35458374 | 23.45010185 | 23.15790367 | 22.89831924 | 23.0807457 | 23.20786476
163.1601563 | 3.416930525 | 547.5559168 | 3.820414305 |  | 23.3369503 | 23.41794014 | 23.13744354 | 22.86217117 | 23.0682869 | 23.20223618
163.2597656 | 3.419142882 | 539.6370325 | 3.820408344 |  | 23.37102127 | 23.44960976 | 23.16229248 | 22.86405945 | 23.11737442 | 23.23629761
163.359375 | 3.420536141 | 543.4862757 | 3.820402384 |  | 23.36071968 | 23.43013954 | 23.14015961 | 22.87768745 | 23.08625793 | 23.17675018
163.4589844 | 3.422537553 | 544.3947229 | 3.82042408 |  | 23.3586731 | 23.44462585 | 23.18449402 | 22.88941765 | 23.06493187 | 23.20297813
163.5585938 | 3.425573665 | 548.1911707 | 3.820394039 |  | 23.33567047 | 23.41715622 | 23.17211151 | 22.87836838 | 23.10995674 | 23.20952988
163.6582031 | 3.427122454 | 552.759347 | 3.82044363 |  | 23.33371735 | 23.41808319 | 23.14693069 | 22.90210915 | 23.06739616 | 23.20940971
163.7578125 | 3.429627712 | 563.1089563 | 3.820466995 |  | 23.34470367 | 23.43148613 | 23.17561531 | 22.86338806 | 23.09626579 | 23.19767761
163.8574219 | 3.43124635 | 554.1161585 | 3.82039094 |  | 23.36200905 | 23.43110847 | 23.19903564 | 22.89451027 | 23.06795502 | 23.20878983
163.9570313 | 3.433666159 | 554.4992151 | 3.82046032 |  | 23.36195564 | 23.41733742 | 23.15565491 | 22.88932419 | 23.06769753 | 23.18777275
164.0566406 | 3.435727875 | 557.5082483 | 3.820371866 |  | 23.32385826 | 23.43536377 | 23.15955353 | 22.89024353 | 23.07619476 | 23.21764374
164.15625 | 3.437492731 | 565.0432215 | 3.820405245 |  | 23.32850838 | 23.42702675 | 23.14059448 | 22.87434196 | 23.10081482 | 23.24798393
164.2558594 | 3.439885764 | 559.8455286 | 3.820389271 |  | 23.33633614 | 23.41520309 | 23.17395592 | 22.85453796 | 23.1139698 | 23.22246552
164.3554688 | 3.44243037 | 562.1736536 | 3.820409775 |  | 23.34985352 | 23.42620277 | 23.13360214 | 22.8602829 | 23.06851578 | 23.20918083
164.4550781 | 3.443482299 | 564.6928186 | 3.820442677 |  | 23.38757133 | 23.43603134 | 23.16222954 | 22.89548302 | 23.08921623 | 23.22952843
164.5546875 | 3.446719576 | 571.1677942 | 3.820413351 |  | 23.38481903 | 23.43844223 | 23.14758301 | 22.88265228 | 23.11109352 | 23.18828392
164.6542969 | 3.447809224 | 562.8508387 | 3.820450544 |  | 23.34527016 | 23.46584892 | 23.16204262 | 22.90500069 | 23.11429596 | 23.22770309
164.7539063 | 3.449859763 | 565.7454309 | 3.820447683 |  | 23.35856438 | 23.47872925 | 23.16682625 | 22.91395569 | 23.08869934 | 23.23085213
164.8535156 | 3.45174802 | 571.825387 | 3.820398092 |  | 23.38005447 | 23.4199028 | 23.1540699 | 22.8619976 | 23.09545708 | 23.22223663
164.953125 | 3.455114518 | 574.0246058 | 3.820394516 |  | 23.35487747 | 23.48054123 | 23.16511345 | 22.8958683 | 23.1353569 | 23.21093178
165.0527344 | 3.456234899 | 572.2869959 | 3.820424318 |  | 23.39014626 | 23.44615746 | 23.16001701 | 22.87939453 | 23.11250687 | 23.20527458
165.1523438 | 3.458661227 | 575.8295984 | 3.820425987 |  | 23.3618927 | 23.46782494 | 23.16890907 | 22.8832531 | 23.07666588 | 23.24101067
165.2519531 | 3.459871248 | 581.4076014 | 3.820404053 |  | 23.34181213 | 23.41261673 | 23.15965652 | 22.89166832 | 23.07579994 | 23.22100639
165.3515625 | 3.46305381 | 585.1689539 | 3.820433617 |  | 23.35321236 | 23.42307472 | 23.1349411 | 22.84203339 | 23.06781387 | 23.21142387
165.4511719 | 3.465014244 | 579.0890589 | 3.820397377 |  | 23.35406685 | 23.43219185 | 23.14232063 | 22.8838253 | 23.1125145 | 23.19768524
165.5507813 | 3.467219849 | 581.1162195 | 3.820474625 |  | 23.33971596 | 23.43569946 | 23.16677666 | 22.88570786 | 23.09570885 | 23.22762108
165.6503906 | 3.469350017 | 584.5157557 | 3.820464849 |  | 23.35170746 | 23.43373871 | 23.13829613 | 22.88682938 | 23.07917595 | 23.19101524
165.75 | 3.470325344 | 584.4810877 | 3.820430994 |  | 23.33903122 | 23.43600464 | 23.13970566 | 22.87721825 | 23.09152222 | 23.23243141
165.8496094 | 3.472618959 | 584.3385096 | 3.820414305 |  | 23.36646461 | 23.44168854 | 23.15295601 | 22.87381363 | 23.08040619 | 23.22777557
165.9492188 | 3.475144706 | 583.7018518 | 3.820394516 |  | 23.38090515 | 23.46048546 | 23.13747025 | 22.87321281 | 23.0795536 | 23.21793747
166.0488281 | 3.477590126 | 587.677804 | 3.820422173 |  | 23.35165405 | 23.43807793 | 23.14012146 | 22.88350487 | 23.0893898 | 23.22184563
166.1484375 | 3.479130533 | 588.2943811 | 3.820423126 |  | 23.36726379 | 23.46215057 | 23.16138268 | 22.86964226 | 23.10572815 | 23.21246147
166.2480469 | 3.481439282 | 591.7166834 | 3.820430756 |  | 23.37020493 | 23.44944572 | 23.16718483 | 22.86833191 | 23.08363914 | 23.22351837
166.3476563 | 3.483608565 | 589.452096 | 3.820376396 |  | 23.35087204 | 23.45210075 | 23.16122818 | 22.89185905 | 23.08435059 | 23.2121582
166.4472656 | 3.485808582 | 594.2533655 | 3.820389271 |  | 23.34104729 | 23.45413589 | 23.12947845 | 22.86458015 | 23.07031059 | 23.21644783
166.546875 | 3.487392063 | 592.6724939 | 3.820412397 |  | 23.36470032 | 23.42635536 | 23.14293861 | 22.88683701 | 23.05966187 | 23.22481537
166.6464844 | 3.490086379 | 596.6220789 | 3.820413589 |  | 23.37610245 | 23.4117527 | 23.17699814 | 22.86101341 | 23.10453796 | 23.23573112
166.7460938 | 3.492693617 | 597.7914515 | 3.820412159 |  | 23.35178375 | 23.4359951 | 23.15687943 | 22.88975143 | 23.10082054 | 23.24663544
166.8457031 | 3.494233326 | 602.8189173 | 3.820410252 |  | 23.38131905 | 23.4556675 | 23.14978027 | 22.87433815 | 23.09425163 | 23.22527122
166.9453125 | 3.497014022 | 603.3507776 | 3.820414543 |  | 23.33205795 | 23.43619728 | 23.14223862 | 22.86877632 | 23.09168625 | 23.21239281
167.0449219 | 3.497595866 | 598.2470789 | 3.820457697 |  | 23.33543205 | 23.41781998 | 23.15979004 | 22.91051865 | 23.0863533 | 23.21648788
167.1445313 | 3.500414747 | 599.0951624 | 3.820426702 |  | 23.36148834 | 23.41903687 | 23.14063454 | 22.89459991 | 23.09162903 | 23.23939705
167.2441406 | 3.502253643 | 602.9123621 | 3.820432425 |  | 23.34852219 | 23.42772102 | 23.13473701 | 22.88275719 | 23.07872581 | 23.21779251
167.34375 | 3.505137018 | 607.3009729 | 3.820403099 |  | 23.35546112 | 23.44659615 | 23.13970757 | 22.87091064 | 23.07365608 | 23.24207306
167.4433594 | 3.507038546 | 604.294076 | 3.820414543 |  | 23.38052559 | 23.4578495 | 23.15390396 | 22.88024712 | 23.13151932 | 23.22437859
167.5429688 | 3.509640428 | 607.3048792 | 3.820430756 |  | 23.35609436 | 23.48937416 | 23.13380814 | 22.89198875 | 23.11180687 | 23.22409058
167.6425781 | 3.512195279 | 607.1585169 | 3.820407152 |  | 23.3404541 | 23.4831295 | 23.1727066 | 22.90030479 | 23.10275459 | 23.20264626
167.7421875 | 3.513108673 | 605.613534 | 3.820432663 |  | 23.36398315 | 23.46489525 | 23.11091232 | 22.87713623 | 23.09921837 | 23.21214867
167.8417969 | 3.514974345 | 612.603219 | 3.820430279 |  | 23.34088707 | 23.44062233 | 23.18319702 | 22.92805481 | 23.08260536 | 23.24298286
167.9414063 | 3.517312663 | 617.5170984 | 3.820417166 |  | 23.36420822 | 23.47619438 | 23.16544533 | 22.90454292 | 23.06441689 | 23.21458244
168.0410156 | 3.519778806 | 618.6740808 | 3.820422888 |  | 23.3548584 | 23.4548111 | 23.1425209 | 22.89313698 | 23.10511971 | 23.22321892
168.140625 | 3.522259383 | 615.1214685 | 3.820423841 |  | 23.36638832 | 23.44085693 | 23.13602066 | 22.87886238 | 23.04944611 | 23.22018242
168.2402344 | 3.524042168 | 617.1290979 | 3.820398092 |  | 23.40395737 | 23.46678162 | 23.13779259 | 22.94248009 | 23.07355118 | 23.21950531
168.3398438 | 3.526211916 | 623.1397181 | 3.820409775 |  | 23.33991623 | 23.44467354 | 23.14139748 | 22.90236282 | 23.09348869 | 23.2143383
168.4394531 | 3.529182835 | 627.0492029 | 3.82043457 |  | 23.35222435 | 23.46405411 | 23.18358231 | 22.90109062 | 23.08672142 | 23.22757149
168.5390625 | 3.529938138 | 622.9577112 | 3.820386171 |  | 23.35880089 | 23.45842743 | 23.12388992 | 22.89416313 | 23.07566833 | 23.25085449
168.6386719 | 3.53267157 | 625.3268518 | 3.820436954 |  | 23.3773632 | 23.46265411 | 23.14860153 | 22.90671158 | 23.07929039 | 23.21914291
168.7382813 | 3.534489511 | 622.938302 | 3.820423603 |  | 23.35458565 | 23.45700073 | 23.12432861 | 22.87733269 | 23.09095383 | 23.23598099
168.8378906 | 3.53642154 | 624.4341516 | 3.820362568 |  | 23.34920502 | 23.4769268 | 23.14015961 | 22.91962433 | 23.07600594 | 23.22662926
168.9375 | 3.53880363 | 630.2749109 | 3.820367336 |  | 23.35487747 | 23.46716881 | 23.13874245 | 22.87928963 | 23.06717682 | 23.23584938
169.0371094 | 3.540864647 | 632.1903772 | 3.820416927 |  | 23.34931755 | 23.42731285 | 23.15153313 | 22.88546371 | 23.07470322 | 23.23282623
169.1367188 | 3.543147552 | 624.3541956 | 3.82046175 |  | 23.38434792 | 23.47321129 | 23.11724091 | 22.8927784 | 23.07678223 | 23.22866249
169.2363281 | 3.544968287 | 633.5092249 | 3.820410728 |  | 23.35758018 | 23.45144081 | 23.13166809 | 22.89851952 | 23.06088448 | 23.22554207
169.3359375 | 3.547312426 | 635.7301111 | 3.820472717 |  | 23.38416481 | 23.45952225 | 23.1572361 | 22.88619232 | 23.11642456 | 23.19843674
169.4355469 | 3.549013254 | 637.9500208 | 3.820478916 |  | 23.36590576 | 23.45752716 | 23.12802124 | 22.91277504 | 23.08076859 | 23.23719215
169.5351563 | 3.551392783 | 640.1359949 | 3.820402861 |  | 23.34539223 | 23.45352173 | 23.11008453 | 22.84533119 | 23.09140015 | 23.22684669
169.6347656 | 3.553648912 | 640.1895227 | 3.820451736 |  | 23.35312462 | 23.46184921 | 23.14763641 | 22.90302086 | 23.07977867 | 23.22418785
169.734375 | 3.55574788 | 639.0851526 | 3.820453167 |  | 23.36619759 | 23.45476913 | 23.15705299 | 22.85449028 | 23.08677292 | 23.21470833
169.8339844 | 3.557057553 | 643.2937708 | 3.820405006 |  | 23.37434769 | 23.45653343 | 23.13850403 | 22.90161133 | 23.08896065 | 23.20555687
169.9335938 | 3.559647095 | 644.5603724 | 3.82042408 |  | 23.34262848 | 23.45266533 | 23.11425018 | 22.88078117 | 23.06506348 | 23.23483658
170.0332031 | 3.561696471 | 643.3345423 | 3.820393085 |  | 23.36700058 | 23.47162437 | 23.17511177 | 22.88629723 | 23.06027794 | 23.2028141
170.1328125 | 3.563740491 | 645.6875696 | 3.82043314 |  | 23.35357857 | 23.4357357 | 23.1383419 | 22.87975883 | 23.08130074 | 23.22183037
170.2324219 | 3.566112337 | 650.6890955 | 3.82045126 |  | 23.33457375 | 23.46132469 | 23.16232681 | 22.90825081 | 23.07293129 | 23.22320747
170.3320313 | 3.567792908 | 646.2025232 | 3.820437193 |  | 23.36667633 | 23.42184067 | 23.10653114 | 22.87402725 | 23.07926369 | 23.219841
170.4316406 | 3.570795026 | 651.4783411 | 3.820371628 |  | 23.37690735 | 23.46651459 | 23.1334095 | 22.89950752 | 23.06253433 | 23.21247292
170.53125 | 3.572714017 | 649.4013147 | 3.820396423 |  | 23.34419441 | 23.4245739 | 23.11591911 | 22.90269852 | 23.07699966 | 23.22455788
170.6308594 | 3.574961065 | 653.2678919 | 3.820366859 |  | 23.3615303 | 23.45578575 | 23.14481735 | 22.88486862 | 23.08903885 | 23.21941376
170.7304688 | 3.576488201 | 653.5133142 | 3.820413113 |  | 23.35257721 | 23.46460533 | 23.08271027 | 22.85600853 | 23.06904793 | 23.22894287
170.8300781 | 3.57804514 | 657.7929773 | 3.820398092 |  | 23.32745552 | 23.44207573 | 23.14914894 | 22.89518929 | 23.08289146 | 23.16590118
170.9296875 | 3.580678222 | 658.0584803 | 3.820391893 |  | 23.35872841 | 23.43831062 | 23.11875343 | 22.90259933 | 23.09379196 | 23.24025536
171.0292969 | 3.582724337 | 661.457284 | 3.820419788 |  | 23.36145973 | 23.45588112 | 23.12787437 | 22.8905201 | 23.06970406 | 23.22574997
171.1289063 | 3.584809103 | 665.8347864 | 3.820380688 |  | 23.3543148 | 23.45239639 | 23.11609459 | 22.8612175 | 23.06989288 | 23.18714714
171.2285156 | 3.586798408 | 661.059701 | 3.820348978 |  | 23.35856438 | 23.44909286 | 23.13705826 | 22.87092781 | 23.08345032 | 23.25635338
171.328125 | 3.588895514 | 658.979867 | 3.820418358 |  | 23.3723011 | 23.44049454 | 23.10169411 | 22.90017891 | 23.11013985 | 23.20637512
171.4277344 | 3.591216602 | 662.9214563 | 3.820364714 |  | 23.35425949 | 23.44426537 | 23.13962936 | 22.89620972 | 23.07165146 | 23.22082329
171.5273438 | 3.593964237 | 666.3836145 | 3.820362329 |  | 23.36177444 | 23.45100212 | 23.10830688 | 22.86906624 | 23.07203674 | 23.20466995
171.6269531 | 3.595564016 | 673.4005213 | 3.820408344 |  | 23.36246872 | 23.45629692 | 23.1255722 | 22.89404678 | 23.10840034 | 23.20384789
171.7265625 | 3.597480678 | 669.5020227 | 3.820408821 |  | 23.34669876 | 23.4339447 | 23.12371445 | 22.88555336 | 23.04823303 | 23.21653175
171.8261719 | 3.599480227 | 671.3192835 | 3.82042861 |  | 23.34056091 | 23.43689919 | 23.14464188 | 22.89819717 | 23.08001137 | 23.21010399
171.9257813 | 3.601625296 | 677.1958704 | 3.820410728 |  | 23.33454132 | 23.45349312 | 23.13161278 | 22.87532997 | 23.07335091 | 23.20231819
172.0253906 | 3.604311929 | 677.8588953 | 3.820424557 |  | 23.33677864 | 23.46315002 | 23.16965103 | 22.89408684 | 23.07267761 | 23.22300529
172.125 | 3.606436276 | 682.221261 | 3.820403814 |  | 23.32973099 | 23.45427322 | 23.14261246 | 22.87815857 | 23.09536743 | 23.23782921
172.2246094 | 3.608478899 | 674.1250696 | 3.820388556 |  | 23.35479164 | 23.42686653 | 23.13460159 | 22.8949604 | 23.04656219 | 23.22122383
172.3242188 | 3.610245618 | 680.2435389 | 3.82038331 |  | 23.33432961 | 23.43793678 | 23.12694168 | 22.8828392 | 23.05449867 | 23.23238373
172.4238281 | 3.612413271 | 685.4813929 | 3.820413113 |  | 23.34928131 | 23.4659481 | 23.15377998 | 22.87316132 | 23.10382271 | 23.19898605
172.5234375 | 3.6142063 | 686.9491663 | 3.820355415 |  | 23.34181213 | 23.47267914 | 23.13797569 | 22.87638664 | 23.06535912 | 23.22104836
172.6230469 | 3.61634322 | 686.5903406 | 3.820417881 |  | 23.3546505 | 23.45055389 | 23.15073013 | 22.89440155 | 23.07205009 | 23.18322563
172.7226563 | 3.619425897 | 689.1887293 | 3.820389748 |  | 23.3491745 | 23.43642426 | 23.11610031 | 22.89465714 | 23.05234337 | 23.21417809
172.8222656 | 3.620764674 | 690.8634119 | 3.820456505 |  | 23.32473183 | 23.44088173 | 23.0994091 | 22.88160706 | 23.07545853 | 23.21689796
172.921875 | 3.622604268 | 695.9626551 | 3.820365906 |  | 23.33659363 | 23.45986938 | 23.13478661 | 22.85301781 | 23.08051872 | 23.20898247
173.0214844 | 3.625113717 | 701.2414637 | 3.820412397 |  | 23.3487854 | 23.45386124 | 23.1474762 | 22.83837318 | 23.08281898 | 23.20598221
173.1210938 | 3.626822461 | 700.957406 | 3.820428371 |  | 23.36132431 | 23.42445564 | 23.14225006 | 22.86343956 | 23.09401703 | 23.19884682
173.2207031 | 3.62955566 | 699.7233362 | 3.820434809 |  | 23.34918785 | 23.429039 | 23.14482498 | 22.87361336 | 23.10311127 | 23.19078064
173.3203125 | 3.631307478 | 702.7034388 | 3.820384026 |  | 23.36903954 | 23.4445591 | 23.13489532 | 22.87657166 | 23.06703186 | 23.2158432
173.4199219 | 3.6331345 | 702.443429 | 3.820439577 |  | 23.34492874 | 23.41897964 | 23.12913132 | 22.90284157 | 23.06578255 | 23.19707298
173.5195313 | 3.636184349 | 702.5778894 | 3.820382118 |  | 23.36182404 | 23.42772865 | 23.1492157 | 22.86475563 | 23.07001114 | 23.18823624
173.6191406 | 3.637920567 | 705.1972132 | 3.82040453 |  | 23.37229538 | 23.44082832 | 23.13851357 | 22.87646866 | 23.0919075 | 23.22454834
173.71875 | 3.639955274 | 711.2459803 | 3.820407152 |  | 23.33393478 | 23.42891121 | 23.13035583 | 22.88046837 | 23.09179115 | 23.18535995
173.8183594 | 3.642059364 | 715.1623011 | 3.82037735 |  | 23.33553696 | 23.43685722 | 23.14239693 | 22.87593269 | 23.08308601 | 23.21567154
173.9179688 | 3.644166714 | 709.811471 | 3.820411921 |  | 23.34148598 | 23.44855499 | 23.13837242 | 22.87331009 | 23.09356308 | 23.21079636
174.0175781 | 3.646575115 | 713.2172937 | 3.820400238 |  | 23.3468647 | 23.41474533 | 23.12678528 | 22.8903389 | 23.06937218 | 23.18585014
174.1171875 | 3.648948124 | 713.3606653 | 3.820435047 |  | 23.32533455 | 23.42292404 | 23.13472176 | 22.87841415 | 23.10424805 | 23.19889069
174.2167969 | 3.650214025 | 719.8814783 | 3.820429325 |  | 23.31929016 | 23.43417358 | 23.13103676 | 22.89512825 | 23.08138466 | 23.16262245
174.3164063 | 3.652627081 | 724.5949793 | 3.820430279 |  | 23.31602478 | 23.44689178 | 23.15159607 | 22.84740639 | 23.09002304 | 23.19535255
174.4160156 | 3.654665048 | 721.0141687 | 3.820446014 |  | 23.32850075 | 23.43280029 | 23.14512062 | 22.88096619 | 23.09072304 | 23.20979881
174.515625 | 3.657163321 | 725.8958216 | 3.820381165 |  | 23.35241508 | 23.40707207 | 23.14174461 | 22.86260033 | 23.12031555 | 23.20428848
174.6152344 | 3.658725615 | 728.3695765 | 3.820436239 |  | 23.329916 | 23.43029022 | 23.12759399 | 22.85712433 | 23.09398651 | 23.23522568
174.7148438 | 3.661646009 | 731.9545984 | 3.820447445 |  | 23.32209969 | 23.43610764 | 23.1276722 | 22.86494255 | 23.08677101 | 23.19583893
174.8144531 | 3.662661151 | 727.7591639 | 3.820459843 |  | 23.35774612 | 23.46341705 | 23.11346436 | 22.87117195 | 23.07188797 | 23.18178749
174.9140625 | 3.665568041 | 730.7196131 | 3.820374012 |  | 23.33316612 | 23.43938828 | 23.12810516 | 22.87070656 | 23.08906364 | 23.20316124
175.0136719 | 3.667247449 | 728.4215174 | 3.820420504 |  | 23.35150719 | 23.45794868 | 23.14903831 | 22.88337898 | 23.0997467 | 23.22200012
175.1132813 | 3.669233261 | 733.235116 | 3.820383549 |  | 23.34977722 | 23.42308998 | 23.14028168 | 22.8721981 | 23.07780075 | 23.15877151
175.2128906 | 3.671688228 | 735.4823694 | 3.820432425 |  | 23.34059143 | 23.44710922 | 23.16125107 | 22.84581757 | 23.11015701 | 23.21612358
175.3125 | 3.673449126 | 735.1503992 | 3.820418358 |  | 23.34966469 | 23.43450737 | 23.14091301 | 22.86079597 | 23.11407661 | 23.18311882
175.4121094 | 3.676151591 | 732.3936243 | 3.820410967 |  | 23.33769417 | 23.45558357 | 23.13070297 | 22.86930275 | 23.10968208 | 23.20400238
175.5117188 | 3.677870813 | 741.6547937 | 3.820391893 |  | 23.36929321 | 23.42192078 | 23.16496849 | 22.87441444 | 23.10507011 | 23.22322464
175.6113281 | 3.679870362 | 745.7256556 | 3.820416451 |  | 23.33994102 | 23.43869781 | 23.15597534 | 22.88150024 | 23.09003639 | 23.22352409
175.7109375 | 3.681153492 | 744.1074305 | 3.820374012 |  | 23.3786602 | 23.46161079 | 23.17355537 | 22.87753105 | 23.09395981 | 23.20464897
175.8105469 | 3.685068539 | 744.6704187 | 3.820422173 |  | 23.33574486 | 23.42480278 | 23.16036606 | 22.90442848 | 23.07467842 | 23.21125031
175.9101563 | 3.68655493 | 742.2446985 | 3.820371866 |  | 23.34478378 | 23.44529343 | 23.15841675 | 22.88547897 | 23.11540413 | 23.21847725
176.0097656 | 3.688571476 | 752.3136683 | 3.820392847 |  | 23.33741188 | 23.42690849 | 23.16257668 | 22.86662674 | 23.10800362 | 23.18664742
176.109375 | 3.690441572 | 747.9578943 | 3.820413113 |  | 23.37953949 | 23.45228386 | 23.14172554 | 22.90587425 | 23.07813644 | 23.2267952
176.2089844 | 3.692801078 | 753.8482752 | 3.82039547 |  | 23.32769585 | 23.45548248 | 23.13934708 | 22.87977028 | 23.09621811 | 23.22319031
176.3085938 | 3.694585957 | 757.7198572 | 3.820404768 |  | 23.32316017 | 23.46076775 | 23.17838097 | 22.86557007 | 23.09462357 | 23.18165779
176.4082031 | 3.696875148 | 755.8622522 | 3.820433617 |  | 23.36173439 | 23.42585564 | 23.13370705 | 22.87104988 | 23.06608963 | 23.20568848
176.5078125 | 3.699682155 | 756.7965784 | 3.820415974 |  | 23.34568024 | 23.45368767 | 23.16653824 | 22.87976265 | 23.08646584 | 23.20521736
176.6074219 | 3.701374833 | 763.2648401 | 3.820427656 |  | 23.3428154 | 23.46781921 | 23.14993095 | 22.88559532 | 23.11768532 | 23.23187447
176.7070313 | 3.704042374 | 764.691659 | 3.82040453 |  | 23.33795166 | 23.41165543 | 23.12669182 | 22.88716507 | 23.11804771 | 23.23425484
176.8066406 | 3.705468229 | 766.8903894 | 3.820457458 |  | 23.33353615 | 23.42640877 | 23.1509037 | 22.91176605 | 23.11327934 | 23.20531273
176.90625 | 3.707861961 | 768.1692591 | 3.820390224 |  | 23.32627869 | 23.44960403 | 23.1529274 | 22.88126755 | 23.10749626 | 23.2218895
177.0058594 | 3.710113666 | 769.132699 | 3.820435762 |  | 23.34555244 | 23.42325211 | 23.13480186 | 22.87923241 | 23.07637596 | 23.22534561
177.1054688 | 3.711851979 | 769.3037195 | 3.820411921 |  | 23.35525703 | 23.45428467 | 23.13165474 | 22.87429047 | 23.11146164 | 23.23724937
177.2050781 | 3.713823357 | 771.1619349 | 3.82040453 |  | 23.34139633 | 23.42379761 | 23.16251183 | 22.90054893 | 23.09780884 | 23.22076988
177.3046875 | 3.716568663 | 775.7949915 | 3.820390701 |  | 23.32244301 | 23.45508766 | 23.17076683 | 22.86964035 | 23.09641838 | 23.19935417
177.4042969 | 3.717715586 | 780.6028528 | 3.820379972 |  | 23.30453873 | 23.43347931 | 23.17260551 | 22.89627647 | 23.08975029 | 23.18222618
177.5039063 | 3.721277662 | 782.9811487 | 3.820416451 |  | 23.36431885 | 23.44550133 | 23.14018822 | 22.88646507 | 23.06292725 | 23.2017746
177.6035156 | 3.722463935 | 784.5790491 | 3.82038331 |  | 23.31070709 | 23.43666458 | 23.14018631 | 22.88272858 | 23.09227562 | 23.20257759
177.703125 | 3.724191072 | 785.1965418 | 3.820386887 |  | 23.35907936 | 23.46777916 | 23.14295387 | 22.87308502 | 23.10820198 | 23.20107841
177.8027344 | 3.726661871 | 782.5158777 | 3.820417404 |  | 23.31885338 | 23.44627571 | 23.19362831 | 22.9087677 | 23.09679413 | 23.20871162
177.9023438 | 3.728328938 | 782.9440393 | 3.820413351 |  | 23.36446381 | 23.45016289 | 23.17555046 | 22.89446831 | 23.08014488 | 23.24749565
178.0019531 | 3.731696601 | 786.6317835 | 3.820427656 |  | 23.34984398 | 23.46955872 | 23.1462841 | 22.89548874 | 23.12129784 | 23.24790001
178.1015625 | 3.732756912 | 783.950448 | 3.820420742 |  | 23.3476944 | 23.44736671 | 23.15444565 | 22.90848351 | 23.14116287 | 23.22872734
178.2011719 | 3.735204195 | 788.4408655 | 3.8204 |  | 23.35274696 | 23.41106606 | 23.15973473 | 22.90830421 | 23.10486984 | 23.24999428
178.3007813 | 3.737092451 | 795.306283 | 3.820359945 |  | 23.34228134 | 23.45149612 | 23.1592617 | 22.91102982 | 23.11461639 | 23.24372864
178.4003906 | 3.739074771 | 785.2416468 | 3.820422888 |  | 23.37166405 | 23.44729424 | 23.17144775 | 22.9034462 | 23.09814644 | 23.24259758
178.5 | 3.741238932 | 795.4577723 | 3.820398331 |  | 23.37762833 | 23.4392395 | 23.19277382 | 22.91715813 | 23.1111908 | 23.22242355
178.5996094 | 3.743845005 | 796.8888636 | 3.820386887 |  | 23.34337616 | 23.46059608 | 23.16685104 | 22.90594673 | 23.11215401 | 23.22656059
178.6992188 | 3.746078317 | 795.1474085 | 3.820373774 |  | 23.3520298 | 23.45530891 | 23.16119766 | 22.89096451 | 23.14358139 | 23.2503624
178.7988281 | 3.747505569 | 794.9004602 | 3.820410013 |  | 23.38080597 | 23.47017097 | 23.12716866 | 22.8948288 | 23.11202812 | 23.21878242
178.8984375 | 3.750088825 | 804.8784876 | 3.820394516 |  | 23.36415291 | 23.46778488 | 23.17184258 | 22.9045887 | 23.12822342 | 23.24718666
178.9980469 | 3.751317472 | 801.1922693 | 3.82044673 |  | 23.35619545 | 23.44842529 | 23.10868073 | 22.90587234 | 23.09250641 | 23.2399292
179.0976563 | 3.755170121 | 798.8545618 | 3.820390463 |  | 23.39246559 | 23.45819664 | 23.17037201 | 22.91470146 | 23.08749962 | 23.25582314
179.1972656 | 3.75628049 | 802.9046106 | 3.820373774 |  | 23.38765144 | 23.46690941 | 23.15381432 | 22.90624619 | 23.13731766 | 23.23636246
179.296875 | 3.75846514 | 806.4619837 | 3.820408583 |  | 23.37630272 | 23.44635201 | 23.16974831 | 22.91789627 | 23.09219742 | 23.22375107
179.3964844 | 3.759934534 | 808.9087 | 3.820454836 |  | 23.38912773 | 23.4529171 | 23.1465416 | 22.87441826 | 23.08080292 | 23.23845291
179.4960938 | 3.762551783 | 806.6944666 | 3.820409775 |  | 23.36451149 | 23.47820473 | 23.16145325 | 22.89832306 | 23.11229324 | 23.22451401
179.5957031 | 3.765421188 | 807.5654993 | 3.820396423 |  | 23.38430214 | 23.42800522 | 23.13858986 | 22.89627266 | 23.13777351 | 23.2387104
179.6953125 | 3.766666832 | 814.7077112 | 3.820405483 |  | 23.38009453 | 23.45274925 | 23.17019463 | 22.92395782 | 23.11752701 | 23.24717522
179.7949219 | 3.769073835 | 813.4080286 | 3.820394039 |  | 23.36211586 | 23.46820259 | 23.15103531 | 22.91242027 | 23.10679054 | 23.22270012
179.8945313 | 3.771219835 | 813.0318689 | 3.820414543 |  | 23.38920212 | 23.44874382 | 23.15283775 | 22.9037075 | 23.12622833 | 23.21452141
179.9941406 | 3.773535103 | 818.007638 | 3.820409536 |  | 23.36987686 | 23.45918274 | 23.15172577 | 22.87153816 | 23.12199593 | 23.25524139
180.09375 | 3.775224755 | 817.9406214 | 3.820411682 |  | 23.38575554 | 23.47143745 | 23.16491318 | 22.89509201 | 23.08953857 | 23.21279907
180.1933594 | 3.777668313 | 818.0276575 | 3.820406437 |  | 23.36856461 | 23.43984413 | 23.15065384 | 22.91908455 | 23.13548851 | 23.24271965
180.2929688 | 3.778841081 | 817.8005457 | 3.820371628 |  | 23.33883858 | 23.46861458 | 23.15690994 | 22.92699432 | 23.12539482 | 23.22312355
180.3925781 | 3.781457399 | 822.5876551 | 3.820361853 |  | 23.37376404 | 23.46625328 | 23.17889977 | 22.91043091 | 23.13435555 | 23.23366547
180.4921875 | 3.783895136 | 829.0496912 | 3.820365906 |  | 23.40523911 | 23.44499588 | 23.17239952 | 22.95113564 | 23.13095474 | 23.24385262
180.5917969 | 3.785951496 | 817.0422449 | 3.820394993 |  | 23.35292244 | 23.45856667 | 23.14509964 | 22.951231 | 23.11395073 | 23.23475266
180.6914063 | 3.787806923 | 833.0692225 | 3.820423126 |  | 23.3679409 | 23.46652222 | 23.14911461 | 22.9221344 | 23.10567474 | 23.21938705
180.7910156 | 3.790009734 | 826.6989832 | 3.820387363 |  | 23.3671608 | 23.47422409 | 23.14541054 | 22.92474747 | 23.11699295 | 23.25614548
180.890625 | 3.79162325 | 827.3645105 | 3.820400238 |  | 23.37282944 | 23.46619606 | 23.18006897 | 22.91289902 | 23.11273003 | 23.24653816
180.9902344 | 3.793402542 | 833.8664637 | 3.820415497 |  | 23.36302376 | 23.47463799 | 23.1827755 | 22.91761589 | 23.10491943 | 23.22791672
181.0898438 | 3.796316185 | 832.2428064 | 3.820439577 |  | 23.35216904 | 23.47335815 | 23.15847397 | 22.90529633 | 23.10287476 | 23.23378944
181.1894531 | 3.79821585 | 837.6722498 | 3.820414066 |  | 23.37844276 | 23.45466423 | 23.16353989 | 22.88157463 | 23.094347 | 23.25585175
181.2890625 | 3.800846604 | 841.0232019 | 3.820388079 |  | 23.39327621 | 23.47424316 | 23.15598869 | 22.91841316 | 23.1428833 | 23.24551201
181.3886719 | 3.803175376 | 841.0499353 | 3.820430279 |  | 23.36713028 | 23.43521309 | 23.12502098 | 22.92070389 | 23.09563637 | 23.25694275
181.4882813 | 3.804359785 | 837.6540003 | 3.82045269 |  | 23.35380745 | 23.48749161 | 23.1713829 | 22.92366791 | 23.10821152 | 23.24964142
181.5878906 | 3.807862722 | 839.144845 | 3.820409775 |  | 23.3907814 | 23.46357536 | 23.17568779 | 22.91747093 | 23.10793304 | 23.24540901
181.6875 | 3.809043639 | 849.2722864 | 3.820344925 |  | 23.41171646 | 23.44604683 | 23.17085075 | 22.96134377 | 23.1357708 | 23.27476692
181.7871094 | 3.811548431 | 846.1746912 | 3.820399284 |  | 23.38241577 | 23.47809792 | 23.15168571 | 22.91805077 | 23.10273361 | 23.21799088
181.8867188 | 3.813465093 | 841.5810022 | 3.820405006 |  | 23.39625931 | 23.48700523 | 23.14188957 | 22.9222393 | 23.11676407 | 23.2005825
181.9863281 | 3.815171742 | 846.2443933 | 3.820416451 |  | 23.38058472 | 23.47524834 | 23.19372559 | 22.91689491 | 23.1199646 | 23.28012848
182.0859375 | 3.81754708 | 851.0297327 | 3.820394278 |  | 23.38208771 | 23.46085548 | 23.18180084 | 22.90390396 | 23.09470177 | 23.25039101
182.1855469 | 3.819261645 | 850.8882532 | 3.820382118 |  | 23.41155815 | 23.47538757 | 23.1473484 | 22.93296051 | 23.10925674 | 23.25775146
182.2851563 | 3.821796006 | 854.019845 | 3.82036829 |  | 23.37943077 | 23.44996834 | 23.16999626 | 22.917593 | 23.13623619 | 23.22207451
182.3847656 | 3.824313371 | 850.7827234 | 3.820405245 |  | 23.35333252 | 23.48798943 | 23.17911148 | 22.90835953 | 23.10690689 | 23.24781227
182.484375 | 3.825927819 | 857.1887293 | 3.820407629 |  | 23.37381172 | 23.47102928 | 23.15517044 | 22.90725327 | 23.11946297 | 23.21906853
182.5839844 | 3.82803773 | 859.6633997 | 3.820385933 |  | 23.35452271 | 23.4517746 | 23.14405632 | 22.90910721 | 23.09449577 | 23.22608757
182.6835938 | 3.830285943 | 854.6126184 | 3.820339203 |  | 23.35843086 | 23.49650764 | 23.15764809 | 22.85904121 | 23.11639595 | 23.2165184
182.7832031 | 3.831916456 | 862.6074915 | 3.820394278 |  | 23.38043976 | 23.47403908 | 23.15553284 | 22.91676712 | 23.11707115 | 23.24022293
182.8828125 | 3.834107858 | 866.2006922 | 3.820415974 |  | 23.38438606 | 23.45359802 | 23.15842819 | 22.91400337 | 23.07524681 | 23.23982048
182.9824219 | 3.836740008 | 864.0861902 | 3.820377827 |  | 23.36289024 | 23.4721241 | 23.16367531 | 22.90059662 | 23.09382057 | 23.25873756
183.0820313 | 3.839049456 | 867.4101038 | 3.820404053 |  | 23.38025475 | 23.44161987 | 23.15649414 | 22.94408798 | 23.09092331 | 23.23607254
183.1816406 | 3.840768444 | 867.1521692 | 3.820398092 |  | 23.34062767 | 23.478405 | 23.13482285 | 22.86475372 | 23.13339996 | 23.23523331
183.28125 | 3.842653441 | 870.8832483 | 3.820413113 |  | 23.34799957 | 23.47480774 | 23.16883469 | 22.8974247 | 23.06870842 | 23.20854568
183.3808594 | 3.84491283 | 876.0069056 | 3.820404768 |  | 23.36542892 | 23.47659302 | 23.12901878 | 22.91088295 | 23.08460045 | 23.21931648
183.4804688 | 3.84717152 | 873.0651331 | 3.820425987 |  | 23.33456039 | 23.46154594 | 23.15388298 | 22.91914558 | 23.07585526 | 23.22794724
183.5800781 | 3.849265366 | 879.9621668 | 3.820392847 |  | 23.34512329 | 23.44070435 | 23.15803337 | 22.92251015 | 23.10542488 | 23.23994255
183.6796875 | 3.85069611 | 878.6348963 | 3.820397854 |  | 23.35715675 | 23.45292473 | 23.15858078 | 22.91480827 | 23.09049988 | 23.20133591
183.7792969 | 3.853008817 | 875.5035486 | 3.820402622 |  | 23.336689 | 23.46551323 | 23.12804222 | 22.89420891 | 23.10584831 | 23.21082497
183.8789063 | 3.855344574 | 878.4856653 | 3.82037425 |  | 23.36777115 | 23.46127129 | 23.16924477 | 22.91364479 | 23.09100914 | 23.23211861
183.9785156 | 3.856712687 | 888.6502771 | 3.820379972 |  | 23.37066841 | 23.45024681 | 23.12270927 | 22.9242897 | 23.05335617 | 23.22401047
184.078125 | 3.860020279 | 883.4500818 | 3.820412636 |  | 23.33915138 | 23.42908669 | 23.16458511 | 22.93709183 | 23.09006882 | 23.21382713
184.1777344 | 3.861150206 | 879.2426233 | 3.820430279 |  | 23.37022209 | 23.45234299 | 23.14115143 | 22.90892982 | 23.12580299 | 23.24504089
184.2773438 | 3.863518792 | 883.8731775 | 3.820377588 |  | 23.34070969 | 23.48141098 | 23.18723106 | 22.89867592 | 23.10098648 | 23.24720001
184.3769531 | 3.865710194 | 881.8605433 | 3.820380211 |  | 23.34720993 | 23.43878937 | 23.16509247 | 22.88634491 | 23.09445 | 23.24115944
184.4765625 | 3.86795864 | 889.6022425 | 3.820382595 |  | 23.31974602 | 23.44708633 | 23.14339447 | 22.91575813 | 23.08454704 | 23.24226189
184.5761719 | 3.870371231 | 887.6479578 | 3.820385695 |  | 23.3402462 | 23.476614 | 23.14117622 | 22.88731194 | 23.09824371 | 23.21775055
184.6757813 | 3.872476485 | 896.4985437 | 3.82037735 |  | 23.3450489 | 23.43593216 | 23.14057922 | 22.90801239 | 23.08970833 | 23.2009182
184.7753906 | 3.873994541 | 896.051095 | 3.820368052 |  | 23.36061096 | 23.43276787 | 23.15141487 | 22.90094566 | 23.09053993 | 23.2003746
184.875 | 3.876001076 | 898.7078333 | 3.820334673 |  | 23.36410141 | 23.42414474 | 23.16763687 | 22.8997097 | 23.11639023 | 23.24079895
184.9746094 | 3.878369429 | 897.4072351 | 3.820389271 |  | 23.36036491 | 23.48064995 | 23.13285065 | 22.90052986 | 23.08636856 | 23.20934296
185.0742188 | 3.880733591 | 901.7104578 | 3.820411682 |  | 23.3533783 | 23.46218872 | 23.17516327 | 22.90514946 | 23.11433601 | 23.23597908
185.1738281 | 3.882331275 | 901.931222 | 3.820400476 |  | 23.33922577 | 23.44490623 | 23.13433838 | 22.90287781 | 23.11133003 | 23.23404503
185.2734375 | 3.884553411 | 899.1958704 | 3.820356131 |  | 23.325737 | 23.4689579 | 23.15873718 | 22.91536331 | 23.0909462 | 23.22732162
185.3730469 | 3.887424678 | 902.691781 | 3.820390463 |  | 23.34522057 | 23.46836662 | 23.15114403 | 22.88968849 | 23.11544609 | 23.21435928
185.4726563 | 3.888724805 | 909.8886194 | 3.820363045 |  | 23.36051178 | 23.4578228 | 23.17413521 | 22.91414833 | 23.08616638 | 23.23017693
185.5722656 | 3.890912947 | 908.7466516 | 3.820384979 |  | 23.3340683 | 23.45934105 | 23.11809731 | 22.88231087 | 23.09394073 | 23.20657539
185.671875 | 3.892818433 | 911.7036829 | 3.820393562 |  | 23.34165955 | 23.47576523 | 23.17434502 | 22.90689278 | 23.08980751 | 23.21802711
185.7714844 | 3.895382364 | 913.7814417 | 3.820420504 |  | 23.35086823 | 23.47088432 | 23.1335125 | 22.90939331 | 23.08766747 | 23.21518326
185.8710938 | 3.897120678 | 912.0064783 | 3.820379019 |  | 23.34721184 | 23.44222641 | 23.13988304 | 22.91339111 | 23.08339119 | 23.21575356
185.9707031 | 3.898993102 | 916.1884851 | 3.820456982 |  | 23.34337807 | 23.4788456 | 23.12690353 | 22.88405037 | 23.05164909 | 23.22099495
186.0703125 | 3.90178055 | 917.8123255 | 3.820409775 |  | 23.34984207 | 23.46060944 | 23.13303375 | 22.8897419 | 23.08325195 | 23.22535896
186.1699219 | 3.903194298 | 918.1211023 | 3.820446491 |  | 23.34888649 | 23.45442009 | 23.13313103 | 22.89661026 | 23.08155251 | 23.22792435
186.2695313 | 3.905937509 | 924.0333338 | 3.820400715 |  | 23.33966446 | 23.45955086 | 23.1517067 | 22.89579391 | 23.11019135 | 23.22863388
186.3691406 | 3.908112147 | 921.2631311 | 3.820347548 |  | 23.37409782 | 23.46628571 | 23.14627838 | 22.91152191 | 23.09714317 | 23.20640945
186.46875 | 3.909439281 | 917.0069056 | 3.82038641 |  | 23.3597126 | 23.47574425 | 23.14543152 | 22.90377045 | 23.08748436 | 23.22099495
186.5683594 | 3.91161066 | 926.2548914 | 3.820439339 |  | 23.34449196 | 23.46887207 | 23.1289444 | 22.87877083 | 23.08602142 | 23.20620155
186.6679688 | 3.913806253 | 930.7072229 | 3.82040143 |  | 23.3589592 | 23.45905876 | 23.16520309 | 22.90815353 | 23.10082817 | 23.21167183
186.7675781 | 3.91564934 | 933.809823 | 3.820352793 |  | 23.34533119 | 23.43340492 | 23.12469864 | 22.91868782 | 23.08355331 | 23.23492813
186.8671875 | 3.918128987 | 936.1270838 | 3.820418119 |  | 23.36362648 | 23.47427368 | 23.14233398 | 22.88579941 | 23.05884552 | 23.19323349
186.9667969 | 3.920302228 | 937.8233118 | 3.820378542 |  | 23.33479118 | 23.44530106 | 23.15815735 | 22.90482521 | 23.08426857 | 23.214674
187.0664063 | 3.922983506 | 935.0515223 | 3.820414543 |  | 23.32987022 | 23.45513725 | 23.17013931 | 22.93507385 | 23.08627892 | 23.1853447
187.1660156 | 3.92464126 | 940.011117 | 3.820460081 |  | 23.3401947 | 23.44759178 | 23.13400078 | 22.91873741 | 23.09181213 | 23.2143116
187.265625 | 3.926030793 | 938.7852869 | 3.820417404 |  | 23.36772728 | 23.46287537 | 23.17576408 | 22.90515137 | 23.09693909 | 23.23328972
187.3652344 | 3.92916935 | 937.1492395 | 3.820403576 |  | 23.34605408 | 23.44760895 | 23.14090729 | 22.87550735 | 23.07529449 | 23.19992447
187.4648438 | 3.930790783 | 946.9943323 | 3.820382118 |  | 23.36156082 | 23.44933891 | 23.15870667 | 22.91604233 | 23.08022308 | 23.19939423
187.5644531 | 3.93322852 | 946.2389612 | 3.820376158 |  | 23.35821724 | 23.44270897 | 23.15113068 | 22.88586235 | 23.0745182 | 23.21897507
187.6640625 | 3.934980337 | 941.8390589 | 3.820427656 |  | 23.32143021 | 23.4451828 | 23.14359856 | 22.89401436 | 23.08230209 | 23.23083878
187.7636719 | 3.936817837 | 943.5887537 | 3.820437193 |  | 23.34156799 | 23.4631176 | 23.12679672 | 22.90016747 | 23.08823586 | 23.22331429
187.8632813 | 3.938597129 | 948.8988733 | 3.820405483 |  | 23.36338806 | 23.44436455 | 23.15276146 | 22.90754509 | 23.10178757 | 23.22271538
187.9628906 | 3.942170148 | 949.2584925 | 3.820380211 |  | 23.32681847 | 23.46264267 | 23.14394379 | 22.89075661 | 23.10014153 | 23.2301712
188.0625 | 3.943396699 | 960.2175379 | 3.820376635 |  | 23.34985924 | 23.46073341 | 23.14181328 | 22.89808083 | 23.10985184 | 23.21763802
188.1621094 | 3.945986708 | 955.4857264 | 3.820419788 |  | 23.31451988 | 23.46227646 | 23.14423943 | 22.87909317 | 23.08765411 | 23.20895576
188.2617188 | 3.948189285 | 955.9508753 | 3.820418119 |  | 23.3400631 | 23.43284798 | 23.18809509 | 22.90167236 | 23.07959938 | 23.20001984
188.3613281 | 3.950051931 | 958.0356531 | 3.820412159 |  | 23.35355377 | 23.48424149 | 23.15016174 | 22.89295959 | 23.12446594 | 23.21119881
188.4609375 | 3.951877323 | 960.0479212 | 3.820364475 |  | 23.34479332 | 23.45498085 | 23.14620209 | 22.89018631 | 23.09127808 | 23.2322998
188.5605469 | 3.953714822 | 959.1024256 | 3.820390224 |  | 23.33845711 | 23.43341255 | 23.16396141 | 22.87591171 | 23.08522606 | 23.18411064
188.6601563 | 3.95603009 | 964.0434656 | 3.820406914 |  | 23.34472847 | 23.43628311 | 23.15219879 | 22.90460587 | 23.12488747 | 23.20925713
188.7597656 | 3.958935817 | 967.6113367 | 3.82040596 |  | 23.32521629 | 23.44174385 | 23.14322853 | 22.88323975 | 23.10802841 | 23.21510124
188.859375 | 3.960840837 | 974.6262293 | 3.820450783 |  | 23.35354042 | 23.47817421 | 23.15811348 | 22.87649727 | 23.09721947 | 23.24528885
188.9589844 | 3.963088118 | 968.742013 | 3.820431232 |  | 23.33637619 | 23.44034195 | 23.14982033 | 22.87180328 | 23.0845623 | 23.2296257
189.0585938 | 3.965552864 | 976.1301355 | 3.820416451 |  | 23.34220505 | 23.44830513 | 23.14805794 | 22.90094376 | 23.10129929 | 23.23267174
189.1582031 | 3.966951244 | 971.6455774 | 3.820392609 |  | 23.33366585 | 23.44798088 | 23.14822769 | 22.87770271 | 23.07563019 | 23.22833252
189.2578125 | 3.96933869 | 976.2653894 | 3.820410252 |  | 23.35451889 | 23.45390701 | 23.16404343 | 22.87610054 | 23.09165001 | 23.25086021
189.3574219 | 3.971017864 | 981.160409 | 3.820407391 |  | 23.34476471 | 23.42042351 | 23.13835716 | 22.88467598 | 23.11631393 | 23.20877838
189.4570313 | 3.973730807 | 984.6637049 | 3.820422888 |  | 23.35527039 | 23.43197441 | 23.15115738 | 22.87431526 | 23.08961868 | 23.22583199
189.5566406 | 3.975955271 | 984.7827234 | 3.820371628 |  | 23.35803604 | 23.45332718 | 23.17679024 | 22.89187241 | 23.13323402 | 23.20922661
189.65625 | 3.97708124 | 991.3612757 | 3.820393085 |  | 23.35663795 | 23.43712807 | 23.18623352 | 22.89164734 | 23.10331535 | 23.21996307
189.7558594 | 3.979050522 | 991.3138514 | 3.820345879 |  | 23.35294533 | 23.43119812 | 23.16295433 | 22.88575554 | 23.08925438 | 23.20132256
189.8554688 | 3.981694081 | 996.3238611 | 3.820402622 |  | 23.35799408 | 23.44101334 | 23.15823364 | 22.87153816 | 23.1203289 | 23.20666504
189.9550781 | 3.984116916 | 995.051034 | 3.820408821 |  | 23.31990814 | 23.45173645 | 23.14889145 | 22.85234833 | 23.10800171 | 23.24431992
190.0546875 | 3.985500862 | 998.233346 | 3.820378542 |  | 23.33898926 | 23.41897774 | 23.13852882 | 22.86853409 | 23.1015625 | 23.25059319
190.1542969 | 3.987218221 | 999.3576136 | 3.820416689 |  | 23.36029053 | 23.44367218 | 23.17379761 | 22.90799332 | 23.09875488 | 23.23972893
190.2539063 | 3.990685535 | 999.9834681 | 3.820423841 |  | 23.31425285 | 23.4394474 | 23.19172287 | 22.91436386 | 23.10266685 | 23.2263298
190.3535156 | 3.99192885 | 1001.647897 | 3.820424557 |  | 23.33948898 | 23.4400177 | 23.1715641 | 22.86066246 | 23.10144615 | 23.2492733
190.453125 | 3.994793598 | 1005.943612 | 3.820436954 |  | 23.36675072 | 23.4442749 | 23.13400459 | 22.90384674 | 23.10187721 | 23.22292137
190.5527344 | 3.996464857 | 1005.522775 | 3.820415974 |  | 23.35676765 | 23.43118668 | 23.15198898 | 22.86033821 | 23.10627556 | 23.22909164
190.6523438 | 3.998647411 | 1010.143563 | 3.820399284 |  | 23.35863495 | 23.45362473 | 23.16881561 | 22.90859604 | 23.08704185 | 23.21904182
190.7519531 | 4.000349869 | 1011.479806 | 3.82044363 |  | 23.35137749 | 23.47261047 | 23.2001915 | 22.92402458 | 23.09520721 | 23.23695946
190.8515625 | 4.002629281 | 1012.155099 | 3.820405245 |  | 23.34984207 | 23.44338799 | 23.14188385 | 22.91834831 | 23.10845566 | 23.25705719
190.9511719 | 4.004563638 | 1012.714303 | 3.820354939 |  | 23.3229847 | 23.43358612 | 23.16576385 | 22.87809944 | 23.11324501 | 23.24109077
191.0507813 | 4.006816042 | 1015.331429 | 3.820424318 |  | 23.3572216 | 23.44387054 | 23.15890884 | 22.89854431 | 23.0813179 | 23.22768211
191.1503906 | 4.009088003 | 1014.298348 | 3.820447922 |  | 23.32309723 | 23.44062233 | 23.16244888 | 22.87176323 | 23.10169029 | 23.22611809
191.25 | 4.010615372 | 1020.743844 | 3.820407867 |  | 23.36897087 | 23.43695831 | 23.16742706 | 22.89510918 | 23.10092545 | 23.22042656
191.3496094 | 4.012778369 | 1021.44233 | 3.82043004 |  | 23.35381699 | 23.42302132 | 23.12849045 | 22.89088631 | 23.10236168 | 23.21435928
191.4492188 | 4.014991657 | 1023.555978 | 3.820435047 |  | 23.35390091 | 23.46026993 | 23.13922119 | 22.8910675 | 23.08769989 | 23.20895576
191.5488281 | 4.017538358 | 1021.512887 | 3.82039094 |  | 23.33142853 | 23.45534134 | 23.1524601 | 22.89628029 | 23.1323452 | 23.21033096
191.6484375 | 4.019664102 | 1025.9311 | 3.820438147 |  | 23.34951401 | 23.46463013 | 23.1650238 | 22.86686707 | 23.14039421 | 23.22452354
191.7480469 | 4.02169066 | 1026.964547 | 3.820414066 |  | 23.35921478 | 23.47101974 | 23.15231514 | 22.90872574 | 23.11087227 | 23.23604965
191.8476563 | 4.023554236 | 1033.610299 | 3.820458412 |  | 23.36956596 | 23.45011139 | 23.16761208 | 22.88877106 | 23.12568092 | 23.19978142
191.9472656 | 4.025907689 | 1032.769845 | 3.820405006 |  | 23.36171341 | 23.45006752 | 23.15122795 | 22.89363289 | 23.09764671 | 23.22890472
192.046875 | 4.027789426 | 1040.981637 | 3.820421219 |  | 23.36947632 | 23.44782257 | 23.1764164 | 22.89684486 | 23.07478714 | 23.26129341
192.1464844 | 4.030006905 | 1044.775216 | 3.820403576 |  | 23.37428474 | 23.45570374 | 23.13366318 | 22.90204048 | 23.09502792 | 23.24218941
192.2460938 | 4.032063265 | 1037.42695 | 3.820411205 |  | 23.35078812 | 23.46776581 | 23.18161392 | 22.89889336 | 23.15952301 | 23.25091743
192.3457031 | 4.034573645 | 1034.258492 | 3.820436001 |  | 23.35189056 | 23.48654366 | 23.15969849 | 22.85424614 | 23.11709023 | 23.23932076
192.4453125 | 4.036864699 | 1042.280831 | 3.820408583 |  | 23.35407066 | 23.46536446 | 23.18500519 | 22.90887451 | 23.07625008 | 23.24105644
192.5449219 | 4.038502429 | 1049.854196 | 3.820450783 |  | 23.37359428 | 23.46939468 | 23.17419243 | 22.89803886 | 23.13077927 | 23.21278191
192.6445313 | 4.041381148 | 1048.680123 | 3.820444345 |  | 23.36322021 | 23.45488739 | 23.18405342 | 22.87689018 | 23.10590935 | 23.23091125
192.7441406 | 4.043227029 | 1050.311715 | 3.820402622 |  | 23.34827232 | 23.44607353 | 23.15652275 | 22.86568451 | 23.09755707 | 23.2318058
192.84375 | 4.04549899 | 1055.545236 | 3.820403576 |  | 23.34841156 | 23.45352554 | 23.14013672 | 22.9145565 | 23.10954285 | 23.21954346
192.9433594 | 4.047193066 | 1056.188546 | 3.820438862 |  | 23.37239075 | 23.45009613 | 23.16189384 | 22.90276146 | 23.11218262 | 23.20971107
193.0429688 | 4.049204257 | 1056.32087 | 3.820445776 |  | 23.33837318 | 23.44592857 | 23.17085838 | 22.88708878 | 23.1092453 | 23.24877357
193.1425781 | 4.050958403 | 1057.785592 | 3.820431232 |  | 23.35625839 | 23.46310806 | 23.16657257 | 22.88934135 | 23.11051941 | 23.2524128
193.2421875 | 4.053038978 | 1059.829659 | 3.820456982 |  | 23.34135246 | 23.42069817 | 23.16333199 | 22.8658123 | 23.09691048 | 23.22391129
193.3417969 | 4.055430149 | 1059.565866 | 3.820466757 |  | 23.36050987 | 23.48155212 | 23.14940643 | 22.92820358 | 23.09290123 | 23.25905418
193.4414063 | 4.058148214 | 1063.557687 | 3.820454597 |  | 23.37774277 | 23.48400307 | 23.14191437 | 22.89427757 | 23.13350487 | 23.25150871
193.5410156 | 4.05962436 | 1063.909616 | 3.820453644 |  | 23.35825729 | 23.46132278 | 23.15657806 | 22.90779686 | 23.11960411 | 23.27772903
193.640625 | 4.062174321 | 1069.032418 | 3.820422173 |  | 23.36083221 | 23.45281029 | 23.15075111 | 22.87836075 | 23.14211273 | 23.26133728
193.7402344 | 4.064281904 | 1070.75715 | 3.820402384 |  | 23.39929199 | 23.42227936 | 23.13358498 | 22.92531967 | 23.09872627 | 23.25915337
193.8398438 | 4.066677731 | 1070.767526 | 3.820403576 |  | 23.34289932 | 23.45751953 | 23.14639664 | 22.8957119 | 23.11821365 | 23.25434875
193.9394531 | 4.068469596 | 1075.985787 | 3.820389748 |  | 23.3574295 | 23.44314194 | 23.18432426 | 22.89450645 | 23.11485291 | 23.25395966
194.0390625 | 4.070975319 | 1077.024972 | 3.82042408 |  | 23.3836174 | 23.43930244 | 23.14221001 | 22.91451454 | 23.09940338 | 23.24266052
194.1386719 | 4.07231689 | 1076.152169 | 3.82042861 |  | 23.37454796 | 23.46148491 | 23.14723015 | 22.88315582 | 23.1272316 | 23.21710777
194.2382813 | 4.074390014 | 1074.893746 | 3.820425034 |  | 23.38252831 | 23.46946144 | 23.15205765 | 22.9146843 | 23.10520172 | 23.25830078
194.3378906 | 4.076814246 | 1082.27546 | 3.820456266 |  | 23.37268257 | 23.47671509 | 23.15567017 | 22.97456169 | 23.11292648 | 23.27978706
194.4375 | 4.078343478 | 1081.276193 | 3.820419073 |  | 23.34348106 | 23.46077538 | 23.12011147 | 22.89605141 | 23.10314178 | 23.26212692
194.5371094 | 4.081302755 | 1083.866525 | 3.820440292 |  | 23.36714363 | 23.47832108 | 23.15787315 | 22.923069 | 23.10717583 | 23.2611599
194.6367188 | 4.082549796 | 1092.880563 | 3.820378304 |  | 23.37395287 | 23.4706459 | 23.13188744 | 22.92827606 | 23.09996414 | 23.24707222
194.7363281 | 4.084937242 | 1095.076119 | 3.820380926 |  | 23.37630081 | 23.45160103 | 23.15788078 | 22.93097115 | 23.13041115 | 23.22849464
194.8359375 | 4.087435515 | 1093.498239 | 3.820461035 |  | 23.3738575 | 23.45950699 | 23.14954948 | 22.90527725 | 23.12658119 | 23.2534008
194.9355469 | 4.08927022 | 1094.409371 | 3.820419073 |  | 23.35127258 | 23.45286942 | 23.14596558 | 22.9578495 | 23.11278343 | 23.24694824
195.0351563 | 4.09181599 | 1097.00483 | 3.820384502 |  | 23.38805008 | 23.46113777 | 23.15825462 | 22.90421104 | 23.09443855 | 23.2467804
195.1347656 | 4.093820196 | 1099.763619 | 3.820416689 |  | 23.38741875 | 23.46004868 | 23.13991356 | 22.93804169 | 23.12804222 | 23.23027992
195.234375 | 4.096533139 | 1099.846139 | 3.820401192 |  | 23.36569214 | 23.43420219 | 23.13269424 | 22.87521935 | 23.12280273 | 23.24475098
195.3339844 | 4.098237925 | 1103.575997 | 3.820387363 |  | 23.37244225 | 23.45342827 | 23.13927269 | 22.92161369 | 23.09731483 | 23.23573685
195.4335938 | 4.100865652 | 1105.211373 | 3.820399046 |  | 23.37376404 | 23.43857765 | 23.12837029 | 22.90393639 | 23.12281418 | 23.24777603
195.5332031 | 4.102589064 | 1108.03962 | 3.820425987 |  | 23.358881 | 23.47010803 | 23.15898895 | 22.91320038 | 23.11479568 | 23.27117348
195.6328125 | 4.104180229 | 1112.036569 | 3.820384741 |  | 23.37182999 | 23.45543289 | 23.15624619 | 22.88378716 | 23.09499359 | 23.24917221
195.7324219 | 4.105626573 | 1108.691598 | 3.820457458 |  | 23.34781265 | 23.45586967 | 23.14167595 | 22.93350792 | 23.09761047 | 23.23758888
195.8320313 | 4.108639401 | 1114.389108 | 3.820426464 |  | 23.35926437 | 23.46866608 | 23.13555527 | 22.92112923 | 23.10152817 | 23.26724243
195.9316406 | 4.1105081 | 1112.488473 | 3.82040596 |  | 23.36493683 | 23.45233917 | 23.14969444 | 22.88815308 | 23.09424973 | 23.25959396
196.03125 | 4.11295515 | 1118.31733 | 3.820430994 |  | 23.35361671 | 23.46320152 | 23.15509605 | 22.87126541 | 23.10619926 | 23.2300663
196.1308594 | 4.115242944 | 1119.737008 | 3.820375919 |  | 23.36112022 | 23.46951866 | 23.1866703 | 22.91163826 | 23.1015358 | 23.25336456
196.2304688 | 4.116964494 | 1123.937203 | 3.820402861 |  | 23.39325714 | 23.45745659 | 23.14452553 | 22.90798187 | 23.09640121 | 23.26566124
196.3300781 | 4.118911889 | 1118.946237 | 3.82042861 |  | 23.3398819 | 23.46331596 | 23.15055656 | 22.89184761 | 23.09638023 | 23.25837708
196.4296875 | 4.120954745 | 1123.932321 | 3.820388317 |  | 23.34499359 | 23.44804573 | 23.17603683 | 22.92718697 | 23.12012863 | 23.23513985
196.5292969 | 4.12332403 | 1128.196603 | 3.820405483 |  | 23.33808327 | 23.45286942 | 23.16023445 | 22.92648125 | 23.10516739 | 23.27471542
196.6289063 | 4.125530333 | 1129.42756 | 3.820431232 |  | 23.34991264 | 23.46179771 | 23.17733765 | 22.88965988 | 23.09007645 | 23.2319088
196.7285156 | 4.127498218 | 1130.508737 | 3.820410013 |  | 23.36378288 | 23.45342255 | 23.14917183 | 22.93233681 | 23.09438324 | 23.23751068
196.828125 | 4.130168785 | 1131.638009 | 3.820385933 |  | 23.36138535 | 23.44787788 | 23.15193748 | 22.88283157 | 23.0959549 | 23.23352623
196.9277344 | 4.131849357 | 1136.28132 | 3.820506334 |  | 23.38763428 | 23.45645332 | 23.14800453 | 22.94085121 | 23.07357216 | 23.24242401
197.0273438 | 4.133740873 | 1140.635934 | 3.820391178 |  | 23.35193634 | 23.44205284 | 23.13952065 | 22.90259361 | 23.12140846 | 23.23610687
197.1269531 | 4.135690597 | 1132.019723 | 3.82039547 |  | 23.35783577 | 23.45170593 | 23.14875984 | 22.92709541 | 23.08322906 | 23.25024605
197.2265625 | 4.137887587 | 1143.305123 | 3.820407867 |  | 23.39695168 | 23.48637581 | 23.17259598 | 22.90016937 | 23.09817314 | 23.24993134
197.3261719 | 4.139682711 | 1143.440133 | 3.820421934 |  | 23.35753059 | 23.45479393 | 23.18179703 | 22.92632866 | 23.07648468 | 23.26593208
197.4257813 | 4.142679241 | 1145.358224 | 3.820408583 |  | 23.34835434 | 23.45568466 | 23.15123367 | 22.90989876 | 23.09716415 | 23.26710892
197.5253906 | 4.144569826 | 1150.322335 | 3.820384741 |  | 23.36771965 | 23.48101044 | 23.15238762 | 22.91890335 | 23.09827042 | 23.26407814
197.625 | 4.146862742 | 1148.93171 | 3.82036829 |  | 23.34701729 | 23.47045326 | 23.14910507 | 22.90947723 | 23.1111908 | 23.24121857
197.7246094 | 4.148629461 | 1153.818429 | 3.820430279 |  | 23.36697769 | 23.47651672 | 23.13877678 | 22.91939354 | 23.12283516 | 23.24806786
197.8242188 | 4.150602468 | 1150.091866 | 3.820414066 |  | 23.35417175 | 23.45617676 | 23.15769005 | 22.93015289 | 23.09485245 | 23.24089622
197.9238281 | 4.152722624 | 1153.669503 | 3.820406914 |  | 23.36081696 | 23.43618393 | 23.11563492 | 22.90934944 | 23.08907127 | 23.24241447
198.0234375 | 4.154934515 | 1162.004586 | 3.820407391 |  | 23.35835838 | 23.46921921 | 23.14493942 | 22.88295746 | 23.1121769 | 23.27745819
198.1230469 | 4.157480285 | 1157.951241 | 3.820412159 |  | 23.37270355 | 23.45887756 | 23.14801979 | 22.92772102 | 23.07865715 | 23.26221657
198.2226563 | 4.159502652 | 1160.617745 | 3.820407391 |  | 23.37043762 | 23.44055176 | 23.16505623 | 22.90769005 | 23.11478043 | 23.25894547
198.3222656 | 4.161126413 | 1163.058175 | 3.820462465 |  | 23.38466644 | 23.48735237 | 23.16086197 | 22.89944839 | 23.07778358 | 23.24298286
198.421875 | 4.163251691 | 1165.4665 | 3.820381403 |  | 23.33270073 | 23.46461868 | 23.1330204 | 22.91110611 | 23.0984726 | 23.2439537
198.5214844 | 4.165448681 | 1168.073922 | 3.8203547 |  | 23.36380959 | 23.46299362 | 23.15271187 | 22.86001205 | 23.1061573 | 23.21020699
198.6210938 | 4.16746872 | 1175.87629 | 3.820366621 |  | 23.32864761 | 23.44771004 | 23.14496231 | 22.88438416 | 23.09938049 | 23.20670128
198.7207031 | 4.169555814 | 1172.885812 | 3.820363283 |  | 23.3350811 | 23.43901825 | 23.14093018 | 22.8765583 | 23.06425285 | 23.22324562
198.8203125 | 4.171044533 | 1174.20295 | 3.820379972 |  | 23.34741211 | 23.42814827 | 23.17817688 | 22.91468811 | 23.08909607 | 23.2257843
198.9199219 | 4.173812424 | 1175.213937 | 3.820396662 |  | 23.34145927 | 23.43838882 | 23.15499306 | 22.90469933 | 23.11358452 | 23.21906471
199.0195313 | 4.175595441 | 1180.864205 | 3.820418119 |  | 23.3240242 | 23.43079758 | 23.16835594 | 22.90519905 | 23.07961845 | 23.24694061
199.1191406 | 4.178244588 | 1179.517404 | 3.820430279 |  | 23.32941055 | 23.44670677 | 23.11416054 | 22.86758232 | 23.08654976 | 23.24201202
199.21875 | 4.18002062 | 1188.300241 | 3.820390224 |  | 23.35710907 | 23.42902374 | 23.17392159 | 22.88389206 | 23.09025955 | 23.23531914
199.3183594 | 4.181665801 | 1180.651071 | 3.820396662 |  | 23.34972572 | 23.45932007 | 23.15312004 | 22.8938446 | 23.08972931 | 23.21054077
199.4179688 | 4.183771987 | 1184.302438 | 3.820374966 |  | 23.34905434 | 23.45988464 | 23.1527729 | 22.90159416 | 23.08743477 | 23.23130226
199.5175781 | 4.186407165 | 1186.321725 | 3.820429087 |  | 23.34606743 | 23.44177818 | 23.15128136 | 22.86873055 | 23.12542915 | 23.21637535
199.6171875 | 4.188389019 | 1198.397042 | 3.820405245 |  | 23.2964859 | 23.45147514 | 23.16487694 | 22.89887238 | 23.08453369 | 23.25236702
199.7167969 | 4.19042815 | 1195.710397 | 3.820394278 |  | 23.33754349 | 23.4724102 | 23.16588783 | 22.8918705 | 23.07258797 | 23.22776794
199.8164063 | 4.193142024 | 1194.981393 | 3.820405483 |  | 23.35195923 | 23.45770073 | 23.16085625 | 22.90921783 | 23.10476494 | 23.22821426
199.9160156 | 4.194075209 | 1194.729074 | 3.820419312 |  | 23.33248901 | 23.45230103 | 23.12000847 | 22.88389397 | 23.1122303 | 23.21550369
200.015625 | 4.196780701 | 1200.806588 | 3.820407391 |  | 23.34790993 | 23.43541336 | 23.14733505 | 22.91891098 | 23.09962273 | 23.20974541
200.1152344 | 4.199367915 | 1204.835641 | 3.82039094 |  | 23.3472805 | 23.43956184 | 23.15768051 | 22.90465164 | 23.09632492 | 23.22612381
200.2148438 | 4.20089575 | 1207.435739 | 3.820395947 |  | 23.33542633 | 23.46505547 | 23.14683533 | 22.90941238 | 23.0973835 | 23.22554016
200.3144531 | 4.20302615 | 1204.854074 | 3.820375204 |  | 23.35614014 | 23.46075058 | 23.15581703 | 22.8676815 | 23.1133461 | 23.24990082
200.4140625 | 4.205194735 | 1211.7082 | 3.820438862 |  | 23.34168625 | 23.40596962 | 23.15192032 | 22.89015007 | 23.09762192 | 23.24098396
200.5136719 | 4.206974958 | 1209.012399 | 3.820435047 |  | 23.36785126 | 23.44868279 | 23.15829277 | 22.86854553 | 23.10338211 | 23.23952103
200.6132813 | 4.209893257 | 1218.223702 | 3.820421457 |  | 23.33971977 | 23.44451523 | 23.1347599 | 22.87641144 | 23.07694435 | 23.23680496
200.7128906 | 4.210874406 | 1216.526071 | 3.82037282 |  | 23.30874634 | 23.46070099 | 23.1267643 | 22.89801407 | 23.06038857 | 23.22650337
200.8125 | 4.213517965 | 1220.20881 | 3.82043314 |  | 23.30937004 | 23.43387794 | 23.15246391 | 22.87246323 | 23.11068535 | 23.23599243
200.9121094 | 4.21588073 | 1221.749337 | 3.82045126 |  | 23.35526466 | 23.45672417 | 23.16536713 | 22.90825844 | 23.13671875 | 23.23215866
201.0117188 | 4.21814105 | 1226.735055 | 3.820376158 |  | 23.33007622 | 23.43448448 | 23.14447021 | 22.89677238 | 23.09584427 | 23.25183487
201.1113281 | 4.21993664 | 1225.183297 | 3.820370674 |  | 23.3417263 | 23.46629524 | 23.13883209 | 22.86693764 | 23.10803795 | 23.20505905
201.2109375 | 4.221668434 | 1228.575997 | 3.820352316 |  | 23.32485771 | 23.44738007 | 23.12740326 | 22.90670967 | 23.08571815 | 23.22493172
201.3105469 | 4.224092667 | 1231.443551 | 3.820412636 |  | 23.3478756 | 23.43709946 | 23.14157104 | 22.88578987 | 23.10911179 | 23.24361038
201.4101563 | 4.226166722 | 1237.451119 | 3.820424318 |  | 23.33077621 | 23.4529953 | 23.1458149 | 22.90323257 | 23.09478378 | 23.22683525
201.5097656 | 4.22846057 | 1235.207833 | 3.82041955 |  | 23.35958099 | 23.46284866 | 23.14604568 | 22.88484955 | 23.09932709 | 23.2420578
201.609375 | 4.230373972 | 1234.346383 | 3.820413113 |  | 23.36769867 | 23.44886017 | 23.14616203 | 22.87477112 | 23.09009361 | 23.2300663
201.7089844 | 4.233871088 | 1235.929513 | 3.820400476 |  | 23.35404015 | 23.45310974 | 23.16776657 | 22.89107895 | 23.12070656 | 23.22020912
201.8085938 | 4.234305085 | 1238.747628 | 3.820418119 |  | 23.33105087 | 23.43076324 | 23.13756752 | 22.87103653 | 23.12423515 | 23.2339859
201.9082031 | 4.237404526 | 1245.045968 | 3.820449352 |  | 23.33934784 | 23.45166779 | 23.15886116 | 22.90615463 | 23.10333633 | 23.22482491
202.0078125 | 4.239268103 | 1241.276193 | 3.820398808 |  | 23.32551003 | 23.44639969 | 23.15018654 | 22.87598419 | 23.10245705 | 23.20962715
202.1074219 | 4.241010607 | 1245.021554 | 3.820397615 |  | 23.31091881 | 23.44449615 | 23.1528511 | 22.91062546 | 23.12507057 | 23.23018074
202.2070313 | 4.243690488 | 1252.170602 | 3.820384741 |  | 23.3533802 | 23.44089127 | 23.12052917 | 22.90734863 | 23.09247398 | 23.21992493
202.3066406 | 4.245378044 | 1251.89338 | 3.82043314 |  | 23.34743118 | 23.45998192 | 23.16473579 | 22.93711472 | 23.08735466 | 23.18920135
202.40625 | 4.247132656 | 1250.672677 | 3.820392847 |  | 23.34607887 | 23.46782112 | 23.16194534 | 22.86434746 | 23.10764503 | 23.23391533
202.5058594 | 4.249703106 | 1253.06733 | 3.820418119 |  | 23.31866455 | 23.40603828 | 23.17211533 | 22.90142822 | 23.10648537 | 23.23699379
202.6054688 | 4.251759001 | 1253.951852 | 3.82043004 |  | 23.33158493 | 23.44793892 | 23.12278557 | 22.90220451 | 23.10012627 | 23.21041489
202.7050781 | 4.253973686 | 1262.676705 | 3.820426226 |  | 23.3282547 | 23.43891335 | 23.17765236 | 22.91936302 | 23.14643097 | 23.21172142
202.8046875 | 4.255704083 | 1262.078683 | 3.820396423 |  | 23.35325241 | 23.43025208 | 23.12505341 | 22.89070702 | 23.10702515 | 23.22483444
202.9042969 | 4.258020283 | 1264.195748 | 3.82037878 |  | 23.33291626 | 23.45946503 | 23.16056442 | 22.89479065 | 23.14295769 | 23.24188805
203.0039063 | 4.259494101 | 1259.243356 | 3.820399046 |  | 23.32486534 | 23.45529175 | 23.14593887 | 22.88663864 | 23.06036186 | 23.22451401
203.1035156 | 4.262456638 | 1268.044259 | 3.820368052 |  | 23.3217907 | 23.43846893 | 23.15256119 | 22.8945179 | 23.11141777 | 23.23763657
203.203125 | 4.264272251 | 1267.536569 | 3.820362091 |  | 23.33740807 | 23.43582344 | 23.15267754 | 22.88483429 | 23.09522247 | 23.22612572
203.3027344 | 4.265813124 | 1268.634347 | 3.820314407 |  | 23.35248375 | 23.4404068 | 23.16256714 | 22.89274597 | 23.08583832 | 23.23032379
203.4023438 | 4.268547022 | 1272.62275 | 3.820388794 |  | 23.32856941 | 23.44003868 | 23.15610886 | 22.88655853 | 23.10118294 | 23.24190521
203.5019531 | 4.271196169 | 1277.846749 | 3.820355415 |  | 23.34054375 | 23.44836044 | 23.16462135 | 22.90437508 | 23.1164856 | 23.22633171
203.6015625 | 4.273020164 | 1280.905465 | 3.820374012 |  | 23.32728004 | 23.47233772 | 23.14185715 | 22.89209175 | 23.1103344 | 23.22812843
203.7011719 | 4.274810632 | 1277.281686 | 3.820375919 |  | 23.30933571 | 23.4523983 | 23.1623764 | 22.88523674 | 23.09980392 | 23.25205994
203.8007813 | 4.276820426 | 1285.332101 | 3.820385695 |  | 23.34062767 | 23.43916321 | 23.17920303 | 22.89263344 | 23.14820099 | 23.23206139
203.9003906 | 4.27889029 | 1278.409982 | 3.820364475 |  | 23.35224342 | 23.44575119 | 23.14770508 | 22.88035202 | 23.11738968 | 23.23435783
204 | 4.281756901 | 1285.091622 | 3.82039547 |  | 23.33381081 | 23.46150398 | 23.1610775 | 22.89101791 | 23.12815475 | 23.23415184
204.0996094 | 4.282896374 | 1282.789498 | 3.820362329 |  | 23.33865547 | 23.44200706 | 23.14239502 | 22.8738575 | 23.11302757 | 23.25396729
204.1992188 | 4.285347615 | 1285.757516 | 3.820417881 |  | 23.34002304 | 23.4501667 | 23.15532303 | 22.88984871 | 23.09238434 | 23.24176979
204.2988281 | 4.287003041 | 1292.75422 | 3.820418358 |  | 23.34469604 | 23.43052101 | 23.17280388 | 22.88698959 | 23.13765526 | 23.26003265
204.3984375 | 4.290380948 | 1294.449044 | 3.820354462 |  | 23.30861664 | 23.46774292 | 23.18156815 | 22.89458656 | 23.12104607 | 23.23060226
204.4980469 | 4.291980029 | 1300.727609 | 3.820420504 |  | 23.34652519 | 23.42868233 | 23.17641068 | 22.89409065 | 23.1485939 | 23.25424385
204.5976563 | 4.293192611 | 1300.849435 | 3.820407152 |  | 23.35022545 | 23.45235062 | 23.1762104 | 22.89229774 | 23.12517738 | 23.25133133
204.6972656 | 4.296156079 | 1305.000924 | 3.820357084 |  | 23.36556053 | 23.43959427 | 23.14184761 | 22.89173126 | 23.15252495 | 23.25227737
204.796875 | 4.2974278 | 1303.273385 | 3.820376158 |  | 23.33513451 | 23.4277401 | 23.15517235 | 22.88739967 | 23.09503174 | 23.21384239
204.8964844 | 4.299922814 | 1307.750924 | 3.82038784 |  | 23.33034706 | 23.43475723 | 23.16293526 | 22.87436295 | 23.12319565 | 23.23566246
204.9960938 | 4.301662058 | 1305.461007 | 3.820441961 |  | 23.35037994 | 23.44028282 | 23.15896225 | 22.90041733 | 23.12852859 | 23.2532177
205.0957031 | 4.304163591 | 1315.571603 | 3.820405006 |  | 23.34534073 | 23.47520638 | 23.14916801 | 22.9041748 | 23.09407997 | 23.24708557
205.1953125 | 4.306259532 | 1315.085641 | 3.820386887 |  | 23.36069489 | 23.44195175 | 23.16076088 | 22.88283348 | 23.12519073 | 23.26787186
205.2949219 | 4.308232074 | 1314.709664 | 3.8204 |  | 23.36143303 | 23.4274025 | 23.14869118 | 22.8868885 | 23.15318871 | 23.2304821
205.3945313 | 4.310915214 | 1315.98713 | 3.820388556 |  | 23.32824135 | 23.45189857 | 23.17672729 | 22.87693977 | 23.13179016 | 23.2396946
205.4941406 | 4.312896603 | 1320.105294 | 3.820372105 |  | 23.372509 | 23.45089722 | 23.15646935 | 22.88566017 | 23.12958717 | 23.23602867
205.59375 | 4.314538059 | 1324.312081 | 3.820355415 |  | 23.3565197 | 23.45226669 | 23.13773346 | 22.91474342 | 23.11476135 | 23.25017548
205.6933594 | 4.317504321 | 1328.095529 | 3.820405245 |  | 23.34918785 | 23.44939613 | 23.17431259 | 22.91458702 | 23.09727859 | 23.24826241
205.7929688 | 4.318906427 | 1326.567941 | 3.820413589 |  | 23.33729172 | 23.44305992 | 23.16801453 | 22.88376045 | 23.11856461 | 23.26931381
205.8925781 | 4.320848235 | 1327.896432 | 3.820402622 |  | 23.34510231 | 23.43935776 | 23.19071007 | 22.92719841 | 23.10586357 | 23.24154854
205.9921875 | 4.323544879 | 1330.443795 | 3.82039547 |  | 23.3514576 | 23.43911743 | 23.14601326 | 22.90362549 | 23.10829926 | 23.2415657
206.0917969 | 4.325110433 | 1325.535836 | 3.820375919 |  | 23.34179688 | 23.47116661 | 23.18040085 | 22.90797043 | 23.12410736 | 23.22956085
206.1914063 | 4.327064813 | 1336.344308 | 3.820378542 |  | 23.35449409 | 23.44520378 | 23.14338303 | 22.89149666 | 23.14921188 | 23.24843788
206.2910156 | 4.329656684 | 1334.23713 | 3.820404053 |  | 23.34307861 | 23.44595718 | 23.15662575 | 22.92312241 | 23.10494423 | 23.24422836
206.390625 | 4.330805004 | 1337.62861 | 3.820363522 |  | 23.34222794 | 23.45228386 | 23.14915657 | 22.89102554 | 23.13146782 | 23.25028801
206.4902344 | 4.33412191 | 1336.200875 | 3.82037735 |  | 23.37130356 | 23.43442154 | 23.17189026 | 22.91378975 | 23.13055992 | 23.22582626
206.5898438 | 4.335721456 | 1347.80549 | 3.82038784 |  | 23.34601021 | 23.45534134 | 23.15724945 | 22.84785652 | 23.10107231 | 23.24775887
206.6894531 | 4.337489107 | 1342.586617 | 3.82044673 |  | 23.34287643 | 23.43580246 | 23.14308357 | 22.91885948 | 23.11898804 | 23.25917435
206.7890625 | 4.340014853 | 1339.632394 | 3.820388317 |  | 23.35178375 | 23.44135666 | 23.14468956 | 22.88734627 | 23.14855957 | 23.23181915
206.8886719 | 4.342155964 | 1347.114083 | 3.820407629 |  | 23.35442734 | 23.447649 | 23.19490433 | 22.91464615 | 23.12154198 | 23.22663498
206.9882813 | 4.343616743 | 1353.999093 | 3.820355892 |  | 23.33767509 | 23.44260788 | 23.16021156 | 22.86796379 | 23.12112427 | 23.24287796
207.0878906 | 4.346432597 | 1351.378488 | 3.820369244 |  | 23.38039398 | 23.45840073 | 23.18045998 | 22.90369606 | 23.12160873 | 23.2429924
207.1875 | 4.347996753 | 1357.996896 | 3.820391893 |  | 23.3503437 | 23.45146942 | 23.16988564 | 22.87927628 | 23.12560272 | 23.23651314
207.2871094 | 4.350563944 | 1361.410226 | 3.820338726 |  | 23.33693123 | 23.44974327 | 23.15237045 | 22.89410019 | 23.10606766 | 23.2324295
207.3867188 | 4.352425192 | 1364.749093 | 3.820419073 |  | 23.35269356 | 23.44014168 | 23.15697289 | 22.89267349 | 23.15268517 | 23.23623466
207.4863281 | 4.354330678 | 1361.988473 | 3.820416451 |  | 23.34391212 | 23.44155693 | 23.16240692 | 22.89001465 | 23.11047745 | 23.23832893
207.5859375 | 4.356652931 | 1365.51838 | 3.820392609 |  | 23.35263824 | 23.46794891 | 23.17965317 | 22.88884163 | 23.12370872 | 23.23550987
207.6855469 | 4.35844759 | 1364.042916 | 3.820359945 |  | 23.36537933 | 23.46459579 | 23.14517021 | 22.90564156 | 23.12632942 | 23.23804665
207.7851563 | 4.360976596 | 1374.52839 | 3.820381641 |  | 23.35194588 | 23.43681717 | 23.16729546 | 22.87942696 | 23.11455154 | 23.23330688
207.8847656 | 4.362661359 | 1377.631661 | 3.820380926 |  | 23.37805748 | 23.45597839 | 23.15378761 | 22.87895203 | 23.14328957 | 23.23958206
207.984375 | 4.364632969 | 1378.407174 | 3.820378304 |  | 23.38837624 | 23.46208 | 23.15518379 | 22.89088821 | 23.09108543 | 23.23617363
208.0839844 | 4.367002719 | 1383.778634 | 3.820388317 |  | 23.35560608 | 23.41290092 | 23.14190674 | 22.90443039 | 23.12995338 | 23.22369576
208.1835938 | 4.369094935 | 1382.004708 | 3.820347309 |  | 23.34005737 | 23.46503448 | 23.1609745 | 22.88707161 | 23.10949516 | 23.26680565
208.2832031 | 4.371043728 | 1386.947579 | 3.820390463 |  | 23.36271858 | 23.46341896 | 23.16251373 | 22.91617203 | 23.12662125 | 23.24365425
208.3828125 | 4.373243046 | 1390.810616 | 3.820400715 |  | 23.34789848 | 23.45926666 | 23.15283775 | 22.89929581 | 23.11387253 | 23.2729454
208.4824219 | 4.375444692 | 1392.006539 | 3.820439339 |  | 23.35134888 | 23.43414497 | 23.18540573 | 22.90304184 | 23.14617729 | 23.25064087
208.5820313 | 4.377755304 | 1396.549874 | 3.820423603 |  | 23.34111595 | 23.45661926 | 23.14753532 | 22.90068817 | 23.12806129 | 23.26341438
208.6816406 | 4.379705959 | 1395.871408 | 3.820388079 |  | 23.35295105 | 23.41808701 | 23.14257622 | 22.89171219 | 23.13751602 | 23.24474716
208.78125 | 4.38146383 | 1401.913888 | 3.820405245 |  | 23.33957863 | 23.43162155 | 23.17228699 | 22.91496658 | 23.13921356 | 23.24702835
208.8808594 | 4.3837167 | 1398.99653 | 3.820397615 |  | 23.3537674 | 23.47215652 | 23.17878342 | 22.93535995 | 23.11680031 | 23.28801537
208.9804688 | 4.385863864 | 1406.331613 | 3.820397615 |  | 23.36458206 | 23.45680428 | 23.17062378 | 22.89730644 | 23.13651085 | 23.25614166
209.0800781 | 4.388307188 | 1404.352365 | 3.820416689 |  | 23.34201431 | 23.45800209 | 23.15474319 | 22.92394447 | 23.14521599 | 23.26088333
209.1796875 | 4.390503247 | 1404.905221 | 3.820362091 |  | 23.37940788 | 23.43206596 | 23.14626694 | 22.89892197 | 23.11653328 | 23.26465034
209.2792969 | 4.392242958 | 1414.647775 | 3.820433855 |  | 23.36491585 | 23.46253586 | 23.17049026 | 22.92370605 | 23.12759781 | 23.26173782
209.3789063 | 4.394790591 | 1406.104928 | 3.820384026 |  | 23.35737801 | 23.46846581 | 23.16236687 | 22.89132118 | 23.14275742 | 23.25527954
209.4785156 | 4.396891189 | 1424.320748 | 3.820381641 |  | 23.38121223 | 23.47812843 | 23.18470764 | 22.9261055 | 23.14313889 | 23.25798988
209.578125 | 4.39895919 | 1419.476266 | 3.820385695 |  | 23.37399483 | 23.45405197 | 23.133955 | 22.9240284 | 23.12844467 | 23.25012779
209.6777344 | 4.400445581 | 1421.869699 | 3.820424318 |  | 23.37215614 | 23.46792984 | 23.17327881 | 22.89495468 | 23.12893677 | 23.28349113
209.7773438 | 4.403052353 | 1422.558419 | 3.820419312 |  | 23.37973976 | 23.45331192 | 23.16552162 | 22.88183594 | 23.12176704 | 23.27433205
209.8769531 | 4.405125943 | 1427.367379 | 3.820384979 |  | 23.36314774 | 23.46679306 | 23.1520462 | 22.90950584 | 23.11066628 | 23.23557854
209.9765625 | 4.407040276 | 1426.086617 | 3.820402622 |  | 23.3686142 | 23.46473694 | 23.14551735 | 22.89410782 | 23.12549782 | 23.2772274
210.0761719 | 4.409316894 | 1429.948678 | 3.820384741 |  | 23.39420509 | 23.46461487 | 23.17581558 | 22.9162674 | 23.1345005 | 23.251791
210.1757813 | 4.41098955 | 1431.660714 | 3.820382595 |  | 23.37893677 | 23.46164513 | 23.159832 | 22.91010666 | 23.11667252 | 23.26675797
210.2753906 | 4.413084094 | 1438.502755 | 3.820439577 |  | 23.36746979 | 23.4650631 | 23.20204926 | 22.9187088 | 23.15712166 | 23.26011658
210.375 | 4.415515778 | 1437.814889 | 3.820418119 |  | 23.39278793 | 23.45186806 | 23.16265297 | 22.92341805 | 23.15346146 | 23.29656219
210.4746094 | 4.41790788 | 1436.232369 | 3.820454121 |  | 23.36877441 | 23.47089767 | 23.17589569 | 22.94233131 | 23.12836838 | 23.2692585
210.5742188 | 4.419930247 | 1439.479684 | 3.820411921 |  | 23.37290573 | 23.43976784 | 23.1590004 | 22.90501022 | 23.12351799 | 23.26787186
210.6738281 | 4.421715126 | 1447.751657 | 3.820421219 |  | 23.37652397 | 23.48786736 | 23.16362381 | 22.88144302 | 23.12075615 | 23.25404549
210.7734375 | 4.424964511 | 1447.924752 | 3.820450783 |  | 23.38223457 | 23.46685791 | 23.16788292 | 22.8819294 | 23.13512421 | 23.25815964
210.8730469 | 4.426262774 | 1452.775216 | 3.820402622 |  | 23.35451698 | 23.48734665 | 23.14123726 | 22.91644096 | 23.13802528 | 23.27826881
210.9726563 | 4.428409007 | 1456.580758 | 3.820419788 |  | 23.379179 | 23.45409584 | 23.16179276 | 22.9007988 | 23.15164185 | 23.26446342
211.0722656 | 4.431200647 | 1454.622628 | 3.820408583 |  | 23.35380363 | 23.44667053 | 23.17657471 | 22.93233871 | 23.14869881 | 23.28140259
211.171875 | 4.43217155 | 1454.136422 | 3.820420504 |  | 23.38933372 | 23.44708061 | 23.17709541 | 22.88902664 | 23.14168167 | 23.25301933
211.2714844 | 4.435298466 | 1460.51545 | 3.820437193 |  | 23.36873055 | 23.46106339 | 23.14940643 | 22.91672897 | 23.15721893 | 23.2675209
211.3710938 | 4.437380903 | 1464.526803 | 3.820433617 |  | 23.35710144 | 23.46175385 | 23.16652489 | 22.92049026 | 23.16501045 | 23.26989365
211.4707031 | 4.439479639 | 1462.5915 | 3.820399761 |  | 23.34963799 | 23.46828461 | 23.13948441 | 22.91075134 | 23.16222382 | 23.27324867
211.5703125 | 4.441245426 | 1469.253488 | 3.820417166 |  | 23.38227081 | 23.46323967 | 23.16713142 | 22.90510941 | 23.11751938 | 23.28492165
211.6699219 | 4.44318444 | 1468.733102 | 3.820410252 |  | 23.37088013 | 23.47052956 | 23.1814785 | 22.91643143 | 23.15231133 | 23.25456429
211.7695313 | 4.444634509 | 1474.512765 | 3.820431709 |  | 23.37158966 | 23.43825531 | 23.16871834 | 22.90813637 | 23.127985 | 23.24150467
211.8691406 | 4.447442912 | 1474.041696 | 3.82040596 |  | 23.37483406 | 23.4668293 | 23.17617226 | 22.9102478 | 23.11948013 | 23.29118919
211.96875 | 4.44941266 | 1477.728707 | 3.820384502 |  | 23.37820816 | 23.47021294 | 23.14614105 | 22.91618729 | 23.14915085 | 23.26509476
212.0683594 | 4.45197985 | 1481.419259 | 3.820388556 |  | 23.38421822 | 23.47379684 | 23.1891861 | 22.91546059 | 23.12724686 | 23.26948166
212.1679688 | 4.453672995 | 1484.115182 | 3.820416689 |  | 23.36329269 | 23.46740913 | 23.18562126 | 22.88556862 | 23.10426521 | 23.27381134
212.2675781 | 4.456408289 | 1482.440499 | 3.820404768 |  | 23.35424805 | 23.47970581 | 23.14178085 | 22.88145447 | 23.10514259 | 23.26660347
212.3671875 | 4.458385021 | 1486.231027 | 3.820427895 |  | 23.36128616 | 23.46809769 | 23.16005135 | 22.92897415 | 23.11478233 | 23.25460434
212.4667969 | 4.459782005 | 1489.636178 | 3.820399761 |  | 23.3760376 | 23.46809769 | 23.15526009 | 22.90119934 | 23.1270237 | 23.28095436
212.5664063 | 4.462243025 | 1489.333688 | 3.820384502 |  | 23.37120247 | 23.46311951 | 23.1700592 | 22.93487167 | 23.12527466 | 23.26310349
212.6660156 | 4.464539201 | 1497.729806 | 3.8203969 |  | 23.34974098 | 23.46617126 | 23.16022682 | 22.91604614 | 23.13206482 | 23.25018501
212.765625 | 4.466184848 | 1496.578317 | 3.820409536 |  | 23.3754921 | 23.44920921 | 23.17607307 | 22.91426468 | 23.11558151 | 23.24259949
212.8652344 | 4.469251227 | 1506.828805 | 3.820409298 |  | 23.39409065 | 23.47509193 | 23.18518639 | 22.89366341 | 23.15871239 | 23.27064323
212.9648438 | 4.469961361 | 1504.603951 | 3.820429087 |  | 23.36236954 | 23.46117401 | 23.17952919 | 22.95138359 | 23.15139389 | 23.28631592
213.0644531 | 4.472485245 | 1506.257272 | 3.820412636 |  | 23.35224533 | 23.45994377 | 23.15073586 | 22.89131737 | 23.11904335 | 23.27753258
213.1640625 | 4.474441488 | 1506.349191 | 3.820397854 |  | 23.37401009 | 23.45484543 | 23.18438339 | 22.9133091 | 23.14336777 | 23.26595306
213.2636719 | 4.477342558 | 1508.928658 | 3.820406914 |  | 23.37839317 | 23.45325661 | 23.14346695 | 22.88783455 | 23.11425972 | 23.26507187
213.3632813 | 4.479592168 | 1511.662301 | 3.820389509 |  | 23.35244942 | 23.46017456 | 23.16322136 | 22.95150185 | 23.12404442 | 23.25822258
213.4628906 | 4.48017145 | 1518.921212 | 3.820404053 |  | 23.36733818 | 23.47919464 | 23.1596756 | 22.92756844 | 23.12538528 | 23.25653267
213.5625 | 4.483016641 | 1519.372506 | 3.820386887 |  | 23.34523582 | 23.46787453 | 23.17311287 | 22.92288208 | 23.12210083 | 23.2665081
213.6621094 | 4.485088833 | 1520.740182 | 3.820397854 |  | 23.40792465 | 23.45558357 | 23.14555931 | 22.92540741 | 23.13608742 | 23.26013756
213.7617188 | 4.487337046 | 1527.765817 | 3.820441246 |  | 23.35835838 | 23.46691322 | 23.15981865 | 22.9226799 | 23.12903976 | 23.24632263
213.8613281 | 4.489768264 | 1520.452462 | 3.820360661 |  | 23.36752701 | 23.4523983 | 23.14528084 | 22.91318321 | 23.12732124 | 23.27684402
213.9609375 | 4.491454423 | 1526.470407 | 3.820395947 |  | 23.32655907 | 23.44583893 | 23.14821243 | 22.89311981 | 23.12895584 | 23.26440811
214.0605469 | 4.493476325 | 1529.09089 | 3.820424557 |  | 23.37118149 | 23.47264481 | 23.16917992 | 22.92399025 | 23.11930847 | 23.27838135
214.1601563 | 4.495251425 | 1532.802926 | 3.820394278 |  | 23.40598106 | 23.47038269 | 23.16010857 | 22.91880035 | 23.11882401 | 23.2547226
214.2597656 | 4.497913145 | 1534.934518 | 3.820395231 |  | 23.36696053 | 23.45705414 | 23.14732361 | 22.90787697 | 23.16306496 | 23.26527786
214.359375 | 4.500262407 | 1530.670724 | 3.820398331 |  | 23.38248634 | 23.45687485 | 23.14869308 | 22.9016304 | 23.11198044 | 23.23752403
214.4589844 | 4.502280117 | 1539.015817 | 3.820408583 |  | 23.3613987 | 23.47541809 | 23.17311096 | 22.92570496 | 23.11299896 | 23.27537155
214.5585938 | 4.504254521 | 1541.397164 | 3.820412159 |  | 23.36766052 | 23.4486599 | 23.15246773 | 22.92827034 | 23.12005234 | 23.25162506
214.6582031 | 4.506132998 | 1547.345529 | 3.820421219 |  | 23.35177803 | 23.46417236 | 23.15567589 | 22.90169144 | 23.137537 | 23.27288246
214.7578125 | 4.50841241 | 1545.670358 | 3.820385695 |  | 23.37722206 | 23.46260452 | 23.17399025 | 22.93599129 | 23.1013546 | 23.2684536
214.8574219 | 4.510377035 | 1547.538278 | 3.820429087 |  | 23.36848259 | 23.46119881 | 23.148489 | 22.91363525 | 23.12559509 | 23.23752785
214.9570313 | 4.512646668 | 1540.401437 | 3.82040596 |  | 23.35307312 | 23.47294807 | 23.14718056 | 22.92774582 | 23.11371613 | 23.26193047
215.0566406 | 4.51432398 | 1548.910958 | 3.820372581 |  | 23.36162376 | 23.47812653 | 23.13121223 | 22.94114876 | 23.14307785 | 23.2617588
215.15625 | 4.517131918 | 1552.482369 | 3.820392609 |  | 23.3620491 | 23.478405 | 23.16012764 | 22.9377594 | 23.09701729 | 23.267416
215.2558594 | 4.518925645 | 1557.83442 | 3.820426226 |  | 23.36273766 | 23.44433594 | 23.14520454 | 22.90084076 | 23.12795258 | 23.27854729
215.3554688 | 4.521142193 | 1563.085153 | 3.820387363 |  | 23.31815529 | 23.46688461 | 23.15973282 | 22.94926453 | 23.11800385 | 23.25959587
215.4550781 | 4.522603904 | 1566.056832 | 3.820374489 |  | 23.32995987 | 23.42911339 | 23.15650749 | 22.91017151 | 23.11253548 | 23.26040649
215.5546875 | 4.525661436 | 1567.227853 | 3.82033205 |  | 23.35893822 | 23.47253418 | 23.1711483 | 22.92082596 | 23.13619804 | 23.27085114
215.6542969 | 4.528288231 | 1567.734323 | 3.82040596 |  | 23.34634399 | 23.47145653 | 23.14472008 | 22.89494133 | 23.13345528 | 23.24419212
215.7539063 | 4.529655878 | 1570.105538 | 3.820419788 |  | 23.36524773 | 23.44726181 | 23.16618729 | 22.92426872 | 23.11545944 | 23.26024246
215.8535156 | 4.532044255 | 1572.039376 | 3.820391893 |  | 23.37022209 | 23.46479607 | 23.13573647 | 22.91348457 | 23.15805435 | 23.27777672
215.953125 | 4.533560914 | 1577.552316 | 3.820388556 |  | 23.33698654 | 23.46760368 | 23.16575623 | 22.91573334 | 23.13125992 | 23.25163078
216.0527344 | 4.536598422 | 1581.91108 | 3.820460081 |  | 23.37801933 | 23.45937157 | 23.14143562 | 22.89201355 | 23.12166023 | 23.23642921
216.1523438 | 4.538660371 | 1587.157296 | 3.820396662 |  | 23.37404442 | 23.43784523 | 23.15685463 | 22.9127903 | 23.11811447 | 23.25164604
216.2519531 | 4.54142733 | 1590.513619 | 3.820401669 |  | 23.37764549 | 23.44244766 | 23.12856293 | 22.89638138 | 23.12417603 | 23.24291992
216.3515625 | 4.542904408 | 1593.355783 | 3.820366859 |  | 23.37763405 | 23.48377419 | 23.16575813 | 22.94971657 | 23.12671852 | 23.28630829
216.4511719 | 4.546714448 | 1590.541329 | 3.820395947 |  | 23.37144279 | 23.45732498 | 23.16297531 | 22.91433716 | 23.10320091 | 23.26742744
216.5507813 | 4.547680695 | 1591.799508 | 3.820403099 |  | 23.36422539 | 23.45541382 | 23.1422081 | 22.9114933 | 23.13514709 | 23.24377251
216.6503906 | 4.550070935 | 1592.128121 | 3.820426226 |  | 23.36231422 | 23.45993805 | 23.14696312 | 22.93450737 | 23.09940338 | 23.27825356
216.75 | 4.552643248 | 1600.081735 | 3.820437431 |  | 23.39406776 | 23.46514511 | 23.17772865 | 22.8913765 | 23.10499573 | 23.26092529
216.8496094 | 4.554211595 | 1598.945748 | 3.820364475 |  | 23.36437988 | 23.45230675 | 23.132761 | 22.92023277 | 23.11058044 | 23.26596069
216.9492188 | 4.556413242 | 1600.298654 | 3.820435524 |  | 23.37270927 | 23.47331429 | 23.16023254 | 22.90518379 | 23.09681702 | 23.27311325
217.0488281 | 4.5580845 | 1602.66462 | 3.820427895 |  | 23.35504532 | 23.46888161 | 23.15772057 | 22.92290878 | 23.12293816 | 23.24882889
217.1484375 | 4.560706639 | 1605.938424 | 3.820424318 |  | 23.32818985 | 23.43425751 | 23.13942909 | 22.90560722 | 23.11889267 | 23.25786781
217.2480469 | 4.563760911 | 1604.851998 | 3.820386171 |  | 23.36771584 | 23.45897293 | 23.15411949 | 22.92518425 | 23.14327812 | 23.26454735
217.3476563 | 4.565387 | 1607.613351 | 3.820366621 |  | 23.35483742 | 23.46772003 | 23.13490486 | 22.90711212 | 23.13830566 | 23.25351906
217.4472656 | 4.567580731 | 1610.695016 | 3.820394516 |  | 23.37087631 | 23.45963478 | 23.17828941 | 22.91482544 | 23.12395287 | 23.23463631
217.546875 | 4.569743727 | 1615.61921 | 3.820368052 |  | 23.37882996 | 23.4683876 | 23.14024162 | 22.8935318 | 23.1331768 | 23.27524757
217.6464844 | 4.572551665 | 1617.507638 | 3.820405245 |  | 23.37280083 | 23.48365211 | 23.16333961 | 22.91760635 | 23.11035728 | 23.26547623
217.7460938 | 4.574207556 | 1619.837106 | 3.820371628 |  | 23.37102127 | 23.46515656 | 23.13113594 | 22.87919998 | 23.10642242 | 23.26525116
217.8457031 | 4.576852047 | 1626.808053 | 3.820421934 |  | 23.36879349 | 23.47356033 | 23.16652107 | 22.91073036 | 23.11631966 | 23.27951813
217.9453125 | 4.578496297 | 1623.790841 | 3.820396423 |  | 23.35120201 | 23.4273243 | 23.14381027 | 22.92618752 | 23.08586121 | 23.26462364
218.0449219 | 4.580939622 | 1634.373483 | 3.820426941 |  | 23.36032295 | 23.45412254 | 23.14317322 | 22.89172554 | 23.11820793 | 23.23683929
218.1445313 | 4.582901453 | 1625.097848 | 3.820419073 |  | 23.34332275 | 23.48139191 | 23.14839935 | 22.89254379 | 23.113657 | 23.26152229
218.2441406 | 4.585112412 | 1633.87568 | 3.820416451 |  | 23.35024452 | 23.45543289 | 23.17530632 | 22.92820549 | 23.12922287 | 23.25896263
218.34375 | 4.586384133 | 1631.629464 | 3.820430279 |  | 23.33901787 | 23.44805717 | 23.12127113 | 22.90820122 | 23.11532211 | 23.2583065
218.4433594 | 4.589168322 | 1635.154611 | 3.820405006 |  | 23.33773041 | 23.45795059 | 23.16668701 | 22.91524124 | 23.11699295 | 23.25532532
218.5429688 | 4.591189758 | 1638.133492 | 3.820398808 |  | 23.34528351 | 23.4448185 | 23.1284523 | 22.89721298 | 23.14050674 | 23.25208282
218.6425781 | 4.59335322 | 1644.669015 | 3.820401192 |  | 23.33772087 | 23.45503616 | 23.20984077 | 22.90437508 | 23.12911034 | 23.23656464
218.7421875 | 4.59512413 | 1643.548043 | 3.820359707 |  | 23.37923622 | 23.46621895 | 23.14750671 | 22.90290642 | 23.11745071 | 23.27448463
218.8417969 | 4.597626594 | 1647.955636 | 3.820419788 |  | 23.3526535 | 23.46603966 | 23.15003014 | 22.91588593 | 23.10525894 | 23.22985268
218.9414063 | 4.599991687 | 1649.328073 | 3.820378542 |  | 23.36657715 | 23.44083405 | 23.17827034 | 22.89054108 | 23.12851143 | 23.25172997
219.0410156 | 4.601517659 | 1648.860421 | 3.820367336 |  | 23.35918808 | 23.46469879 | 23.14451027 | 22.91051674 | 23.1294651 | 23.24146843
219.140625 | 4.60465482 | 1650.346871 | 3.820382357 |  | 23.37196922 | 23.46622276 | 23.14677048 | 22.92084885 | 23.12697601 | 23.27815056
219.2402344 | 4.606401049 | 1649.657784 | 3.820379972 |  | 23.3180027 | 23.43353844 | 23.16905403 | 22.9029274 | 23.11432457 | 23.25298309
219.3398438 | 4.608323765 | 1656.186715 | 3.820379734 |  | 23.34965706 | 23.45090485 | 23.17327499 | 22.88531876 | 23.11597633 | 23.23208618
219.4394531 | 4.610339147 | 1660.985543 | 3.820422888 |  | 23.35734367 | 23.442276 | 23.14642525 | 22.898386 | 23.12264252 | 23.25263214
219.5390625 | 4.612665591 | 1662.338937 | 3.820435524 |  | 23.33992386 | 23.45075226 | 23.17571831 | 22.89602852 | 23.1199398 | 23.26966858
219.6386719 | 4.614662812 | 1662.05964 | 3.820389748 |  | 23.33084297 | 23.44186783 | 23.12813377 | 22.91652489 | 23.08341026 | 23.23911285
219.7382813 | 4.616761547 | 1661.972848 | 3.820405483 |  | 23.35103226 | 23.44471741 | 23.15910149 | 22.90278625 | 23.1223793 | 23.22041702
219.8378906 | 4.619103824 | 1665.593575 | 3.820411205 |  | 23.33479118 | 23.44481277 | 23.14599609 | 22.88369179 | 23.11936188 | 23.23523331
219.9375 | 4.621489406 | 1675.395577 | 3.820388079 |  | 23.34893608 | 23.43756104 | 23.16088295 | 22.92137146 | 23.11390686 | 23.23538589
220.0371094 | 4.623108511 | 1675.622994 | 3.820418835 |  | 23.35906601 | 23.45067787 | 23.13604355 | 22.90102196 | 23.10266495 | 23.24437523
220.1367188 | 4.625801896 | 1673.573922 | 3.820418119 |  | 23.32379532 | 23.44751549 | 23.162817 | 22.91924477 | 23.10794258 | 23.25912285
220.2363281 | 4.627007493 | 1679.687448 | 3.820398331 |  | 23.33281326 | 23.4270134 | 23.1576004 | 22.89627838 | 23.11786079 | 23.23686218
220.3359375 | 4.629875035 | 1677.637277 | 3.820405006 |  | 23.36088753 | 23.46086502 | 23.15275764 | 22.89982605 | 23.12382698 | 23.22775459
220.4355469 | 4.631004729 | 1686.293893 | 3.820433378 |  | 23.35044098 | 23.49480247 | 23.14327049 | 22.90249825 | 23.09048653 | 23.20371437
220.5351563 | 4.634054345 | 1683.294625 | 3.820421934 |  | 23.32528114 | 23.42855263 | 23.1552639 | 22.91600609 | 23.12669945 | 23.23365211
220.6347656 | 4.635152374 | 1685.45173 | 3.820354462 |  | 23.34734726 | 23.42698479 | 23.13261223 | 22.89395142 | 23.14383125 | 23.25115204
220.734375 | 4.637322822 | 1685.975289 | 3.820348978 |  | 23.32449722 | 23.43714523 | 23.17715073 | 22.89706039 | 23.11144638 | 23.25032997
220.8339844 | 4.639856485 | 1686.870553 | 3.820393562 |  | 23.33067131 | 23.43980217 | 23.13115883 | 22.86870003 | 23.13542366 | 23.25060081
220.9335938 | 4.64180714 | 1699.534493 | 3.820452452 |  | 23.31421852 | 23.43400574 | 23.1739006 | 22.89298058 | 23.12029266 | 23.22951317
221.0332031 | 4.643572927 | 1696.33796 | 3.820417166 |  | 23.34918785 | 23.41346931 | 23.18553925 | 22.92263794 | 23.10825729 | 23.26418686
221.1328125 | 4.645822537 | 1699.279244 | 3.820420265 |  | 23.31545639 | 23.46020699 | 23.16762161 | 22.9115696 | 23.12005806 | 23.24436188
221.2324219 | 4.648152706 | 1702.25837 | 3.820447445 |  | 23.32786942 | 23.44378662 | 23.15027046 | 22.85694313 | 23.11124039 | 23.23288727
221.3320313 | 4.649380655 | 1697.285226 | 3.820390701 |  | 23.33231354 | 23.43374443 | 23.13136292 | 22.88621902 | 23.13202667 | 23.23087692
221.4316406 | 4.652242143 | 1701.301461 | 3.820369244 |  | 23.33730316 | 23.4368782 | 23.16966438 | 22.87628746 | 23.14337349 | 23.23425865
221.53125 | 4.653969281 | 1706.707589 | 3.820409298 |  | 23.32920837 | 23.45763206 | 23.14094162 | 22.89538574 | 23.11449242 | 23.26187706
221.6308594 | 4.656528556 | 1714.5467 | 3.820393085 |  | 23.33505058 | 23.46850777 | 23.18068886 | 22.9078083 | 23.13364029 | 23.22356033
221.7304688 | 4.65868317 | 1716.359567 | 3.820394993 |  | 23.30946159 | 23.43913078 | 23.14084244 | 22.8966465 | 23.1255455 | 23.24512863
221.8300781 | 4.660075032 | 1712.286447 | 3.820419312 |  | 23.33425713 | 23.45270729 | 23.16571045 | 22.88375854 | 23.11841202 | 23.236166
221.9296875 | 4.662665971 | 1719.833932 | 3.820410252 |  | 23.31647682 | 23.43605423 | 23.16465378 | 22.88097572 | 23.14473343 | 23.23763084
222.0292969 | 4.664635719 | 1723.294869 | 3.820420265 |  | 23.35606766 | 23.44872475 | 23.15924072 | 22.92175102 | 23.13077164 | 23.22751427
222.1289063 | 4.666475546 | 1718.110543 | 3.820415974 |  | 23.35113335 | 23.4481144 | 23.13157845 | 22.89374733 | 23.1366806 | 23.24808121
222.2285156 | 4.668124453 | 1720.929025 | 3.820449352 |  | 23.3290081 | 23.44169998 | 23.1605854 | 22.9081192 | 23.12978363 | 23.27153397
222.328125 | 4.669977319 | 1723.381783 | 3.820410967 |  | 23.29277802 | 23.44341469 | 23.14271164 | 22.89469147 | 23.13242531 | 23.26643944
222.4277344 | 4.672818319 | 1721.254342 | 3.820413589 |  | 23.35342026 | 23.44188309 | 23.17351532 | 22.92354774 | 23.13290215 | 23.23333359
222.5273438 | 4.674725667 | 1731.808663 | 3.820414782 |  | 23.34237289 | 23.45635605 | 23.15599823 | 22.90426636 | 23.13365555 | 23.23815536
222.6269531 | 4.677314744 | 1724.363351 | 3.820442677 |  | 23.33587837 | 23.43169403 | 23.18226624 | 22.89910507 | 23.10453606 | 23.2407074
222.7265625 | 4.679278903 | 1731.659127 | 3.820422649 |  | 23.31704903 | 23.44797516 | 23.13508415 | 22.88301086 | 23.1335659 | 23.25602531
222.8261719 | 4.680605107 | 1732.714791 | 3.820423841 |  | 23.34072113 | 23.44912529 | 23.16030884 | 22.90862274 | 23.12342072 | 23.23667336
222.9257813 | 4.682805822 | 1738.012399 | 3.820412636 |  | 23.33202171 | 23.42654228 | 23.15119362 | 22.87652588 | 23.1601696 | 23.2443409
223.0253906 | 4.685129006 | 1738.756906 | 3.82042551 |  | 23.34558868 | 23.44997787 | 23.16527939 | 22.90071678 | 23.1333046 | 23.24886513
223.125 | 4.687347417 | 1740.008126 | 3.820408583 |  | 23.3633213 | 23.46646881 | 23.17214966 | 22.90009117 | 23.10409927 | 23.21817398
223.2246094 | 4.689134625 | 1743.99299 | 3.820433855 |  | 23.33843613 | 23.42663193 | 23.19409752 | 22.87255096 | 23.11854362 | 23.24475479
223.3242188 | 4.690610305 | 1748.990792 | 3.820455313 |  | 23.34866524 | 23.44830513 | 23.14927292 | 22.87464523 | 23.12786865 | 23.24614716
223.4238281 | 4.693414518 | 1746.385934 | 3.820426226 |  | 23.34537506 | 23.43647003 | 23.16128349 | 22.90149689 | 23.13409424 | 23.252285
223.5234375 | 4.69546529 | 1746.081979 | 3.820450544 |  | 23.33340263 | 23.41244888 | 23.16016388 | 22.87059784 | 23.12675858 | 23.24101257
223.6230469 | 4.697340974 | 1747.29963 | 3.82043457 |  | 23.33597374 | 23.45739555 | 23.15221977 | 22.88382912 | 23.12694931 | 23.22955704
223.7226563 | 4.699122594 | 1755.831368 | 3.820405006 |  | 23.34332848 | 23.46625328 | 23.14390945 | 22.9048748 | 23.12234306 | 23.2512989
223.8222656 | 4.701684196 | 1756.077706 | 3.820453167 |  | 23.34498024 | 23.43534279 | 23.14921188 | 22.89325905 | 23.11330414 | 23.24027061
223.921875 | 4.703402021 | 1759.108712 | 3.82038641 |  | 23.34952736 | 23.45259094 | 23.15065384 | 22.91340446 | 23.13679504 | 23.24173927
224.0214844 | 4.70553475 | 1755.208688 | 3.82044816 |  | 23.33393097 | 23.43458748 | 23.1512146 | 22.91631317 | 23.11767006 | 23.2508831
224.1210938 | 4.707036507 | 1762.206124 | 3.820382118 |  | 23.34757233 | 23.46203232 | 23.15995026 | 22.92200089 | 23.11846733 | 23.25675392
224.2207031 | 4.709043042 | 1762.894967 | 3.820415497 |  | 23.32567215 | 23.43206787 | 23.14310265 | 22.91066742 | 23.14611053 | 23.2425499
224.3203125 | 4.711360638 | 1767.111398 | 3.820419312 |  | 23.32139587 | 23.42575264 | 23.19373894 | 22.88446617 | 23.1158638 | 23.26153755
224.4199219 | 4.713493832 | 1767.498116 | 3.8204 |  | 23.3655529 | 23.43453979 | 23.14715958 | 22.91240883 | 23.0996933 | 23.2796402
224.5195313 | 4.715879415 | 1771.986398 | 3.820433378 |  | 23.36195946 | 23.45449829 | 23.16298485 | 22.92089462 | 23.12320518 | 23.28600311
224.6191406 | 4.71798141 | 1773.029 | 3.82042551 |  | 23.38272095 | 23.47097778 | 23.12698364 | 22.89770126 | 23.15483093 | 23.27871895
224.71875 | 4.719670829 | 1777.670358 | 3.820421934 |  | 23.37467384 | 23.43770027 | 23.17033958 | 22.90016747 | 23.11018181 | 23.26982117
224.8183594 | 4.722089474 | 1778.054513 | 3.820421696 |  | 23.33699799 | 23.47158432 | 23.16665268 | 22.91824722 | 23.12125778 | 23.26566696
224.9179688 | 4.72350881 | 1778.461129 | 3.820441246 |  | 23.33058167 | 23.44572067 | 23.14842224 | 22.90958214 | 23.16540146 | 23.26252747
225.0175781 | 4.726124895 | 1784.957833 | 3.820449352 |  | 23.32356834 | 23.4565506 | 23.16053963 | 22.9046154 | 23.14767456 | 23.24817848
225.1171875 | 4.728279509 | 1789.049874 | 3.820415974 |  | 23.35011673 | 23.47301674 | 23.18426323 | 22.94512749 | 23.13053894 | 23.25546646
225.2167969 | 4.730018754 | 1785.855172 | 3.820436001 |  | 23.35626411 | 23.45380974 | 23.17883873 | 22.87989426 | 23.15651894 | 23.27919579
225.3164063 | 4.732663245 | 1792.488839 | 3.820385456 |  | 23.37672615 | 23.45143127 | 23.13836479 | 22.93108177 | 23.14077568 | 23.25343513
225.4160156 | 4.73439923 | 1793.015573 | 3.820401192 |  | 23.33346748 | 23.4506073 | 23.15435982 | 22.88372612 | 23.12746429 | 23.29133415
225.515625 | 4.736124971 | 1800.426705 | 3.820409536 |  | 23.38298225 | 23.48604965 | 23.1689949 | 22.90155602 | 23.13737679 | 23.25712204
225.6152344 | 4.738856074 | 1806.269601 | 3.820429325 |  | 23.36069107 | 23.45491791 | 23.142313 | 22.86968422 | 23.13837624 | 23.26934814
225.7148438 | 4.740851899 | 1808.020333 | 3.820442677 |  | 23.35391235 | 23.44874191 | 23.17504311 | 22.92159462 | 23.14951706 | 23.26062965
225.8144531 | 4.74252502 | 1805.100167 | 3.820379972 |  | 23.34999847 | 23.45911789 | 23.19232559 | 22.87404823 | 23.17826271 | 23.24367905
225.9140625 | 4.745003269 | 1807.149484 | 3.820466042 |  | 23.34513664 | 23.4416275 | 23.16430092 | 22.91520882 | 23.14780235 | 23.2692318
226.0136719 | 4.746628427 | 1809.073434 | 3.82042551 |  | 23.36968803 | 23.46093178 | 23.17679787 | 22.91289139 | 23.1461544 | 23.26609802
226.1132813 | 4.749263604 | 1811.745431 | 3.820389748 |  | 23.37158203 | 23.44377518 | 23.18333626 | 22.90644646 | 23.13369179 | 23.29478073
226.2128906 | 4.751407509 | 1815.328561 | 3.820422173 |  | 23.38299751 | 23.41895103 | 23.1698246 | 22.91194534 | 23.14772224 | 23.256567
226.3125 | 4.753873651 | 1817.20527 | 3.820400715 |  | 23.36509895 | 23.46840858 | 23.16638565 | 22.9197979 | 23.11878204 | 23.31169128
226.4121094 | 4.755275757 | 1819.138497 | 3.820416451 |  | 23.37572479 | 23.45080757 | 23.14327049 | 22.88400841 | 23.12522125 | 23.27064323
226.5117188 | 4.757642248 | 1818.630075 | 3.820412636 |  | 23.36671066 | 23.4325428 | 23.17288208 | 22.90276718 | 23.12813377 | 23.29637909
226.6113281 | 4.759070431 | 1824.170602 | 3.820478439 |  | 23.35782814 | 23.46348763 | 23.16234016 | 22.88864899 | 23.13723946 | 23.27350616
226.7109375 | 4.761905842 | 1822.073556 | 3.820373774 |  | 23.35555649 | 23.45401382 | 23.18571281 | 22.92399597 | 23.12963104 | 23.26277161
226.8105469 | 4.763811328 | 1832.004708 | 3.8203969 |  | 23.34890175 | 23.46106911 | 23.16199303 | 22.92056465 | 23.16457176 | 23.27328491
226.9101563 | 4.765541726 | 1832.303292 | 3.820411921 |  | 23.31916618 | 23.45922661 | 23.18190956 | 22.899786 | 23.17015839 | 23.27536392
227.0097656 | 4.767539413 | 1839.129342 | 3.820358753 |  | 23.33995438 | 23.44989967 | 23.17940712 | 22.91007042 | 23.14005661 | 23.26803207
227.109375 | 4.769660965 | 1835.008981 | 3.820409536 |  | 23.34524727 | 23.4380703 | 23.15583992 | 22.90346146 | 23.13051414 | 23.28237915
227.2089844 | 4.771319185 | 1839.298165 | 3.820402145 |  | 23.34018135 | 23.4663105 | 23.17160606 | 22.92912865 | 23.15235329 | 23.28337669
227.3085938 | 4.774611411 | 1838.285836 | 3.820445538 |  | 23.33564377 | 23.46551132 | 23.15889359 | 22.89994431 | 23.16440582 | 23.26240158
227.4082031 | 4.776744139 | 1840.598702 | 3.820454836 |  | 23.36388206 | 23.43300438 | 23.16183281 | 22.8862915 | 23.1336441 | 23.28301048
227.5078125 | 4.778607716 | 1848.96235 | 3.820425987 |  | 23.36171913 | 23.46198463 | 23.16124535 | 22.91315079 | 23.14885712 | 23.26838684
227.6074219 | 4.780095038 | 1846.012033 | 3.820391178 |  | 23.33623314 | 23.47473526 | 23.15948868 | 22.91517448 | 23.15219879 | 23.27442169
227.7070313 | 4.782690634 | 1847.8509 | 3.820419073 |  | 23.37192154 | 23.44918823 | 23.16509247 | 22.88087845 | 23.14830208 | 23.2826786
227.8066406 | 4.784979825 | 1856.100045 | 3.820427656 |  | 23.3386898 | 23.51200104 | 23.14360428 | 22.90206146 | 23.16992378 | 23.26404762
227.90625 | 4.786904403 | 1856.330148 | 3.82040143 |  | 23.35200882 | 23.46775055 | 23.16849518 | 22.91628456 | 23.14244652 | 23.26909065
228.0058594 | 4.788244576 | 1853.7165 | 3.820396423 |  | 23.36350822 | 23.44477081 | 23.16794586 | 22.90800095 | 23.13276291 | 23.26639557
228.1054688 | 4.790994306 | 1861.667916 | 3.820445776 |  | 23.35164642 | 23.46980858 | 23.15835953 | 22.89139366 | 23.16007423 | 23.26676941
228.2050781 | 4.792268355 | 1865.308908 | 3.82040596 |  | 23.36401939 | 23.4728508 | 23.1761837 | 22.90611267 | 23.15423012 | 23.27082634
228.3046875 | 4.79454637 | 1866.607125 | 3.820476294 |  | 23.3466568 | 23.44926262 | 23.17803192 | 22.88240051 | 23.14075279 | 23.27112389
228.4042969 | 4.796991092 | 1868.357125 | 3.82044363 |  | 23.36949348 | 23.43589401 | 23.18310547 | 22.93330574 | 23.15992546 | 23.27176857
228.5039063 | 4.799250481 | 1874.916085 | 3.820443153 |  | 23.36909866 | 23.4577198 | 23.19031525 | 22.92074776 | 23.13329506 | 23.25950813
228.6035156 | 4.801261206 | 1874.647653 | 3.820416927 |  | 23.37487221 | 23.44875908 | 23.18186569 | 22.9129982 | 23.13051033 | 23.26944733
228.703125 | 4.803780899 | 1875.452218 | 3.820410013 |  | 23.36037254 | 23.47637367 | 23.13749886 | 22.91383553 | 23.17627335 | 23.28565788
228.8027344 | 4.805233297 | 1876.48359 | 3.820414543 |  | 23.35302544 | 23.48275566 | 23.17477226 | 22.94286346 | 23.14136314 | 23.2896347
228.9023438 | 4.807238434 | 1879.235299 | 3.820403576 |  | 23.3685112 | 23.45113754 | 23.1474514 | 22.89370155 | 23.14058113 | 23.2662487
229.0019531 | 4.810157665 | 1882.968087 | 3.820372105 |  | 23.35502434 | 23.45593834 | 23.18387604 | 22.92360497 | 23.16787148 | 23.27750206
229.1015625 | 4.811297604 | 1885.881661 | 3.820423126 |  | 23.37616539 | 23.46018219 | 23.15685081 | 22.92387199 | 23.15364075 | 23.29077911
229.2011719 | 4.813658506 | 1885.699899 | 3.820403814 |  | 23.36455917 | 23.4570694 | 23.15316963 | 22.93101883 | 23.12247467 | 23.28921509
229.3007813 | 4.815392163 | 1886.859445 | 3.820427418 |  | 23.32566643 | 23.48223114 | 23.15513611 | 22.90686417 | 23.14694595 | 23.29546738
229.4003906 | 4.818382175 | 1893.141915 | 3.820387363 |  | 23.39941025 | 23.45076752 | 23.18207932 | 22.91424561 | 23.15563202 | 23.28575706
229.5 | 4.820757047 | 1901.316354 | 3.820410252 |  | 23.36940002 | 23.48495293 | 23.15498352 | 22.90298843 | 23.16157722 | 23.29303932
229.5996094 | 4.822584302 | 1898.078439 | 3.820399761 |  | 23.36236763 | 23.47299957 | 23.15000916 | 22.94166183 | 23.12347603 | 23.26565933
229.6992188 | 4.824886997 | 1901.690499 | 3.820418835 |  | 23.38554955 | 23.46187973 | 23.16069603 | 22.91922379 | 23.13589096 | 23.28700447
229.7988281 | 4.827103079 | 1904.356881 | 3.820459604 |  | 23.36340904 | 23.47179604 | 23.13985443 | 22.92577934 | 23.14738846 | 23.28009796
229.8984375 | 4.828496803 | 1909.880441 | 3.820405245 |  | 23.37687111 | 23.46241951 | 23.17904663 | 22.9284668 | 23.16999054 | 23.25143623
229.9980469 | 4.831509166 | 1910.224313 | 3.820443153 |  | 23.35285187 | 23.49194336 | 23.15294075 | 22.91869545 | 23.13171387 | 23.2727108
230.0976563 | 4.833231647 | 1912.162301 | 3.82041502 |  | 23.35092545 | 23.45813751 | 23.16196442 | 22.93208885 | 23.13599968 | 23.28897858
230.1972656 | 4.835152966 | 1910.349435 | 3.820385456 |  | 23.35093498 | 23.45681381 | 23.14806747 | 22.89952278 | 23.16231346 | 23.26049232
230.296875 | 4.837031909 | 1913.370431 | 3.820408821 |  | 23.36797142 | 23.46341896 | 23.17866135 | 22.92463112 | 23.14738655 | 23.30051041
230.3964844 | 4.839411904 | 1921.039376 | 3.820441961 |  | 23.41514015 | 23.46468735 | 23.13912582 | 22.88894463 | 23.14959145 | 23.29014778
230.4960938 | 4.841220532 | 1922.870065 | 3.820284367 |  | 23.38944244 | 23.47450638 | 23.17321014 | 22.92450905 | 23.1203289 | 23.28291512
230.5957031 | 4.843337429 | 1926.058175 | 3.820247412 |  | 23.35920906 | 23.47462463 | 23.13987923 | 22.926548 | 23.12964439 | 23.29297829
230.6953125 | 4.84582406 | 1933.529122 | 3.82028079 |  | 23.37896347 | 23.46539879 | 23.14570999 | 22.93049431 | 23.16230583 | 23.27329063
230.7949219 | 4.848279958 | 1929.279122 | 3.820269346 |  | 23.36925125 | 23.43428612 | 23.13696861 | 22.92255783 | 23.13108635 | 23.26634026
230.8945313 | 4.850037829 | 1932.928781 | 3.820265293 |  | 23.36417007 | 23.45807266 | 23.15901756 | 22.9309082 | 23.14927292 | 23.27739716
230.9941406 | 4.852178008 | 1936.438424 | 3.820268631 |  | 23.37503433 | 23.45936394 | 23.14110756 | 22.9024086 | 23.14694595 | 23.29218864
231.09375 | 4.854192459 | 1932.853463 | 3.820242882 |  | 23.35074425 | 23.46562958 | 23.18512917 | 22.93574905 | 23.15172958 | 23.27194977
231.1933594 | 4.856382464 | 1946.457833 | 3.820305824 |  | 23.37639809 | 23.47846603 | 23.16888809 | 22.92177391 | 23.15125084 | 23.32157898
231.2929688 | 4.858618569 | 1943.935494 | 3.82029891 |  | 23.34368324 | 23.44007492 | 23.17438889 | 22.93601608 | 23.16379356 | 23.29559326
231.3925781 | 4.86140369 | 1947.999215 | 3.820268154 |  | 23.34601784 | 23.45250702 | 23.1547966 | 22.89225388 | 23.14074135 | 23.29376221
231.4921875 | 4.862240483 | 1949.074044 | 3.820306301 |  | 23.37627983 | 23.47468185 | 23.15587234 | 22.93615723 | 23.13675499 | 23.31694031
231.5917969 | 4.864417449 | 1946.62507 | 3.820243835 |  | 23.3691349 | 23.47068977 | 23.16550636 | 22.91330528 | 23.1496048 | 23.30912018
231.6914063 | 4.866702915 | 1950.679025 | 3.820243835 |  | 23.37322426 | 23.47634506 | 23.15572739 | 22.91452789 | 23.1531086 | 23.32551575
231.7910156 | 4.869225868 | 1950.883492 | 3.820251226 |  | 23.358181 | 23.45623016 | 23.17708778 | 22.91617203 | 23.17049789 | 23.30903816
231.890625 | 4.871788868 | 1957.927316 | 3.820262432 |  | 23.36639023 | 23.48226357 | 23.17869186 | 22.94416046 | 23.15712929 | 23.30510712
231.9902344 | 4.873561174 | 1958.50129 | 3.820261717 |  | 23.36743546 | 23.46594238 | 23.15600204 | 22.9174633 | 23.15187263 | 23.32346535
232.0898438 | 4.875188195 | 1964.479318 | 3.820286989 |  | 23.37978745 | 23.46837616 | 23.14138031 | 22.91468239 | 23.12604713 | 23.31123352
232.1894531 | 4.877979369 | 1959.440621 | 3.820265532 |  | 23.34779358 | 23.47373009 | 23.15952301 | 22.91773033 | 23.16662407 | 23.31795311
232.2890625 | 4.880258315 | 1966.019601 | 3.820260048 |  | 23.35270119 | 23.45666695 | 23.17798233 | 22.90232277 | 23.16636467 | 23.33003616
232.3886719 | 4.882593606 | 1974.175607 | 3.820290565 |  | 23.3631115 | 23.4545784 | 23.16462517 | 22.87097168 | 23.13072014 | 23.30745316
232.4882813 | 4.884459046 | 1971.54963 | 3.820294142 |  | 23.36985588 | 23.47521019 | 23.12820053 | 22.94946289 | 23.15136528 | 23.32080269
232.5878906 | 4.886263483 | 1977.637155 | 3.820271969 |  | 23.36733437 | 23.47523499 | 23.15798759 | 22.89973831 | 23.15700722 | 23.34169197
232.6875 | 4.887504936 | 1977.590158 | 3.820287943 |  | 23.37405014 | 23.48305511 | 23.17222214 | 22.93606567 | 23.16974831 | 23.32623482
232.7871094 | 4.890676089 | 1980.80317 | 3.820284843 |  | 23.37723923 | 23.48390579 | 23.11281967 | 22.90882301 | 23.13876534 | 23.32898903
232.8867188 | 4.892456313 | 1990.476998 | 3.820301294 |  | 23.34053612 | 23.45283508 | 23.17941856 | 22.92841911 | 23.13427162 | 23.3477459
232.9863281 | 4.894625363 | 1988.839425 | 3.8202672 |  | 23.3499279 | 23.46594238 | 23.13411522 | 22.90798759 | 23.12151909 | 23.3080616
233.0859375 | 4.896070775 | 1987.217599 | 3.820309401 |  | 23.38234138 | 23.48700523 | 23.1410675 | 22.94250679 | 23.14785767 | 23.34315109
233.1855469 | 4.898746931 | 1991.641671 | 3.820340872 |  | 23.36194611 | 23.45929146 | 23.16993523 | 22.90634537 | 23.14396286 | 23.34609604
233.2851563 | 4.900467084 | 1994.920358 | 3.82029438 |  | 23.35585403 | 23.45849419 | 23.16412163 | 22.93211365 | 23.16781425 | 23.3321476
233.3847656 | 4.902807497 | 1996.936593 | 3.820310116 |  | 23.35038376 | 23.48291397 | 23.13518906 | 22.90283394 | 23.14446259 | 23.30568504
233.484375 | 4.905318809 | 2000.143136 | 3.82028389 |  | 23.35622025 | 23.47512436 | 23.17778969 | 22.93440056 | 23.17318726 | 23.34662819
233.5839844 | 4.907131162 | 1999.54902 | 3.820318937 |  | 23.37323761 | 23.45163918 | 23.1535244 | 22.9058075 | 23.18779182 | 23.32800293
233.6835938 | 4.909227569 | 2007.417062 | 3.820296764 |  | 23.34500504 | 23.4739666 | 23.15595055 | 22.92688942 | 23.15044975 | 23.34341049
233.7832031 | 4.910972868 | 2005.374215 | 3.820306063 |  | 23.37328529 | 23.47290802 | 23.14016724 | 22.91474533 | 23.15378761 | 23.35605049
233.8828125 | 4.913809211 | 2009.356027 | 3.820299149 |  | 23.36661339 | 23.45283318 | 23.14905739 | 22.92797089 | 23.15687561 | 23.32226372
233.9824219 | 4.915930764 | 2010.824777 | 3.820310831 |  | 23.37934303 | 23.48511887 | 23.16127014 | 22.91568947 | 23.16935539 | 23.31264305
234.0820313 | 4.918321469 | 2011.385934 | 3.820292473 |  | 23.36836433 | 23.42206192 | 23.13301659 | 22.93510818 | 23.166399 | 23.34196472
234.1816406 | 4.920125441 | 2017.557931 | 3.820317984 |  | 23.36356163 | 23.45723534 | 23.16149139 | 22.89681816 | 23.17290878 | 23.34797478
234.28125 | 4.921860495 | 2021.699533 | 3.820312262 |  | 23.36377144 | 23.4738903 | 23.15389061 | 22.91087151 | 23.16652679 | 23.31272125
234.3808594 | 4.923757599 | 2017.743356 | 3.820299864 |  | 23.38365173 | 23.48498344 | 23.13501358 | 22.93185806 | 23.15468597 | 23.34650993
234.4804688 | 4.926374149 | 2020.74006 | 3.820320606 |  | 23.34642029 | 23.47659683 | 23.15377998 | 22.92079735 | 23.18092918 | 23.34702873
234.5800781 | 4.928724342 | 2026.983346 | 3.820347548 |  | 23.36310005 | 23.49205017 | 23.13656998 | 22.91789055 | 23.15486908 | 23.34321594
234.6796875 | 4.929947634 | 2028.270822 | 3.82033968 |  | 23.33377266 | 23.41907692 | 23.17607307 | 22.89133453 | 23.16240692 | 23.32449532
234.7792969 | 4.932309468 | 2022.804757 | 3.820321798 |  | 23.40269852 | 23.46556473 | 23.17042351 | 22.87904739 | 23.12870026 | 23.3393631
234.8789063 | 4.933918328 | 2033.083444 | 3.820311546 |  | 23.3289814 | 23.46253014 | 23.1596241 | 22.95826149 | 23.16552734 | 23.31074142
234.9785156 | 4.936860376 | 2029.123116 | 3.820325851 |  | 23.33994484 | 23.44437218 | 23.14843941 | 22.91203499 | 23.18445206 | 23.30821228
235.078125 | 4.938029651 | 2039.001046 | 3.820308685 |  | 23.35443878 | 23.46022415 | 23.11409569 | 22.90517044 | 23.16816139 | 23.34797287
235.1777344 | 4.941058778 | 2043.192697 | 3.820278168 |  | 23.33735466 | 23.44624138 | 23.16710281 | 22.90637779 | 23.16000557 | 23.33437538
235.2773438 | 4.942995463 | 2046.136178 | 3.820344925 |  | 23.34793282 | 23.45729065 | 23.16063881 | 22.90690041 | 23.14489937 | 23.33437347
235.3769531 | 4.945469056 | 2038.367379 | 3.820273638 |  | 23.33838081 | 23.47154808 | 23.16313744 | 22.91344833 | 23.17853928 | 23.30431938
235.4765625 | 4.946957775 | 2049.3686 | 3.820286274 |  | 23.3686409 | 23.42027473 | 23.15892982 | 22.89437103 | 23.17586899 | 23.32148933
235.5761719 | 4.949077931 | 2050.137643 | 3.820286036 |  | 23.33278847 | 23.43244171 | 23.1919117 | 22.9231472 | 23.1672802 | 23.33544922
235.6757813 | 4.951750361 | 2050.03193 | 3.820290089 |  | 23.31915665 | 23.46180344 | 23.1497879 | 22.87775803 | 23.14330482 | 23.32111549
235.7753906 | 4.953408581 | 2054.077584 | 3.82031703 |  | 23.31906891 | 23.45331955 | 23.17173767 | 22.86675072 | 23.16065598 | 23.31776619
235.875 | 4.955679145 | 2059.281442 | 3.820276022 |  | 23.34349632 | 23.45965195 | 23.16709518 | 22.8906517 | 23.18363762 | 23.33174133
235.9746094 | 4.957529218 | 2061.232858 | 3.820268631 |  | 23.33467293 | 23.41971207 | 23.15494156 | 22.91983414 | 23.16692352 | 23.321455
236.0742188 | 4.960156479 | 2067.860055 | 3.820305109 |  | 23.34178162 | 23.47559738 | 23.17790794 | 22.91910553 | 23.19433594 | 23.34176445
236.1738281 | 4.962689676 | 2068.144235 | 3.82027626 |  | 23.34537125 | 23.41193581 | 23.14523315 | 22.89871407 | 23.20477486 | 23.33537102
236.2734375 | 4.963686657 | 2068.960397 | 3.820306778 |  | 23.33831596 | 23.44041061 | 23.15815735 | 22.8944149 | 23.20083809 | 23.3405304
236.3730469 | 4.96601636 | 2070.846627 | 3.820296526 |  | 23.31536865 | 23.43405724 | 23.15531158 | 22.91751099 | 23.1612072 | 23.31119537
236.4726563 | 4.968171907 | 2074.833688 | 3.820332289 |  | 23.33880997 | 23.47388649 | 23.19814873 | 22.90662575 | 23.16530609 | 23.34404945
236.5722656 | 4.97028694 | 2075.162057 | 3.820275784 |  | 23.31667519 | 23.46676636 | 23.13927841 | 22.87622452 | 23.18384552 | 23.33345604
236.671875 | 4.971538172 | 2080.57319 | 3.820303679 |  | 23.36192703 | 23.44057655 | 23.1644001 | 22.92352486 | 23.18430328 | 23.35821342
236.7714844 | 4.97452958 | 2081.65986 | 3.820314407 |  | 23.34318352 | 23.43300819 | 23.13134384 | 22.86876106 | 23.16858673 | 23.34386063
236.8710938 | 4.976522145 | 2081.893258 | 3.82034564 |  | 23.32071877 | 23.43599701 | 23.16965675 | 22.90751266 | 23.14741516 | 23.35993195
236.9707031 | 4.979015295 | 2086.488961 | 3.820266485 |  | 23.3374176 | 23.44786453 | 23.14520645 | 22.90606117 | 23.18552589 | 23.36052132
237.0703125 | 4.980442547 | 2084.956002 | 3.820310831 |  | 23.33938599 | 23.4523983 | 23.15976143 | 22.88905525 | 23.19809723 | 23.365242
237.1699219 | 4.982705661 | 2089.764352 | 3.818816185 |  | 23.33836746 | 23.44257545 | 23.15334129 | 22.8758812 | 23.18279648 | 23.33975792
237.2695313 | 4.985754811 | 2102.218209 | 3.818881035 |  | 23.31281853 | 23.46741295 | 23.14332771 | 22.95210457 | 23.18159294 | 23.31933403
237.3691406 | 4.987712917 | 2094.197213 | 3.818914413 |  | 23.34457016 | 23.43876839 | 23.1665535 | 22.89835358 | 23.17271805 | 23.35070229
237.46875 | 4.989269157 | 2090.777535 | 3.818843603 |  | 23.34659958 | 23.44163132 | 23.17274857 | 22.85720825 | 23.185812 | 23.34411049
237.5683594 | 4.991666847 | 2096.394479 | 3.818856239 |  | 23.31915283 | 23.44065475 | 23.1210041 | 22.8805809 | 23.20623589 | 23.35393333
237.6679688 | 4.993940205 | 2100.956002 | 3.818807125 |  | 23.32256126 | 23.45627785 | 23.16400528 | 22.93495941 | 23.16438293 | 23.37694168
237.7675781 | 4.996334636 | 2100.836373 | 3.818736553 |  | 23.32055092 | 23.42974663 | 23.13476753 | 22.91340637 | 23.20022774 | 23.40402985
237.8671875 | 4.997973298 | 2103.378366 | 3.818780899 |  | 23.35066223 | 23.44782257 | 23.17504311 | 22.92650604 | 23.17931366 | 23.3990097
237.9667969 | 4.999972847 | 2106.241158 | 3.818454504 |  | 23.35559845 | 23.44860077 | 23.12900352 | 22.88334465 | 23.20440102 | 23.4362812
238.0664063 | 5.001389854 | 2105.453073 | 3.818465233 |  | 23.32541275 | 23.44719315 | 23.17138672 | 22.91913986 | 23.19954109 | 23.45401001
238.1660156 | 5.004649018 | 2112.488473 | 3.818306446 |  | 23.31964874 | 23.4534359 | 23.14441299 | 22.9133606 | 23.18963051 | 23.49184418
238.265625 | 5.006467425 | 2110.94111 | 3.815822601 |  | 23.32931328 | 23.44231987 | 23.14587021 | 22.93432808 | 23.22766685 | 23.51535034
238.3652344 | 5.008488861 | 2110.953805 | 3.816289902 |  | 23.32781792 | 23.43422318 | 23.15730476 | 22.9044857 | 23.20509911 | 23.56282806
238.4648438 | 5.010734745 | 2105.830758 | 3.816380262 |  | 23.36198044 | 23.45394707 | 23.17386055 | 22.8918972 | 23.22485733 | 23.57474518
238.5644531 | 5.013151062 | 2109.214059 | 3.816167116 |  | 23.3478775 | 23.43465996 | 23.13839722 | 22.88720512 | 23.23281288 | 23.58785439
238.6640625 | 5.015063067 | 2105.612252 | 3.815853119 |  | 23.34849739 | 23.44390488 | 23.1535244 | 22.8951416 | 23.24934387 | 23.65209007
238.7636719 | 5.01729079 | 2105.368356 | 3.815365314 |  | 23.33127975 | 23.43313408 | 23.14790154 | 22.88712311 | 23.25627327 | 23.71038437
238.8632813 | 5.019440283 | 2108.064889 | 3.814479113 |  | 23.3374157 | 23.44927216 | 23.15308571 | 22.94090271 | 23.25392342 | 23.75990868
238.9628906 | 5.021832851 | 2110.31025 | 3.814377785 |  | 23.34730721 | 23.41439247 | 23.16013336 | 22.85113335 | 23.30504417 | 23.79792023
239.0625 | 5.024031238 | 2106.150094 | 3.814231157 |  | 23.32098007 | 23.42937088 | 23.1861763 | 22.87373734 | 23.28259659 | 23.91100121
239.1621094 | 5.025904593 | 2108.291451 | 3.813890219 |  | 23.35068512 | 23.45892525 | 23.14970398 | 22.8973732 | 23.29138947 | 23.94965935
239.2617188 | 5.027581905 | 2108.884469 | 3.813592911 |  | 23.32515335 | 23.4575119 | 23.15216446 | 22.88986969 | 23.31871414 | 24.00709152
239.3613281 | 5.029716031 | 2110.415231 | 3.812982559 |  | 23.33210182 | 23.42996025 | 23.17567635 | 22.87837982 | 23.33266258 | 24.11768723
239.4609375 | 5.032019191 | 2104.891549 | 3.812925577 |  | 23.33961296 | 23.44522858 | 23.16598511 | 22.90139961 | 23.35819817 | 24.2081337
239.5605469 | 5.034101629 | 2104.074655 | 3.81217742 |  | 23.34257507 | 23.42691612 | 23.16220665 | 22.87020493 | 23.37734985 | 24.373703
239.6601563 | 5.035621081 | 2105.648385 | 3.811837435 |  | 23.3373127 | 23.47484016 | 23.18574905 | 22.92763901 | 23.41234398 | 24.43393326
239.7597656 | 5.038152882 | 2097.825631 | 3.811356544 |  | 23.32324028 | 23.45320702 | 23.13161087 | 22.92647934 | 23.43527794 | 24.54883575
239.859375 | 5.040523563 | 2101.398873 | 3.810857773 |  | 23.33552551 | 23.44387245 | 23.13539696 | 22.902565 | 23.45288277 | 24.64209175
239.9589844 | 5.042702858 | 2099.320016 | 3.808187962 |  | 23.34069443 | 23.41524887 | 23.17609024 | 22.90124893 | 23.51906586 | 24.71049881
240.0585938 | 5.044638612 | 2094.359567 | 3.80867219 |  | 23.33953094 | 23.43138695 | 23.16227913 | 22.89499092 | 23.5795536 | 24.82696533
240.1582031 | 5.04591499 | 2091.012887 | 3.806212187 |  | 23.39400482 | 23.44143105 | 23.17362213 | 22.89377785 | 23.5855217 | 24.93616104
240.2578125 | 5.049475902 | 2081.252633 | 3.80371213 |  | 23.3495903 | 23.44657898 | 23.15949821 | 22.889534 | 23.64372253 | 25.09775925
240.3574219 | 5.050634933 | 2072.987008 | 3.805531025 |  | 23.35801506 | 23.45983887 | 23.15672493 | 22.92975616 | 23.67621803 | 25.21139526
240.4570313 | 5.052985125 | 2060.35566 | 3.804302216 |  | 23.36870003 | 23.45379639 | 23.14129448 | 22.88960457 | 23.71203232 | 25.39297295
240.5566406 | 5.055211452 | 2058.279244 | 3.80470705 |  | 23.38432312 | 23.46346855 | 23.18252563 | 22.90138626 | 23.73605537 | 25.5429306
240.65625 | 5.058106468 | 903.6550989 | 3.191894054 |  | 23.37721825 | 23.46081161 | 23.13733101 | 22.89909363 | 23.80800819 | 25.70661736
240.7558594 | 5.061085769 | 225.0780878 | 2.983675003 |  | 23.35403633 | 23.44950104 | 23.2053833 | 22.92973709 | 23.94263268 | 25.84005737
240.8554688 | 5.063250162 | 158.8500299 | 3.0552876 |  | 23.34052086 | 23.43517303 | 23.17753983 | 22.9325161 | 24.64147568 | 29.0479126
240.9550781 | 5.064450637 | 138.8657465 | 2.95404768 |  | 23.39149666 | 23.47195816 | 23.16759109 | 22.94301224 | 25.90036774 | 37.45635223
241.0546875 | 5.065657166 | 120.0015879 | 3.084327221 |  | 23.43756866 | 23.50058937 | 23.16836166 | 22.89699745 | 27.37650299 | 48.21168137
241.1542969 | 5.067186863 | 101.0045862 | 3.074715376 |  | 23.50314713 | 23.49388885 | 23.14653015 | 22.9254837 | 29.12246895 | 58.39430237
241.2539063 | 5.067235757 | 91.58025455 | 3.168786049 |  | 23.54384422 | 23.50020981 | 23.14818764 | 22.94533157 | 31.30866051 | 67.1440506
241.3535156 | 5.06790305 | 87.5511713 | 3.163307905 |  | 23.5901947 | 23.5444622 | 23.2107563 | 22.95377159 | 33.52930832 | 73.9234848
241.453125 | 5.067732152 | 74.95972538 | 3.183324814 |  | 23.64649391 | 23.55604362 | 23.1651516 | 22.9301815 | 35.57313538 | 77.40685272
241.5527344 | 5.067609683 | 64.82791233 | 3.15987134 |  | 23.68907928 | 23.56047249 | 23.22053528 | 23.00721169 | 37.39791107 | 78.4079895
241.6523438 | 5.068385941 | 65.62948704 | 3.178635597 |  | 23.7004776 | 23.60980606 | 23.19511414 | 22.98400307 | 39.06953812 | 77.64627838
241.7519531 | 5.068479073 | 65.36608982 | 3.182618141 |  | 23.71664047 | 23.63114166 | 23.18790436 | 22.96272659 | 40.61839676 | 76.69509888
241.8515625 | 5.067785238 | 54.77653599 | 3.136227608 |  | 23.76396942 | 23.67077446 | 23.17105293 | 23.03657913 | 42.03425598 | 75.51727295
241.9511719 | 5.068059047 | 56.52026844 | 3.074283361 |  | 23.77382088 | 23.68036652 | 23.23999596 | 23.05192184 | 43.24050522 | 74.52114105
242.0507813 | 5.067432267 | 56.26621723 | 3.032052279 |  | 23.8122139 | 23.69973564 | 23.21828461 | 23.05991173 | 44.25853348 | 73.46975708
242.1503906 | 5.066837151 | 62.22677708 | 2.8599298 |  | 23.82188416 | 23.72899246 | 23.26177216 | 23.10552979 | 45.13353729 | 72.55963135
242.25 | 5.066924696 | 51.06007099 | 2.864893436 |  | 23.83823395 | 23.78370285 | 23.22596359 | 23.06735802 | 45.93625259 | 71.39149475
242.3496094 | 5.065903966 | 54.7198 | 2.866325617 |  | 23.90143394 | 23.80673599 | 23.26889229 | 23.10816193 | 46.63537979 | 70.01205444
242.4492188 | 5.066029695 | 55.06932163 | 2.865040779 |  | 23.92966843 | 23.84762764 | 23.26293564 | 23.13186264 | 47.28289413 | 68.6300354
242.5488281 | 5.065764268 | 49.56536961 | 2.921631098 |  | 23.93207932 | 23.87498093 | 23.27823257 | 23.15019417 | 47.84389496 | 67.17340088
242.6484375 | 5.064796624 | 42.0515604 | 2.856899738 |  | 23.96001244 | 23.89120674 | 23.300354 | 23.17868614 | 48.30099106 | 65.84627533
242.7480469 | 5.064781722 | 45.05690098 | 2.883956671 |  | 23.9790554 | 23.9181633 | 23.2954464 | 23.22250748 | 48.76255798 | 64.39110565
242.8476563 | 5.064461813 | 43.91400623 | 2.929959536 |  | 24.04231834 | 23.95596886 | 23.31640625 | 23.20323753 | 49.10564041 | 63.07224274
242.9472656 | 5.064194989 | 39.90612125 | 2.957988262 |  | 24.03946877 | 24.01420784 | 23.33690453 | 23.22706604 | 49.33130264 | 61.65242767
243.046875 | 5.064110705 | 41.4896822 | 2.934159756 |  | 24.07439232 | 24.03213501 | 23.34565544 | 23.24971962 | 49.51809692 | 60.26391602
243.1464844 | 5.063816872 | 40.66714191 | 2.953199863 |  | 24.09112358 | 24.04976463 | 23.35175133 | 23.29065514 | 49.71352386 | 58.91159058
243.2460938 | 5.063693938 | 36.63533497 | 2.960325241 |  | 24.15306473 | 24.07698441 | 23.34595108 | 23.29293442 | 49.84298325 | 57.21297073
243.3457031 | 5.063333982 | 42.06249714 | 2.838623524 |  | 24.14257622 | 24.11361885 | 23.39725685 | 23.31433678 | 49.89929199 | 55.98286057
243.4453125 | 5.062715118 | 38.22253895 | 2.98328495 |  | 24.18519211 | 24.12423515 | 23.42080307 | 23.33957672 | 49.40551376 | 55.29269791
243.5449219 | 5.06213956 | 45.50485706 | 2.981807709 |  | 24.17665291 | 24.16348839 | 23.47170067 | 23.36444092 | 46.74497604 | 54.38253021
243.6445313 | 5.061473199 | 44.31912327 | 3.030571699 |  | 24.21689987 | 24.19888115 | 23.43787384 | 23.39728928 | 44.74973679 | 53.52580643
243.7441406 | 5.061501604 | 42.73465443 | 3.023993015 |  | 24.24433136 | 24.19704819 | 23.49504662 | 23.37318993 | 43.37323761 | 52.68994522
243.84375 | 5.061599393 | 43.39382648 | 3.053087234 |  | 24.27680016 | 24.22777367 | 23.45911407 | 23.39424706 | 42.66073608 | 51.80553818
243.9433594 | 5.060940483 | 48.29510975 | 3.076478958 |  | 24.29849815 | 24.28445435 | 23.496315 | 23.46421432 | 42.75945282 | 51.11379242
244.0429688 | 5.060662483 | 58.05803013 | 3.108999968 |  | 24.32922935 | 24.2849865 | 23.51243782 | 23.49624825 | 44.49973679 | 50.55185318
244.1425781 | 5.060248975 | 62.88913059 | 3.150637627 |  | 24.35969353 | 24.31276131 | 23.53954697 | 23.48635674 | 46.21452332 | 50.0599823
244.2421875 | 5.060719293 | 71.59528446 | 3.17073369 |  | 24.38487053 | 24.34715462 | 23.53085327 | 23.48733139 | 46.31271744 | 49.67515182
244.3417969 | 5.060128835 | 78.55701542 | 3.174171686 |  | 24.38988876 | 24.34443283 | 23.53547096 | 23.49633026 | 46.14893341 | 49.41167068
244.4414063 | 5.06070998 | 77.9256525 | 3.164427519 |  | 24.44161987 | 24.39507866 | 23.55940628 | 23.53192902 | 46.03801727 | 49.25671768
244.5410156 | 5.059608691 | 78.15737247 | 3.146260977 |  | 24.4594593 | 24.39072227 | 23.59080696 | 23.57935524 | 45.96702194 | 49.24118042
244.640625 | 5.060244785 | 89.72076511 | 3.16753006 |  | 24.4666748 | 24.44133186 | 23.56679535 | 23.56549263 | 46.04608154 | 49.34217072
244.7402344 | 5.059050363 | 93.00226688 | 3.202190876 |  | 24.51695633 | 24.46780014 | 23.59328079 | 23.56004333 | 46.1105957 | 49.55247498
244.8398438 | 5.058950246 | 98.26787663 | 3.228357792 |  | 24.50774384 | 24.483078 | 23.60540581 | 23.61183739 | 46.18434143 | 49.83908463
244.9394531 | 5.058741164 | 101.3566141 | 3.249277115 |  | 24.53280067 | 24.52616692 | 23.63076782 | 23.62998199 | 46.30000305 | 50.20142365
245.0390625 | 5.059069455 | 104.6693277 | 3.261767626 |  | 24.56725883 | 24.56351089 | 23.63294411 | 23.66338539 | 46.35811996 | 50.48331451
245.1386719 | 5.058995415 | 108.1978159 | 3.254761457 |  | 24.58322906 | 24.5808754 | 23.61222458 | 23.65816116 | 46.53011322 | 50.83467484
245.2382813 | 5.058858045 | 114.6076975 | 3.250247478 |  | 24.62942314 | 24.62641525 | 23.64271164 | 23.67724037 | 46.61659622 | 51.20504379
245.3378906 | 5.059125335 | 108.0702219 | 3.260059357 |  | 24.66012764 | 24.62853622 | 23.65234184 | 23.66391182 | 46.76649094 | 51.62612915
245.4375 | 5.058384468 | 119.626771 | 3.286132336 |  | 24.6682663 | 24.66838455 | 23.68862915 | 23.72574234 | 46.86569977 | 52.12454987
245.5371094 | 5.058993553 | 120.6368341 | 3.316506863 |  | 24.71005058 | 24.72430038 | 23.67745781 | 23.71652412 | 47.02409744 | 52.64245224
245.6367188 | 5.059153274 | 121.8654032 | 3.332751274 |  | 24.71599579 | 24.75753593 | 23.73597527 | 23.74032021 | 47.29533005 | 53.15681076
245.7363281 | 5.058773295 | 123.5079737 | 3.354399443 |  | 24.76217461 | 24.76525879 | 23.69727516 | 23.7536602 | 47.71749115 | 53.74538422
245.8359375 | 5.058464096 | 124.4442072 | 3.376088381 |  | 24.79723549 | 24.77651596 | 23.69148064 | 23.76444817 | 48.29429245 | 54.34454727
245.9355469 | 5.059289713 | 127.7387018 | 3.395596743 |  | 24.78319168 | 24.83971977 | 23.7102356 | 23.74429131 | 48.83883667 | 55.04456329
246.0351563 | 5.058996812 | 126.6429682 | 3.408469915 |  | 24.80650139 | 24.85164642 | 23.73134804 | 23.79721832 | 49.40759277 | 55.65481949
246.1347656 | 5.058776555 | 134.0075464 | 3.424989939 |  | 24.85224533 | 24.86956024 | 23.75051117 | 23.80009079 | 50.20087814 | 56.1755867
246.234375 | 5.058876206 | 134.9626856 | 3.443408489 |  | 24.89131737 | 24.88767815 | 23.78217697 | 23.84060478 | 51.33826447 | 56.64671707
246.3339844 | 5.058715087 | 138.4396753 | 3.46046567 |  | 24.92241287 | 24.91722107 | 23.76024246 | 23.82451439 | 52.53349686 | 57.13497543
246.4335938 | 5.059400541 | 143.1901331 | 3.471449375 |  | 24.9493351 | 24.96647453 | 23.78554153 | 23.86492729 | 53.67775726 | 57.45698929
246.5332031 | 5.059126266 | 142.8396845 | 3.487013817 |  | 24.96571732 | 24.96770668 | 23.80143356 | 23.84876442 | 54.69235992 | 57.73719406
246.6328125 | 5.059119281 | 143.1279078 | 3.496328831 |  | 24.97306633 | 25.00266266 | 23.8247242 | 23.87480545 | 55.67404556 | 57.88819122
246.7324219 | 5.059262239 | 143.7150965 | 3.508579493 |  | 24.99138451 | 25.05596733 | 23.80422974 | 23.8978653 | 56.70114517 | 58.04362106
246.8320313 | 5.058497158 | 148.0269251 | 3.518651962 |  | 25.04011536 | 25.08742523 | 23.83972931 | 23.89812088 | 57.73538971 | 58.17422867
246.9316406 | 5.058292732 | 148.2085199 | 3.528582096 |  | 25.04007912 | 25.08097649 | 23.81056976 | 23.88920975 | 58.77170563 | 58.09183121
247.03125 | 5.058368635 | 149.7882166 | 3.545458794 |  | 25.03571892 | 25.1118412 | 23.89280128 | 23.8978672 | 59.79509735 | 58.2701416
247.1308594 | 5.058149309 | 151.7493067 | 3.554392099 |  | 25.06886864 | 25.14263344 | 23.8586731 | 23.93239021 | 60.66784286 | 58.59441757
247.2304688 | 5.059112762 | 150.2830896 | 3.56138587 |  | 25.06822777 | 25.17394447 | 23.9096241 | 23.96413994 | 61.10689545 | 59.01338577
247.3300781 | 5.058277831 | 153.6468592 | 3.569438696 |  | 25.09055519 | 25.16361046 | 23.90136528 | 23.9422226 | 61.16657639 | 59.14831543
247.4296875 | 5.058565144 | 155.1729822 | 3.572415352 |  | 25.10738754 | 25.22382164 | 23.91568565 | 23.98420715 | 60.98616791 | 59.30871964
247.5292969 | 5.0581996 | 153.2171259 | 3.574645519 |  | 25.12367058 | 25.21243286 | 23.90564919 | 23.97796631 | 60.70198059 | 59.35457993
247.6289063 | 5.058895764 | 155.5149927 | 3.581028938 |  | 25.15739059 | 25.22296143 | 23.95076942 | 23.99783325 | 60.43819046 | 59.35663223
247.7285156 | 5.058923703 | 158.4868402 | 3.585567474 |  | 25.18750191 | 25.25299835 | 23.91464996 | 23.99694443 | 60.24699402 | 59.48926163
247.828125 | 5.058686682 | 156.0570459 | 3.589703798 |  | 25.18815804 | 25.30293274 | 23.96759987 | 23.99841309 | 60.17687225 | 59.61445999
247.9277344 | 5.058471081 | 153.4643488 | 3.581748486 |  | 25.21241188 | 25.31108284 | 23.9824028 | 24.01370811 | 60.11329269 | 59.92045975
248.0273438 | 5.059086685 | 153.3196497 | 3.580111027 |  | 25.21844864 | 25.35639954 | 24.00948715 | 24.06350899 | 59.38901901 | 62.4442749
248.1269531 | 5.057895523 | 153.8147669 | 3.576334 |  | 25.28198051 | 25.35119438 | 24.05315399 | 24.01481056 | 58.66391373 | 68.4511795
248.2265625 | 5.058363979 | 155.6011133 | 3.59123373 |  | 25.25450134 | 25.36973381 | 24.02664185 | 24.06328773 | 58.02167892 | 76.96063232
248.3261719 | 5.058430568 | 151.5369501 | 3.59500742 |  | 25.28187561 | 25.37829208 | 24.0285244 | 24.03631592 | 57.43432617 | 80.228302
248.4257813 | 5.058695995 | 149.1076136 | 3.604123354 |  | 25.30114174 | 25.41226387 | 24.04288864 | 24.06790161 | 56.83877563 | 78.76705933
248.5253906 | 5.058446866 | 145.7130976 | 3.602502584 |  | 25.30698204 | 25.44038391 | 24.06006432 | 24.06892776 | 56.2533989 | 76.22784424
248.625 | 5.058986568 | 147.3454218 | 3.615861177 |  | 25.30612564 | 25.44697762 | 24.08058739 | 24.07474518 | 55.75715256 | 73.86704254
248.7246094 | 5.058385865 | 152.3505945 | 3.626689672 |  | 25.31634521 | 25.47780609 | 24.08242035 | 24.08663368 | 55.22338486 | 71.80043793
248.8242188 | 5.059158862 | 142.7469568 | 3.629242182 |  | 25.33272362 | 25.46541595 | 24.10998726 | 24.11426926 | 54.59207153 | 69.98139954
248.9238281 | 5.059109502 | 143.5086603 | 3.633514881 |  | 25.38082695 | 25.476408 | 24.12963486 | 24.11705017 | 54.08595276 | 68.74347687
249.0234375 | 5.058765844 | 139.7650843 | 3.633672953 |  | 25.36065292 | 25.49115944 | 24.14138603 | 24.13393593 | 53.74294281 | 67.81586456
249.1230469 | 5.059051295 | 134.8471613 | 3.635388374 |  | 25.39618111 | 25.52700806 | 24.13987923 | 24.16303444 | 53.41144943 | 67.18770599
249.2226563 | 5.057706931 | 134.0929804 | 3.641040087 |  | 25.40604782 | 25.52206802 | 24.15250587 | 24.16869736 | 53.09963608 | 66.6596756
249.3222656 | 5.058946987 | 139.4670496 | 3.638534307 |  | 25.41578293 | 25.55379295 | 24.15615463 | 24.16116905 | 52.52112961 | 66.1971817
249.421875 | 5.059107174 | 137.7408686 | 3.639724493 |  | 25.43729782 | 25.5743866 | 24.1825943 | 24.17988777 | 51.82222748 | 65.56896973
249.5214844 | 5.059068524 | 136.3051844 | 3.649042606 |  | 25.44782829 | 25.59508514 | 24.20833206 | 24.1986618 | 50.90150833 | 64.70490265
249.6210938 | 5.058292732 | 128.0993738 | 3.65152812 |  | 25.46172142 | 25.61168861 | 24.19109344 | 24.18724251 | 50.18519974 | 64.06715393
249.7207031 | 5.058737905 | 92.19931889 | 3.645785332 |  | 25.44681168 | 25.61149597 | 24.20913506 | 24.2175293 | 47.50577545 | 66.63505554
249.8203125 | 5.058526494 | 59.32783604 | 3.655976057 |  | 25.46356964 | 25.62383461 | 24.23195457 | 24.22050667 | 43.17715454 | 68.16781616
249.9199219 | 5.058182371 | 46.38891315 | 3.662366629 |  | 25.46191406 | 25.64669418 | 24.23652267 | 24.19708824 | 41.14829636 | 68.06653595
250.0195313 | 5.058701583 | 39.31166172 | 3.667689562 |  | 25.48100281 | 25.6435833 | 24.27123451 | 24.23483467 | 39.76724625 | 68.23709869
250.1191406 | 5.059048035 | 33.90113163 | 3.670373917 |  | 25.45761108 | 25.64562798 | 24.26377106 | 24.22684669 | 38.99691772 | 67.87593842
250.21875 | 5.058720675 | 32.30344868 | 3.672637701 |  | 25.43831444 | 25.64754295 | 24.28237152 | 24.21250343 | 38.63667679 | 69.16396332
250.3183594 | 5.058700186 | 33.7348032 | 3.673221588 |  | 25.47592354 | 25.67469406 | 24.31235123 | 24.22467041 | 38.50003815 | 71.05582428
250.4179688 | 5.058624283 | 38.44743061 | 3.674829483 |  | 25.51691628 | 25.66680145 | 24.31631088 | 24.23842621 | 38.53540802 | 72.52128601
250.5175781 | 5.058606122 | 37.56108952 | 3.674940109 |  | 25.49074936 | 25.69024086 | 24.29755783 | 24.23703194 | 38.6504364 | 73.25798798
250.6171875 | 5.058798906 | 36.11697483 | 3.673386097 |  | 25.4987278 | 25.7409935 | 24.33342361 | 24.25183296 | 38.84662628 | 73.48523712
250.7167969 | 5.058406354 | 35.44208622 | 3.677633762 |  | 25.57130051 | 25.75170898 | 24.37431526 | 24.27392197 | 38.96084595 | 73.30039215
250.8164063 | 5.058589359 | 33.44725513 | 3.678890467 |  | 25.57137871 | 25.78380203 | 24.38214111 | 24.26128006 | 39.19863129 | 72.73256683
250.9160156 | 5.058398438 | 35.59929752 | 3.678205252 |  | 25.61377716 | 25.84246445 | 24.35343742 | 24.25631142 | 39.38332748 | 71.12246704
251.015625 | 5.058902283 | 31.88898945 | 3.673880339 |  | 25.69137001 | 25.90797234 | 24.41703415 | 24.28649521 | 39.62218475 | 69.6411972
251.1152344 | 5.058822655 | 29.22588062 | 3.68289113 |  | 25.7265625 | 25.91801453 | 24.40681648 | 24.2617054 | 39.80803299 | 68.75621033
251.2148438 | 5.058437087 | 35.73943043 | 3.6837008 |  | 25.73502541 | 25.97315025 | 24.42960358 | 24.25813103 | 39.9597435 | 68.16524506
251.3144531 | 5.058938605 | 33.90888309 | 3.684769869 |  | 25.80738449 | 26.00486183 | 24.41688538 | 24.27732658 | 40.10374069 | 67.76532745
251.4140625 | 5.058194012 | 31.11201954 | 3.689837456 |  | 25.86994743 | 26.03132629 | 24.4795208 | 24.2723999 | 40.27500153 | 67.42671967
251.5136719 | 5.059202169 | 36.93814945 | 3.691454172 |  | 25.89439964 | 26.09283257 | 24.49080276 | 24.2773571 | 40.38799286 | 67.15370941
251.6132813 | 5.058017061 | 31.65612888 | 3.693167686 |  | 25.91995239 | 26.12197495 | 24.47552681 | 24.3053627 | 40.54757309 | 66.98603058
251.7128906 | 5.058941864 | 28.9788866 | 3.694406748 |  | 25.98778152 | 26.1186924 | 24.48926353 | 24.26354027 | 40.70010376 | 66.91433716
251.8125 | 5.057859202 | 35.36894703 | 3.695549011 |  | 26.00801468 | 26.19917297 | 24.53316116 | 24.31483459 | 40.86414337 | 66.86875916
251.9121094 | 5.059072715 | 33.60219288 | 3.696507454 |  | 26.05405426 | 26.24710464 | 24.50864029 | 24.27905464 | 40.96992874 | 66.76116943
252.0117188 | 5.058370032 | 31.58777332 | 3.697547913 |  | 26.06337738 | 26.23636818 | 24.5286808 | 24.32476425 | 41.09915161 | 66.67849731
252.1113281 | 5.058567473 | 33.0690279 | 3.698445797 |  | 26.15231895 | 26.30068588 | 24.50874329 | 24.31464005 | 41.25457764 | 66.59984589
252.2109375 | 5.058485516 | 28.59701252 | 3.699433804 |  | 26.1744976 | 26.32955742 | 24.56941605 | 24.30745888 | 41.38962936 | 66.58562469
252.3105469 | 5.058759325 | 35.43843555 | 3.700247765 |  | 26.16179657 | 26.36880302 | 24.53011131 | 24.32063675 | 41.53557968 | 66.59090424
252.4101563 | 5.058667124 | 29.64808369 | 3.700930119 |  | 26.22141266 | 26.38500977 | 24.59429932 | 24.35655403 | 41.66873169 | 66.53913879
252.5097656 | 5.058209845 | 34.35501194 | 3.701761723 |  | 26.27224731 | 26.43929863 | 24.58818054 | 24.33298492 | 41.87271118 | 66.57422638
252.609375 | 5.058228006 | 30.35328007 | 3.702978134 |  | 26.27800179 | 26.45004845 | 24.6074295 | 24.37043953 | 42.01327133 | 66.56193542
252.7089844 | 5.058489241 | 34.04126453 | 3.703496456 |  | 26.3202877 | 26.51325607 | 24.58300591 | 24.31530571 | 42.13780594 | 66.56676483
252.8085938 | 5.058539067 | 30.75179005 | 3.704170227 |  | 26.3452549 | 26.54141998 | 24.60427284 | 24.38633919 | 42.28120804 | 66.58113861
252.9082031 | 5.059164916 | 33.04692554 | 3.704282284 |  | 26.35286713 | 26.53122902 | 24.55851746 | 24.34719086 | 42.4256897 | 66.66576385
253.0078125 | 5.058874343 | 32.27929783 | 3.705011606 |  | 26.39382553 | 26.60756683 | 24.62323761 | 24.35737801 | 42.56300735 | 66.70787048
253.1074219 | 5.059152343 | 34.16977024 | 3.705095053 |  | 26.39399147 | 26.58738708 | 24.60013008 | 24.34172249 | 42.68462372 | 66.76032257
253.2070313 | 5.058305305 | 35.39309788 | 3.705681324 |  | 26.42089081 | 26.64402199 | 24.65583038 | 24.37072754 | 42.82839584 | 66.79619598
253.3066406 | 5.058481325 | 30.92017078 | 3.707330465 |  | 26.42626381 | 26.66278458 | 24.64213371 | 24.32218552 | 42.95992279 | 66.88870239
253.40625 | 5.058688079 | 30.46401691 | 3.708137989 |  | 26.45234871 | 26.68597794 | 24.66326141 | 24.37870026 | 43.08802795 | 66.95307159
253.5058594 | 5.058933017 | 34.41539097 | 3.708707094 |  | 26.45854759 | 26.70519257 | 24.67891121 | 24.37104988 | 43.23134232 | 67.03546143
253.6054688 | 5.058701583 | 32.89061832 | 3.709544897 |  | 26.46626663 | 26.75868607 | 24.69747543 | 24.387537 | 43.37994385 | 67.07138824
253.7050781 | 5.058622886 | 29.10443592 | 3.710295677 |  | 26.49228287 | 26.73874664 | 24.66532516 | 24.3764534 | 43.51393509 | 67.1871109
253.8046875 | 5.058107399 | 32.87877369 | 3.711119652 |  | 26.50866127 | 26.77223206 | 24.71424103 | 24.40651512 | 43.63634491 | 67.24414825
253.9042969 | 5.059214742 | 33.22054386 | 3.711818218 |  | 26.51541901 | 26.80055428 | 24.66391182 | 24.41696358 | 43.76360321 | 67.29493713
254.0039063 | 5.059586339 | 38.07762623 | 3.712295532 |  | 26.50442505 | 26.79039955 | 24.70406914 | 24.42012978 | 43.92476654 | 67.36162567
254.1035156 | 5.058617298 | 37.55379963 | 3.712880611 |  | 26.53110695 | 26.83634186 | 24.69533539 | 24.39650154 | 44.04114914 | 67.41292572
254.203125 | 5.058519975 | 35.37760258 | 3.713474512 |  | 26.53041077 | 26.8666935 | 24.72922897 | 24.42498398 | 44.21181488 | 67.4789505
254.3027344 | 5.058119041 | 38.25466633 | 3.714271545 |  | 26.53654099 | 26.84948349 | 24.71025085 | 24.41712189 | 44.30011749 | 67.51399231
254.4023438 | 5.058944193 | 35.93059635 | 3.715177059 |  | 26.55610847 | 26.86904716 | 24.72637367 | 24.47127724 | 44.43716049 | 67.57185364
254.5019531 | 5.058383536 | 35.69158268 | 3.716002703 |  | 26.56418419 | 26.90556145 | 24.71188736 | 24.44222832 | 44.56531525 | 67.63337708
254.6015625 | 5.058524166 | 37.25303745 | 3.716509581 |  | 26.59584045 | 26.90633202 | 24.77106667 | 24.44708824 | 44.70265198 | 67.65583801
254.7011719 | 5.058077131 | 33.82503223 | 3.717117786 |  | 26.54061699 | 26.94237328 | 24.73708344 | 24.43807602 | 44.80712509 | 67.7228775
254.8007813 | 5.05823825 | 40.43769932 | 3.717709541 |  | 26.59315491 | 26.93982315 | 24.76978493 | 24.48103142 | 44.94452286 | 67.75614166
254.9003906 | 5.059147687 | 36.74379063 | 3.718337059 |  | 26.59551811 | 26.95574379 | 24.74762726 | 24.49181747 | 45.04370117 | 67.82308197
255 | 5.058190287 | 31.13024616 | 3.718874931 |  | 26.6164341 | 26.99162102 | 24.75574684 | 24.49192619 | 45.16904831 | 67.86338043
255.0996094 | 5.05845618 | 29.82034016 | 3.719391823 |  | 26.59707832 | 26.97906113 | 24.74117661 | 24.50017738 | 45.30671692 | 67.88201141
255.1992188 | 5.058092032 | 29.88254261 | 3.719909191 |  | 26.65005875 | 27.01797485 | 24.77080345 | 24.52903938 | 45.42520142 | 67.91980743
255.2988281 | 5.058561885 | 36.38310337 | 3.720392227 |  | 26.64163589 | 26.9942131 | 24.7655735 | 24.46725273 | 45.57302094 | 67.97322845
255.3984375 | 5.058674109 | 37.57407856 | 3.720547676 |  | 26.66049767 | 27.01473236 | 24.77133942 | 24.51773834 | 45.67081451 | 67.9919281
255.4980469 | 5.058349077 | 40.65894032 | 3.720679522 |  | 26.67797661 | 27.04672241 | 24.78537941 | 24.53615761 | 45.78752899 | 67.98498535
255.5976563 | 5.058402628 | 33.87083149 | 3.72154212 |  | 26.67863655 | 27.05636978 | 24.75494003 | 24.52316666 | 45.92186356 | 68.06360626
255.6972656 | 5.058390521 | 34.46415043 | 3.721432686 |  | 26.72635078 | 27.06608963 | 24.78416824 | 24.5275135 | 46.0941925 | 68.06917572
255.796875 | 5.057722763 | 34.75511646 | 3.721750259 |  | 26.66812897 | 27.05291939 | 24.77971649 | 24.53781891 | 46.19887161 | 68.09313202
255.8964844 | 5.05830158 | 32.31894398 | 3.722361565 |  | 26.68497849 | 27.050354 | 24.77946281 | 24.5448761 | 46.34600449 | 68.09259033
255.9960938 | 5.058137202 | 30.36695194 | 3.722683907 |  | 26.69996643 | 27.08046913 | 24.8103981 | 24.55162239 | 46.47745895 | 68.15507507
256.0957031 | 5.057680853 | 31.50870609 | 3.724173069 |  | 26.68545723 | 27.06003952 | 24.79330254 | 24.56501198 | 46.59508896 | 68.16092682
256.1953125 | 5.057463855 | 32.80677128 | 3.724808931 |  | 26.71225929 | 27.1032505 | 24.79480171 | 24.57074738 | 46.71858597 | 68.16953278
256.2949219 | 5.058342558 | 29.06091404 | 3.725270033 |  | 26.72420311 | 27.12267113 | 24.79529381 | 24.52721405 | 46.79892349 | 68.20387268
256.3945313 | 5.058248495 | 36.74401951 | 3.725743532 |  | 26.74144745 | 27.11100578 | 24.82334518 | 24.56424904 | 46.92359161 | 68.22009277
256.4941406 | 5.057909028 | 36.38173771 | 3.72621727 |  | 26.71139908 | 27.10171127 | 24.79787254 | 24.55937767 | 47.06144333 | 68.24169922
256.59375 | 5.057849889 | 32.54702091 | 3.726685524 |  | 26.70825577 | 27.12771606 | 24.80471992 | 24.54993629 | 47.13869476 | 68.26689148
256.6933594 | 5.058269915 | 30.35646915 | 3.727178574 |  | 26.71683311 | 27.09181976 | 24.83313751 | 24.58024979 | 47.27527237 | 68.2688446
256.7929688 | 5.058509731 | 30.24710178 | 3.727547884 |  | 26.74019241 | 27.11143494 | 24.85597992 | 24.57442665 | 47.38998795 | 68.27554321
256.8925781 | 5.057598897 | 29.32248783 | 3.727865219 |  | 26.73576355 | 27.1143322 | 24.83146858 | 24.60275459 | 47.52688599 | 68.30573273
256.9921875 | 5.058725332 | 28.13766575 | 3.728268147 |  | 26.74461174 | 27.13005066 | 24.84603691 | 24.59330177 | 47.6543541 | 68.28502655
257.0917969 | 5.058740233 | 30.61006641 | 3.728579283 |  | 26.71447372 | 27.10597038 | 24.82128716 | 24.59342766 | 47.7579689 | 68.28029633
257.1914063 | 5.058619627 | 32.22256184 | 3.728933334 |  | 26.73539925 | 27.11331749 | 24.85404968 | 24.60549927 | 47.82843399 | 68.2972641
257.2910156 | 5.057841041 | 34.6785593 | 3.729318619 |  | 26.71763802 | 27.11753464 | 24.86257744 | 24.59747314 | 47.9446907 | 68.26892853
257.390625 | 5.05820286 | 28.20898151 | 3.72967124 |  | 26.70650673 | 27.13046837 | 24.86494827 | 24.59124374 | 48.06384659 | 68.24672699
257.4902344 | 5.057942089 | 28.61318684 | 3.730163097 |  | 26.76443481 | 27.12236023 | 24.88860703 | 24.59994125 | 48.20088577 | 68.2330246
257.5898438 | 5.057985862 | 28.32404423 | 3.730523109 |  | 26.74084854 | 27.12737656 | 24.86438751 | 24.63204956 | 48.26570892 | 68.21448517
257.6894531 | 5.057430793 | 30.73675251 | 3.730775356 |  | 26.7632618 | 27.1248188 | 24.88097954 | 24.60988998 | 48.35817337 | 68.17467499
257.7890625 | 5.058183768 | 26.39939594 | 3.731359005 |  | 26.77500725 | 27.11223221 | 24.89056015 | 24.6178875 | 48.49635696 | 68.16133118
257.8886719 | 5.058303908 | 31.98650837 | 3.731830597 |  | 26.79746819 | 27.14514923 | 24.89163971 | 24.60785103 | 48.62142181 | 68.14073181
257.9882813 | 5.058092964 | 29.99578571 | 3.732170105 |  | 26.78605843 | 27.14322281 | 24.88467407 | 24.64107895 | 48.69667816 | 68.08280182
258.0878906 | 5.058163279 | 24.30294895 | 3.732597828 |  | 26.80726242 | 27.14114761 | 24.88671494 | 24.63091278 | 48.81990051 | 68.02666473
258.1875 | 5.05763289 | 26.74709606 | 3.732903242 |  | 26.8090229 | 27.13600922 | 24.92648506 | 24.62906265 | 48.90512466 | 67.92904663
258.2871094 | 5.057993312 | 30.88462925 | 3.733131409 |  | 26.85465431 | 27.13267899 | 24.91622162 | 24.61932755 | 49.04536819 | 67.86553955
258.3867188 | 5.058299717 | 25.42123699 | 3.733472347 |  | 26.85373116 | 27.13490486 | 24.91995811 | 24.65731239 | 49.12552261 | 67.84960175
258.4863281 | 5.05788947 | 30.43393803 | 3.733658552 |  | 26.8724575 | 27.14206314 | 24.87830353 | 24.62442589 | 49.2128334 | 67.82452393
258.5859375 | 5.057493192 | 31.83271122 | 3.734205246 |  | 26.86728287 | 27.15082169 | 24.91742134 | 24.64945602 | 49.26947784 | 67.83136749
258.6855469 | 5.057755825 | 33.78606892 | 3.734370708 |  | 26.88844681 | 27.18658447 | 24.91065598 | 24.62961388 | 49.35209656 | 67.83287048
258.7851563 | 5.057696686 | 30.44305515 | 3.734816074 |  | 26.91177177 | 27.19457054 | 24.93832397 | 24.65479088 | 49.38995743 | 67.82705688
258.8847656 | 5.057303668 | 28.82190037 | 3.735091448 |  | 26.90733528 | 27.21040154 | 24.93398476 | 24.65844536 | 49.43044281 | 67.80563354
258.984375 | 5.058221021 | 27.25133038 | 3.735476732 |  | 26.93811798 | 27.21638298 | 24.94401741 | 24.64282036 | 49.47710419 | 67.84934998
259.0839844 | 5.057797734 | 29.46853733 | 3.735737324 |  | 26.90332031 | 27.20749664 | 24.92699814 | 24.67126846 | 49.51970291 | 67.84487152
259.1835938 | 5.05816747 | 30.24915409 | 3.735933542 |  | 26.96479225 | 27.2251339 | 24.96941376 | 24.65099144 | 49.58023453 | 67.8368454
259.2832031 | 5.058092964 | 25.25308323 | 3.736242294 |  | 26.97151947 | 27.2075882 | 24.95225906 | 24.65687752 | 49.6481781 | 67.84234619
259.3828125 | 5.058112522 | 30.71647358 | 3.736591339 |  | 26.98462105 | 27.21720886 | 24.95361137 | 24.71012115 | 49.70469284 | 67.84952545
259.4824219 | 5.058007748 | 26.91479397 | 3.736846924 |  | 26.95113373 | 27.22871399 | 24.97877312 | 24.6598587 | 49.72272873 | 67.84447479
259.5820313 | 5.057721832 | 27.01208782 | 3.73721385 |  | 26.96110344 | 27.21790314 | 24.97987175 | 24.71015549 | 49.8104744 | 67.8601532
259.6816406 | 5.057678525 | 28.13470554 | 3.737463951 |  | 26.99103165 | 27.21756363 | 24.95088005 | 24.6871357 | 49.84783173 | 67.84731293
259.78125 | 5.058374689 | 31.9163332 | 3.737745285 |  | 26.97988319 | 27.22396278 | 24.95533752 | 24.71867752 | 49.88221359 | 67.84416962
259.8808594 | 5.058074803 | 29.86795902 | 3.738012552 |  | 27.00458527 | 27.24491501 | 24.95638275 | 24.71595001 | 49.96756744 | 67.88566589
259.9804688 | 5.058470149 | 25.42191982 | 3.73832655 |  | 26.97972298 | 27.24075127 | 24.99760437 | 24.70209122 | 50.02914429 | 67.87416077
260.0800781 | 5.057909028 | 27.67923069 | 3.738669395 |  | 26.98690414 | 27.24301147 | 25.00650215 | 24.71916199 | 50.04780579 | 67.86054993
260.1796875 | 5.057554659 | 33.0977335 | 3.738985062 |  | 27.01361084 | 27.23797035 | 24.97753143 | 24.74519348 | 50.12018204 | 67.87800598
260.2792969 | 5.058005419 | 29.12949848 | 3.739251852 |  | 27.04369736 | 27.24026489 | 24.9773159 | 24.74742889 | 50.1594696 | 67.86095428
260.3789063 | 5.057996572 | 26.04987431 | 3.739533424 |  | 27.01127243 | 27.21726036 | 24.98437691 | 24.73812866 | 50.20208359 | 67.84819794
260.4785156 | 5.057651051 | 27.89227009 | 3.739820719 |  | 27.06576729 | 27.26449776 | 25.01512527 | 24.74970627 | 50.27112579 | 67.83998871
260.578125 | 5.058946987 | 25.80744267 | 3.740130424 |  | 27.01799965 | 27.24153137 | 24.97487068 | 24.76406097 | 50.26428986 | 67.83888245
260.6777344 | 5.05806223 | 27.8469286 | 3.740175247 |  | 27.06583405 | 27.2513485 | 24.98093414 | 24.7617569 | 50.32452774 | 67.84473419
260.7773438 | 5.058415667 | 28.26958942 | 3.740121365 |  | 27.07381058 | 27.25575447 | 24.95677567 | 24.7887764 | 50.35758972 | 67.78456879
260.8769531 | 5.057573751 | 25.31392002 | 3.740041733 |  | 27.07491302 | 27.28564262 | 24.98402596 | 24.8141613 | 50.40638351 | 67.7772522
260.9765625 | 5.058205188 | 33.01160908 | 3.740719318 |  | 27.08277893 | 27.23504257 | 24.96983719 | 24.78837585 | 50.44262695 | 67.79256439
261.0761719 | 5.057777245 | 30.41753101 | 3.740753651 |  | 27.11356354 | 27.27210045 | 24.99078178 | 24.81433487 | 50.43006516 | 67.79127502
261.1757813 | 5.058200997 | 28.31607533 | 3.740883827 |  | 27.12292862 | 27.2717495 | 25.01382446 | 24.80722809 | 50.49543381 | 67.76615906
261.2753906 | 5.058289007 | 34.08865452 | 3.741533756 |  | 27.15738487 | 27.30373764 | 25.03346252 | 24.8210144 | 50.54801178 | 67.76816559
261.375 | 5.057308324 | 29.06182575 | 3.741403103 |  | 27.15233231 | 27.27551651 | 25.01422691 | 24.83325005 | 50.57553101 | 67.7454834
261.4746094 | 5.057163038 | 27.36821461 | 3.742199183 |  | 27.16462135 | 27.28562546 | 25.03890419 | 24.82669449 | 50.63859177 | 67.72170258
261.5742188 | 5.058020321 | 25.35903263 | 3.742423534 |  | 27.20686722 | 27.28748131 | 25.00050163 | 24.85181999 | 50.6880455 | 67.71453857
261.6738281 | 5.058033825 | 31.56954288 | 3.742722034 |  | 27.23384094 | 27.29450607 | 25.0266552 | 24.85818291 | 50.73610687 | 67.69387817
261.7734375 | 5.057662693 | 32.73750401 | 3.74283886 |  | 27.25561714 | 27.28056335 | 25.02261543 | 24.82800484 | 50.75629425 | 67.70938873
261.8730469 | 5.057490864 | 26.9309721 | 3.743112087 |  | 27.26415062 | 27.31680298 | 25.03250694 | 24.89588165 | 50.82121658 | 67.65500641
261.9726563 | 5.057819155 | 27.08363247 | 3.743381023 |  | 27.27510071 | 27.30271721 | 25.01601601 | 24.87348747 | 50.85274887 | 67.6448822
262.0722656 | 5.057547674 | 32.91226673 | 3.743583679 |  | 27.29393768 | 27.33594894 | 25.05005455 | 24.88250542 | 50.90576553 | 67.62826538
262.171875 | 5.057877363 | 26.09157276 | 3.743798733 |  | 27.32206345 | 27.2957592 | 25.05845451 | 24.87382698 | 50.93460083 | 67.57695007
262.2714844 | 5.057769329 | 28.35822392 | 3.744047642 |  | 27.35463333 | 27.3164959 | 25.05726433 | 24.89917564 | 50.97985077 | 67.58805847
262.3710938 | 5.058017992 | 27.22102451 | 3.744226933 |  | 27.35824013 | 27.31020355 | 25.03111649 | 24.89739418 | 51.0377655 | 67.58772278
262.4707031 | 5.058261999 | 23.85545063 | 3.744471312 |  | 27.3689003 | 27.33370018 | 25.06846428 | 24.93219376 | 51.07945633 | 67.5247879
262.5703125 | 5.057878294 | 32.81314945 | 3.744721651 |  | 27.36477661 | 27.33422661 | 25.06567001 | 24.93744469 | 51.11091232 | 67.50499725
262.6699219 | 5.058035222 | 29.39858723 | 3.744876623 |  | 27.40991211 | 27.31776047 | 25.08390045 | 24.9350338 | 51.17590332 | 67.49277496
262.7695313 | 5.057508093 | 27.89227009 | 3.745124578 |  | 27.39852333 | 27.34403801 | 25.05304909 | 24.93014717 | 51.21847534 | 67.44454956
262.8691406 | 5.05796025 | 27.49285221 | 3.745358467 |  | 27.37944031 | 27.35807419 | 25.07967186 | 24.97713089 | 51.21908569 | 67.4274292
262.96875 | 5.057945349 | 20.40124416 | 3.745605946 |  | 27.41164017 | 27.37337875 | 25.08729744 | 24.89500427 | 51.25221634 | 67.40464783
263.0683594 | 5.057945349 | 23.07688618 | 3.745758533 |  | 27.4106369 | 27.37795448 | 25.09934044 | 24.96705246 | 51.30677795 | 67.37778473
263.1679688 | 5.058103208 | 21.93558598 | 3.745983601 |  | 27.43817139 | 27.33228683 | 25.08908844 | 24.9637146 | 51.31616592 | 67.32426453
263.2675781 | 5.057939761 | 24.95437145 | 3.746218204 |  | 27.45423317 | 27.35891724 | 25.08417702 | 24.99514198 | 51.33923721 | 67.31210327
263.3671875 | 5.057562576 | 19.52424908 | 3.746406794 |  | 27.45130348 | 27.35519791 | 25.1293602 | 24.96618271 | 51.394207 | 67.30079651
263.4667969 | 5.058049657 | 28.91098881 | 3.74652338 |  | 27.47292328 | 27.37165833 | 25.14927292 | 25.00296974 | 51.42559814 | 67.2633667
263.5664063 | 5.057773986 | 25.4262476 | 3.746737957 |  | 27.4573822 | 27.36705017 | 25.11074257 | 25.00466728 | 51.49510193 | 67.22828674
263.6660156 | 5.057767001 | 32.25764942 | 3.746955395 |  | 27.48514366 | 27.3483429 | 25.13298416 | 25.0202198 | 51.50973892 | 67.19608307
263.765625 | 5.057250117 | 24.83566189 | 3.747106791 |  | 27.51834297 | 27.32954025 | 25.13243866 | 25.02696419 | 51.55695343 | 67.17339325
263.8652344 | 5.057485276 | 24.77027035 | 3.747323751 |  | 27.53524399 | 27.37773514 | 25.15151024 | 25.04493523 | 51.57688141 | 67.11775208
263.9648438 | 5.057665021 | 24.29748058 | 3.747619152 |  | 27.52880287 | 27.36386299 | 25.13705254 | 25.04786301 | 51.58763885 | 67.11797333
264.0644531 | 5.057888538 | 26.8373251 | 3.747810125 |  | 27.56483269 | 27.37670326 | 25.14860725 | 25.06539726 | 51.62101746 | 67.07366943
264.1640625 | 5.057464787 | 22.89323902 | 3.747986555 |  | 27.5795269 | 27.35331535 | 25.17004013 | 25.05626106 | 51.6484375 | 67.02938843
264.2636719 | 5.057617524 | 22.88572025 | 3.748210669 |  | 27.59411049 | 27.40440559 | 25.17739487 | 25.08893585 | 51.6856575 | 67.04454041
264.3632813 | 5.057487604 | 23.40248394 | 3.748388052 |  | 27.61536026 | 27.39886284 | 25.14460182 | 25.12174606 | 51.72001266 | 67.01828003
264.4628906 | 5.057265018 | 26.51286793 | 3.748589754 |  | 27.61292267 | 27.39550781 | 25.17814827 | 25.11521912 | 51.75732803 | 66.98889923
264.5625 | 5.057556056 | 26.51035976 | 3.748780727 |  | 27.61693001 | 27.45112419 | 25.1885891 | 25.11343193 | 51.72937012 | 66.89138031
264.6621094 | 5.058402628 | 23.64218235 | 3.74896431 |  | 27.64524078 | 27.42796516 | 25.18935966 | 25.14659882 | 51.77174759 | 66.90513611
264.7617188 | 5.05776607 | 27.56667233 | 3.749148846 |  | 27.63197899 | 27.44643593 | 25.20384026 | 25.15885353 | 51.75822449 | 66.86277008
264.8613281 | 5.057772589 | 29.15250874 | 3.749318361 |  | 27.67947006 | 27.47676659 | 25.19680977 | 25.14255142 | 51.7851181 | 66.802742
264.9609375 | 5.057383296 | 22.67359257 | 3.749484062 |  | 27.68796349 | 27.49031258 | 25.21743965 | 25.16548157 | 51.81065369 | 66.81158447
265.0605469 | 5.057414961 | 28.0713625 | 3.749655724 |  | 27.68763351 | 27.49214172 | 25.19301796 | 25.15919304 | 51.8261528 | 66.78041077
265.1601563 | 5.057613333 | 27.7131815 | 3.749862194 |  | 27.72886086 | 27.50670624 | 25.18899345 | 25.16311836 | 51.82200623 | 66.75733948
265.2597656 | 5.057547674 | 31.22139072 | 3.750013828 |  | 27.7546978 | 27.51343155 | 25.22706604 | 25.1779747 | 51.85087967 | 66.70726776
265.359375 | 5.057982602 | 25.76574612 | 3.7501688 |  | 27.77692032 | 27.51096916 | 25.21138763 | 25.18450546 | 51.85929489 | 66.66590118
265.4589844 | 5.057698083 | 22.69501019 | 3.750365257 |  | 27.76993179 | 27.54603386 | 25.20543098 | 25.19721222 | 51.85695648 | 66.64667511
265.5585938 | 5.057283179 | 23.58544827 | 3.750533581 |  | 27.78634071 | 27.54686165 | 25.20753098 | 25.18613625 | 51.91026688 | 66.59450531
265.6582031 | 5.057699014 | 26.13827991 | 3.750668764 |  | 27.82039452 | 27.53733826 | 25.23263741 | 25.16975403 | 51.94541168 | 66.54334259
265.7578125 | 5.057410304 | 29.32840824 | 3.75085783 |  | 27.82661819 | 27.53456879 | 25.25969315 | 25.21632195 | 51.92229843 | 66.51660919
265.8574219 | 5.057558385 | 29.81282139 | 3.751039743 |  | 27.85074425 | 27.54869843 | 25.21307182 | 25.20374107 | 51.98497772 | 66.49636078
265.9570313 | 5.057311584 | 27.70748234 | 3.751182318 |  | 27.89500999 | 27.58398819 | 25.27485085 | 25.23169136 | 51.97807693 | 66.46811676
266.0566406 | 5.057242666 | 21.38532734 | 3.751338482 |  | 27.88493347 | 27.5822258 | 25.24722481 | 25.22437477 | 51.99032593 | 66.45436096
266.15625 | 5.057561644 | 24.16373348 | 3.7514925 |  | 27.93300056 | 27.5874157 | 25.29069328 | 25.27716827 | 52.00821304 | 66.40097809
266.2558594 | 5.057633822 | 28.00984287 | 3.751639366 |  | 27.92313004 | 27.5961647 | 25.26561737 | 25.25269699 | 52.03308487 | 66.36017609
266.3554688 | 5.057530911 | 26.91661549 | 3.751834869 |  | 27.95609283 | 27.57514763 | 25.2741394 | 25.27541924 | 52.08414078 | 66.33570862
266.4550781 | 5.058127888 | 26.45316982 | 3.751976967 |  | 27.98555183 | 27.61746025 | 25.28466606 | 25.31117249 | 52.0777626 | 66.28218842
266.5546875 | 5.057493192 | 30.51231861 | 3.752156496 |  | 28.02663422 | 27.63012314 | 25.28831291 | 25.34077644 | 52.07641983 | 66.2396698
266.6542969 | 5.057865721 | 26.37957478 | 3.752205372 |  | 28.02775955 | 27.65163612 | 25.28818893 | 25.32008743 | 52.09025192 | 66.18408966
266.7539063 | 5.057394472 | 27.7831316 | 3.752322674 |  | 28.07710838 | 27.64769554 | 25.29989624 | 25.34459305 | 52.10704041 | 66.17955017
266.8535156 | 5.056951628 | 33.70313358 | 3.752524853 |  | 28.109972 | 27.66277122 | 25.30079079 | 25.36260796 | 52.12137222 | 66.15616608
266.953125 | 5.058158622 | 30.72012043 | 3.752664566 |  | 28.1179409 | 27.67801285 | 25.32077408 | 25.36963654 | 52.08572388 | 66.1103363
267.0527344 | 5.057352562 | 32.87831211 | 3.752856255 |  | 28.16521835 | 27.67742157 | 25.31953812 | 25.39702606 | 52.11238098 | 66.06988525
267.1523438 | 5.058115781 | 30.04909992 | 3.752962351 |  | 28.17543411 | 27.69745064 | 25.32580757 | 25.41407967 | 52.09617233 | 66.05280304
267.2519531 | 5.058179111 | 25.98994923 | 3.753212452 |  | 28.22877121 | 27.70845032 | 25.33116531 | 25.42488098 | 52.10185623 | 65.99216461
267.3515625 | 5.057612401 | 23.67180347 | 3.753373146 |  | 28.23345947 | 27.73214149 | 25.31284904 | 25.41617203 | 52.13460541 | 65.97380829
267.4511719 | 5.057728351 | 29.03357029 | 3.753489494 |  | 28.23571777 | 27.72250557 | 25.31717491 | 25.41799545 | 52.12678146 | 65.93017578
267.5507813 | 5.057064318 | 28.76585102 | 3.753658533 |  | 28.27556801 | 27.74824333 | 25.32223511 | 25.46049118 | 52.14870453 | 65.9076004
267.6503906 | 5.057448023 | 27.9683733 | 3.753795624 |  | 28.28964996 | 27.7745266 | 25.30870438 | 25.48562622 | 52.15140533 | 65.8611908
267.75 | 5.057069906 | 26.51696682 | 3.753891945 |  | 28.34784698 | 27.77429199 | 25.3309288 | 25.50038528 | 52.16692734 | 65.80995941
267.8496094 | 5.057252445 | 22.18052387 | 3.754047871 |  | 28.40042496 | 27.80332184 | 25.30478287 | 25.4744091 | 52.17666626 | 65.78211212
267.9492188 | 5.057272934 | 24.57477283 | 3.754204273 |  | 28.48683929 | 27.79328918 | 25.33439255 | 25.50803566 | 52.19409943 | 65.6812439
268.0488281 | 5.057108556 | 28.25045109 | 3.754332542 |  | 28.45080948 | 27.79561996 | 25.33575249 | 25.52592468 | 52.21501923 | 65.71681213
268.1484375 | 5.056876656 | 26.10364819 | 3.754454613 |  | 28.45946693 | 27.84384155 | 25.33301735 | 25.5450592 | 52.25031662 | 65.66672516
268.2480469 | 5.057549071 | 21.39785862 | 3.754688263 |  | 28.51208496 | 27.86935043 | 25.36352158 | 25.59797287 | 52.24522781 | 65.65893555
268.3476563 | 5.057535567 | 31.51349354 | 3.754834652 |  | 28.53911591 | 27.84989166 | 25.37901878 | 25.56266212 | 52.28424454 | 65.61752319
268.4472656 | 5.056418911 | 23.93588161 | 3.754868746 |  | 28.56858253 | 27.88153076 | 25.36525917 | 25.58290291 | 52.30481339 | 65.53292084
268.546875 | 5.057421946 | 21.66900158 | 3.755061626 |  | 28.58398056 | 27.91884613 | 25.37479019 | 25.58468628 | 52.29626465 | 65.52947998
268.6464844 | 5.057264087 | 22.25207043 | 3.75517869 |  | 28.58782768 | 27.91110039 | 25.38451767 | 25.6451149 | 52.32027435 | 65.45878601
268.7460938 | 5.05765012 | 25.38888264 | 3.755284786 |  | 28.5931282 | 27.91215134 | 25.39115906 | 25.61038971 | 52.34059906 | 65.41719818
268.8457031 | 5.056916238 | 29.1889658 | 3.755434036 |  | 28.62804985 | 27.96610832 | 25.41434288 | 25.6309948 | 52.39201736 | 65.42192078
268.9453125 | 5.057292492 | 26.00407696 | 3.755615234 |  | 28.70012856 | 27.97112656 | 25.40352058 | 25.61869812 | 52.39039993 | 65.352005
269.0449219 | 5.057458267 | 31.7237978 | 3.755739927 |  | 28.70246124 | 27.98139191 | 25.42575455 | 25.66913986 | 52.40584946 | 65.33387756
269.1445313 | 5.056826831 | 25.96785069 | 3.755805492 |  | 28.7544651 | 28.01469994 | 25.42849541 | 25.63132095 | 52.43064499 | 65.3072052
269.2441406 | 5.057138358 | 25.97149563 | 3.755955935 |  | 28.75427437 | 28.04144669 | 25.44620705 | 25.67854691 | 52.44136429 | 65.24658203
269.34375 | 5.057147206 | 31.55974674 | 3.756101131 |  | 28.76880074 | 28.05368233 | 25.43798828 | 25.68070602 | 52.44359589 | 65.22237396
269.4433594 | 5.057115075 | 22.41999531 | 3.756198645 |  | 28.80789757 | 28.03732109 | 25.48342323 | 25.71397209 | 52.46539307 | 65.17962646
269.5429688 | 5.05673463 | 24.28380871 | 3.756349087 |  | 28.84712791 | 28.07362175 | 25.45545197 | 25.68655968 | 52.48508453 | 65.13433075
269.6425781 | 5.057051745 | 26.56891727 | 3.756450415 |  | 28.86288261 | 28.13087654 | 25.50785065 | 25.7216053 | 52.55582047 | 65.09883118
269.7421875 | 5.057744183 | 25.65546703 | 3.756526947 |  | 28.87910843 | 28.10141373 | 25.51069069 | 25.74694633 | 52.5598526 | 65.06460571
269.8417969 | 5.056689461 | 26.87355328 | 3.756667376 |  | 28.92920303 | 28.13266754 | 25.53782845 | 25.74660683 | 52.6007309 | 65.03276062
269.9414063 | 5.057325554 | 27.20143032 | 3.756793737 |  | 28.96207237 | 28.12747192 | 25.5174427 | 25.78551102 | 52.59770203 | 64.98893738
270.0410156 | 5.05705873 | 31.97693729 | 3.757000446 |  | 28.9525547 | 28.17943764 | 25.56210136 | 25.78414154 | 52.60047531 | 64.96525574
270.140625 | 5.057255705 | 22.86475658 | 3.757038593 |  | 28.98043442 | 28.16459084 | 25.51042175 | 25.76874352 | 52.63693237 | 64.91345978
270.2402344 | 5.056576771 | 24.33621311 | 3.757147789 |  | 29.02874947 | 28.21220589 | 25.53121567 | 25.81574631 | 52.6648941 | 64.88801575
270.3398438 | 5.057127648 | 24.8468256 | 3.757284641 |  | 29.03381348 | 28.23321533 | 25.54724693 | 25.84517288 | 52.65050507 | 64.82459259
270.4394531 | 5.056975377 | 28.83101368 | 3.757445335 |  | 29.05340385 | 28.23845482 | 25.54376411 | 25.84539413 | 52.67131424 | 64.80297089
270.5390625 | 5.056782593 | 26.66757679 | 3.757503033 |  | 29.0685997 | 28.23996162 | 25.55269432 | 25.8641777 | 52.66439056 | 64.78472137
270.6386719 | 5.056733698 | 29.78388309 | 3.757658005 |  | 29.05717659 | 28.26516342 | 25.58627319 | 25.87213898 | 52.67796707 | 64.69128418
270.7382813 | 5.057335333 | 31.00356388 | 3.757758379 |  | 29.10571861 | 28.27204514 | 25.55364609 | 25.87349701 | 52.70235062 | 64.66788483
270.8378906 | 5.057112747 | 27.91915989 | 3.757903814 |  | 29.12930298 | 28.29608345 | 25.57711792 | 25.93646622 | 52.68516541 | 64.65333557
270.9375 | 5.057091326 | 21.51862049 | 3.757976532 |  | 29.17693138 | 28.3441143 | 25.60059166 | 25.97348404 | 52.70069885 | 64.63217926
271.0371094 | 5.057050348 | 26.77011013 | 3.758132696 |  | 29.20370674 | 28.31979752 | 25.58616638 | 25.97460556 | 52.70753479 | 64.5736618
271.1367188 | 5.057326485 | 24.86756039 | 3.758232594 |  | 29.24391556 | 28.33444786 | 25.60706711 | 25.99209595 | 52.71635056 | 64.55413818
271.2363281 | 5.056718797 | 23.61939907 | 3.758338451 |  | 29.25638008 | 28.38467598 | 25.61791992 | 25.98983574 | 52.73261642 | 64.52344513
271.3359375 | 5.056751859 | 26.31053638 | 3.758459568 |  | 29.2679615 | 28.40285301 | 25.65228271 | 26.02404213 | 52.72895432 | 64.49941254
271.4355469 | 5.057112747 | 26.22600269 | 3.758581877 |  | 29.30543518 | 28.40602684 | 25.63096237 | 26.04126167 | 52.70816422 | 64.43955994
271.5351563 | 5.056828228 | 22.73579502 | 3.758668661 |  | 29.32586861 | 28.41491127 | 25.64794731 | 26.05493546 | 52.75184631 | 64.40396881
271.6347656 | 5.057595637 | 25.60169506 | 3.758829832 |  | 29.36817932 | 28.42811012 | 25.65653038 | 26.08475494 | 52.75884628 | 64.32006836
271.734375 | 5.057407045 | 24.98535824 | 3.758944511 |  | 29.3759861 | 28.44684029 | 25.65784645 | 26.09985733 | 52.77302933 | 64.30767822
271.8339844 | 5.05665733 | 28.00140858 | 3.759031057 |  | 29.36311913 | 28.47397041 | 25.64361572 | 26.12345123 | 52.77600861 | 64.26190186
271.9335938 | 5.056661521 | 24.57044506 | 3.759149551 |  | 29.41508484 | 28.50768089 | 25.6842804 | 26.147892 | 52.78461075 | 64.2314682
272.0332031 | 5.056479447 | 30.96642399 | 3.75924468 |  | 29.41734695 | 28.50933838 | 25.66975784 | 26.17744827 | 52.81134796 | 64.19869995
272.1328125 | 5.056480379 | 27.59287548 | 3.759403229 |  | 29.44522476 | 28.54389381 | 25.67589188 | 26.15456772 | 52.76881409 | 64.17022705
272.2324219 | 5.05691065 | 26.29321766 | 3.759436846 |  | 29.4846859 | 28.56617165 | 25.67596245 | 26.18448639 | 52.79766464 | 64.15148926
272.3320313 | 5.057085738 | 21.87680149 | 3.759549141 |  | 29.48444176 | 28.53522301 | 25.70112228 | 26.20815086 | 52.80682755 | 64.07913208
272.4316406 | 5.056474791 | 22.16047382 | 3.759665012 |  | 29.50910568 | 28.56287193 | 25.69159126 | 26.22283363 | 52.80812836 | 64.08111572
272.53125 | 5.057502505 | 22.89164448 | 3.759809732 |  | 29.51651382 | 28.57681847 | 25.71070862 | 26.22784424 | 52.80882263 | 64.02436829
272.6308594 | 5.057057333 | 24.43259525 | 3.759858608 |  | 29.58165169 | 28.60904503 | 25.69570923 | 26.2433815 | 52.83739471 | 63.98940277
272.7304688 | 5.056761172 | 28.72734165 | 3.759963751 |  | 29.55470848 | 28.61199379 | 25.71515656 | 26.24529076 | 52.81132889 | 63.94209671
272.8300781 | 5.057117403 | 19.14943409 | 3.760075808 |  | 29.57568169 | 28.62950325 | 25.75592041 | 26.27835464 | 52.81700897 | 63.91414261
272.9296875 | 5.057350234 | 25.12526035 | 3.76016736 |  | 29.61774445 | 28.65999031 | 25.71855927 | 26.30330658 | 52.83364868 | 63.8613739
273.0292969 | 5.056484104 | 25.44629955 | 3.760267258 |  | 29.6330452 | 28.65932465 | 25.79439735 | 26.29969978 | 52.84811783 | 63.82906342
273.1289063 | 5.057333005 | 20.39418125 | 3.760375977 |  | 29.66866112 | 28.65942955 | 25.7545433 | 26.33080292 | 52.82444763 | 63.75722122
273.2285156 | 5.05708015 | 15.93652058 | 3.760495424 |  | 29.66932678 | 28.70246124 | 25.8020668 | 26.34313965 | 52.86284637 | 63.74241257
273.328125 | 5.056604245 | 23.75041103 | 3.760554314 |  | 29.72118759 | 28.68828011 | 25.76220703 | 26.33013725 | 52.85925674 | 63.7024498
273.4277344 | 5.05725943 | 16.9315424 | 3.760628462 |  | 29.69352341 | 28.74190903 | 25.81064796 | 26.41009903 | 52.8640213 | 63.65298843
273.5273438 | 5.057097846 | 21.27482128 | 3.76076746 |  | 29.70599556 | 28.74324036 | 25.81361961 | 26.37952614 | 52.8527565 | 63.59914398
273.6269531 | 5.05712532 | 22.24523449 | 3.760863304 |  | 29.7451725 | 28.74968529 | 25.82431602 | 26.41016388 | 52.87818146 | 63.55748749
273.7265625 | 5.057600294 | 26.6623373 | 3.760930538 |  | 29.80335617 | 28.78345299 | 25.86035538 | 26.4094696 | 52.84596252 | 63.52750015
273.8261719 | 5.057402854 | 22.60409641 | 3.761035442 |  | 29.82081604 | 28.80836678 | 25.86422539 | 26.42480469 | 52.88690186 | 63.53995132
273.9257813 | 5.056864549 | 20.91003323 | 3.761140108 |  | 29.81562233 | 28.806036 | 25.84625435 | 26.43602943 | 52.86849976 | 63.45629883
274.0253906 | 5.056832419 | 26.07174778 | 3.761205196 |  | 29.81160545 | 28.84373283 | 25.86717606 | 26.48476982 | 52.85705948 | 63.45557404
274.125 | 5.057800063 | 17.62534618 | 3.76132679 |  | 29.88433647 | 28.85160446 | 25.86750603 | 26.45831108 | 52.85108948 | 63.39004135
274.2246094 | 5.057110884 | 20.87289333 | 3.761382341 |  | 29.8774929 | 28.84443665 | 25.88189125 | 26.49420357 | 52.84631729 | 63.33122253
274.3242188 | 5.056719729 | 21.52864552 | 3.761522293 |  | 29.90499115 | 28.89505959 | 25.8971653 | 26.52755737 | 52.83043289 | 63.30736923
274.4238281 | 5.057382365 | 21.04605961 | 3.761570692 |  | 29.92678642 | 28.91523552 | 25.92230034 | 26.53963661 | 52.85514069 | 63.26144028
274.5234375 | 5.05677328 | 19.77579594 | 3.761604786 |  | 29.96715355 | 28.91218185 | 25.95315742 | 26.564888 | 52.83986282 | 63.23374176
274.6230469 | 5.056883641 | 18.98173618 | 3.761727571 |  | 29.97997093 | 28.91617203 | 25.94666672 | 26.57074738 | 52.85766983 | 63.16379929
274.7226563 | 5.057000988 | 18.67368221 | 3.761839867 |  | 30.02790451 | 28.97458458 | 25.941679 | 26.61688232 | 52.86026382 | 63.15022659
274.8222656 | 5.05712532 | 21.4021883 | 3.761951923 |  | 30.00974846 | 28.94474983 | 25.95755386 | 26.57388115 | 52.81914902 | 63.09602737
274.921875 | 5.05698143 | 23.01718998 | 3.762076139 |  | 30.02427864 | 28.95948029 | 25.94707298 | 26.60201454 | 52.79064941 | 63.08355713
275.0214844 | 5.056702033 | 22.85518932 | 3.762110233 |  | 30.03697777 | 29.00658798 | 25.95302963 | 26.6149025 | 52.84209061 | 63.05099487
275.1210938 | 5.057112747 | 20.2638483 | 3.76220417 |  | 30.07122421 | 28.99838257 | 25.9999485 | 26.66613007 | 52.83897018 | 63.00315475
275.2207031 | 5.057499246 | 21.78702641 | 3.762262821 |  | 30.08616257 | 29.02839279 | 25.98078156 | 26.67525864 | 52.8264122 | 62.97749329
275.3203125 | 5.056971186 | 16.57723522 | 3.762364626 |  | 30.11470032 | 29.03934669 | 26.00470161 | 26.70032501 | 52.81689835 | 62.91519165
275.4199219 | 5.057285507 | 21.68814182 | 3.76244688 |  | 30.16054344 | 29.06710625 | 25.98276329 | 26.72231102 | 52.8229332 | 62.90235519
275.5195313 | 5.056594931 | 20.95058918 | 3.762494087 |  | 30.16496658 | 29.09124374 | 25.98905563 | 26.72685814 | 52.8184433 | 62.86571121
275.6191406 | 5.057249185 | 22.65263081 | 3.762622833 |  | 30.16871262 | 29.08124161 | 26.01457214 | 26.71977997 | 52.8164444 | 62.82217407
275.71875 | 5.057040569 | 22.72212315 | 3.762676477 |  | 30.24900436 | 29.10355568 | 26.01383209 | 26.75608063 | 52.78156281 | 62.7583847
275.8183594 | 5.057377708 | 24.62193775 | 3.762768269 |  | 30.22335052 | 29.09823799 | 26.01810646 | 26.76276207 | 52.80479813 | 62.75322723
275.9179688 | 5.057017286 | 22.61936283 | 3.762866259 |  | 30.24695969 | 29.11874771 | 26.07344818 | 26.8223114 | 52.77049255 | 62.70870209
276.0175781 | 5.056727179 | 20.05331707 | 3.762952805 |  | 30.22757339 | 29.14926147 | 26.04261971 | 26.80139351 | 52.75985336 | 62.63959885
276.1171875 | 5.056909718 | 22.51204777 | 3.763049841 |  | 30.27405357 | 29.16321373 | 26.04385376 | 26.81524086 | 52.76100922 | 62.62355423
276.2167969 | 5.057339058 | 23.49818134 | 3.763128281 |  | 30.31694984 | 29.16752625 | 26.06285286 | 26.8201313 | 52.73606873 | 62.57537079
276.3164063 | 5.058254083 | 24.41299915 | 3.763208151 |  | 30.26793289 | 29.19848824 | 26.04444122 | 26.85234261 | 52.70816422 | 62.53728104
276.4160156 | 5.056992606 | 22.61799526 | 3.76324749 |  | 30.2941227 | 29.19328117 | 26.07884407 | 26.88094711 | 52.72374344 | 62.49629593
276.515625 | 5.056875725 | 18.66548252 | 3.763349295 |  | 30.32928085 | 29.21712685 | 26.05196953 | 26.86957169 | 52.71642685 | 62.44882202
276.6152344 | 5.057210536 | 21.74738026 | 3.763452053 |  | 30.35677147 | 29.2507515 | 26.10925102 | 26.88466835 | 52.68873596 | 62.41036987
276.7148438 | 5.057111815 | 25.88924122 | 3.763494015 |  | 30.3716259 | 29.24083328 | 26.11048317 | 26.87623215 | 52.67975235 | 62.37523651
276.8144531 | 5.05672392 | 19.68807125 | 3.763522625 |  | 30.39991379 | 29.29841423 | 26.12926865 | 26.94484138 | 52.65187454 | 62.33977509
276.9140625 | 5.057167695 | 21.68426609 | 3.763681889 |  | 30.39150429 | 29.28848648 | 26.09175491 | 26.94742203 | 52.64883804 | 62.32135773
277.0136719 | 5.057212864 | 21.00891781 | 3.763724327 |  | 30.4536953 | 29.28301811 | 26.14094925 | 26.98459435 | 52.63496017 | 62.22711182
277.1132813 | 5.056718797 | 18.60054493 | 3.763829708 |  | 30.43748283 | 29.33950233 | 26.17338943 | 27.00441742 | 52.60874557 | 62.19031906
277.2128906 | 5.056688529 | 23.13521671 | 3.763941526 |  | 30.48325729 | 29.38189125 | 26.18526077 | 27.04089737 | 52.58195114 | 62.17106247
277.3125 | 5.05670995 | 22.4591856 | 3.763925791 |  | 30.49683762 | 29.39741707 | 26.16616821 | 27.04924393 | 52.54894257 | 62.14031982
277.4121094 | 5.057117403 | 24.5503931 | 3.764014721 |  | 30.51914215 | 29.41620064 | 26.16405106 | 27.0734272 | 52.53599167 | 62.10197067
277.5117188 | 5.057412633 | 20.8906641 | 3.764070272 |  | 30.52579689 | 29.41909981 | 26.2074585 | 27.08002853 | 52.50329208 | 62.08421326
277.6113281 | 5.057169557 | 26.41397953 | 3.764172792 |  | 30.53314781 | 29.438797 | 26.20121193 | 27.11279869 | 52.50955582 | 61.99323273
277.7109375 | 5.057051745 | 23.29926777 | 3.764250517 |  | 30.55859566 | 29.47706032 | 26.23697662 | 27.12187958 | 52.44347 | 61.97896576
277.8105469 | 5.057250117 | 27.94923115 | 3.764297485 |  | 30.58236885 | 29.4865284 | 26.23282623 | 27.11787987 | 52.4286232 | 61.95434189
277.9101563 | 5.057088067 | 23.24185085 | 3.764377117 |  | 30.59207535 | 29.52083015 | 26.23824692 | 27.17811012 | 52.42509079 | 61.92245483
278.0097656 | 5.057111815 | 26.69856358 | 3.764466047 |  | 30.591362 | 29.52579308 | 26.30391884 | 27.17907715 | 52.39222336 | 61.8689003
278.109375 | 5.056757447 | 22.78159237 | 3.764518738 |  | 30.61941147 | 29.54606819 | 26.29615974 | 27.20697975 | 52.36463547 | 61.80513763
278.2089844 | 5.056531601 | 27.01299763 | 3.764588356 |  | 30.65077972 | 29.52421761 | 26.28358459 | 27.23974228 | 52.31862259 | 61.77021027
278.3085938 | 5.057053608 | 19.67371845 | 3.764638901 |  | 30.6866703 | 29.56716347 | 26.2971096 | 27.23519516 | 52.29565048 | 61.73418427
278.4082031 | 5.057419618 | 25.0136137 | 3.764713049 |  | 30.69383812 | 29.59849548 | 26.31310844 | 27.24887848 | 52.27576065 | 61.6866188
278.5078125 | 5.057351165 | 20.36387539 | 3.764848232 |  | 30.74240112 | 29.60733986 | 26.32722282 | 27.29970169 | 52.23763275 | 61.658741
278.6074219 | 5.057236613 | 25.66594791 | 3.76487875 |  | 30.73838043 | 29.61143303 | 26.30459785 | 27.29133606 | 52.20612335 | 61.60913849
278.7070313 | 5.056503662 | 24.72242069 | 3.76495409 |  | 30.78609657 | 29.61877441 | 26.3644104 | 27.32969284 | 52.18654633 | 61.59326553
278.8066406 | 5.057037775 | 22.62824917 | 3.764991999 |  | 30.82094955 | 29.63115501 | 26.36107254 | 27.34238625 | 52.14814758 | 61.52985382
278.90625 | 5.057204948 | 25.14964008 | 3.765084267 |  | 30.82868195 | 29.65014648 | 26.39200211 | 27.36679459 | 52.13507843 | 61.50468063
279.0058594 | 5.05698795 | 14.93261242 | 3.765141726 |  | 30.86747932 | 29.67402458 | 26.37128639 | 27.3398304 | 52.0807457 | 61.45611191
279.1054688 | 5.057114144 | 19.82455349 | 3.765250444 |  | 30.90259552 | 29.7140789 | 26.4303112 | 27.39140892 | 52.10153961 | 61.44968414
279.2050781 | 5.05670669 | 22.26893139 | 3.765272617 |  | 30.90134048 | 29.71632385 | 26.42312431 | 27.41337395 | 52.03868866 | 61.40597534
279.3046875 | 5.056551159 | 20.11529064 | 3.765357494 |  | 30.89745331 | 29.75631714 | 26.44592094 | 27.43055725 | 51.98125839 | 61.35174561
279.4042969 | 5.05677328 | 19.49531078 | 3.765421391 |  | 30.91547775 | 29.80137825 | 26.45678711 | 27.39524078 | 52.0073967 | 61.30637741
279.5039063 | 5.057066646 | 22.95885944 | 3.76548481 |  | 30.94068336 | 29.78872108 | 26.47388268 | 27.42929268 | 51.98324966 | 61.29814529
279.6035156 | 5.056616817 | 16.15001392 | 3.765538931 |  | 30.96520805 | 29.82840538 | 26.47278404 | 27.42848206 | 51.95410538 | 61.21803284
279.703125 | 5.057234284 | 21.74396229 | 3.765667439 |  | 30.94240952 | 29.84720993 | 26.48861694 | 27.44044113 | 51.96935654 | 61.19370651
279.8027344 | 5.056587481 | 22.32657528 | 3.765716076 |  | 30.96904755 | 29.83416557 | 26.49943924 | 27.4456749 | 51.96074295 | 61.1543045
279.9023438 | 5.057069906 | 18.67231655 | 3.765766859 |  | 30.98309135 | 29.8568306 | 26.51812744 | 27.4627552 | 51.95869827 | 61.09062958
280.0019531 | 5.057570492 | 20.96517277 | 3.76584506 |  | 31.03525925 | 29.8712635 | 26.52368164 | 27.47136688 | 51.93013763 | 61.07117844
280.1015625 | 5.056470134 | 22.46465397 | 3.765877724 |  | 30.99960136 | 29.87142563 | 26.55236244 | 27.47714806 | 51.91712189 | 61.03800964
280.2011719 | 5.057508093 | 17.84203053 | 3.765977383 |  | 31.04930687 | 29.897686 | 26.58966446 | 27.48073387 | 51.89806747 | 61.03785324
280.3007813 | 5.056682941 | 19.61219692 | 3.766022921 |  | 31.06084251 | 29.90691757 | 26.58946037 | 27.54519463 | 51.901371 | 61.00372696
280.4003906 | 5.057116006 | 19.54201984 | 3.766061783 |  | 31.07536888 | 29.92491913 | 26.59681511 | 27.58747864 | 51.84163284 | 60.94240189
280.5 | 5.056404476 | 23.32934475 | 3.76616478 |  | 31.06770325 | 29.92482567 | 26.62014961 | 27.5871582 | 51.86349487 | 60.91454315
280.5996094 | 5.05613998 | 23.41661167 | 3.766207457 |  | 31.08676338 | 29.99416924 | 26.63709641 | 27.59361839 | 51.85268402 | 60.88913345
280.6992188 | 5.057680853 | 18.54540539 | 3.76627326 |  | 31.13991737 | 29.98891449 | 26.6484642 | 27.61232948 | 51.83201599 | 60.83132172
280.7988281 | 5.056473859 | 20.03645611 | 3.766351938 |  | 31.16677475 | 30.00515938 | 26.68429756 | 27.63655663 | 51.80485153 | 60.78878403
280.8984375 | 5.056707621 | 24.11747837 | 3.766350508 |  | 31.17794228 | 30.02084732 | 26.69593239 | 27.66912079 | 51.77246094 | 60.75356293
280.9980469 | 5.056933467 | 21.46758175 | 3.766461372 |  | 31.19987679 | 30.03798294 | 26.69208908 | 27.67434502 | 51.74694824 | 60.71685028
281.0976563 | 5.056364895 | 28.51772022 | 3.766498089 |  | 31.22138405 | 30.04945183 | 26.71717644 | 27.74369431 | 51.73699188 | 60.66626358
281.1972656 | 5.056778868 | 24.37403774 | 3.766622543 |  | 31.23202896 | 30.0864315 | 26.72545624 | 27.70630646 | 51.74406052 | 60.62765884
281.296875 | 5.056067337 | 23.18124104 | 3.766672373 |  | 31.25370979 | 30.09788322 | 26.75256538 | 27.775177 | 51.71839523 | 60.60317993
281.3964844 | 5.056603313 | 24.48910236 | 3.766733646 |  | 31.27090836 | 30.10829544 | 26.76456451 | 27.78809166 | 51.71518707 | 60.55699921
281.4960938 | 5.057701343 | 20.82413197 | 3.76670146 |  | 31.2737236 | 30.16476059 | 26.78606606 | 27.82208443 | 51.69136047 | 60.51489639
281.5957031 | 5.056475722 | 24.37335491 | 3.766788006 |  | 31.30058861 | 30.15537643 | 26.79187775 | 27.82511902 | 51.68854141 | 60.46543503
281.6953125 | 5.056593069 | 20.44339466 | 3.766857147 |  | 31.32829666 | 30.14522171 | 26.80677414 | 27.84280014 | 51.64570618 | 60.47674179
281.7949219 | 5.056875725 | 27.04671764 | 3.76691699 |  | 31.34313393 | 30.17033195 | 26.81774712 | 27.83770752 | 51.6244812 | 60.38230896
281.8945313 | 5.056890626 | 20.29119015 | 3.766965389 |  | 31.38406563 | 30.18591309 | 26.79751205 | 27.8638401 | 51.6362114 | 60.3729248
281.9941406 | 5.05669272 | 28.45118427 | 3.767029047 |  | 31.42128944 | 30.22730827 | 26.80370331 | 27.90254402 | 51.615345 | 60.36339951
282.09375 | 5.056983759 | 24.68186283 | 3.76710844 |  | 31.43982887 | 30.2583847 | 26.85090446 | 27.91896629 | 51.63300705 | 60.27044296
282.1933594 | 5.056371414 | 18.23302174 | 3.767133951 |  | 31.48273468 | 30.24301147 | 26.84468842 | 27.94703293 | 51.62690353 | 60.28374481
282.2929688 | 5.056353253 | 24.61669827 | 3.767216682 |  | 31.49065971 | 30.29669952 | 26.84883499 | 27.95797729 | 51.60432053 | 60.25495911
282.3925781 | 5.05655535 | 23.91810894 | 3.767261028 |  | 31.48636436 | 30.29610443 | 26.86627388 | 27.98028374 | 51.59988785 | 60.18182373
282.4921875 | 5.056841732 | 30.29495335 | 3.767324686 |  | 31.52470016 | 30.32023621 | 26.88572121 | 28.03264999 | 51.61568069 | 60.18524551
282.5917969 | 5.056358841 | 24.52624035 | 3.767379284 |  | 31.56889153 | 30.320261 | 26.89891815 | 28.04555893 | 51.58468246 | 60.12667847
282.6914063 | 5.056695049 | 26.07129383 | 3.767441511 |  | 31.58000946 | 30.34334183 | 26.90890884 | 28.02486038 | 51.60216141 | 60.06869507
282.7910156 | 5.057384227 | 26.03574848 | 3.767452002 |  | 31.62552071 | 30.39904594 | 26.92241859 | 28.07705307 | 51.61490631 | 60.07352066
282.890625 | 5.05688271 | 27.42517757 | 3.767615557 |  | 31.63746071 | 30.40690422 | 26.94021797 | 28.10445976 | 51.60925674 | 60.05648422
282.9902344 | 5.056584221 | 25.78693676 | 3.767612934 |  | 31.64345741 | 30.43016624 | 26.92980766 | 28.13301468 | 51.57667923 | 60.01008224
283.0898438 | 5.056877588 | 25.63040447 | 3.767702818 |  | 31.66975021 | 30.43379402 | 26.97521782 | 28.13400459 | 51.5616684 | 59.95357895
283.1894531 | 5.056784921 | 24.18834019 | 3.767748117 |  | 31.72115326 | 30.46841621 | 26.99278641 | 28.1699295 | 51.58084488 | 59.93351746
283.2890625 | 5.056859427 | 22.66789722 | 3.767800331 |  | 31.74500656 | 30.49430466 | 26.96000862 | 28.18068886 | 51.54600143 | 59.89662552
283.3886719 | 5.056714141 | 29.01033115 | 3.767843246 |  | 31.78401566 | 30.51498985 | 27.0480442 | 28.20798874 | 51.52879715 | 59.85505295
283.4882813 | 5.056865481 | 26.47390461 | 3.76790905 |  | 31.80521393 | 30.50753975 | 27.00566483 | 28.1892395 | 51.5206337 | 59.83110809
283.5878906 | 5.056909718 | 26.40327168 | 3.767941475 |  | 31.83852577 | 30.54436493 | 27.03893089 | 28.24336815 | 51.49761963 | 59.8020134
283.6875 | 5.056073856 | 24.5319376 | 3.767986059 |  | 31.88007545 | 30.5678997 | 27.0326252 | 28.24557495 | 51.50082779 | 59.73826981
283.7871094 | 5.056964201 | 28.29624653 | 3.768064499 |  | 31.88521576 | 30.59347725 | 27.06523514 | 28.26737595 | 51.48941803 | 59.70282364
283.8867188 | 5.056344406 | 23.05318928 | 3.768100977 |  | 31.89870834 | 30.58593369 | 27.06637764 | 28.28474998 | 51.4741745 | 59.69284439
283.9863281 | 5.056228456 | 18.08537388 | 3.768173218 |  | 31.9438076 | 30.59737778 | 27.06778145 | 28.31723213 | 51.43232727 | 59.63185883
284.0859375 | 5.057034516 | 22.35391712 | 3.768229485 |  | 31.98833275 | 30.63510132 | 27.07311249 | 28.33680534 | 51.45005798 | 59.62111282
284.1855469 | 5.056298771 | 21.46780872 | 3.768271208 |  | 31.98963356 | 30.64215469 | 27.10638046 | 28.33394432 | 51.38323593 | 59.58584595
284.2851563 | 5.056837075 | 17.26967144 | 3.768353224 |  | 32.00707245 | 30.68097878 | 27.12710571 | 28.35255623 | 51.37137222 | 59.54338074
284.3847656 | 5.056537189 | 18.23962879 | 3.768401384 |  | 32.02800369 | 30.68770027 | 27.1188488 | 28.41782761 | 51.34590149 | 59.50669861
284.484375 | 5.056992606 | 21.83259678 | 3.768445253 |  | 32.06679535 | 30.67323494 | 27.17717934 | 28.43837357 | 51.3144455 | 59.48588181
284.5839844 | 5.0565167 | 20.27227879 | 3.768507004 |  | 32.08890915 | 30.71175385 | 27.13487816 | 28.42874146 | 51.31433487 | 59.41878128
284.6835938 | 5.056350925 | 22.3737421 | 3.76856041 |  | 32.10599136 | 30.75917244 | 27.1620636 | 28.44519615 | 51.32585526 | 59.38182068
284.7832031 | 5.056296442 | 25.23713398 | 3.768630028 |  | 32.10843658 | 30.74516487 | 27.16346359 | 28.45315742 | 51.30670929 | 59.35877991
284.8828125 | 5.056156744 | 21.79249668 | 3.768583536 |  | 32.11185455 | 30.76679611 | 27.18248177 | 28.4654789 | 51.25429153 | 59.3002243
284.9824219 | 5.057198428 | 20.02734089 | 3.76866436 |  | 32.12979889 | 30.80139542 | 27.20541954 | 28.49569702 | 51.25051117 | 59.27496719
285.0820313 | 5.056881779 | 24.01631451 | 3.768733025 |  | 32.12812424 | 30.79175377 | 27.20541382 | 28.52609444 | 51.2912674 | 59.23458862
285.1816406 | 5.056262449 | 17.6611166 | 3.768823147 |  | 32.14068222 | 30.79535103 | 27.21490669 | 28.54037476 | 51.27104187 | 59.22593689
285.28125 | 5.057261758 | 19.72794628 | 3.768853664 |  | 32.17156219 | 30.84542847 | 27.23673439 | 28.55293846 | 51.22986984 | 59.21620178
285.3808594 | 5.056775608 | 18.96578693 | 3.768857002 |  | 32.18096161 | 30.84460449 | 27.24731255 | 28.56055832 | 51.2332077 | 59.17528152
285.4804688 | 5.056206104 | 19.36930943 | 3.768978357 |  | 32.18675995 | 30.85279846 | 27.28992844 | 28.61655235 | 51.21688461 | 59.12742615
285.5800781 | 5.056470134 | 19.89655399 | 3.768996954 |  | 32.19675446 | 30.89953804 | 27.28591347 | 28.59547806 | 51.20920944 | 59.07586288
285.6796875 | 5.056714141 | 13.99182034 | 3.769072294 |  | 32.22557831 | 30.90120888 | 27.32031631 | 28.63909912 | 51.16935349 | 59.05458069
285.7792969 | 5.056627062 | 21.995965 | 3.769060135 |  | 32.21232986 | 30.94378853 | 27.3206501 | 28.66189003 | 51.16562653 | 59.00395966
285.8789063 | 5.056492952 | 19.82068157 | 3.769116402 |  | 32.22711182 | 30.95368004 | 27.34158134 | 28.67087364 | 51.11703873 | 58.98337555
285.9785156 | 5.055841026 | 21.82872486 | 3.769193172 |  | 32.25977325 | 30.98047066 | 27.35127449 | 28.7172184 | 51.09009171 | 58.97460938
286.078125 | 5.056825899 | 18.20340061 | 3.769233465 |  | 32.24791336 | 30.99182892 | 27.33280563 | 28.70048904 | 51.09844589 | 58.91374588
286.1777344 | 5.057132305 | 18.064641 | 3.769271851 |  | 32.27648163 | 30.97857094 | 27.37064171 | 28.74632835 | 51.09625244 | 58.89639282
286.2773438 | 5.056556281 | 23.46719456 | 3.769306183 |  | 32.31103897 | 31.01413536 | 27.40482521 | 28.76353836 | 51.06251907 | 58.86392593
286.3769531 | 5.05686874 | 24.16669369 | 3.769372463 |  | 32.3144989 | 31.03204918 | 27.42164803 | 28.78228188 | 51.10357666 | 58.84008026
286.4765625 | 5.056810998 | 21.40720081 | 3.769405842 |  | 32.34067917 | 31.01796913 | 27.4279232 | 28.79351044 | 51.07551956 | 58.80921936
286.5761719 | 5.056570251 | 26.06263447 | 3.7694695 |  | 32.36637497 | 31.09906197 | 27.46698761 | 28.84387779 | 51.05030441 | 58.78289413
286.6757813 | 5.056508784 | 25.48868084 | 3.769516468 |  | 32.350811 | 31.09355164 | 27.4800415 | 28.8235836 | 51.07005692 | 58.75232697
286.7753906 | 5.056702033 | 27.56393719 | 3.769492149 |  | 32.38778687 | 31.14101219 | 27.4863205 | 28.85362434 | 51.05640411 | 58.74137497
286.875 | 5.056661521 | 21.64393711 | 3.76956439 |  | 32.41653442 | 31.13883781 | 27.52289009 | 28.83940125 | 51.08512878 | 58.71284485
286.9746094 | 5.056548831 | 27.3745966 | 3.76967001 |  | 32.4224472 | 31.18411064 | 27.52673912 | 28.92764473 | 51.02807617 | 58.6676712
287.0742188 | 5.056790509 | 26.86899662 | 3.769705534 |  | 32.41410828 | 31.20304108 | 27.52277374 | 28.90998077 | 51.02614212 | 58.60699081
287.1738281 | 5.056702033 | 23.70894337 | 3.769723177 |  | 32.4725914 | 31.20710564 | 27.54066277 | 28.98469162 | 50.99436188 | 58.57440567
287.2734375 | 5.056990278 | 24.29907513 | 3.769801617 |  | 32.48563766 | 31.19131279 | 27.55255127 | 28.95851135 | 50.98829269 | 58.56303787
287.3730469 | 5.056672231 | 22.99281025 | 3.769835949 |  | 32.49280167 | 31.21778679 | 27.59923744 | 28.96697426 | 50.95846176 | 58.50491333
287.4726563 | 5.056653139 | 17.56815434 | 3.769815207 |  | 32.51483154 | 31.26334763 | 27.60046387 | 29.04390526 | 50.96040344 | 58.50041199
287.5722656 | 5.056251273 | 24.56816578 | 3.769954443 |  | 32.52719116 | 31.27704811 | 27.60382271 | 29.01234627 | 50.92464447 | 58.47384262
287.671875 | 5.056240563 | 20.25952053 | 3.769947529 |  | 32.52903748 | 31.29223824 | 27.60590363 | 29.06660843 | 50.88827896 | 58.42468643
287.7714844 | 5.056594 | 18.57730198 | 3.769991636 |  | 32.58670807 | 31.34025383 | 27.60529137 | 29.07958221 | 50.89592361 | 58.39492416
287.8710938 | 5.05648131 | 24.94480038 | 3.770046711 |  | 32.57172012 | 31.33844185 | 27.68181229 | 29.09798813 | 50.89481354 | 58.36639023
287.9707031 | 5.057215192 | 21.49674702 | 3.770079613 |  | 32.62064362 | 31.38357544 | 27.68000221 | 29.13829613 | 50.87097931 | 58.33990097
288.0703125 | 5.056377002 | 17.74200535 | 3.770129204 |  | 32.63618469 | 31.38484955 | 27.69098663 | 29.13467598 | 50.83987427 | 58.33394241
288.1699219 | 5.056489692 | 22.56445217 | 3.77018261 |  | 32.62423325 | 31.3978672 | 27.71024895 | 29.15876198 | 50.85344315 | 58.29718018
288.2695313 | 5.056815189 | 21.33360577 | 3.770207405 |  | 32.69298935 | 31.40613747 | 27.7635746 | 29.16851425 | 50.84851456 | 58.26251602
288.3691406 | 5.056358841 | 22.37875462 | 3.770247936 |  | 32.6955986 | 31.47714996 | 27.77065277 | 29.17647171 | 50.84133911 | 58.22264481
288.46875 | 5.056926948 | 17.58638287 | 3.770327806 |  | 32.7098999 | 31.4707756 | 27.81165123 | 29.21092224 | 50.84613037 | 58.20472336
288.5683594 | 5.05663591 | 12.91044331 | 3.770356417 |  | 32.7268486 | 31.50218773 | 27.79522514 | 29.1895237 | 50.83115005 | 58.15515137
288.6679688 | 5.056179562 | 22.78706074 | 3.770374775 |  | 32.74690247 | 31.4761982 | 27.82439041 | 29.21188736 | 50.83841705 | 58.08329391
288.7675781 | 5.05630203 | 20.62567616 | 3.770427227 |  | 32.76497269 | 31.55089951 | 27.82761002 | 29.23641014 | 50.78543472 | 58.0818367
288.8671875 | 5.056784921 | 19.38389301 | 3.770478249 |  | 32.79980469 | 31.54344177 | 27.89668274 | 29.25545883 | 50.78299713 | 58.02936935
288.9667969 | 5.05670343 | 16.12221813 | 3.770512342 |  | 32.84498215 | 31.57381821 | 27.8841629 | 29.25014877 | 50.78411102 | 58.01642227
289.0664063 | 5.056995866 | 20.25519085 | 3.770554304 |  | 32.86483765 | 31.59643745 | 27.92017937 | 29.2935009 | 50.7630806 | 57.98029327
289.1660156 | 5.056659658 | 20.49602795 | 3.770605564 |  | 32.91825485 | 31.64389992 | 27.93404007 | 29.30273628 | 50.72977066 | 57.9330368
289.265625 | 5.056549762 | 14.43999958 | 3.770625353 |  | 32.91676712 | 31.63814926 | 27.96482468 | 29.26945877 | 50.69281387 | 57.89669418
289.3652344 | 5.056293183 | 17.08716297 | 3.770699978 |  | 32.94900131 | 31.68757248 | 27.97565842 | 29.35499001 | 50.67050552 | 57.84656906
289.4648438 | 5.056608901 | 17.23389912 | 3.770775795 |  | 32.96699905 | 31.71366882 | 28.01175117 | 29.34860229 | 50.6555481 | 57.82269669
289.5644531 | 5.05683335 | 19.26723385 | 3.770786285 |  | 32.96707535 | 31.70292473 | 28.02849197 | 29.37242126 | 50.63887405 | 57.78023529
289.6640625 | 5.055991434 | 21.48489857 | 3.770860672 |  | 33.03334808 | 31.75878525 | 28.04732323 | 29.42117691 | 50.63400269 | 57.7694397
289.7636719 | 5.057272003 | 24.17649174 | 3.770829201 |  | 33.04611969 | 31.74128914 | 28.06662941 | 29.41427231 | 50.58961487 | 57.70116043
289.8632813 | 5.056901802 | 22.28328419 | 3.770911932 |  | 33.07578278 | 31.8066597 | 28.08940506 | 29.42744637 | 50.58292007 | 57.73263931
289.9628906 | 5.056900871 | 22.3994894 | 3.770956993 |  | 33.08531952 | 31.79629898 | 28.132761 | 29.50523567 | 50.54400253 | 57.65917969
290.0625 | 5.05661123 | 23.9349699 | 3.770957947 |  | 33.09824371 | 31.79982185 | 28.09874916 | 29.48017311 | 50.52925873 | 57.64852142
290.1621094 | 5.056433813 | 27.80705357 | 3.770982027 |  | 33.12520599 | 31.84335709 | 28.17077065 | 29.53845215 | 50.5004921 | 57.5961647
290.2617188 | 5.057244995 | 22.87934017 | 3.771057606 |  | 33.17077255 | 31.86001968 | 28.15899086 | 29.51617432 | 50.48998642 | 57.56793594
290.3613281 | 5.057217055 | 24.80444813 | 3.771082163 |  | 33.17380905 | 31.88934135 | 28.1672554 | 29.57593727 | 50.45142746 | 57.52408981
290.4609375 | 5.056263381 | 21.6491785 | 3.77113843 |  | 33.22156906 | 31.89954567 | 28.1913681 | 29.58960724 | 50.43228531 | 57.52118683
290.5605469 | 5.05670669 | 18.9373064 | 3.771193981 |  | 33.20658112 | 31.94667816 | 28.21174622 | 29.62672424 | 50.44434357 | 57.4734726
290.6601563 | 5.056725782 | 18.0851469 | 3.771258354 |  | 33.25553131 | 31.95777893 | 28.18695831 | 29.63303947 | 50.41031265 | 57.45081711
290.7597656 | 5.057287835 | 19.21345997 | 3.771284819 |  | 33.27835464 | 31.98268127 | 28.23594093 | 29.70170403 | 50.38500214 | 57.41063309
290.859375 | 5.057148137 | 23.89532375 | 3.771316767 |  | 33.31730652 | 32.0010376 | 28.23852539 | 29.66710663 | 50.34363174 | 57.38998413
290.9589844 | 5.056492952 | 28.43159199 | 3.771312237 |  | 33.33617401 | 31.99355125 | 28.25127029 | 29.7252636 | 50.32651138 | 57.35801697
291.0585938 | 5.056397491 | 27.48761082 | 3.771368027 |  | 33.38077164 | 32.02183151 | 28.23870659 | 29.718256 | 50.30846405 | 57.32653427
291.1582031 | 5.056387712 | 26.07835674 | 3.77140522 |  | 33.40977859 | 32.0467186 | 28.2662735 | 29.77499199 | 50.23719025 | 57.28390503
291.2578125 | 5.057554659 | 21.69998837 | 3.771447182 |  | 33.44141388 | 32.01976395 | 28.29178047 | 29.73914337 | 50.20172501 | 57.27433395
291.3574219 | 5.056159072 | 24.98194218 | 3.771509171 |  | 33.46010208 | 32.05090332 | 28.29274368 | 29.80400467 | 50.19197083 | 57.25307846
291.4570313 | 5.056378399 | 26.61471462 | 3.77159071 |  | 33.49702454 | 32.09729004 | 28.30662727 | 29.78262329 | 50.18360901 | 57.18452454
291.5566406 | 5.056229853 | 25.94552135 | 3.771549225 |  | 33.54752731 | 32.07318497 | 28.30435371 | 29.82976532 | 50.1625824 | 57.20311737
291.65625 | 5.056240563 | 23.97370625 | 3.771579504 |  | 33.59058762 | 32.09374619 | 28.31728172 | 29.85108757 | 50.10886765 | 57.14928436
291.7558594 | 5.056782593 | 30.44032001 | 3.771636009 |  | 33.62911606 | 32.10980225 | 28.33867645 | 29.86989212 | 50.1004982 | 57.12657928
291.8554688 | 5.05622054 | 26.04144382 | 3.771717072 |  | 33.661026 | 32.14131546 | 28.36801338 | 29.91386414 | 50.09060287 | 57.10507965
291.9550781 | 5.056505524 | 22.79799747 | 3.771743536 |  | 33.69362259 | 32.13931656 | 28.37191582 | 29.89616776 | 50.09030533 | 57.07694244
292.0546875 | 5.056918566 | 22.220397 | 3.77175045 |  | 33.69498444 | 32.14448547 | 28.38128853 | 29.93532753 | 50.06869888 | 57.05077362
292.1542969 | 5.056287595 | 23.12564754 | 3.771833181 |  | 33.717453 | 32.1718483 | 28.38354111 | 29.93764877 | 50.04498672 | 57.01947021
292.2539063 | 5.056521357 | 23.83790493 | 3.771854877 |  | 33.7653923 | 32.21370316 | 28.42946815 | 30.00522804 | 50.03813934 | 56.98885727
292.3535156 | 5.05656606 | 18.75776005 | 3.771880627 |  | 33.76615906 | 32.19530869 | 28.44584846 | 29.98885918 | 50.01777649 | 56.93727112
292.453125 | 5.056973048 | 22.70457935 | 3.771902323 |  | 33.80297852 | 32.21446228 | 28.45091438 | 30.01772499 | 50.01661301 | 56.93753815
292.5527344 | 5.056655467 | 28.76835346 | 3.771976471 |  | 33.83128738 | 32.2304039 | 28.44869614 | 30.02802849 | 50.00626755 | 56.90879822
292.6523438 | 5.056334161 | 16.85384464 | 3.771977186 |  | 33.84026718 | 32.23410797 | 28.49339294 | 30.01893997 | 49.9776268 | 56.86730957
292.7519531 | 5.057225437 | 22.02968693 | 3.771991968 |  | 33.8850441 | 32.23641586 | 28.47177696 | 30.05824089 | 49.98402023 | 56.83634949
292.8515625 | 5.056826831 | 20.07724094 | 3.772011995 |  | 33.87360764 | 32.2453804 | 28.51194572 | 30.09627342 | 49.93595886 | 56.80992508
292.9511719 | 5.057047088 | 23.24367428 | 3.77208209 |  | 33.92142868 | 32.32123947 | 28.5033741 | 30.12873459 | 49.95662689 | 56.76304626
293.0507813 | 5.056810998 | 24.42142963 | 3.772114515 |  | 33.94650269 | 32.35759354 | 28.54436302 | 30.13390541 | 49.92941666 | 56.74904633
293.1503906 | 5.057772589 | 22.18895435 | 3.772183895 |  | 33.92678833 | 32.33563995 | 28.57266426 | 30.18865776 | 49.92011261 | 56.73286438
293.25 | 5.056743012 | 18.01405621 | 3.772211075 |  | 33.96792603 | 32.35259247 | 28.58560181 | 30.17048454 | 49.91513443 | 56.69859695
293.3496094 | 5.056855236 | 23.21200085 | 3.772218704 |  | 33.98619843 | 32.38535309 | 28.5973568 | 30.20957184 | 49.89464951 | 56.66944122
293.4492188 | 5.057443366 | 20.1950388 | 3.772251844 |  | 34.009655 | 32.39509964 | 28.57277679 | 30.20208549 | 49.85525894 | 56.62392426
293.5488281 | 5.056785853 | 22.60409641 | 3.772289276 |  | 34.03360367 | 32.43350601 | 28.61414337 | 30.22305489 | 49.85906982 | 56.60828781
293.6484375 | 5.057225437 | 20.35795116 | 3.772357941 |  | 34.0725708 | 32.41492462 | 28.64017487 | 30.2527504 | 49.84846878 | 56.55715942
293.7480469 | 5.056747668 | 20.97291851 | 3.772368431 |  | 34.08374405 | 32.46123505 | 28.6376152 | 30.24137306 | 49.84713364 | 56.53024292
293.8476563 | 5.057034516 | 16.92766666 | 3.772398472 |  | 34.09246826 | 32.46477509 | 28.65044785 | 30.25089264 | 49.84745789 | 56.51046371
293.9472656 | 5.057452214 | 22.08118153 | 3.772426844 |  | 34.11446762 | 32.52231979 | 28.67122841 | 30.26444054 | 49.81417084 | 56.45349884
294.046875 | 5.057239407 | 21.95518208 | 3.772480488 |  | 34.15132904 | 32.51330948 | 28.67790794 | 30.26368713 | 49.78920364 | 56.41909027
294.1464844 | 5.057144877 | 19.22712994 | 3.772502422 |  | 34.17378998 | 32.53795242 | 28.71277237 | 30.30674362 | 49.76480103 | 56.42154312
294.2460938 | 5.056965598 | 22.91534138 | 3.772537231 |  | 34.19737625 | 32.52913284 | 28.70690536 | 30.27903748 | 49.78216171 | 56.37533951
294.3457031 | 5.057362807 | 24.47110081 | 3.772565842 |  | 34.22608185 | 32.54496384 | 28.74394417 | 30.3315239 | 49.77717209 | 56.38624191
294.4453125 | 5.056547434 | 25.24556446 | 3.772587776 |  | 34.28915787 | 32.55329132 | 28.78101349 | 30.32369995 | 49.76689911 | 56.32441711
294.5449219 | 5.05698795 | 20.61975002 | 3.772660255 |  | 34.27711105 | 32.56506729 | 28.78739929 | 30.32663155 | 49.7359581 | 56.30168533
294.6445313 | 5.057437778 | 23.78572941 | 3.772677183 |  | 34.28629684 | 32.60492325 | 28.77925301 | 30.38549423 | 49.72927475 | 56.26728439
294.7441406 | 5.05763289 | 25.14599323 | 3.772717953 |  | 34.34117508 | 32.61880493 | 28.84309959 | 30.38446999 | 49.71253967 | 56.2219162
294.84375 | 5.05680541 | 30.06345463 | 3.772754669 |  | 34.36554337 | 32.61679459 | 28.8417263 | 30.39180946 | 49.71558762 | 56.19349289
294.9433594 | 5.057621715 | 21.22902203 | 3.772743225 |  | 34.36799622 | 32.63582611 | 28.86054611 | 30.43827629 | 49.71295547 | 56.1722641
295.0429688 | 5.057402854 | 23.76499462 | 3.772785664 |  | 34.41717911 | 32.70609665 | 28.86327362 | 30.47815704 | 49.7461586 | 56.17196274
295.1425781 | 5.056892489 | 28.43409824 | 3.772834539 |  | 34.4093399 | 32.68673706 | 28.89393806 | 30.48342323 | 49.69095612 | 56.12868118
295.2421875 | 5.057151397 | 25.65592289 | 3.77284503 |  | 34.46673584 | 32.70251465 | 28.9270401 | 30.51036835 | 49.74921036 | 56.10783386
295.3417969 | 5.057233353 | 26.92618656 | 3.772951603 |  | 34.48436737 | 32.70843887 | 28.92898941 | 30.54335785 | 49.69859695 | 56.07152939
295.4414063 | 5.057248254 | 21.9219141 | 3.772898912 |  | 34.49541473 | 32.71500015 | 28.95325661 | 30.57882118 | 49.72174454 | 56.0329628
295.5410156 | 5.056870137 | 23.56471348 | 3.772951603 |  | 34.51386261 | 32.71555328 | 28.94425774 | 30.60689354 | 49.71306992 | 56.00504303
295.640625 | 5.057130908 | 22.883214 | 3.773043394 |  | 34.54317474 | 32.7308197 | 28.96797943 | 30.6206398 | 49.70145416 | 56.02835846
295.7402344 | 5.057448023 | 20.94329929 | 3.773001194 |  | 34.55570984 | 32.76174927 | 28.95516968 | 30.64722061 | 49.68306351 | 55.97660828
295.8398438 | 5.057193306 | 21.21967983 | 3.773069382 |  | 34.61408997 | 32.7831955 | 28.9854393 | 30.681036 | 49.67183685 | 55.92885971
295.9394531 | 5.057021011 | 26.8589716 | 3.773124456 |  | 34.62126923 | 32.78315353 | 28.98026276 | 30.67183685 | 49.66304016 | 55.92550659
296.0390625 | 5.057782833 | 23.64742374 | 3.773130178 |  | 34.62674332 | 32.82952118 | 29.00181007 | 30.71888733 | 49.65473557 | 55.87299347
296.1386719 | 5.057378639 | 19.26039791 | 3.773144484 |  | 34.63283157 | 32.84986496 | 29.01683235 | 30.72836494 | 49.62644958 | 55.86324692
296.2382813 | 5.057621715 | 19.85235119 | 3.773171902 |  | 34.6817131 | 32.8845787 | 29.02796555 | 30.77610779 | 49.64572525 | 55.85131073
296.3378906 | 5.056515769 | 19.84642887 | 3.77320528 |  | 34.68275833 | 32.88719559 | 29.00656128 | 30.74459457 | 49.69465256 | 55.79634476
296.4375 | 5.057000988 | 25.13528538 | 3.773215294 |  | 34.70135117 | 32.94176865 | 29.05144691 | 30.7970829 | 49.66138458 | 55.78436279
296.5371094 | 5.057158847 | 22.61890888 | 3.773309231 |  | 34.75199509 | 32.9314537 | 29.04175758 | 30.84449577 | 49.62762451 | 55.74831009
296.6367188 | 5.057560247 | 23.027215 | 3.773320913 |  | 34.71305084 | 32.95520782 | 29.08856201 | 30.84144211 | 49.60219955 | 55.72186661
296.7363281 | 5.057409373 | 21.57535458 | 3.773281574 |  | 34.75601578 | 33.01804352 | 29.05070305 | 30.86332703 | 49.59965515 | 55.65621185
296.8359375 | 5.057504834 | 22.16138554 | 3.773395777 |  | 34.77162552 | 32.99847794 | 29.11004257 | 30.86757088 | 49.60544586 | 55.66381073
296.9355469 | 5.057627302 | 25.92660809 | 3.77334547 |  | 34.80322647 | 33.02567673 | 29.10383606 | 30.89753342 | 49.61393356 | 55.6233902
297.0351563 | 5.057068509 | 20.80180264 | 3.773405552 |  | 34.8080101 | 33.08818054 | 29.11262894 | 30.90449905 | 49.61070633 | 55.5925293
297.1347656 | 5.057705534 | 21.29145336 | 3.773445129 |  | 34.82889938 | 33.08504486 | 29.15483093 | 30.96144104 | 49.58975601 | 55.56513214
297.234375 | 5.0579216 | 18.96966076 | 3.773498297 |  | 34.83793259 | 33.12116241 | 29.13784409 | 30.96070671 | 49.59320831 | 55.54453659
297.3339844 | 5.057055005 | 20.59787655 | 3.773510933 |  | 34.87400818 | 33.14407349 | 29.18235207 | 31.00308037 | 49.57177353 | 55.50837708
297.4335938 | 5.057421014 | 18.49960613 | 3.773515701 |  | 34.87866974 | 33.14955521 | 29.14632607 | 31.02141571 | 49.55830002 | 55.50149918
297.5332031 | 5.057577477 | 24.67935848 | 3.773634911 |  | 34.90200806 | 33.19315338 | 29.20051193 | 31.00562668 | 49.5447998 | 55.46291351
297.6328125 | 5.057744183 | 29.60410786 | 3.773556232 |  | 34.90619659 | 33.21261215 | 29.21097946 | 31.0219841 | 49.56859589 | 55.4550209
297.7324219 | 5.057039638 | 21.81778622 | 3.773588896 |  | 34.97344589 | 33.23517227 | 29.2273922 | 31.01576614 | 49.5228653 | 55.4005127
297.8320313 | 5.057707862 | 27.41583538 | 3.773656368 |  | 34.93288803 | 33.2260437 | 29.21498299 | 31.02982903 | 49.53172684 | 55.40288544
297.9316406 | 5.057746512 | 21.04195881 | 3.773685694 |  | 34.98757935 | 33.27490616 | 29.24623108 | 31.04227066 | 49.50704956 | 55.36565018
298.03125 | 5.057962113 | 24.28221416 | 3.773728848 |  | 34.99404144 | 33.29111481 | 29.25256348 | 31.02855301 | 49.52650833 | 55.36577988
298.1308594 | 5.057350234 | 20.58261204 | 3.773751736 |  | 34.97512054 | 33.31885147 | 29.27978134 | 31.08226585 | 49.49436569 | 55.312397
298.2304688 | 5.057800063 | 20.18432903 | 3.773773193 |  | 35.00919724 | 33.31719208 | 29.29295158 | 31.09172249 | 49.51622772 | 55.32366562
298.3300781 | 5.057410304 | 28.24885654 | 3.773803711 |  | 35.00656509 | 33.3428688 | 29.30506897 | 31.11839485 | 49.46923065 | 55.27588654
298.4296875 | 5.057703671 | 25.05439663 | 3.773785591 |  | 35.0137825 | 33.35098648 | 29.29744911 | 31.13318062 | 49.50500107 | 55.23603821
298.5292969 | 5.058061299 | 22.98255634 | 3.77387023 |  | 35.02117538 | 33.38562393 | 29.34382248 | 31.1555481 | 49.48378372 | 55.21132278
298.6289063 | 5.057461527 | 21.72824192 | 3.773866653 |  | 35.03153229 | 33.39349747 | 29.32973862 | 31.17778969 | 49.48737335 | 55.17047119
298.7285156 | 5.05723801 | 23.51117039 | 3.773916245 |  | 35.03337479 | 33.41983032 | 29.37844276 | 31.17575264 | 49.471035 | 55.17417908
298.828125 | 5.057648723 | 25.1813097 | 3.773884535 |  | 35.03670883 | 33.45683289 | 29.37535477 | 31.20191765 | 49.48711777 | 55.13465881
298.9277344 | 5.057084807 | 23.96983051 | 3.773976803 |  | 35.06715012 | 33.47499084 | 29.3867054 | 31.22062683 | 49.46984863 | 55.09520721
299.0273438 | 5.057942089 | 22.52526188 | 3.774019718 |  | 35.07844162 | 33.47175217 | 29.41182137 | 31.24539566 | 49.46229935 | 55.07772446
299.1269531 | 5.057895523 | 23.79803181 | 3.774008512 |  | 35.07768631 | 33.49888992 | 29.46577454 | 31.26355362 | 49.46020889 | 55.04745483
299.2265625 | 5.057567232 | 22.58199596 | 3.774076462 |  | 35.11215973 | 33.51731873 | 29.42348671 | 31.31614494 | 49.44993591 | 55.04532242
299.3261719 | 5.057059661 | 23.24617863 | 3.774070263 |  | 35.11297607 | 33.53938293 | 29.48586845 | 31.31772423 | 49.46761703 | 54.99228668
299.4257813 | 5.057434053 | 30.38221455 | 3.774135113 |  | 35.10224533 | 33.56892776 | 29.51860809 | 31.30616951 | 49.45334244 | 54.97330475
299.5253906 | 5.057698083 | 28.74192142 | 3.774108887 |  | 35.11070633 | 33.57261658 | 29.4837513 | 31.34770584 | 49.44393158 | 54.96404266
299.625 | 5.057495986 | 27.39510441 | 3.774199009 |  | 35.13785553 | 33.58654404 | 29.51523781 | 31.33996773 | 49.4262352 | 54.94009399
299.7246094 | 5.057453611 | 28.55759144 | 3.774212599 |  | 35.11522293 | 33.58482742 | 29.55846977 | 31.3996563 | 49.4009819 | 54.94113159
299.8242188 | 5.057196566 | 33.21553516 | 3.774226904 |  | 35.17318726 | 33.63225555 | 29.5678978 | 31.38846779 | 49.39064026 | 54.89422989
299.9238281 | 5.056901802 | 31.85025501 | 3.774216175 |  | 35.16536713 | 33.61637115 | 29.60489655 | 31.4083004 | 49.38197708 | 54.8575058
300.0234375 | 5.058355131 | 28.10371876 | 3.774324656 |  | 35.17267227 | 33.64123917 | 29.62853432 | 31.44604111 | 49.39232635 | 54.84576416
300.1230469 | 5.057448954 | 19.10067463 | 3.774324656 |  | 35.21015167 | 33.67391968 | 29.62076378 | 31.46901321 | 49.3795929 | 54.82101822
300.2226563 | 5.057528582 | 21.84193897 | 3.774328709 |  | 35.21228409 | 33.69881439 | 29.677948 | 31.51641083 | 49.36122131 | 54.81361389
300.3222656 | 5.057997503 | 23.97712231 | 3.774340391 |  | 35.23571396 | 33.73869324 | 29.64974785 | 31.48822784 | 49.35066986 | 54.7620163
300.421875 | 5.057459664 | 22.96706295 | 3.774395227 |  | 35.27842331 | 33.75801468 | 29.70630836 | 31.53482056 | 49.33182144 | 54.75432205
300.5214844 | 5.057844301 | 28.2349596 | 3.774420977 |  | 35.29925537 | 33.7464447 | 29.69449425 | 31.52843094 | 49.32907867 | 54.70322418
300.6210938 | 5.057103899 | 27.85467243 | 3.77448678 |  | 35.31217575 | 33.77357483 | 29.74285889 | 31.5561676 | 49.32041168 | 54.68918228
300.7207031 | 5.057487604 | 19.92480946 | 3.774473667 |  | 35.3343811 | 33.80734253 | 29.74956894 | 31.58672523 | 49.27458954 | 54.68700409
300.8203125 | 5.057127648 | 29.10807896 | 3.77448225 |  | 35.3602562 | 33.80120468 | 29.7599144 | 31.59154892 | 49.28966522 | 54.64207077
300.9199219 | 5.058011007 | 28.34683323 | 3.774528742 |  | 35.35706329 | 33.80863953 | 29.78232956 | 31.584795 | 49.24899673 | 54.62232971
301.0195313 | 5.057740924 | 19.92412472 | 3.774543285 |  | 35.39749146 | 33.84324265 | 29.83054543 | 31.63856506 | 49.23976517 | 54.57916641
301.1191406 | 5.057088067 | 22.99463177 | 3.774564266 |  | 35.37767792 | 33.8285408 | 29.83926773 | 31.67144966 | 49.26169968 | 54.57847595
301.21875 | 5.057448954 | 25.14918423 | 3.774580479 |  | 35.43859863 | 33.84467697 | 29.88568687 | 31.67015076 | 49.22288513 | 54.53981781
301.3183594 | 5.057478756 | 33.77239704 | 3.774644375 |  | 35.41857147 | 33.90078735 | 29.86366463 | 31.68663406 | 49.22147751 | 54.50996017
301.4179688 | 5.057351165 | 22.90463352 | 3.774655819 |  | 35.45183945 | 33.91352844 | 29.92876816 | 31.71927071 | 49.19631577 | 54.48166656
301.5175781 | 5.05772742 | 23.47995472 | 3.774615765 |  | 35.49427032 | 33.91065216 | 29.93571854 | 31.71158981 | 49.18304443 | 54.48366165
301.6171875 | 5.057359547 | 16.042243 | 3.774694443 |  | 35.50146866 | 33.93759918 | 29.97455978 | 31.74344635 | 49.17719269 | 54.4344101
301.7167969 | 5.057762344 | 25.90974712 | 3.774778843 |  | 35.51193237 | 33.98383713 | 29.98957825 | 31.74669266 | 49.13551712 | 54.44855118
301.8164063 | 5.057789818 | 21.43613911 | 3.774747372 |  | 35.52749634 | 33.9635582 | 29.98086357 | 31.77012062 | 49.16405869 | 54.40613556
301.9160156 | 5.057336264 | 21.47874737 | 3.774749041 |  | 35.57052612 | 33.97570419 | 30.01732635 | 31.80833435 | 49.12222672 | 54.40459824
302.015625 | 5.057166298 | 23.17691326 | 3.774801731 |  | 35.55671692 | 33.99213791 | 30.03525925 | 31.83681488 | 49.12542343 | 54.3873024
302.1152344 | 5.057299477 | 24.03887081 | 3.774806976 |  | 35.62675858 | 33.97933578 | 30.06803703 | 31.8512249 | 49.10333633 | 54.35686874
302.2148438 | 5.057665952 | 22.64989567 | 3.774840355 |  | 35.62614059 | 34.01066208 | 30.07955551 | 31.84687424 | 49.08541107 | 54.30571747
302.3144531 | 5.0581223 | 24.71877575 | 3.774843693 |  | 35.6545105 | 34.03184891 | 30.0958271 | 31.87687302 | 49.08975601 | 54.30168152
302.4140625 | 5.057647792 | 24.53740597 | 3.77489233 |  | 35.65299225 | 34.03059006 | 30.09817314 | 31.87219238 | 49.04082108 | 54.28095627
302.5136719 | 5.057284576 | 21.13811016 | 3.774908066 |  | 35.66008377 | 34.06528854 | 30.14273262 | 31.92095757 | 49.04322052 | 54.23748016
302.6132813 | 5.057281316 | 23.72853947 | 3.774971008 |  | 35.69956207 | 34.09474182 | 30.14163399 | 31.93181229 | 49.00423431 | 54.24945831
302.7128906 | 5.057653379 | 25.88308811 | 3.774967432 |  | 35.72186661 | 34.11165619 | 30.12952614 | 31.9607296 | 48.99999619 | 54.21866608
302.8125 | 5.057386556 | 23.63990498 | 3.775021553 |  | 35.70906067 | 34.1347084 | 30.20287132 | 31.95455933 | 49.00457001 | 54.2065773
302.9121094 | 5.05710064 | 24.81606579 | 3.77503109 |  | 35.75733948 | 34.14733887 | 30.18906975 | 31.99053955 | 48.99470901 | 54.17309952
303.0117188 | 5.057606813 | 28.37234974 | 3.775076628 |  | 35.77764511 | 34.1570549 | 30.2094059 | 31.99836731 | 48.97394562 | 54.13529205
303.1113281 | 5.057350234 | 29.32134724 | 3.775083065 |  | 35.80128479 | 34.19498062 | 30.21362495 | 32.02037811 | 48.97920609 | 54.12746048
303.2109375 | 5.057549071 | 28.48946857 | 3.775085449 |  | 35.8122673 | 34.19195175 | 30.21260262 | 32.04051971 | 48.94587326 | 54.08564758
303.3105469 | 5.056987018 | 27.57396603 | 3.775107384 |  | 35.7959137 | 34.21458054 | 30.2287941 | 32.08768845 | 48.95227051 | 54.07712936
303.4101563 | 5.057486673 | 24.49365902 | 3.775143862 |  | 35.83760834 | 34.2507019 | 30.24724579 | 32.07901764 | 48.93422318 | 54.0586853
303.5097656 | 5.057150465 | 23.40681362 | 3.775189161 |  | 35.87639999 | 34.27072144 | 30.26509285 | 32.0994606 | 48.88500214 | 54.0237236
303.609375 | 5.057552331 | 28.90005207 | 3.775141478 |  | 35.89831543 | 34.26522827 | 30.27414513 | 32.13245392 | 48.90430832 | 54.00290298
303.7089844 | 5.05794954 | 22.24842358 | 3.775163889 |  | 35.90113068 | 34.28689575 | 30.30222321 | 32.15361404 | 48.88707733 | 53.99298096
303.8085938 | 5.057411701 | 28.56533909 | 3.775210857 |  | 35.94641876 | 34.34188461 | 30.32056808 | 32.15256882 | 48.86849976 | 53.95306778
303.9082031 | 5.058247098 | 24.26307583 | 3.77524972 |  | 35.91479874 | 34.34267044 | 30.34438896 | 32.1704483 | 48.86956787 | 53.9174614
304.0078125 | 5.057633822 | 22.76085949 | 3.775301933 |  | 35.96552658 | 34.34954071 | 30.34255219 | 32.20313644 | 48.86447906 | 53.93597412
304.1074219 | 5.057839644 | 30.77024555 | 3.77531147 |  | 35.95279694 | 34.36848068 | 30.37535286 | 32.17983246 | 48.86223602 | 53.88254547
304.2070313 | 5.057004248 | 30.74540806 | 3.775322199 |  | 35.98339844 | 34.38510895 | 30.37671089 | 32.23906708 | 48.84514999 | 53.88506699
304.3066406 | 5.057641272 | 25.34558964 | 3.775343418 |  | 36.01652527 | 34.4338913 | 30.36585236 | 32.2584343 | 48.82189178 | 53.8522644
304.40625 | 5.057927188 | 22.74787045 | 3.775370359 |  | 35.99058151 | 34.43433762 | 30.39732742 | 32.25885391 | 48.8337059 | 53.83897018
304.5058594 | 5.057269675 | 26.62656307 | 3.775391817 |  | 36.13344955 | 34.4476738 | 30.4049511 | 32.28478241 | 48.82107925 | 53.82050323
304.6054688 | 5.057517406 | 21.52659321 | 3.775393009 |  | 36.14147949 | 34.47575378 | 30.43967056 | 32.29116058 | 48.81348801 | 53.79987717
304.7050781 | 5.057140221 | 24.5216856 | 3.775443077 |  | 36.15051651 | 34.47589111 | 30.47159767 | 32.29963684 | 48.7708168 | 53.79012299
304.8046875 | 5.057516475 | 24.86482716 | 3.775417328 |  | 36.17405701 | 34.51023102 | 30.48004913 | 32.3492012 | 48.78170395 | 53.74867249
304.9042969 | 5.057417289 | 23.65539837 | 3.775436401 |  | 36.20199966 | 34.51079941 | 30.51514244 | 32.32168961 | 48.78296661 | 53.73389435
305.0039063 | 5.057507162 | 24.58434391 | 3.775506496 |  | 36.20309067 | 34.52446747 | 30.55141258 | 32.39456558 | 48.78489304 | 53.7167511
305.1035156 | 5.058175851 | 28.11488056 | 3.775578737 |  | 36.22962189 | 34.56573868 | 30.51379204 | 32.37871552 | 48.77174759 | 53.69593048
305.203125 | 5.057389815 | 28.26458073 | 3.775527716 |  | 36.24729538 | 34.58306503 | 30.52951813 | 32.44239807 | 48.76208878 | 53.67670441
305.3027344 | 5.057446626 | 24.16418743 | 3.775589228 |  | 36.2347374 | 34.62414551 | 30.53864861 | 32.42842865 | 48.74419403 | 53.63044357
305.4023438 | 5.057628234 | 28.48855305 | 3.775572777 |  | 36.29407883 | 34.620224 | 30.5995636 | 32.45770264 | 48.72599792 | 53.62839508
305.5019531 | 5.057577477 | 30.16803837 | 3.775595188 |  | 36.30266953 | 34.61800003 | 30.57576561 | 32.50764847 | 48.72924805 | 53.58849335
305.6015625 | 5.057077356 | 27.31809139 | 3.775632143 |  | 36.29812622 | 34.66895294 | 30.60575104 | 32.48394012 | 48.71638107 | 53.58194733
305.7011719 | 5.057343715 | 23.2495966 | 3.775612116 |  | 36.32382202 | 34.63515091 | 30.61486626 | 32.51833344 | 48.67969513 | 53.54941177
305.8007813 | 5.057269675 | 23.61734867 | 3.775640965 |  | 36.36671829 | 34.67145538 | 30.64741898 | 32.54523087 | 48.67775345 | 53.53261566
305.9003906 | 5.057844301 | 26.55752659 | 3.775666237 |  | 36.34258652 | 34.69015503 | 30.66534996 | 32.55472565 | 48.68422318 | 53.52156448
306 | 5.057522063 | 21.89776325 | 3.775684357 |  | 36.37030411 | 34.68366623 | 30.68533325 | 32.55179977 | 48.64841461 | 53.47397614
306.0996094 | 5.057803322 | 22.16457462 | 3.775753021 |  | 36.36875916 | 34.72538757 | 30.674963 | 32.58098984 | 48.64297485 | 53.45075989
306.1992188 | 5.057225437 | 23.06549549 | 3.775712967 |  | 36.38083267 | 34.73215866 | 30.71397972 | 32.60746765 | 48.59433365 | 53.43009186
306.2988281 | 5.057077356 | 24.86710453 | 3.775774002 |  | 36.39114761 | 34.74179459 | 30.71345901 | 32.59750748 | 48.62334442 | 53.43597412
306.3984375 | 5.057759085 | 23.4708395 | 3.775807858 |  | 36.41428375 | 34.75740814 | 30.72834778 | 32.63039017 | 48.59592819 | 53.40245438
306.4980469 | 5.057563973 | 18.13322353 | 3.775810957 |  | 36.4093132 | 34.78543472 | 30.75773811 | 32.6113739 | 48.56484222 | 53.39348602
306.5976563 | 5.057328814 | 25.71242809 | 3.775834799 |  | 36.45544434 | 34.764328 | 30.76587677 | 32.67763519 | 48.58866119 | 53.368927
306.6972656 | 5.056885038 | 18.65112591 | 3.775840282 |  | 36.44226837 | 34.79733658 | 30.79438019 | 32.69626617 | 48.57786179 | 53.36694717
306.796875 | 5.057701343 | 16.99625111 | 3.775808811 |  | 36.4503479 | 34.82309723 | 30.79611206 | 32.69007111 | 48.54755402 | 53.3298645
306.8964844 | 5.057584462 | 14.1424284 | 3.775906324 |  | 36.47980881 | 34.83103561 | 30.85084152 | 32.72995377 | 48.55303192 | 53.26973724
306.9960938 | 5.057326485 | 18.76254368 | 3.775906801 |  | 36.50193024 | 34.85121155 | 30.86370087 | 32.76036835 | 48.56023788 | 53.31281281
307.0957031 | 5.056483173 | 21.12808514 | 3.775959253 |  | 36.53066635 | 34.84069061 | 30.8691082 | 32.7569809 | 48.50429916 | 53.29075623
307.1953125 | 5.057681785 | 19.7493639 | 3.775962591 |  | 36.56194305 | 34.86715317 | 30.87521553 | 32.77908707 | 48.51460648 | 53.2593689
307.2949219 | 5.057446626 | 21.26137829 | 3.77601099 |  | 36.53169632 | 34.89128494 | 30.90380859 | 32.75527573 | 48.47619247 | 53.23460007
307.3945313 | 5.056966529 | 19.400527 | 3.775982857 |  | 36.58600616 | 34.8913765 | 30.88646507 | 32.77539825 | 48.47229004 | 53.22576904
307.4941406 | 5.057419618 | 17.88395405 | 3.776067495 |  | 36.58820724 | 34.95949173 | 30.92333221 | 32.80800629 | 48.48334122 | 53.21920776
307.59375 | 5.057338127 | 18.40277004 | 3.776041031 |  | 36.59742355 | 34.96725845 | 30.95947647 | 32.83454132 | 48.46753693 | 53.19602966
307.6933594 | 5.056571183 | 18.22892094 | 3.776054621 |  | 36.59654999 | 34.95581055 | 30.95967484 | 32.82735443 | 48.45764923 | 53.18148422
307.7929688 | 5.057523926 | 21.40036678 | 3.776087761 |  | 36.6010437 | 34.97364807 | 30.98149109 | 32.89664459 | 48.44685364 | 53.12473679
307.8925781 | 5.057502505 | 16.99009991 | 3.776075363 |  | 36.62733841 | 34.97997665 | 30.99969864 | 32.88099289 | 48.43769455 | 53.08815002
307.9921875 | 5.05705873 | 19.88744068 | 3.776150227 |  | 36.64805984 | 34.9611702 | 31.00932503 | 32.9207077 | 48.43944168 | 53.10651779
308.0917969 | 5.056762104 | 19.88971996 | 3.776167631 |  | 36.64609909 | 34.983284 | 30.99856377 | 32.91581726 | 48.42626953 | 53.07859802
308.1914063 | 5.05670343 | 13.97017384 | 3.776169062 |  | 36.65740967 | 35.02443314 | 31.03491211 | 32.966362 | 48.41297531 | 53.06284332
308.2910156 | 5.057212864 | 20.76512051 | 3.776182175 |  | 36.67185593 | 35.02866364 | 31.03615189 | 32.91239166 | 48.38288116 | 53.04078674
308.390625 | 5.057075494 | 22.8914175 | 3.776204586 |  | 36.69019318 | 35.03882217 | 31.08627892 | 32.99876785 | 48.39805222 | 53.04795456
308.4902344 | 5.056627062 | 23.609828 | 3.776244879 |  | 36.7080307 | 35.06889725 | 31.05698967 | 33.00731277 | 48.40188599 | 53.01366043
308.5898438 | 5.056676888 | 21.4999361 | 3.776223183 |  | 36.68479538 | 35.04425812 | 31.09289551 | 32.99322128 | 48.36715698 | 53.00204849
308.6894531 | 5.056712278 | 19.12710476 | 3.776252031 |  | 36.72832489 | 35.05762482 | 31.0958786 | 33.01781464 | 48.3584938 | 52.97745132
308.7890625 | 5.056484104 | 21.37985897 | 3.776315689 |  | 36.69935989 | 35.06968307 | 31.1415062 | 33.0423851 | 48.34429169 | 52.93190765
308.8886719 | 5.057653379 | 22.04882717 | 3.776315451 |  | 36.71178055 | 35.10232925 | 31.13235474 | 33.05190659 | 48.35123062 | 52.94418335
308.9882813 | 5.056914375 | 26.16949558 | 3.776321888 |  | 36.72194672 | 35.09694672 | 31.16433716 | 33.07691193 | 48.34415817 | 52.93619537
309.0878906 | 5.057225437 | 19.13439655 | 3.776364803 |  | 36.74306488 | 35.11949539 | 31.14822197 | 33.09173965 | 48.3510704 | 52.87267303
309.1875 | 5.057698083 | 20.10936642 | 3.776353359 |  | 36.75920105 | 35.09827042 | 31.17769814 | 33.10372543 | 48.306633 | 52.87869263
309.2871094 | 5.056877588 | 24.74953365 | 3.776343346 |  | 36.75301743 | 35.13938522 | 31.18341064 | 33.10625458 | 48.32435989 | 52.88602066
309.3867188 | 5.057399128 | 18.77097607 | 3.776379585 |  | 36.74469757 | 35.10204697 | 31.20962524 | 33.15049362 | 48.28638458 | 52.8091011
309.4863281 | 5.057042898 | 20.76192951 | 3.776382208 |  | 36.75951004 | 35.15172195 | 31.22446251 | 33.17063522 | 48.32315063 | 52.80180359
309.5859375 | 5.056608901 | 19.81452847 | 3.776463509 |  | 36.75175858 | 35.1571579 | 31.22841263 | 33.20768356 | 48.29387283 | 52.80241394
309.6855469 | 5.057380036 | 21.92510509 | 3.776483536 |  | 36.77328491 | 35.17291641 | 31.25305176 | 33.208992 | 48.32537079 | 52.77069473
309.7851563 | 5.056919963 | 20.56210613 | 3.776473522 |  | 36.79138947 | 35.15542984 | 31.28322601 | 33.2355423 | 48.31761932 | 52.75611496
309.8847656 | 5.056728111 | 18.54244137 | 3.776484966 |  | 36.79800034 | 35.23284912 | 31.29712486 | 33.26184464 | 48.31009674 | 52.75804901
309.984375 | 5.056876656 | 19.0783453 | 3.776494265 |  | 36.82653046 | 35.20833588 | 31.32060242 | 33.29589462 | 48.28694153 | 52.69324493
310.0839844 | 5.056381659 | 20.83712101 | 3.776540995 |  | 36.82068253 | 35.23992157 | 31.36481857 | 33.31454086 | 48.29340744 | 52.70250702
310.1835938 | 5.056027756 | 29.12083912 | 3.776567459 |  | 36.81674576 | 35.24609756 | 31.34293938 | 33.30872345 | 48.304245 | 52.68127823
310.2832031 | 5.056504593 | 18.90631771 | 3.776580095 |  | 36.79945755 | 35.30832291 | 31.37162399 | 33.32055664 | 48.27955246 | 52.65391541
310.3828125 | 5.056427293 | 26.84484386 | 3.776568413 |  | 36.84180832 | 35.30114365 | 31.42542648 | 33.37345123 | 48.28168488 | 52.64135742
310.4824219 | 5.056790509 | 22.29057598 | 3.776614428 |  | 36.87799072 | 35.33865738 | 31.44716454 | 33.38422394 | 48.27306747 | 52.64106369
310.5820313 | 5.057010767 | 25.27131176 | 3.776635647 |  | 36.86040497 | 35.36274338 | 31.45645905 | 33.39557266 | 48.26347733 | 52.57944107
310.6816406 | 5.056350925 | 17.6230669 | 3.776678085 |  | 36.90446472 | 35.36386108 | 31.47966576 | 33.42717743 | 48.2455864 | 52.57595062
310.78125 | 5.056108315 | 21.88864803 | 3.776673079 |  | 36.89727402 | 35.38384628 | 31.46815109 | 33.42463684 | 48.24676895 | 52.55138397
310.8808594 | 5.056195394 | 26.05557156 | 3.776641369 |  | 36.92764664 | 35.40454483 | 31.50568199 | 33.51985168 | 48.20811462 | 52.53947067
310.9804688 | 5.056537189 | 21.99892712 | 3.77668643 |  | 36.89730072 | 35.43036652 | 31.49954605 | 33.49506378 | 48.16917801 | 52.51521301
311.0800781 | 5.056171645 | 21.72163296 | 3.776708126 |  | 36.95249939 | 35.43061066 | 31.567276 | 33.51412582 | 48.1868515 | 52.50489807
311.1796875 | 5.057264087 | 23.18944454 | 3.776735067 |  | 36.97628021 | 35.43572998 | 31.52936745 | 33.53185654 | 48.16617966 | 52.49613571
311.2792969 | 5.057034516 | 21.92669964 | 3.776748419 |  | 36.98838806 | 35.45246506 | 31.59513283 | 33.53304291 | 48.18692017 | 52.48773575
311.3789063 | 5.056063612 | 22.42683125 | 3.776746988 |  | 36.99431992 | 35.43946838 | 31.55067444 | 33.54610825 | 48.19340515 | 52.48908615
311.4785156 | 5.05670343 | 25.88263416 | 3.776831388 |  | 36.98537445 | 35.48797607 | 31.63054085 | 33.57132721 | 48.1661644 | 52.40635681
311.578125 | 5.056714141 | 18.69965839 | 3.776832819 |  | 37.02638245 | 35.47856522 | 31.60447502 | 33.57888794 | 48.12329483 | 52.39951706
311.6777344 | 5.056765829 | 25.94643116 | 3.776843071 |  | 37.01615524 | 35.50237656 | 31.65138054 | 33.61828995 | 48.12548065 | 52.4020462
311.7773438 | 5.056289923 | 26.21825695 | 3.776857376 |  | 37.02492523 | 35.53250885 | 31.63027954 | 33.61865616 | 48.14316559 | 52.35630035
311.8769531 | 5.056191203 | 23.700284 | 3.776838779 |  | 37.06508255 | 35.5213356 | 31.68899345 | 33.66135025 | 48.13933182 | 52.35066986
311.9765625 | 5.056470134 | 23.30883884 | 3.776875019 |  | 37.05539703 | 35.56026077 | 31.65605164 | 33.65662766 | 48.11720657 | 52.31978989
312.0761719 | 5.055882004 | 19.46910954 | 3.776942253 |  | 37.06013107 | 35.56832886 | 31.70040321 | 33.68397141 | 48.11507797 | 52.31252289
312.1757813 | 5.055842423 | 19.86374378 | 3.776886702 |  | 37.09320831 | 35.58889389 | 31.69393349 | 33.70573807 | 48.0590477 | 52.29247665
312.2753906 | 5.056323917 | 24.10335064 | 3.776890278 |  | 37.13081741 | 35.58771515 | 31.66922569 | 33.69369125 | 48.09067154 | 52.24564362
312.375 | 5.056686201 | 14.43339443 | 3.77695179 |  | 37.14096451 | 35.61714935 | 31.70683289 | 33.7514267 | 48.04798508 | 52.27067947
312.4746094 | 5.056519029 | 24.51507664 | 3.776938677 |  | 37.16350174 | 35.65859604 | 31.7107296 | 33.76089096 | 48.03319168 | 52.22686005
312.5742188 | 5.055694808 | 27.69677448 | 3.776990414 |  | 37.15513229 | 35.67982483 | 31.76475334 | 33.76189041 | 48.05442047 | 52.19559097
312.6738281 | 5.056301099 | 27.20575809 | 3.776995659 |  | 37.18791962 | 35.68130875 | 31.72028923 | 33.79605484 | 48.0238266 | 52.19892502
312.7734375 | 5.055930898 | 25.3346529 | 3.777065277 |  | 37.20482635 | 35.71634674 | 31.72885704 | 33.82784271 | 48.03102875 | 52.17330551
312.8730469 | 5.05659726 | 22.79207325 | 3.777136564 |  | 37.19852829 | 35.68074036 | 31.77569389 | 33.82905579 | 47.96857452 | 52.15194321
312.9726563 | 5.056312741 | 27.17477131 | 3.777049541 |  | 37.2254715 | 35.73644638 | 31.79070663 | 33.85881042 | 47.98392487 | 52.13438416
313.0722656 | 5.056374674 | 31.44901371 | 3.777088642 |  | 37.23209381 | 35.77319336 | 31.81449509 | 33.90036774 | 47.99468231 | 52.08426285
313.171875 | 5.05680541 | 31.53627872 | 3.777053833 |  | 37.24856567 | 35.78981781 | 31.83732224 | 33.85535431 | 47.99884415 | 52.11447525
313.2714844 | 5.056092483 | 23.23319149 | 3.777134418 |  | 37.27230072 | 35.81554031 | 31.86831856 | 33.91132355 | 47.96586227 | 52.05696487
313.3710938 | 5.056776539 | 32.74297428 | 3.777142048 |  | 37.30936813 | 35.8132515 | 31.89444542 | 33.94609451 | 47.94604874 | 52.04523849
313.4707031 | 5.055909478 | 24.13958073 | 3.777154684 |  | 37.31439972 | 35.80771637 | 31.85334015 | 33.93414688 | 47.92361832 | 52.04412079
313.5703125 | 5.055967686 | 28.83374882 | 3.777114153 |  | 37.28865051 | 35.85190964 | 31.90255928 | 33.97624588 | 47.92586899 | 52.03972244
313.6699219 | 5.055912738 | 26.16060925 | 3.777140379 |  | 37.29296112 | 35.87165451 | 31.92189407 | 33.97060013 | 47.92237473 | 52.02114868
313.7695313 | 5.055915066 | 29.16207981 | 3.777219296 |  | 37.29992676 | 35.87573242 | 31.92795563 | 34.01121521 | 47.90680313 | 51.98424149
313.8691406 | 5.056430553 | 24.86573696 | 3.777195454 |  | 37.31343842 | 35.91291809 | 31.93945694 | 34.02910995 | 47.91368103 | 51.96865845
313.96875 | 5.056384452 | 29.19694233 | 3.777187109 |  | 37.31279373 | 35.89752197 | 31.92357445 | 34.02789307 | 47.87015152 | 51.94366455
314.0683594 | 5.056226593 | 26.25038242 | 3.777277946 |  | 37.32652664 | 35.90565491 | 31.97601891 | 34.07379913 | 47.8716011 | 51.93694687
314.1679688 | 5.056852908 | 28.24042606 | 3.777242899 |  | 37.30922699 | 35.91125107 | 31.96924782 | 34.08158493 | 47.79586029 | 51.92124939
314.2675781 | 5.056031016 | 30.32935429 | 3.777255774 |  | 37.32030106 | 35.96533203 | 31.99294281 | 34.08470535 | 47.80801392 | 51.88095856
314.3671875 | 5.055911806 | 29.45076847 | 3.777258158 |  | 37.34186554 | 35.92126083 | 31.98267365 | 34.09420776 | 47.7765274 | 51.86302185
314.4667969 | 5.056284335 | 25.43809605 | 3.777268171 |  | 37.34986877 | 35.96590424 | 32.01342392 | 34.13906097 | 47.72183228 | 51.87120438
314.5664063 | 5.055753016 | 32.53813648 | 3.777336836 |  | 37.35015106 | 35.94898605 | 32.00050735 | 34.10144806 | 47.69869614 | 51.82904434
314.6660156 | 5.055849408 | 35.87841511 | 3.777360439 |  | 37.34302902 | 35.97838211 | 32.00122833 | 34.1710968 | 47.66336441 | 51.81267548
314.765625 | 5.055664074 | 29.10306644 | 3.777343988 |  | 37.38325119 | 35.96016693 | 31.98340225 | 34.14562988 | 47.65235901 | 51.81156921
314.8652344 | 5.055550919 | 30.30224323 | 3.77735424 |  | 37.39438629 | 36.00115204 | 31.98248863 | 34.16891479 | 47.62577438 | 51.79482269
314.9648438 | 5.055444748 | 22.23953915 | 3.777379751 |  | 37.38872147 | 36.00130081 | 32.00546646 | 34.18424225 | 47.59956741 | 51.78245544
315.0644531 | 5.056125545 | 33.55844593 | 3.777447701 |  | 37.39023972 | 35.98381042 | 31.99508286 | 34.23599243 | 47.5990181 | 51.73152924
315.1640625 | 5.05610133 | 28.5457468 | 3.777400017 |  | 37.37641907 | 36.02968597 | 31.9894352 | 34.21026993 | 47.55148315 | 51.71335602
315.2636719 | 5.055929036 | 25.17766476 | 3.777410507 |  | 37.4093132 | 36.06754684 | 31.98661423 | 34.21323395 | 47.52009201 | 51.71854782
315.3632813 | 5.056192134 | 27.94445133 | 3.777483702 |  | 37.40815353 | 36.05974579 | 31.98162842 | 34.22571564 | 47.49843597 | 51.72125626
315.4628906 | 5.056764432 | 34.12511158 | 3.777406693 |  | 37.42107391 | 36.12856674 | 31.99931717 | 34.25131226 | 47.49695969 | 51.69632339
315.5625 | 5.056206104 | 28.36391926 | 3.777463913 |  | 37.39342117 | 36.12101746 | 31.97367859 | 34.24164581 | 47.44042206 | 51.66759491
315.6621094 | 5.056119491 | 20.42265987 | 3.777503967 |  | 37.43896866 | 36.07922363 | 31.9905014 | 34.26402664 | 47.43652725 | 51.63257599
315.7617188 | 5.055884332 | 27.07542896 | 3.77748251 |  | 37.40533829 | 36.15637589 | 31.96411324 | 34.23545074 | 47.43128204 | 51.6306839
315.8613281 | 5.055876416 | 28.16842365 | 3.777528048 |  | 37.4467659 | 36.14510345 | 31.99507523 | 34.28963089 | 47.39502335 | 51.60091782
315.9609375 | 5.05628061 | 29.4904108 | 3.777529955 |  | 37.4461937 | 36.14391327 | 31.97753906 | 34.31699753 | 47.38229752 | 51.59044647
316.0605469 | 5.056163729 | 23.87800884 | 3.777535915 |  | 37.45735168 | 36.15736389 | 31.94087791 | 34.30854416 | 47.38260269 | 51.57203674
316.1601563 | 5.055963495 | 33.26064777 | 3.777567863 |  | 37.47363281 | 36.17206955 | 31.98182869 | 34.33412552 | 47.3481369 | 51.53739166
316.2597656 | 5.055900165 | 28.5591898 | 3.777554035 |  | 37.46818924 | 36.16350174 | 31.98918533 | 34.33898163 | 47.28113937 | 51.54092026
316.359375 | 5.056908787 | 23.20402622 | 3.777590275 |  | 37.49468231 | 36.18602371 | 31.97603607 | 34.35549927 | 47.28777695 | 51.5422287
316.4589844 | 5.056587481 | 27.15950489 | 3.777588367 |  | 37.47260284 | 36.17065048 | 31.93813133 | 34.3483963 | 47.25734329 | 51.51362228
316.5585938 | 5.057241269 | 28.44275761 | 3.777597427 |  | 37.50590134 | 36.20358658 | 31.98168564 | 34.40026093 | 47.22404861 | 51.43954849
316.6582031 | 5.05617863 | 26.09772205 | 3.777640343 |  | 37.50032043 | 36.22163391 | 31.96558762 | 34.37273026 | 47.21773911 | 51.44753647
316.7578125 | 5.056719729 | 24.55290127 | 3.777601242 |  | 37.52347565 | 36.25621796 | 31.9868145 | 34.40446472 | 47.22083282 | 51.42205811
316.8574219 | 5.055894577 | 26.17587566 | 3.777700663 |  | 37.54335403 | 36.25204468 | 31.96605301 | 34.44682312 | 47.1504631 | 51.43416595
316.9570313 | 5.056484104 | 22.49427319 | 3.777672768 |  | 37.55169678 | 36.28494644 | 31.98620796 | 34.45287323 | 47.17680359 | 51.43293381
317.0566406 | 5.055808429 | 30.04066944 | 3.777709007 |  | 37.54700851 | 36.27452469 | 32.03149796 | 34.45898819 | 47.13615799 | 51.37752151
317.15625 | 5.05618189 | 33.68536091 | 3.777710199 |  | 37.59471512 | 36.27193832 | 32.02339554 | 34.50760269 | 47.11288071 | 51.37360382
317.2558594 | 5.056659658 | 29.66152668 | 3.777740002 |  | 37.59853363 | 36.3068161 | 32.01795959 | 34.49345016 | 47.13532639 | 51.35233307
317.3554688 | 5.056424034 | 30.17099857 | 3.777789831 |  | 37.57696152 | 36.33274078 | 32.0514946 | 34.48561096 | 47.12168503 | 51.33747482
317.4550781 | 5.05690413 | 29.99487019 | 3.777798176 |  | 37.61038208 | 36.3437233 | 32.0496521 | 34.51343155 | 47.08784485 | 51.29170227
317.5546875 | 5.056546503 | 27.480546 | 3.777796745 |  | 37.6183815 | 36.30873871 | 32.06041336 | 34.51459122 | 47.08764648 | 51.28764725
317.6542969 | 5.056004473 | 27.3406477 | 3.777814865 |  | 37.63430023 | 36.32606125 | 32.08855057 | 34.55000687 | 47.07966232 | 51.30582428
317.7539063 | 5.056665712 | 31.01905918 | 3.777834892 |  | 37.6422081 | 36.3550148 | 32.07938004 | 34.56475449 | 47.0791893 | 51.2735939
317.8535156 | 5.056640566 | 26.08336926 | 3.777804375 |  | 37.67095184 | 36.35477829 | 32.117939 | 34.55696487 | 47.06820679 | 51.241436
317.953125 | 5.05678399 | 35.93150425 | 3.77783823 |  | 37.6578598 | 36.36683655 | 32.14873886 | 34.55589294 | 47.05579376 | 51.23056412
318.0527344 | 5.056094345 | 34.66557026 | 3.777854443 |  | 37.65649033 | 36.39979553 | 32.16109467 | 34.59943008 | 47.05694199 | 51.22062683
318.1523438 | 5.056415652 | 26.31326962 | 3.77782011 |  | 37.69792557 | 36.41550064 | 32.17013931 | 34.61429596 | 47.05964279 | 51.23563385
318.2519531 | 5.056121354 | 27.65280056 | 3.77784729 |  | 37.71232605 | 36.4384346 | 32.23022842 | 34.60574341 | 47.02903748 | 51.17835617
318.3515625 | 5.055899233 | 33.21074772 | 3.777862072 |  | 37.78108978 | 36.45417786 | 32.21521759 | 34.61860275 | 47.00723267 | 51.15697479
318.4511719 | 5.056903199 | 35.09050846 | 3.777915478 |  | 37.75736618 | 36.47559738 | 32.26041031 | 34.64813995 | 47.01626587 | 51.17762375
318.5507813 | 5.056972117 | 27.35408878 | 3.777887583 |  | 37.78382111 | 36.45755005 | 32.28469467 | 34.64942932 | 47.05750656 | 51.13234711
318.6503906 | 5.057094586 | 29.92583561 | 3.777961731 |  | 37.82305527 | 36.48202133 | 32.31824112 | 34.64092636 | 47.01078033 | 51.12897491
318.75 | 5.056284335 | 34.76217747 | 3.778000116 |  | 37.84269333 | 36.45534897 | 32.32511139 | 34.65997314 | 46.99385452 | 51.10873032
318.8496094 | 5.056169317 | 36.12403965 | 3.777976274 |  | 37.85562134 | 36.45943451 | 32.36615753 | 34.68308258 | 46.97754669 | 51.11116028
318.9492188 | 5.056591672 | 30.95822239 | 3.77794385 |  | 37.88593292 | 36.44745255 | 32.33089828 | 34.70385361 | 46.99628067 | 51.06076813
319.0488281 | 5.056650811 | 30.21998692 | 3.777937889 |  | 37.89612579 | 36.46115112 | 32.42065048 | 34.73742676 | 46.98304749 | 51.06064224
319.1484375 | 5.055956975 | 34.34635258 | 3.777992964 |  | 37.92230225 | 36.47411728 | 32.39537048 | 34.72534943 | 46.97691345 | 51.02733994
319.2480469 | 5.056380262 | 32.96626377 | 3.778046608 |  | 37.9402771 | 36.50632858 | 32.44662857 | 34.75339508 | 46.93944168 | 51.04020691
319.3476563 | 5.056193066 | 31.85253239 | 3.778042555 |  | 37.9524765 | 36.48420334 | 32.49810028 | 34.75982666 | 46.93554306 | 50.97229004
319.4472656 | 5.056775608 | 33.27546024 | 3.778054476 |  | 37.97154617 | 36.50871658 | 32.51347351 | 34.76556396 | 46.94434357 | 50.9739418
319.546875 | 5.056030084 | 32.12276554 | 3.778080702 |  | 37.99730301 | 36.52891922 | 32.51207733 | 34.78599548 | 46.93067169 | 50.93857956
319.6464844 | 5.056718797 | 36.54601765 | 3.778090954 |  | 38.0343399 | 36.51087189 | 32.52262878 | 34.80622101 | 46.92936325 | 50.93504715
319.7460938 | 5.05691065 | 29.82102299 | 3.778083324 |  | 38.03688812 | 36.53963089 | 32.54465866 | 34.81128693 | 46.90186691 | 50.9432106
319.8457031 | 5.057051745 | 31.53103733 | 3.778087139 |  | 38.04039383 | 36.56610489 | 32.56336212 | 34.81732559 | 46.90827179 | 50.91692352
319.9453125 | 5.057366066 | 26.77170467 | 3.778075695 |  | 38.0825119 | 36.57627106 | 32.59873581 | 34.80585861 | 46.89673615 | 50.9073143
320.0449219 | 5.056087826 | 30.26191044 | 3.778122425 |  | 38.08679962 | 36.57592773 | 32.61202621 | 34.81955338 | 46.8883934 | 50.86597443
320.1445313 | 5.056820311 | 29.58747578 | 3.778123379 |  | 38.1137886 | 36.57548523 | 32.65418243 | 34.84248734 | 46.87864685 | 50.86706161
320.2441406 | 5.057305996 | 27.94718266 | 3.778112411 |  | 38.10805893 | 36.57830048 | 32.61233139 | 34.84942627 | 46.87520981 | 50.86164856
320.34375 | 5.057066646 | 30.12087345 | 3.778207541 |  | 38.12949371 | 36.63940048 | 32.66905212 | 34.85321808 | 46.89148331 | 50.83227921
320.4433594 | 5.056829159 | 30.69687748 | 3.778131247 |  | 38.14326859 | 36.62097931 | 32.68064499 | 34.85622025 | 46.87726212 | 50.84146881
320.5429688 | 5.056302962 | 29.21312046 | 3.778198957 |  | 38.12834549 | 36.63243484 | 32.70621109 | 34.92230225 | 46.87487793 | 50.82815933
320.6425781 | 5.056797028 | 34.06039906 | 3.7782197 |  | 38.17769241 | 36.63623047 | 32.72325134 | 34.88610077 | 46.87746811 | 50.8061142
320.7421875 | 5.056893886 | 29.72669315 | 3.778182268 |  | 38.19055176 | 36.67164993 | 32.73166656 | 34.92380905 | 46.87491989 | 50.76842499
320.8417969 | 5.056248945 | 27.81890202 | 3.778186083 |  | 38.19643021 | 36.6634903 | 32.72557449 | 34.91972351 | 46.83306885 | 50.77345276
320.9414063 | 5.057002851 | 30.66338444 | 3.778223753 |  | 38.2233696 | 36.7147789 | 32.76386261 | 34.90143967 | 46.84569168 | 50.7715683
321.0410156 | 5.056269434 | 29.91102314 | 3.778254032 |  | 38.20961761 | 36.73170853 | 32.76944351 | 34.94778061 | 46.87698364 | 50.7271347
321.140625 | 5.0569493 | 33.32467365 | 3.778226376 |  | 38.21031952 | 36.73134232 | 32.79889679 | 34.94618225 | 46.86344147 | 50.77059937
321.2402344 | 5.057013095 | 28.93468571 | 3.778231621 |  | 38.25233841 | 36.70697403 | 32.79402161 | 35.00460815 | 46.85353088 | 50.67556763
321.3398438 | 5.056914375 | 31.01131153 | 3.778264046 |  | 38.25167847 | 36.75557327 | 32.85497284 | 34.98640823 | 46.81292725 | 50.71792984
321.4394531 | 5.056538121 | 32.02137089 | 3.778292894 |  | 38.28083038 | 36.75606155 | 32.83526611 | 34.97497559 | 46.82090378 | 50.685009
321.5390625 | 5.056367223 | 32.26744938 | 3.778258801 |  | 38.32568741 | 36.74369431 | 32.83627319 | 34.9934845 | 46.80385208 | 50.64971542
321.6386719 | 5.056639169 | 31.10313511 | 3.778324127 |  | 38.29816437 | 36.7490654 | 32.90185547 | 34.98269272 | 46.80714417 | 50.61024857
321.7382813 | 5.056878985 | 26.74299526 | 3.778318405 |  | 38.30653763 | 36.74659348 | 32.88035202 | 35.04557419 | 46.81177139 | 50.60972977
321.8378906 | 5.057138358 | 31.12227345 | 3.778288603 |  | 38.33981323 | 36.77266693 | 32.93068695 | 35.03958511 | 46.78753662 | 50.61949539
321.9375 | 5.056521357 | 33.37502766 | 3.778375387 |  | 38.36695862 | 36.776474 | 32.91724396 | 35.05668259 | 46.79976273 | 50.60896683
322.0371094 | 5.056932536 | 27.4588995 | 3.778361082 |  | 38.35510635 | 36.7918396 | 32.95016861 | 35.05294037 | 46.78193665 | 50.57944489
322.1367188 | 5.05774884 | 28.7052393 | 3.77832675 |  | 38.38894653 | 36.81987762 | 32.93286896 | 35.08087158 | 46.80075073 | 50.54475403
322.2363281 | 5.057019149 | 26.19319248 | 3.778351545 |  | 38.36952209 | 36.8392334 | 32.95825577 | 35.10045624 | 46.7841835 | 50.56036758
322.3359375 | 5.056677819 | 26.08769703 | 3.778372288 |  | 38.39200974 | 36.83911896 | 32.94924164 | 35.1091156 | 46.76362991 | 50.54426575
322.4355469 | 5.057324157 | 22.26596928 | 3.778357983 |  | 38.39410019 | 36.85950851 | 32.99439621 | 35.10809326 | 46.78775024 | 50.51722717
322.5351563 | 5.056631719 | 29.06706715 | 3.778455734 |  | 38.39302063 | 36.89025879 | 33.02228546 | 35.15804672 | 46.76344681 | 50.53821564
322.6347656 | 5.056295511 | 30.2234087 | 3.778422117 |  | 38.43850327 | 36.89116669 | 33.02550125 | 35.15195084 | 46.78766251 | 50.51467133
322.734375 | 5.056776539 | 29.07390308 | 3.778429031 |  | 38.46041489 | 36.93444824 | 33.04227448 | 35.19892502 | 46.78351974 | 50.50814819
322.8339844 | 5.057392143 | 28.64577198 | 3.778477192 |  | 38.45042038 | 36.935009 | 33.06202316 | 35.19340515 | 46.79626846 | 50.48052979
322.9335938 | 5.057114144 | 26.36089039 | 3.778454781 |  | 38.43867874 | 36.9890213 | 33.07587433 | 35.19681549 | 46.75238419 | 50.46593475
323.0332031 | 5.056546503 | 26.4636507 | 3.778450966 |  | 38.48725128 | 36.95845413 | 33.0945549 | 35.22195816 | 46.77215195 | 50.46920395
323.1328125 | 5.05661542 | 28.89936924 | 3.778464556 |  | 38.48876572 | 36.98138809 | 33.13302612 | 35.23156738 | 46.76499939 | 50.41775131
323.2324219 | 5.056953025 | 26.65777874 | 3.778515339 |  | 38.47296906 | 37.02667236 | 33.08768463 | 35.23394775 | 46.72012329 | 50.40691376
323.3320313 | 5.056162332 | 27.73960972 | 3.77849102 |  | 38.47313309 | 37.02341843 | 33.10335922 | 35.27409363 | 46.71691132 | 50.38890457
323.4316406 | 5.056923688 | 20.31466007 | 3.778531551 |  | 38.47737503 | 37.03158569 | 33.10899734 | 35.26519775 | 46.71489334 | 50.37785339
323.53125 | 5.056426362 | 17.90582752 | 3.778526306 |  | 38.48574829 | 37.04681015 | 33.13418198 | 35.27984619 | 46.7193222 | 50.38747787
323.6308594 | 5.056939521 | 22.37898159 | 3.778514385 |  | 38.509552 | 37.07193756 | 33.09902573 | 35.2879982 | 46.69081497 | 50.35138321
323.7304688 | 5.056287595 | 25.68144131 | 3.778506756 |  | 38.5110817 | 37.08178711 | 33.10226822 | 35.33998108 | 46.70250702 | 50.34534454
323.8300781 | 5.056650811 | 24.48499966 | 3.77857399 |  | 38.4987793 | 37.11438751 | 33.12525177 | 35.34500122 | 46.6974144 | 50.33816528
323.9296875 | 5.056658727 | 22.55716038 | 3.778544664 |  | 38.53754807 | 37.15286255 | 33.16227341 | 35.36283493 | 46.68542862 | 50.31962967
324.0292969 | 5.056480379 | 19.94599819 | 3.778556347 |  | 38.56330109 | 37.14184189 | 33.12522125 | 35.34854507 | 46.69789124 | 50.28038788
324.1289063 | 5.056166057 | 27.12942982 | 3.778614521 |  | 38.60593414 | 37.12871933 | 33.16225433 | 35.3599472 | 46.66973114 | 50.2752533
324.2285156 | 5.057010767 | 21.00140095 | 3.778614044 |  | 38.5898819 | 37.15629578 | 33.16711426 | 35.36333847 | 46.67775345 | 50.26544189
324.328125 | 5.056888298 | 17.46949673 | 3.778623343 |  | 38.62957001 | 37.14302444 | 33.14873123 | 35.38160706 | 46.62957001 | 50.22875977
324.4277344 | 5.056813327 | 16.84290791 | 3.778654099 |  | 38.64602661 | 37.17180634 | 33.17373657 | 35.36400986 | 46.63152313 | 50.22566986
324.5273438 | 5.056446385 | 21.21147823 | 3.778657436 |  | 38.63784027 | 37.19020462 | 33.18577194 | 35.37817001 | 46.60405731 | 50.21434784
324.6269531 | 5.057027996 | 19.68830013 | 3.778619766 |  | 38.65729141 | 37.18701553 | 33.20166779 | 35.35583878 | 46.60525131 | 50.2175827
324.7265625 | 5.056405873 | 21.29920101 | 3.778690815 |  | 38.65715408 | 37.21437836 | 33.23360062 | 35.36464691 | 46.57546234 | 50.1848259
324.8261719 | 5.057002851 | 19.49781704 | 3.778662682 |  | 38.69079208 | 37.20118713 | 33.24706268 | 35.37245178 | 46.55701065 | 50.17597961
324.9257813 | 5.056661521 | 18.85072422 | 3.77871418 |  | 38.68115616 | 37.23216248 | 33.26809692 | 35.34077454 | 46.57196808 | 50.17761612
325.0253906 | 5.057114144 | 21.29715061 | 3.778724909 |  | 38.6791687 | 37.25730515 | 33.26880646 | 35.36505127 | 46.55772781 | 50.12537003
325.125 | 5.05660797 | 21.09481716 | 3.778734684 |  | 38.69936371 | 37.23307037 | 33.29726791 | 35.38751984 | 46.5340004 | 50.1256218
325.2246094 | 5.057025668 | 16.21404171 | 3.778689146 |  | 38.70262909 | 37.21054459 | 33.29195786 | 35.3821907 | 46.5514946 | 50.11779022
325.3242188 | 5.057219849 | 13.65277767 | 3.778726816 |  | 38.70951462 | 37.1975708 | 33.28519058 | 35.35412598 | 46.52022934 | 50.09843445
325.4238281 | 5.056888298 | 21.05517292 | 3.778695583 |  | 38.73822021 | 37.25183487 | 33.28546143 | 35.40059662 | 46.49172592 | 50.063591
325.5234375 | 5.057600294 | 18.42373371 | 3.778764009 |  | 38.75693893 | 37.23280334 | 33.29945374 | 35.40035248 | 46.49807739 | 50.05633545
325.6230469 | 5.056250342 | 22.57105923 | 3.778731346 |  | 38.77739334 | 37.25077057 | 33.35694122 | 35.40938187 | 46.47994232 | 50.06313324
325.7226563 | 5.056881779 | 20.09273434 | 3.778812408 |  | 38.77698135 | 37.26972198 | 33.36982346 | 35.41130066 | 46.44757843 | 50.04190063
325.8222656 | 5.057450351 | 22.50703526 | 3.778746367 |  | 38.80762863 | 37.25827026 | 33.36590195 | 35.45368576 | 46.45701981 | 50.01912689
325.921875 | 5.056490623 | 20.07701206 | 3.77879715 |  | 38.81765366 | 37.27358627 | 33.3769455 | 35.43329239 | 46.4335556 | 50.01795578
326.0214844 | 5.057209604 | 23.29471111 | 3.778789282 |  | 38.82965851 | 37.2990303 | 33.40023041 | 35.4815712 | 46.42264557 | 49.95770645
326.1210938 | 5.056538121 | 23.46764851 | 3.778810501 |  | 38.83544159 | 37.2868042 | 33.41376495 | 35.45970917 | 46.43068695 | 49.97004318
326.2207031 | 5.056873397 | 24.73244572 | 3.778807878 |  | 38.8457489 | 37.31644821 | 33.43611145 | 35.50465393 | 46.37579346 | 49.94303894
326.3203125 | 5.056630322 | 28.91053486 | 3.778856277 |  | 38.84282303 | 37.29294968 | 33.42353821 | 35.47827148 | 46.37932968 | 49.94289017
326.4199219 | 5.056923688 | 22.24409389 | 3.778829575 |  | 38.89263535 | 37.30383682 | 33.48167801 | 35.54494476 | 46.3458519 | 49.93835449
326.5195313 | 5.057120197 | 21.10097027 | 3.778886795 |  | 38.90209961 | 37.29975891 | 33.48553085 | 35.53070068 | 46.34579468 | 49.92234039
326.6191406 | 5.056185615 | 21.55006313 | 3.778846264 |  | 38.89975739 | 37.33251953 | 33.5248642 | 35.52182388 | 46.34633255 | 49.89328766
326.71875 | 5.056863152 | 20.97793102 | 3.778865099 |  | 38.93308258 | 37.34001541 | 33.52109909 | 35.54997253 | 46.32085037 | 49.84997559
326.8183594 | 5.057504834 | 19.979949 | 3.778907061 |  | 38.93917847 | 37.34818649 | 33.55960464 | 35.55877304 | 46.28017807 | 49.90644073
326.9179688 | 5.057189115 | 21.81983852 | 3.778933525 |  | 38.9820137 | 37.39822388 | 33.58181381 | 35.5587883 | 46.26599884 | 49.85803604
327.0175781 | 5.05712206 | 23.75542355 | 3.778888226 |  | 38.99390411 | 37.41083527 | 33.59075928 | 35.5951767 | 46.26836395 | 49.84937286
327.1171875 | 5.05725943 | 21.83327961 | 3.77892518 |  | 39.00206757 | 37.42470932 | 33.60944366 | 35.58588791 | 46.27353668 | 49.83663177
327.2167969 | 5.056968857 | 16.05614185 | 3.778921127 |  | 39.0253334 | 37.46944809 | 33.65776443 | 35.61190414 | 46.25466537 | 49.82911301
327.3164063 | 5.056543243 | 20.07063389 | 3.778944254 |  | 39.03130722 | 37.46612549 | 33.62221146 | 35.61249924 | 46.27416611 | 49.80521774
327.4160156 | 5.056930208 | 14.66147137 | 3.778987408 |  | 39.04665756 | 37.49133301 | 33.66676712 | 35.6062851 | 46.24245834 | 49.79859161
327.515625 | 5.057352562 | 18.0912981 | 3.778958082 |  | 39.04642105 | 37.49116898 | 33.67535782 | 35.61445236 | 46.22500229 | 49.76598358
327.6152344 | 5.057182596 | 15.32041264 | 3.778970718 |  | 39.06413269 | 37.52019119 | 33.6483345 | 35.62986755 | 46.21823883 | 49.76911926
327.7148438 | 5.057629631 | 20.59240818 | 3.779013395 |  | 39.11059189 | 37.55578613 | 33.70557022 | 35.63132095 | 46.1612587 | 49.7354393
327.8144531 | 5.056405873 | 17.10630322 | 3.778997421 |  | 39.10804749 | 37.5676384 | 33.69726563 | 35.61133575 | 46.16863632 | 49.72009277
327.9140625 | 5.056666643 | 16.55353832 | 3.779002428 |  | 39.12836075 | 37.60290527 | 33.71844101 | 35.64524841 | 46.13221359 | 49.70944977
328.0136719 | 5.05649528 | 13.72751331 | 3.77903986 |  | 39.15774155 | 37.59561157 | 33.74120712 | 35.64655304 | 46.13741302 | 49.71099854
328.1132813 | 5.057065249 | 19.50146389 | 3.779081345 |  | 39.14326096 | 37.58537674 | 33.72962952 | 35.64990234 | 46.12264252 | 49.64324188
328.2128906 | 5.05662939 | 22.26346302 | 3.779047966 |  | 39.17599106 | 37.59601974 | 33.75789261 | 35.6239357 | 46.07582474 | 49.68785477
328.3125 | 5.056480379 | 15.96454525 | 3.779063463 |  | 39.15763092 | 37.63600922 | 33.7923851 | 35.66599274 | 46.07181549 | 49.65054703
328.4121094 | 5.056575839 | 19.19181538 | 3.779049397 |  | 39.19552612 | 37.62733078 | 33.78113174 | 35.63879776 | 46.0523262 | 49.64293671
328.5117188 | 5.057323226 | 15.44459248 | 3.779114485 |  | 39.18950272 | 37.59090424 | 33.79926682 | 35.65726471 | 46.0305748 | 49.62529755
328.6113281 | 5.056307153 | 14.47463512 | 3.779090643 |  | 39.20271683 | 37.63475037 | 33.82370377 | 35.63360596 | 46.02541351 | 49.57781982
328.7109375 | 5.057136495 | 18.98515415 | 3.779114723 |  | 39.17372894 | 37.64902115 | 33.84557724 | 35.65454102 | 46.02332306 | 49.58014679
328.8105469 | 5.057183527 | 17.0910368 | 3.779119015 |  | 39.19675064 | 37.61305618 | 33.85736847 | 35.67338181 | 46.00043106 | 49.57041931
328.9101563 | 5.056953025 | 18.19109821 | 3.779165268 |  | 39.20315552 | 37.62766647 | 33.89133453 | 35.6741333 | 45.99251556 | 49.58964157
329.0097656 | 5.056987018 | 20.59787655 | 3.779147625 |  | 39.20725632 | 37.65660477 | 33.89753723 | 35.68997955 | 46.00451279 | 49.54652786
329.109375 | 5.056963269 | 19.93414974 | 3.779168129 |  | 39.20372009 | 37.6309433 | 33.8901825 | 35.74897385 | 45.92346954 | 49.55434799
329.2089844 | 5.057024737 | 21.54983616 | 3.779125214 |  | 39.17596436 | 37.67112732 | 33.89844131 | 35.73608398 | 45.93572617 | 49.51055145
329.3085938 | 5.056931139 | 19.71814823 | 3.779145718 |  | 39.18909073 | 37.69013214 | 33.92517471 | 35.77920532 | 45.92375946 | 49.50896072
329.4082031 | 5.056440797 | 16.94270611 | 3.779164314 |  | 39.18808746 | 37.72628784 | 33.93151093 | 35.79586029 | 45.91189575 | 49.52465439
329.5078125 | 5.057223108 | 19.87741566 | 3.779217005 |  | 39.21749496 | 37.71670151 | 33.92056274 | 35.82934189 | 45.92230606 | 49.49884415
329.6074219 | 5.056539518 | 16.88164234 | 3.77919054 |  | 39.20161057 | 37.73986816 | 33.96107483 | 35.8120079 | 45.89627075 | 49.46234131
329.7070313 | 5.056838007 | 16.46923351 | 3.779190779 |  | 39.22307205 | 37.73573685 | 33.97070694 | 35.83230209 | 45.8825264 | 49.47468948
329.8066406 | 5.057111815 | 22.21903133 | 3.779238462 |  | 39.23143387 | 37.71795654 | 33.97382736 | 35.84677887 | 45.91239166 | 49.43581772
329.90625 | 5.056485035 | 18.01428699 | 3.779265404 |  | 39.22176361 | 37.73450089 | 34.03704071 | 35.83716965 | 45.90737534 | 49.4393959
330.0058594 | 5.056571183 | 24.52122784 | 3.77922678 |  | 39.24666595 | 37.7447319 | 34.0401001 | 35.88428497 | 45.87108994 | 49.431427
330.1054688 | 5.056009595 | 18.94505405 | 3.779246569 |  | 39.24388885 | 37.7153244 | 34.03420639 | 35.88814545 | 45.84315872 | 49.40910721
330.2050781 | 5.057138358 | 21.54208851 | 3.779245615 |  | 39.26459885 | 37.70737076 | 34.06276703 | 35.88090515 | 45.87490463 | 49.38326263
330.3046875 | 5.05680867 | 17.17875957 | 3.779267788 |  | 39.25017548 | 37.69524002 | 34.04660416 | 35.88130569 | 45.85017014 | 49.39442825
330.4042969 | 5.056951628 | 16.36966419 | 3.779246807 |  | 39.29917145 | 37.74249268 | 34.09493637 | 35.9005928 | 45.84807587 | 49.33680725
330.5039063 | 5.057512284 | 19.05419254 | 3.779275894 |  | 39.2922821 | 37.74240494 | 34.10610199 | 35.90400696 | 45.82041931 | 49.35038376
330.6035156 | 5.057239407 | 16.92561626 | 3.779294252 |  | 39.28804016 | 37.76875687 | 34.12860489 | 35.89116287 | 45.7861557 | 49.33222198
330.703125 | 5.056870137 | 18.02362728 | 3.779275179 |  | 39.33607483 | 37.76710129 | 34.10966492 | 35.87121582 | 45.77333069 | 49.2981987
330.8027344 | 5.056962338 | 21.98707867 | 3.779267073 |  | 39.34496307 | 37.79584503 | 34.1674118 | 35.90219116 | 45.79935074 | 49.30990601
330.9023438 | 5.05663591 | 19.20047283 | 3.779304504 |  | 39.34997559 | 37.82054901 | 34.17237091 | 35.91490555 | 45.77169418 | 49.31515884
331.0019531 | 5.056969789 | 17.88076496 | 3.779297829 |  | 39.34622574 | 37.87621689 | 34.17199326 | 35.94636536 | 45.76713562 | 49.29991531
331.1015625 | 5.057126717 | 23.44486523 | 3.779283524 |  | 39.36271667 | 37.83167648 | 34.19811249 | 35.92630768 | 45.75764847 | 49.26990128
331.2011719 | 5.056633581 | 21.45550632 | 3.779324532 |  | 39.35612488 | 37.88957596 | 34.24493408 | 35.94990158 | 45.73212433 | 49.25162506
331.3007813 | 5.056817517 | 18.93890095 | 3.779351711 |  | 39.36978531 | 37.87869263 | 34.20703506 | 35.96398163 | 45.74815369 | 49.25626755
331.4003906 | 5.056821243 | 20.56256199 | 3.779368162 |  | 39.35829163 | 37.88835526 | 34.27324295 | 35.94686127 | 45.72406006 | 49.22565079
331.5 | 5.055896905 | 16.47060108 | 3.779401779 |  | 39.3296814 | 37.89329529 | 34.24539948 | 35.97966385 | 45.71619797 | 49.17060471
331.5996094 | 5.057624043 | 24.53125477 | 3.779397011 |  | 39.3306427 | 37.90988922 | 34.28243637 | 35.95033646 | 45.69741058 | 49.19366074
331.6992188 | 5.056603313 | 20.77309513 | 3.779396772 |  | 39.29884338 | 37.91892624 | 34.2665596 | 35.95051956 | 45.67779541 | 49.19116592
331.7988281 | 5.056472462 | 17.28539181 | 3.779402256 |  | 39.31139374 | 37.92230606 | 34.29909515 | 35.97213364 | 45.67110062 | 49.1783638
331.8984375 | 5.05725943 | 21.6605711 | 3.779406786 |  | 39.32348251 | 37.93848801 | 34.28328323 | 35.99053955 | 45.67325592 | 49.1464119
331.9980469 | 5.056756516 | 21.91052341 | 3.7794137 |  | 39.31037521 | 37.95219803 | 34.30186081 | 36.04479218 | 45.65342712 | 49.16342545
332.0976563 | 5.057278988 | 24.74406528 | 3.779426575 |  | 39.30868149 | 37.95103073 | 34.2804451 | 35.99271393 | 45.60276031 | 49.15280533
332.1972656 | 5.056437072 | 21.12193203 | 3.779414892 |  | 39.30326843 | 37.95665741 | 34.34220505 | 36.02106476 | 45.60992432 | 49.13105392
332.296875 | 5.056378399 | 18.56659412 | 3.779459476 |  | 39.31323242 | 37.94339752 | 34.33547211 | 36.0476532 | 45.60779953 | 49.1194191
332.3964844 | 5.057147206 | 18.1067934 | 3.779416084 |  | 39.30073166 | 37.96368408 | 34.35780334 | 36.04328156 | 45.60304642 | 49.07497787
332.4960938 | 5.057149068 | 17.4234705 | 3.779453993 |  | 39.30137634 | 37.98590851 | 34.35882568 | 36.07508087 | 45.61524582 | 49.07763672
332.5957031 | 5.056236372 | 18.11773014 | 3.779458761 |  | 39.31331635 | 37.99131012 | 34.3756485 | 36.09764099 | 45.6237793 | 49.09129333
332.6953125 | 5.056539518 | 21.93854809 | 3.779459953 |  | 39.31285095 | 37.99267578 | 34.38624191 | 36.11230469 | 45.61682892 | 49.06624603
332.7949219 | 5.057369326 | 16.64217281 | 3.779490948 |  | 39.32017517 | 37.98892212 | 34.40048218 | 36.09416199 | 45.5840416 | 49.02780151
332.8945313 | 5.056664781 | 19.79311085 | 3.779485703 |  | 39.34754944 | 38.02900696 | 34.40791702 | 36.13392258 | 45.56512451 | 49.01307678
332.9941406 | 5.056778868 | 16.23978901 | 3.77951169 |  | 39.32347488 | 38.01668167 | 34.43123627 | 36.08993149 | 45.57907867 | 49.00469208
333.09375 | 5.056479447 | 18.85003948 | 3.779435635 |  | 39.36395264 | 38.04288864 | 34.43306351 | 36.09973907 | 45.56833649 | 49.00558853
333.1933594 | 5.056605642 | 15.43616199 | 3.779491425 |  | 39.38879776 | 38.02119827 | 34.47002792 | 36.07353592 | 45.57588196 | 48.99861526
333.2929688 | 5.057088998 | 21.91872501 | 3.779534101 |  | 39.37217331 | 38.08060837 | 34.49848175 | 36.09339523 | 45.56201935 | 48.93793106
333.3925781 | 5.057190047 | 18.94323063 | 3.779492617 |  | 39.39770508 | 38.06270218 | 34.4523201 | 36.11455154 | 45.56021118 | 48.92349625
333.4921875 | 5.056474791 | 22.39857578 | 3.7795434 |  | 39.38547897 | 38.07619476 | 34.53508759 | 36.13863373 | 45.57202148 | 48.94068146
333.5917969 | 5.056915306 | 20.90296841 | 3.779554129 |  | 39.37598801 | 38.08351898 | 34.49256516 | 36.11355209 | 45.55635834 | 48.94961548
333.6914063 | 5.057016355 | 26.92504787 | 3.779573202 |  | 39.36959076 | 38.11450958 | 34.52234268 | 36.12481689 | 45.55306244 | 48.94502258
333.7910156 | 5.05712206 | 26.90135098 | 3.779582024 |  | 39.32254028 | 38.11643219 | 34.51566315 | 36.13555527 | 45.53453827 | 48.91969681
333.890625 | 5.056813327 | 24.32368183 | 3.779585361 |  | 39.35827637 | 38.11013031 | 34.54388428 | 36.18206406 | 45.51784515 | 48.90299606
333.9902344 | 5.056993537 | 27.65075207 | 3.779573679 |  | 39.3486824 | 38.14566803 | 34.55129623 | 36.15769577 | 45.50302505 | 48.91429901
334.0898438 | 5.056268503 | 27.19459438 | 3.779557705 |  | 39.35431671 | 38.09928894 | 34.57041168 | 36.17095947 | 45.51213837 | 48.89054108
334.1894531 | 5.05694278 | 29.00212955 | 3.77958107 |  | 39.35847473 | 38.14694214 | 34.57982635 | 36.14822388 | 45.50471878 | 48.87950516
334.2890625 | 5.056650811 | 26.27544689 | 3.779559135 |  | 39.41408157 | 38.15140152 | 34.61981201 | 36.15184784 | 45.51031876 | 48.86810303
334.3886719 | 5.056747668 | 22.38536167 | 3.779580832 |  | 39.41664886 | 38.16422272 | 34.62461472 | 36.15889359 | 45.52466583 | 48.82293701
334.4882813 | 5.056540449 | 24.20451641 | 3.77967 |  | 39.40744781 | 38.17259598 | 34.61133575 | 36.16540909 | 45.46817398 | 48.83651733
334.5878906 | 5.055922982 | 25.80083561 | 3.77961421 |  | 39.41687775 | 38.17721176 | 34.63374329 | 36.13276291 | 45.47357178 | 48.81571198
334.6875 | 5.057144877 | 21.46165752 | 3.779579401 |  | 39.41188812 | 38.16277695 | 34.66133118 | 36.17162323 | 45.47137451 | 48.79829788
334.7871094 | 5.056704362 | 24.16487026 | 3.779603004 |  | 39.45825958 | 38.21543503 | 34.65919113 | 36.21388626 | 45.46793747 | 48.81303024
334.8867188 | 5.056228456 | 23.52780056 | 3.779593706 |  | 39.46316147 | 38.1806221 | 34.65920639 | 36.20677948 | 45.42142487 | 48.78652954
334.9863281 | 5.056314603 | 22.69045353 | 3.779667616 |  | 39.52093124 | 38.2334404 | 34.67652512 | 36.21817017 | 45.45246506 | 48.78136826
335.0859375 | 5.057352562 | 23.15321636 | 3.779633999 |  | 39.53147888 | 38.21646881 | 34.69086456 | 36.24143982 | 45.40999603 | 48.76218033
335.1855469 | 5.056424034 | 22.65992069 | 3.779686689 |  | 39.60425186 | 38.21816635 | 34.69510269 | 36.25231171 | 45.39177704 | 48.73279572
335.2851563 | 5.057393075 | 18.48866749 | 3.779661894 |  | 39.55708313 | 38.25691986 | 34.68980408 | 36.30397797 | 45.37984085 | 48.742733
335.3847656 | 5.057024737 | 23.02812672 | 3.77964592 |  | 39.6195488 | 38.22368622 | 34.69190598 | 36.33830261 | 45.35456848 | 48.73340607
335.484375 | 5.057339058 | 19.34675312 | 3.779692888 |  | 39.60802841 | 38.22077179 | 34.67232132 | 36.34511948 | 45.33512878 | 48.69995499
335.5839844 | 5.057227765 | 24.41117764 | 3.77968049 |  | 39.6242981 | 38.26266861 | 34.70994949 | 36.37795639 | 45.33102417 | 48.7035675
335.6835938 | 5.056975377 | 25.53789616 | 3.779654741 |  | 39.66555786 | 38.26931763 | 34.70273209 | 36.39118958 | 45.31034088 | 48.65346909
335.7832031 | 5.056480379 | 26.07083797 | 3.779719353 |  | 39.65507126 | 38.27597809 | 34.71860123 | 36.44623184 | 45.30620193 | 48.66524887
335.8828125 | 5.057031256 | 21.63413906 | 3.779716492 |  | 39.64191818 | 38.30135727 | 34.7085228 | 36.45401764 | 45.30309677 | 48.67692947
335.9824219 | 5.057361876 | 23.34461117 | 3.779737949 |  | 39.68605804 | 38.30632782 | 34.7349472 | 36.43338394 | 45.25943756 | 48.64744949
336.0820313 | 5.056866878 | 24.42257023 | 3.779713154 |  | 39.65445709 | 38.33569717 | 34.75404739 | 36.49167633 | 45.29589844 | 48.63324356
336.1816406 | 5.056792837 | 18.30297184 | 3.779728174 |  | 39.70119095 | 38.34947968 | 34.75717163 | 36.53076935 | 45.25843811 | 48.63425827
336.28125 | 5.056935795 | 21.071805 | 3.779779434 |  | 39.68695068 | 38.36322021 | 34.72088623 | 36.55091476 | 45.23513412 | 48.6233139
336.3808594 | 5.057624043 | 15.76768208 | 3.779766798 |  | 39.70450211 | 38.39942169 | 34.73622894 | 36.590271 | 45.23464966 | 48.5903244
336.4804688 | 5.057001919 | 22.72508717 | 3.77974844 |  | 39.72452164 | 38.36266327 | 34.7164917 | 36.57072449 | 45.22275543 | 48.614048
336.5800781 | 5.057602622 | 28.12217045 | 3.7797575 |  | 39.72587204 | 38.40097046 | 34.77033615 | 36.62134552 | 45.21138763 | 48.57308197
336.6796875 | 5.056716469 | 23.30314159 | 3.779780388 |  | 39.6933403 | 38.42113495 | 34.73298645 | 36.60759354 | 45.19165039 | 48.5346756
336.7792969 | 5.057475031 | 20.49261189 | 3.779780626 |  | 39.71863937 | 38.41101456 | 34.77513123 | 36.6857605 | 45.21353912 | 48.57073593
336.8789063 | 5.057130908 | 24.89148426 | 3.779809475 |  | 39.70439911 | 38.41353607 | 34.73886108 | 36.67189789 | 45.1860733 | 48.52210617
336.9785156 | 5.056974445 | 23.91104603 | 3.779817581 |  | 39.67886734 | 38.42773056 | 34.74318695 | 36.7206192 | 45.20332336 | 48.52071381
337.078125 | 5.057384227 | 24.64198971 | 3.779817104 |  | 39.74263382 | 38.43135834 | 34.73955536 | 36.71253586 | 45.17635727 | 48.5247879
337.1777344 | 5.056740218 | 19.26017094 | 3.779819965 |  | 39.73935699 | 38.45578003 | 34.77653122 | 36.73848724 | 45.17712021 | 48.47951508
337.2773438 | 5.057233353 | 23.12473583 | 3.779878378 |  | 39.73592758 | 38.44502258 | 34.73867035 | 36.75992584 | 45.19388199 | 48.47949982
337.3769531 | 5.05682264 | 21.59722805 | 3.779872656 |  | 39.70953369 | 38.45197296 | 34.7681694 | 36.77371979 | 45.18210983 | 48.47077942
337.4765625 | 5.057222177 | 24.29679585 | 3.779870987 |  | 39.76100922 | 38.47714996 | 34.76917267 | 36.7968483 | 45.17156982 | 48.43848419
337.5761719 | 5.056893886 | 28.39239979 | 3.779894114 |  | 39.73871613 | 38.48022461 | 34.77715302 | 36.81204605 | 45.14590073 | 48.4749527
337.6757813 | 5.056813327 | 23.80691814 | 3.779855013 |  | 39.7510643 | 38.47515488 | 34.75554276 | 36.85407639 | 45.14614868 | 48.40239716
337.7753906 | 5.057719503 | 23.66656208 | 3.779882193 |  | 39.79212952 | 38.47401428 | 34.76552582 | 36.8576088 | 45.1447258 | 48.44459152
337.875 | 5.057268743 | 27.08158016 | 3.779911518 |  | 39.75602341 | 38.49513245 | 34.78119278 | 36.84590149 | 45.13226318 | 48.42212296
337.9746094 | 5.057181199 | 25.96785069 | 3.779922962 |  | 39.81162262 | 38.47727203 | 34.78488541 | 36.87009048 | 45.14949417 | 48.41630936
338.0742188 | 5.057142549 | 24.58525562 | 3.779898167 |  | 39.79769135 | 38.50188065 | 34.82132339 | 36.89048004 | 45.11864471 | 48.38585663
338.1738281 | 5.057462924 | 26.98405933 | 3.779919386 |  | 39.82631683 | 38.50597763 | 34.82009506 | 36.93226624 | 45.14488983 | 48.39526749
338.2734375 | 5.05757282 | 28.01850224 | 3.77995491 |  | 39.82252121 | 38.51438904 | 34.8546257 | 36.97678375 | 45.11502838 | 48.37849426
338.3730469 | 5.057316241 | 27.83143711 | 3.779911757 |  | 39.86254883 | 38.53835297 | 34.82909775 | 36.99685287 | 45.1276741 | 48.39579391
338.4726563 | 5.056591672 | 26.68489361 | 3.779942989 |  | 39.86534882 | 38.50031281 | 34.86877441 | 36.97114944 | 45.1069603 | 48.38347626
338.5722656 | 5.056728111 | 24.72674847 | 3.779963017 |  | 39.87799072 | 38.5293808 | 34.8625679 | 37.00263977 | 45.07283783 | 48.3598175
338.671875 | 5.056923688 | 22.95885944 | 3.779953957 |  | 39.87833023 | 38.51873779 | 34.86410522 | 37.02414322 | 45.08538437 | 48.35481262
338.7714844 | 5.056862221 | 24.6606741 | 3.779949903 |  | 39.88906479 | 38.52068329 | 34.90060806 | 37.01787567 | 45.07005692 | 48.31987762
338.8710938 | 5.056727179 | 23.07141781 | 3.779982328 |  | 39.91056824 | 38.55117416 | 34.90336227 | 37.05839539 | 45.0893631 | 48.3384285
338.9707031 | 5.05759424 | 29.91489887 | 3.779985905 |  | 39.92757797 | 38.53928757 | 34.91677856 | 37.05493546 | 45.05554962 | 48.31799698
339.0703125 | 5.056688529 | 26.83276653 | 3.77997613 |  | 39.93587112 | 38.54893494 | 34.91184235 | 37.0762558 | 45.06994247 | 48.31109238
339.1699219 | 5.056953025 | 26.90568066 | 3.779990911 |  | 39.91434479 | 38.59020233 | 34.94269943 | 37.10693359 | 45.02889633 | 48.28108978
339.2695313 | 5.056487364 | 22.5188818 | 3.779985666 |  | 39.92981339 | 38.58365631 | 34.94511795 | 37.07430649 | 45.0292244 | 48.27495193
339.3691406 | 5.057350234 | 30.51117802 | 3.780021667 |  | 39.90363693 | 38.57356644 | 34.98841858 | 37.10356903 | 45.02357483 | 48.23745346
339.46875 | 5.057268743 | 25.55612278 | 3.78003335 |  | 39.92375565 | 38.60221863 | 34.93660355 | 37.0971489 | 45.00162888 | 48.26140594
339.5683594 | 5.057246857 | 24.52601337 | 3.780030966 |  | 39.91736603 | 38.59948349 | 34.99756241 | 37.12747574 | 45.01038742 | 48.25238037
339.6679688 | 5.057051745 | 27.65325451 | 3.780004978 |  | 39.9017601 | 38.60451889 | 34.96901703 | 37.12936783 | 44.99549484 | 48.237854
339.7675781 | 5.057305996 | 25.3027544 | 3.780070305 |  | 39.90769958 | 38.62863159 | 35.02787399 | 37.1290741 | 44.97790527 | 48.24552155
339.8671875 | 5.057376777 | 25.37224865 | 3.780069351 |  | 39.90294266 | 38.62770844 | 35.0365181 | 37.13045883 | 44.98458862 | 48.19290543
339.9667969 | 5.056762104 | 23.63808155 | 3.780081272 |  | 39.93169785 | 38.64610291 | 34.99860764 | 37.16449738 | 44.96401978 | 48.20035934
340.0664063 | 5.057288767 | 21.61431789 | 3.780077696 |  | 39.92382431 | 38.6531105 | 35.02963257 | 37.15990448 | 44.97349548 | 48.19266129
340.1660156 | 5.057387953 | 22.72417355 | 3.780066967 |  | 39.90505981 | 38.66955948 | 35.04980087 | 37.16307068 | 44.9422226 | 48.19600296
340.265625 | 5.057430793 | 26.22304058 | 3.78009057 |  | 39.89522171 | 38.66886902 | 35.046978 | 37.18467712 | 44.96711731 | 48.1513443
340.3652344 | 5.057021011 | 22.25275326 | 3.780056953 |  | 39.93447113 | 38.68928146 | 35.07036972 | 37.22540665 | 44.95270538 | 48.17496872
340.4648438 | 5.057177939 | 25.59326267 | 3.780081749 |  | 39.90647507 | 38.69958115 | 35.05490112 | 37.22467422 | 44.92962265 | 48.13540268
340.5644531 | 5.057013095 | 30.36672306 | 3.780138493 |  | 39.87921143 | 38.71199799 | 35.07875443 | 37.20898819 | 44.93250656 | 48.13415909
340.6640625 | 5.056621008 | 29.20263767 | 3.780151844 |  | 39.92110062 | 38.72663116 | 35.07894516 | 37.23899078 | 44.93455887 | 48.12116623
340.7636719 | 5.056548831 | 27.77743244 | 3.78015542 |  | 39.91407013 | 38.72247696 | 35.10141373 | 37.26929092 | 44.91201782 | 48.11656952
340.8632813 | 5.056384452 | 26.96811008 | 3.780097961 |  | 39.94275665 | 38.73119354 | 35.09388733 | 37.25585175 | 44.942379 | 48.07316589
340.9628906 | 5.057236613 | 24.76092625 | 3.780153751 |  | 39.9523735 | 38.75301361 | 35.1051178 | 37.28061295 | 44.92378998 | 48.10178757
341.0625 | 5.057377708 | 29.99715137 | 3.780113459 |  | 39.96920013 | 38.74695206 | 35.11142349 | 37.30566788 | 44.91198349 | 48.10611725
341.1621094 | 5.057293423 | 23.23638058 | 3.780128717 |  | 39.9814949 | 38.74218369 | 35.14146423 | 37.28078842 | 44.91672897 | 48.0510788
341.2617188 | 5.056947437 | 21.36299801 | 3.780181885 |  | 39.99021912 | 38.7388382 | 35.10362244 | 37.29259109 | 44.92338562 | 48.0456543
341.3613281 | 5.056751859 | 24.37107563 | 3.780203104 |  | 40.01136017 | 38.71779251 | 35.13196182 | 37.30219269 | 44.92548752 | 48.04808044
341.4609375 | 5.056785853 | 27.6420908 | 3.780118465 |  | 40.0518837 | 38.72740936 | 35.15446091 | 37.32458115 | 44.91283417 | 48.04977036
341.5605469 | 5.057626371 | 21.86609173 | 3.78020525 |  | 40.07697678 | 38.7187767 | 35.11436462 | 37.3006134 | 44.89080429 | 48.02539063
341.6601563 | 5.057445695 | 25.97263241 | 3.780168295 |  | 40.11667633 | 38.73801422 | 35.12485504 | 37.31002045 | 44.87271118 | 48.00540161
341.7597656 | 5.056200051 | 24.55654621 | 3.780182838 |  | 40.14709854 | 38.70428848 | 35.12204361 | 37.31163788 | 44.8794136 | 48.00707626
341.859375 | 5.057166298 | 29.68636036 | 3.78020978 |  | 40.17150879 | 38.72433472 | 35.14940262 | 37.32421112 | 44.88485718 | 47.96564865
341.9589844 | 5.057072234 | 30.24459553 | 3.780156612 |  | 40.16841125 | 38.71652603 | 35.13425827 | 37.31457138 | 44.86780548 | 47.97914124
342.0585938 | 5.056793769 | 28.498353 | 3.780174255 |  | 40.20928574 | 38.70172882 | 35.16149902 | 37.33140182 | 44.84897995 | 47.97385025
342.1582031 | 5.056537189 | 33.15629292 | 3.780198336 |  | 40.21573257 | 38.68953705 | 35.16827774 | 37.30532837 | 44.83913422 | 47.96741104
342.2578125 | 5.056305756 | 31.53673267 | 3.78020978 |  | 40.24042892 | 38.69961929 | 35.16931534 | 37.3313942 | 44.84214401 | 47.96055603
342.3574219 | 5.057330676 | 27.90229893 | 3.780202627 |  | 40.20732498 | 38.69414139 | 35.17751694 | 37.33668137 | 44.84477615 | 47.93052292
342.4570313 | 5.056724851 | 28.61296177 | 3.780243874 |  | 40.23019028 | 38.70128632 | 35.17835999 | 37.35816574 | 44.82777023 | 47.93832397
342.5566406 | 5.056965598 | 33.35429478 | 3.780212164 |  | 40.21839523 | 38.68784714 | 35.17039871 | 37.32943726 | 44.82531357 | 47.92316055
342.65625 | 5.056991209 | 25.18791676 | 3.780217171 |  | 40.25233078 | 38.72745132 | 35.18034744 | 37.34836578 | 44.81303024 | 47.92824936
342.7558594 | 5.057159779 | 28.79136753 | 3.780239105 |  | 40.25426865 | 38.72911072 | 35.1832695 | 37.29944229 | 44.81509018 | 47.90805435
342.8554688 | 5.057589584 | 30.64720631 | 3.780254841 |  | 40.24328995 | 38.76496506 | 35.20635223 | 37.39189148 | 44.81593323 | 47.88013077
342.9550781 | 5.056730439 | 28.53161716 | 3.780264378 |  | 40.26278305 | 38.75841141 | 35.1889267 | 37.36927795 | 44.83098602 | 47.87091446
343.0546875 | 5.056114835 | 30.50890064 | 3.78030324 |  | 40.25926971 | 38.75405884 | 35.18257523 | 37.40958023 | 44.78358459 | 47.86224747
343.1542969 | 5.05661123 | 30.49272251 | 3.78028512 |  | 40.30293655 | 38.77246857 | 35.22170639 | 37.44342041 | 44.77988434 | 47.85064316
343.2539063 | 5.056687132 | 30.54262257 | 3.780277252 |  | 40.31393051 | 38.79547882 | 35.20512009 | 37.40719986 | 44.78164291 | 47.86858749
343.3535156 | 5.05688271 | 27.1109724 | 3.780350924 |  | 40.27905655 | 38.78329849 | 35.22016144 | 37.3919754 | 44.74300003 | 47.83581161
343.453125 | 5.056698308 | 23.10833073 | 3.780312777 |  | 40.30706787 | 38.8025589 | 35.23274231 | 37.4116745 | 44.76052475 | 47.83839035
343.5527344 | 5.056927879 | 28.16136265 | 3.780343533 |  | 40.3024025 | 38.81831741 | 35.30456543 | 37.4118576 | 44.7467804 | 47.80900955
343.6523438 | 5.056800754 | 26.502841 | 3.780319214 |  | 40.30394363 | 38.8155098 | 35.26871872 | 37.42282867 | 44.74011612 | 47.82205963
343.7519531 | 5.057064318 | 27.27867031 | 3.780309677 |  | 40.34457397 | 38.80973053 | 35.32714081 | 37.44524002 | 44.7137413 | 47.82575989
343.8515625 | 5.057107159 | 25.73020077 | 3.78031373 |  | 40.33499908 | 38.80603027 | 35.31858826 | 37.44479752 | 44.72840881 | 47.78412628
343.9511719 | 5.057437778 | 23.65813351 | 3.780327797 |  | 40.30532074 | 38.77526093 | 35.35063553 | 37.41794586 | 44.70547485 | 47.78134155
344.0507813 | 5.057144877 | 31.89013004 | 3.780346394 |  | 40.35243607 | 38.81684494 | 35.37314606 | 37.43828201 | 44.73430634 | 47.76586914
344.1503906 | 5.056962338 | 26.82456684 | 3.780361652 |  | 40.33690643 | 38.826931 | 35.41267776 | 37.45891571 | 44.6899147 | 47.75200653
344.25 | 5.056888298 | 30.71032047 | 3.780355692 |  | 40.32565689 | 38.82213593 | 35.38978577 | 37.41545105 | 44.70342255 | 47.75683594
344.3496094 | 5.056880382 | 20.44863605 | 3.780409098 |  | 40.33185577 | 38.85027695 | 35.44934464 | 37.45431519 | 44.70753098 | 47.71688843
344.4492188 | 5.057629631 | 19.82956791 | 3.780348063 |  | 40.3759079 | 38.89210892 | 35.43964767 | 37.41973877 | 44.69547653 | 47.68348694
344.5488281 | 5.056483173 | 29.08871174 | 3.780366421 |  | 40.36927032 | 38.83740997 | 35.46191788 | 37.41900253 | 44.67379379 | 47.71701813
344.6484375 | 5.05674534 | 27.70907688 | 3.780378819 |  | 40.3341217 | 38.86497879 | 35.48386765 | 37.42008972 | 44.68621826 | 47.7024231
344.7480469 | 5.056764432 | 23.18306446 | 3.780371189 |  | 40.34437943 | 38.9153595 | 35.47378159 | 37.45404053 | 44.69454193 | 47.70275116
344.8476563 | 5.05696746 | 25.37589359 | 3.780407667 |  | 40.37007141 | 38.95906448 | 35.53326035 | 37.46020126 | 44.68479538 | 47.68932343
344.9472656 | 5.056363963 | 25.33898449 | 3.780378103 |  | 40.34070587 | 38.92983246 | 35.48715591 | 37.45539474 | 44.64362717 | 47.6822052
345.046875 | 5.05696001 | 22.30265141 | 3.780396223 |  | 40.35840225 | 38.96362686 | 35.58048248 | 37.47527695 | 44.64944839 | 47.68350983
345.1464844 | 5.057321829 | 20.47916698 | 3.780427456 |  | 40.34927368 | 38.98309326 | 35.53553009 | 37.43783569 | 44.65755463 | 47.65041733
345.2460938 | 5.056863152 | 27.44363308 | 3.780453444 |  | 40.37402725 | 38.96407318 | 35.59004593 | 37.43338776 | 44.66414261 | 47.6352272
345.3457031 | 5.057209604 | 27.17408657 | 3.780403376 |  | 40.37960052 | 38.98654556 | 35.56375504 | 37.42142868 | 44.65856171 | 47.63726425
345.4453125 | 5.056655467 | 23.92790699 | 3.780461311 |  | 40.38058472 | 38.98192215 | 35.60054779 | 37.43475342 | 44.62539673 | 47.59634399
345.5449219 | 5.057102968 | 19.01545811 | 3.78046155 |  | 40.39664841 | 39.03780365 | 35.62021255 | 37.39491653 | 44.64176559 | 47.59925079
345.6445313 | 5.056311344 | 23.92426205 | 3.780493498 |  | 40.40591049 | 39.05260468 | 35.62651443 | 37.40664673 | 44.65477753 | 47.59182358
345.7441406 | 5.056381659 | 27.13148022 | 3.780435562 |  | 40.40752029 | 39.07098389 | 35.60888672 | 37.42771149 | 44.61911392 | 47.56113052
345.84375 | 5.056666643 | 21.68563366 | 3.780492306 |  | 40.41536713 | 39.08797836 | 35.64459229 | 37.39621353 | 44.61225128 | 47.57548523
345.9433594 | 5.056186546 | 25.87534237 | 3.780461788 |  | 40.41390991 | 39.1084137 | 35.60591125 | 37.40192032 | 44.63235855 | 47.56572723
346.0429688 | 5.056831487 | 27.76490116 | 3.780497074 |  | 40.40387726 | 39.11933517 | 35.67749023 | 37.45788956 | 44.62366104 | 47.56509399
346.1425781 | 5.055858255 | 27.37892437 | 3.780458927 |  | 40.43768692 | 39.11191559 | 35.67728043 | 37.44832993 | 44.62966537 | 47.52249527
346.2421875 | 5.057339058 | 25.55840397 | 3.780511618 |  | 40.41854858 | 39.1173172 | 35.66841888 | 37.50450134 | 44.61415482 | 47.5471077
346.3417969 | 5.057144877 | 21.73689938 | 3.780505657 |  | 40.43422699 | 39.16475677 | 35.6871109 | 37.51671982 | 44.60025787 | 47.51711273
346.4414063 | 5.056893886 | 22.02854824 | 3.780502081 |  | 40.45176697 | 39.15637589 | 35.67874527 | 37.54001617 | 44.60673523 | 47.54401779
346.5410156 | 5.056909718 | 26.33742237 | 3.780481577 |  | 40.45304108 | 39.16021347 | 35.68286514 | 37.54078674 | 44.59995651 | 47.49655151
346.640625 | 5.05674208 | 25.12389278 | 3.780593872 |  | 40.4379425 | 39.15250778 | 35.68611145 | 37.60488892 | 44.58911514 | 47.51564407
346.7402344 | 5.057176542 | 22.79275608 | 3.780482292 |  | 40.44961929 | 39.1614151 | 35.65941238 | 37.53528214 | 44.6085968 | 47.48514175
346.8398438 | 5.056522754 | 22.42819881 | 3.780568123 |  | 40.45575714 | 39.17657471 | 35.65694427 | 37.58220673 | 44.61042404 | 47.47169495
346.9394531 | 5.056202379 | 17.98056316 | 3.780608654 |  | 40.43259811 | 39.1906929 | 35.70764923 | 37.59701157 | 44.59467697 | 47.46981049
347.0390625 | 5.056557678 | 23.34005451 | 3.78055954 |  | 40.44324875 | 39.19295502 | 35.68628311 | 37.60544586 | 44.62276077 | 47.44532013
347.1386719 | 5.05692136 | 23.92813396 | 3.780572176 |  | 40.43907928 | 39.19939804 | 35.67697525 | 37.64947891 | 44.56949997 | 47.43498993
347.2382813 | 5.055808429 | 19.86921215 | 3.780607939 |  | 40.43429565 | 39.20750809 | 35.68082809 | 37.65328217 | 44.59231949 | 47.42934418
347.3378906 | 5.0566713 | 22.45667744 | 3.780600548 |  | 40.4533577 | 39.19702148 | 35.68754578 | 37.70043564 | 44.57802963 | 47.42845917
347.4375 | 5.056776539 | 21.86745739 | 3.780624628 |  | 40.45241547 | 39.1925354 | 35.70477676 | 37.71134186 | 44.5811882 | 47.40908051
347.5371094 | 5.057378639 | 22.65787029 | 3.780575752 |  | 40.43390274 | 39.20687103 | 35.69361496 | 37.74494171 | 44.58934784 | 47.43493652
347.6367188 | 5.056990278 | 16.39677715 | 3.780618906 |  | 40.44498062 | 39.21069336 | 35.67663574 | 37.7792778 | 44.55778885 | 47.37335205
347.7363281 | 5.056999591 | 19.71176815 | 3.780628681 |  | 40.4109993 | 39.21469879 | 35.7040596 | 37.79945755 | 44.56365204 | 47.34910583
347.8359375 | 5.056540449 | 21.7100153 | 3.780642033 |  | 40.40546417 | 39.2123909 | 35.70759583 | 37.83178329 | 44.55841064 | 47.3735199
347.9355469 | 5.057149068 | 17.24711514 | 3.780622005 |  | 40.39929199 | 39.23001862 | 35.72168732 | 37.88303757 | 44.55162811 | 47.36194229
348.0351563 | 5.056501799 | 13.14649677 | 3.780627489 |  | 40.38210678 | 39.22989273 | 35.71384811 | 37.86128616 | 44.52565384 | 47.35132599
348.1347656 | 5.056084101 | 16.75313473 | 3.780682087 |  | 40.37320328 | 39.27041626 | 35.74708939 | 37.90195847 | 44.51582336 | 47.34378052
348.234375 | 5.05698795 | 19.88584614 | 3.780647278 |  | 40.43626404 | 39.26249313 | 35.7267189 | 37.92274857 | 44.53707504 | 47.33988571
348.3339844 | 5.056818914 | 20.43314075 | 3.780637026 |  | 40.37918854 | 39.26696777 | 35.73794937 | 37.90463257 | 44.52005005 | 47.3130722
348.4335938 | 5.056370483 | 16.62007046 | 3.780632973 |  | 40.39374161 | 39.25178909 | 35.76823044 | 37.99015427 | 44.52561188 | 47.28969955
348.5332031 | 5.056285267 | 21.4495821 | 3.78064537 |  | 40.40786743 | 39.27886963 | 35.78026581 | 37.96905899 | 44.49066544 | 47.28746796
348.6328125 | 5.056633581 | 21.81049633 | 3.780674934 |  | 40.42686081 | 39.27083588 | 35.78964615 | 37.98148727 | 44.47787476 | 47.28623962
348.7324219 | 5.056916238 | 18.13846302 | 3.780653954 |  | 40.4193306 | 39.27508545 | 35.7847023 | 37.97063065 | 44.44914246 | 47.28505325
348.8320313 | 5.056810998 | 19.36725903 | 3.780657291 |  | 40.43006134 | 39.28829193 | 35.81272507 | 38.01785278 | 44.48187637 | 47.2209549
348.9316406 | 5.056127407 | 14.58719158 | 3.780675888 |  | 40.44643021 | 39.29116058 | 35.81489944 | 37.98532104 | 44.48383713 | 47.24182129
349.03125 | 5.056538121 | 17.82904148 | 3.780698299 |  | 40.45839691 | 39.29409409 | 35.82985306 | 38.02043152 | 44.45419693 | 47.22476959
349.1308594 | 5.056743012 | 16.37991619 | 3.780697823 |  | 40.42724991 | 39.29096222 | 35.85436249 | 38.01089478 | 44.42577744 | 47.22478104
349.2304688 | 5.057127648 | 21.84718037 | 3.78073597 |  | 40.44992447 | 39.31430817 | 35.89304352 | 38.06928635 | 44.46975327 | 47.22152328
349.3300781 | 5.056529273 | 19.94258022 | 3.780737162 |  | 40.43532562 | 39.2986145 | 35.89248657 | 38.05134964 | 44.44451523 | 47.22224045
349.4296875 | 5.057290164 | 20.74962521 | 3.780668259 |  | 40.43527985 | 39.31758118 | 35.89108658 | 38.07146454 | 44.42328262 | 47.19734573
349.5292969 | 5.056630322 | 19.39870358 | 3.780729294 |  | 40.45310974 | 39.30955124 | 35.92851639 | 38.06521225 | 44.40432358 | 47.18948364
349.6289063 | 5.057048485 | 17.96917057 | 3.780683994 |  | 40.45554352 | 39.29351044 | 35.92971802 | 38.10812759 | 44.42722702 | 47.1830368
349.7285156 | 5.056180493 | 21.21535206 | 3.78071332 |  | 40.46108627 | 39.32305908 | 35.94424057 | 38.11030579 | 44.43175507 | 47.14092255
349.828125 | 5.056053833 | 17.59845829 | 3.780730247 |  | 40.44345474 | 39.32397461 | 35.92425156 | 38.10680771 | 44.40434647 | 47.17126846
349.9277344 | 5.056219143 | 26.45407963 | 3.780729771 |  | 40.45611572 | 39.31688309 | 35.96053314 | 38.15806961 | 44.37464142 | 47.15284348
350.0273438 | 5.056602382 | 23.21063328 | 3.780753613 |  | 40.46403122 | 39.32502747 | 35.92229462 | 38.12551498 | 44.38227463 | 47.13879013
350.1269531 | 5.056532533 | 18.90495014 | 3.780706167 |  | 40.47757721 | 39.35866547 | 35.95608139 | 38.15211487 | 44.36985397 | 47.14207077
350.2265625 | 5.056733698 | 19.34515667 | 3.780735731 |  | 40.45877838 | 39.32738113 | 35.97893524 | 38.13289261 | 44.34852219 | 47.09390259
350.3261719 | 5.057065249 | 23.69549847 | 3.780755043 |  | 40.47359085 | 39.36480713 | 35.99083328 | 38.14519119 | 44.36537552 | 47.11768723
350.4257813 | 5.056659658 | 24.33439159 | 3.780768871 |  | 40.47054291 | 39.3446312 | 35.98518753 | 38.15030289 | 44.32761765 | 47.10121536
350.5253906 | 5.056562335 | 20.34245777 | 3.780768156 |  | 40.47113419 | 39.38221741 | 36.00449371 | 38.18063354 | 44.31386566 | 47.11231995
350.625 | 5.056820311 | 20.51152325 | 3.78076601 |  | 40.47446442 | 39.4030838 | 35.99837112 | 38.16847229 | 44.30701447 | 47.06398773
350.7246094 | 5.056966529 | 20.46185017 | 3.780790806 |  | 40.51333237 | 39.409729 | 36.01454163 | 38.19651031 | 44.30131912 | 47.0766716
350.8242188 | 5.056769089 | 24.97715664 | 3.780808687 |  | 40.49978256 | 39.42381668 | 35.98978806 | 38.17701721 | 44.27244186 | 47.06773758
350.9238281 | 5.05688271 | 20.43063641 | 3.78083086 |  | 40.50455475 | 39.42625046 | 36.00225449 | 38.21035767 | 44.2835083 | 47.0462532
351.0234375 | 5.056989346 | 22.28852558 | 3.780807018 |  | 40.47660065 | 39.42436981 | 36.01065445 | 38.18618011 | 44.28061676 | 47.04858017
351.1230469 | 5.056956285 | 24.61168575 | 3.780806065 |  | 40.4940033 | 39.4344902 | 36.01412582 | 38.1937027 | 44.3008194 | 47.02241135
351.2226563 | 5.056540449 | 24.66386127 | 3.780823231 |  | 40.52560043 | 39.46787643 | 36.02676392 | 38.21839142 | 44.2472229 | 47.0066452
351.3222656 | 5.056691789 | 22.33956432 | 3.780795336 |  | 40.53514099 | 39.45444107 | 36.04547119 | 38.25971222 | 44.26523209 | 47.0304184
351.421875 | 5.055471291 | 24.10950375 | 3.780851603 |  | 40.5253334 | 39.45109177 | 36.01468658 | 38.25260162 | 44.24316406 | 47.00125504
351.5214844 | 5.056338352 | 22.74149227 | 3.780857325 |  | 40.47914886 | 39.46071625 | 36.03947067 | 38.24861526 | 44.22303009 | 47.01524353
351.6210938 | 5.056586084 | 24.88601589 | 3.780804873 |  | 40.53446579 | 39.46963882 | 36.04209518 | 38.22293091 | 44.23186111 | 46.99091339
351.7207031 | 5.057037775 | 24.60165882 | 3.780838251 |  | 40.49493408 | 39.44246292 | 36.03434372 | 38.27589417 | 44.20265198 | 46.98386383
351.8203125 | 5.056956285 | 20.51835728 | 3.780822277 |  | 40.51789093 | 39.475811 | 36.04533386 | 38.30132675 | 44.20967102 | 46.95762634
351.9199219 | 5.056323917 | 24.01540089 | 3.780857325 |  | 40.49346542 | 39.44247437 | 36.04478073 | 38.26332855 | 44.19565964 | 46.93822098
352.0195313 | 5.056912978 | 22.95863247 | 3.780876637 |  | 40.51198578 | 39.45291519 | 36.05049133 | 38.27560425 | 44.19008636 | 46.94103241
352.1191406 | 5.056651742 | 15.37259197 | 3.780837536 |  | 40.50573349 | 39.4579277 | 36.04933167 | 38.29619217 | 44.16289902 | 46.93431854
352.21875 | 5.056901802 | 19.3314867 | 3.780906439 |  | 40.51328659 | 39.43186951 | 36.07250595 | 38.32898712 | 44.17812729 | 46.92693329
352.3183594 | 5.057150465 | 20.29711628 | 3.780885696 |  | 40.50884628 | 39.43637085 | 36.06526566 | 38.2984581 | 44.13465118 | 46.91039658
352.4179688 | 5.056363963 | 21.18618679 | 3.780877829 |  | 40.49739838 | 39.43252182 | 36.08703995 | 38.34224319 | 44.15659332 | 46.899189
352.5175781 | 5.05688271 | 18.92682552 | 3.78088975 |  | 40.5128212 | 39.43656158 | 36.06641388 | 38.34720612 | 44.13480759 | 46.89666748
352.6171875 | 5.056802151 | 19.60239887 | 3.780884504 |  | 40.52744293 | 39.4679451 | 36.04138947 | 38.37979507 | 44.13305283 | 46.88236618
352.7167969 | 5.056947437 | 18.9703455 | 3.780879021 |  | 40.53926468 | 39.47375488 | 36.05959702 | 38.34530258 | 44.1632576 | 46.86766815
352.8164063 | 5.05656932 | 22.59954166 | 3.780945301 |  | 40.50741196 | 39.48389435 | 36.0727272 | 38.37379074 | 44.13066483 | 46.88990402
352.9160156 | 5.056082704 | 16.79164219 | 3.780919075 |  | 40.51759338 | 39.47720718 | 36.06617737 | 38.36779785 | 44.12434769 | 46.85692596
353.015625 | 5.056426362 | 17.34645748 | 3.780896187 |  | 40.54653931 | 39.47603989 | 36.06203079 | 38.39242172 | 44.10657501 | 46.85260391
353.1152344 | 5.05661542 | 22.93744373 | 3.780951977 |  | 40.55208969 | 39.49945068 | 36.04154968 | 38.38350296 | 44.10828018 | 46.81613541
353.2148438 | 5.057027996 | 20.19800091 | 3.780877829 |  | 40.5366745 | 39.48091507 | 36.03678513 | 38.40222549 | 44.09204483 | 46.8279953
353.3144531 | 5.056683873 | 13.94716167 | 3.780879021 |  | 40.55301285 | 39.46931076 | 36.00032043 | 38.39085007 | 44.12213516 | 46.80665207
353.4140625 | 5.056463615 | 20.23605061 | 3.780943155 |  | 40.53591919 | 39.54976273 | 35.99973679 | 38.39780807 | 44.08066177 | 46.80525589
353.5136719 | 5.056945109 | 23.88826084 | 3.780939579 |  | 40.57292175 | 39.52007294 | 35.98265076 | 38.42514801 | 44.09198761 | 46.8069458
353.6132813 | 5.057051745 | 19.95169353 | 3.780921459 |  | 40.54463959 | 39.51735687 | 35.9720459 | 38.37985611 | 44.09617615 | 46.75741196
353.7128906 | 5.05678073 | 23.16802692 | 3.780952692 |  | 40.54730225 | 39.53079987 | 35.9613266 | 38.40090942 | 44.09067154 | 46.81585693
353.8125 | 5.056026359 | 23.04589939 | 3.780961037 |  | 40.58226395 | 39.54011917 | 35.95404434 | 38.41614151 | 44.07912445 | 46.75641251
353.9121094 | 5.05669598 | 21.05517292 | 3.78093195 |  | 40.58995056 | 39.50641251 | 35.93050385 | 38.42018127 | 44.07262039 | 46.75794601
354.0117188 | 5.056532533 | 23.19582462 | 3.780960083 |  | 40.58118439 | 39.52214432 | 35.94359207 | 38.44352341 | 44.05500412 | 46.74689102
354.1113281 | 5.05661542 | 24.17990971 | 3.780913115 |  | 40.59171295 | 39.53820801 | 35.95139694 | 38.48101425 | 44.07025528 | 46.73354721
354.2109375 | 5.056151156 | 28.2914629 | 3.780948639 |  | 40.60967255 | 39.54647064 | 35.897789 | 38.43426132 | 44.04929733 | 46.70499802
354.3105469 | 5.056640566 | 27.91528416 | 3.780921459 |  | 40.62241745 | 39.56153107 | 35.91463852 | 38.47220612 | 44.04233551 | 46.72053909
354.4101563 | 5.057936502 | 30.83244801 | 3.780974865 |  | 40.63175964 | 39.572258 | 35.9089241 | 38.51356125 | 44.01937485 | 46.72070313
354.5097656 | 5.056919963 | 25.67893505 | 3.780950069 |  | 40.61782455 | 39.56550217 | 35.93735123 | 38.5246315 | 44.03105927 | 46.70299911
354.609375 | 5.056923688 | 29.53757572 | 3.780980349 |  | 40.63843918 | 39.56858063 | 35.93188858 | 38.52697754 | 44.02107239 | 46.69654083
354.7089844 | 5.056415652 | 33.51948261 | 3.78097868 |  | 40.64160538 | 39.58427048 | 35.91508102 | 38.5411644 | 44.03003311 | 46.69861221
354.8085938 | 5.056803082 | 29.79596043 | 3.781005383 |  | 40.62229538 | 39.57505417 | 35.9250145 | 38.55646896 | 44.0002594 | 46.69074631
354.9082031 | 5.056927879 | 30.6412859 | 3.781002522 |  | 40.62056351 | 39.58407593 | 35.91985321 | 38.5763855 | 43.98254776 | 46.62984848
355.0078125 | 5.0569493 | 31.71263218 | 3.781021833 |  | 40.66189575 | 39.59373856 | 35.93832016 | 38.58127213 | 43.98754883 | 46.64461136
355.1074219 | 5.057251514 | 23.54147243 | 3.781000376 |  | 40.64593506 | 39.57567596 | 35.95267487 | 38.60073471 | 44.01399231 | 46.63762665
355.2070313 | 5.05694604 | 25.39640141 | 3.781027317 |  | 40.66009903 | 39.60264969 | 35.93912125 | 38.59392929 | 43.99332047 | 46.63627625
355.3066406 | 5.056800754 | 22.68019962 | 3.780998707 |  | 40.63869476 | 39.60303116 | 35.93559265 | 38.58667374 | 44.00754929 | 46.62332153
355.40625 | 5.056835678 | 28.55030155 | 3.781013727 |  | 40.66464996 | 39.60372543 | 35.94192123 | 38.64126587 | 43.96546173 | 46.59231949
355.5058594 | 5.057288767 | 21.04765415 | 3.780986309 |  | 40.68867874 | 39.59554672 | 35.97708893 | 38.62019348 | 43.97540283 | 46.60987091
355.6054688 | 5.057380036 | 32.5645647 | 3.781049013 |  | 40.6921196 | 39.5803566 | 35.98098755 | 38.64004517 | 43.96504593 | 46.61166
355.7050781 | 5.056986087 | 23.6765871 | 3.780959129 |  | 40.67513275 | 39.59276199 | 35.9768486 | 38.63621521 | 43.95512009 | 46.59061813
355.8046875 | 5.056886901 | 23.19513988 | 3.781019211 |  | 40.67797089 | 39.59657288 | 36.00640869 | 38.64585495 | 43.9295578 | 46.57291031
355.9042969 | 5.057067578 | 25.79696178 | 3.781055212 |  | 40.66280365 | 39.5900116 | 36.0123291 | 38.62907028 | 43.9301033 | 46.57965851
356.0039063 | 5.05706199 | 25.13346195 | 3.781033993 |  | 40.67633438 | 39.55621719 | 36.0552597 | 38.64845276 | 43.95739365 | 46.55063629
356.1035156 | 5.056870137 | 24.72834492 | 3.781054258 |  | 40.6748848 | 39.53490829 | 36.01970291 | 38.61306 | 43.93675232 | 46.58325577
356.203125 | 5.057387953 | 28.21878147 | 3.781095743 |  | 40.68106079 | 39.54432678 | 36.04348755 | 38.65406799 | 43.92325592 | 46.53770828
356.3027344 | 5.056606573 | 30.22249317 | 3.781018496 |  | 40.70205307 | 39.53234482 | 36.0620842 | 38.65340042 | 43.91588211 | 46.53438187
356.4023438 | 5.056705293 | 23.36147022 | 3.781090736 |  | 40.69987106 | 39.55502319 | 36.10389709 | 38.67459106 | 43.90662003 | 46.53615952
356.5019531 | 5.057706931 | 27.84419346 | 3.781094313 |  | 40.71580887 | 39.5474472 | 36.10112 | 38.68006134 | 43.90970993 | 46.53282166
356.6015625 | 5.057039638 | 27.467103 | 3.781118631 |  | 40.72271347 | 39.58200836 | 36.15387344 | 38.70133591 | 43.88920975 | 46.51319885
356.7011719 | 5.05729808 | 28.01212025 | 3.781079769 |  | 40.73825455 | 39.55873489 | 36.12876129 | 38.70461655 | 43.89724731 | 46.50320816
356.8007813 | 5.056776539 | 24.32071972 | 3.781062126 |  | 40.73928452 | 39.58256149 | 36.1595459 | 38.72385406 | 43.91333389 | 46.49213028
356.9003906 | 5.057112747 | 27.37824345 | 3.781099558 |  | 40.74999237 | 39.58398438 | 36.16815948 | 38.72454071 | 43.88126373 | 46.47735596
357 | 5.056622871 | 24.44535542 | 3.781095743 |  | 40.75754547 | 39.59673309 | 36.18870163 | 38.72481918 | 43.88239288 | 46.46964645
357.0996094 | 5.056956285 | 27.52474689 | 3.781124115 |  | 40.77527237 | 39.60873032 | 36.15285492 | 38.73849487 | 43.88124466 | 46.49716187
357.1992188 | 5.057294355 | 30.78641987 | 3.781092405 |  | 40.82436371 | 39.61605835 | 36.21477509 | 38.75635147 | 43.89838791 | 46.44750977
357.2988281 | 5.057328814 | 29.97390842 | 3.781164646 |  | 40.7791214 | 39.61576462 | 36.22690201 | 38.76686096 | 43.87345886 | 46.45733261
357.3984375 | 5.057778642 | 25.1391592 | 3.78109026 |  | 40.78079224 | 39.62905121 | 36.23585892 | 38.7414093 | 43.84473801 | 46.43986893
357.4980469 | 5.056717866 | 24.25760555 | 3.781122208 |  | 40.8066864 | 39.65140152 | 36.23888779 | 38.77298355 | 43.87438202 | 46.44149399
357.5976563 | 5.057105296 | 24.8406744 | 3.78110218 |  | 40.77277756 | 39.64556885 | 36.26591492 | 38.77975845 | 43.83865356 | 46.44139099
357.6972656 | 5.057269675 | 25.95759678 | 3.781130791 |  | 40.80897522 | 39.65642929 | 36.30097198 | 38.8237114 | 43.87021255 | 46.41440964
357.796875 | 5.057600294 | 23.40841007 | 3.781125307 |  | 40.82176971 | 39.67078018 | 36.29255295 | 38.77711105 | 43.84787369 | 46.38947678
357.8964844 | 5.057270606 | 27.44044399 | 3.781139374 |  | 40.83181381 | 39.6546936 | 36.29836273 | 38.83713531 | 43.85210037 | 46.39136505
357.9960938 | 5.057401457 | 29.02696323 | 3.781177044 |  | 40.84060287 | 39.6446228 | 36.32249069 | 38.81885147 | 43.82541656 | 46.39492798
358.0957031 | 5.056707621 | 28.44298267 | 3.781098366 |  | 40.83335495 | 39.68080902 | 36.38702393 | 38.87398148 | 43.84224319 | 46.38380432
358.1953125 | 5.057620783 | 31.64177418 | 3.781152964 |  | 40.85129166 | 39.68819427 | 36.35789871 | 38.8846817 | 43.83626556 | 46.40695953
358.2949219 | 5.057027996 | 28.14381504 | 3.781156063 |  | 40.84103775 | 39.70783615 | 36.3692894 | 38.83506393 | 43.84186935 | 46.37246323
358.3945313 | 5.057384227 | 28.40721226 | 3.781185627 |  | 40.83546829 | 39.71138763 | 36.3695488 | 38.84687424 | 43.77732086 | 46.3716011
358.4941406 | 5.057323226 | 25.45062923 | 3.781160355 |  | 40.82328033 | 39.71010208 | 36.37590408 | 38.87978363 | 43.80916977 | 46.35598373
358.59375 | 5.057014027 | 31.83043385 | 3.781164646 |  | 40.87732315 | 39.71073532 | 36.39323425 | 38.923172 | 43.80722809 | 46.3266449
358.6933594 | 5.056331833 | 31.93729496 | 3.781158447 |  | 40.86307144 | 39.75179672 | 36.43412018 | 38.90323639 | 43.81449509 | 46.36369324
358.7929688 | 5.057176542 | 31.00857639 | 3.781188488 |  | 40.87795258 | 39.7591095 | 36.42925644 | 38.92739105 | 43.78536606 | 46.32974243
358.8925781 | 5.056840801 | 30.05434132 | 3.781225681 |  | 40.85604095 | 39.73830414 | 36.42903519 | 38.89068985 | 43.79960251 | 46.33356857
358.9921875 | 5.056916238 | 29.11742115 | 3.781234741 |  | 40.88375092 | 39.77182007 | 36.42538834 | 38.9427948 | 43.78884125 | 46.35551071
359.0917969 | 5.056587481 | 29.49633503 | 3.78118062 |  | 40.88848114 | 39.77633286 | 36.45000458 | 38.92020416 | 43.76448822 | 46.32629776
359.1914063 | 5.057091326 | 22.44596958 | 3.781186104 |  | 40.86910248 | 39.78239822 | 36.45714951 | 38.91904831 | 43.78424072 | 46.31565094
359.2910156 | 5.057081547 | 26.52129841 | 3.781188726 |  | 40.88948441 | 39.7571106 | 36.46311188 | 38.92996597 | 43.77531052 | 46.31115723
359.390625 | 5.056941849 | 26.76031208 | 3.781211853 |  | 40.87952805 | 39.83383179 | 36.49524307 | 38.94428635 | 43.77080154 | 46.28583908
359.4902344 | 5.057064318 | 22.88093662 | 3.781205177 |  | 40.8904686 | 39.80549622 | 36.47264481 | 38.93597412 | 43.73134613 | 46.31204987
359.5898438 | 5.056648482 | 29.63874149 | 3.781170368 |  | 40.8925972 | 39.82749939 | 36.49661636 | 38.98283768 | 43.73773956 | 46.28430939
359.6894531 | 5.057230093 | 25.14553928 | 3.781181812 |  | 40.92346954 | 39.82076263 | 36.50363541 | 38.98889542 | 43.74454117 | 46.25942993
359.7890625 | 5.057409373 | 30.14297581 | 3.781196117 |  | 40.92747498 | 39.80579376 | 36.53125 | 39.01174164 | 43.7520256 | 46.28884125
359.8886719 | 5.056905527 | 27.94649982 | 3.781221867 |  | 40.89500046 | 39.84541702 | 36.48662186 | 38.99672318 | 43.74110794 | 46.25104141
359.9882813 | 5.057776314 | 29.35802937 | 3.781252861 |  | 40.93249893 | 39.86251068 | 36.50375366 | 38.99933624 | 43.71522522 | 46.23786926
360.0878906 | 5.05661542 | 27.79816914 | 3.781241894 |  | 40.93680573 | 39.85515976 | 36.49466324 | 38.99290848 | 43.72465515 | 46.213871
360.1875 | 5.057040569 | 23.546031 | 3.781233788 |  | 40.90600204 | 39.87629318 | 36.46720886 | 39.0242691 | 43.71456146 | 46.19823074
360.2871094 | 5.057107159 | 30.76523304 | 3.781212568 |  | 40.89581299 | 39.88805008 | 36.4770813 | 39.02823257 | 43.70211029 | 46.19787598
360.3867188 | 5.057282247 | 29.12653828 | 3.781196594 |  | 40.91652298 | 39.83807755 | 36.45484161 | 39.06923676 | 43.71492767 | 46.23890686
360.4863281 | 5.056715538 | 25.24670315 | 3.781288862 |  | 40.91168594 | 39.89682388 | 36.46951675 | 39.07569885 | 43.68412781 | 46.20360184
360.5859375 | 5.057254773 | 24.98649883 | 3.781220913 |  | 40.94120789 | 39.88332367 | 36.44060135 | 39.0800209 | 43.69314194 | 46.17685318
360.6855469 | 5.057233353 | 26.09977436 | 3.781255722 |  | 40.94947815 | 39.89426804 | 36.40869141 | 39.05655289 | 43.72335052 | 46.1836586
360.7851563 | 5.057150465 | 24.77870083 | 3.781286478 |  | 40.95719147 | 39.90164185 | 36.42471695 | 39.07659149 | 43.66199112 | 46.17663956
360.8847656 | 5.057841041 | 22.51797009 | 3.781226635 |  | 40.95516968 | 39.90750885 | 36.43421173 | 39.09484863 | 43.69353104 | 46.15968323
360.984375 | 5.057380036 | 22.76290989 | 3.78132844 |  | 40.96603012 | 39.88137817 | 36.41847229 | 39.09196854 | 43.68650818 | 46.17362976
361.0839844 | 5.056537189 | 24.90014172 | 3.78128624 |  | 40.97068787 | 39.91509628 | 36.42089844 | 39.08777237 | 43.69655991 | 46.16153336
361.1835938 | 5.05670669 | 19.35130978 | 3.78123641 |  | 40.96741486 | 39.94665909 | 36.42566681 | 39.08080292 | 43.69998932 | 46.15537262
361.2832031 | 5.057239407 | 21.50472164 | 3.781294346 |  | 41.00003052 | 39.91311646 | 36.4484787 | 39.09240723 | 43.68654633 | 46.12639236
361.3828125 | 5.056964201 | 24.3929491 | 3.781278372 |  | 41.00650787 | 39.9512558 | 36.45244598 | 39.08875656 | 43.66537476 | 46.12947083
361.4824219 | 5.057248254 | 20.71977901 | 3.781283379 |  | 41.01924133 | 39.93577576 | 36.48709869 | 39.12599564 | 43.67463684 | 46.12878036
361.5820313 | 5.057554659 | 17.46334362 | 3.781318903 |  | 41.01409912 | 39.96154404 | 36.46183014 | 39.10605621 | 43.65770721 | 46.13921738
361.6816406 | 5.057595637 | 25.20682812 | 3.781296968 |  | 41.01197433 | 39.95103073 | 36.50231934 | 39.10422516 | 43.64483643 | 46.09776306
361.78125 | 5.057167695 | 26.96173382 | 3.781309128 |  | 41.02016068 | 39.96829987 | 36.45527267 | 39.10647202 | 43.65950394 | 46.11507034
361.8808594 | 5.056626131 | 27.92849827 | 3.781286478 |  | 41.01451492 | 39.95901871 | 36.54627228 | 39.14186859 | 43.65303802 | 46.10166168
361.9804688 | 5.057319966 | 24.51803875 | 3.781280518 |  | 41.05590057 | 39.97856903 | 36.50909424 | 39.12304688 | 43.64345551 | 46.08790207
362.0800781 | 5.056856167 | 25.12731075 | 3.781293631 |  | 41.04835892 | 39.96946716 | 36.53173065 | 39.09506607 | 43.63422394 | 46.09658432
362.1796875 | 5.056313672 | 27.47462368 | 3.781285763 |  | 41.04901886 | 39.96499252 | 36.52152252 | 39.11365891 | 43.59087753 | 46.06138992
362.2792969 | 5.056795166 | 24.88988972 | 3.781304836 |  | 41.04967117 | 39.96937943 | 36.5279007 | 39.11708832 | 43.61704254 | 46.05946732
362.3789063 | 5.056935795 | 23.23114109 | 3.781285048 |  | 41.08289719 | 39.96353531 | 36.55341721 | 39.12090683 | 43.64177704 | 46.04259109
362.4785156 | 5.057014958 | 24.03135014 | 3.781340599 |  | 41.10867691 | 39.99333954 | 36.54656601 | 39.14087296 | 43.6077652 | 46.0628624
362.578125 | 5.057097846 | 24.13456821 | 3.781270504 |  | 41.10545731 | 40.00641632 | 36.55571365 | 39.16130447 | 43.58458328 | 46.03474808
362.6777344 | 5.056736027 | 22.85473347 | 3.781324625 |  | 41.09789276 | 39.95188141 | 36.54312134 | 39.15365982 | 43.60686493 | 46.03171921
362.7773438 | 5.056282938 | 24.29018879 | 3.781322956 |  | 41.10746765 | 40.02313995 | 36.58039474 | 39.14773941 | 43.60386276 | 46.00445938
362.8769531 | 5.056624734 | 25.74250507 | 3.781347513 |  | 41.12873459 | 40.00981522 | 36.55511475 | 39.15534973 | 43.58076096 | 45.99760818
362.9765625 | 5.05692136 | 22.0784483 | 3.781356812 |  | 41.10426331 | 40.00889969 | 36.58966064 | 39.18904495 | 43.55908966 | 46.01969147
363.0761719 | 5.056957216 | 22.56354046 | 3.781309128 |  | 41.11158371 | 40.03064728 | 36.56706619 | 39.17337036 | 43.55952454 | 45.98497391
363.1757813 | 5.057097846 | 22.68156719 | 3.781326771 |  | 41.13738251 | 40.01629257 | 36.58618546 | 39.20648575 | 43.58230591 | 45.97877121
363.2753906 | 5.057226368 | 25.98402691 | 3.781336308 |  | 41.13148499 | 40.00590515 | 36.59361267 | 39.20386505 | 43.55763626 | 45.98365021
363.375 | 5.056853839 | 26.27111912 | 3.781342268 |  | 41.14054489 | 40.03123474 | 36.59817886 | 39.2474823 | 43.56920242 | 45.97891998
363.4746094 | 5.057145809 | 18.77826595 | 3.781329632 |  | 41.14769745 | 40.04454041 | 36.58273315 | 39.21987534 | 43.56744385 | 45.9670105
363.5742188 | 5.057106227 | 19.86146641 | 3.781358719 |  | 41.1661377 | 40.02711868 | 36.62924576 | 39.21652222 | 43.53676224 | 45.94822311
363.6738281 | 5.057081547 | 21.23768139 | 3.781325579 |  | 41.15608597 | 40.02441406 | 36.61035156 | 39.21915436 | 43.5351181 | 45.93995285
363.7734375 | 5.057357219 | 18.13595867 | 3.781347513 |  | 41.17954636 | 40.0210495 | 36.61173248 | 39.2238121 | 43.50345993 | 45.94335938
363.8730469 | 5.056941849 | 22.16844845 | 3.781347513 |  | 41.19134521 | 40.05550385 | 36.59077835 | 39.25716782 | 43.52735901 | 45.92459488
363.9726563 | 5.056859427 | 23.22863483 | 3.781338692 |  | 41.17034912 | 40.04724884 | 36.58310318 | 39.27454758 | 43.50617599 | 45.93284225
364.0722656 | 5.057102968 | 22.3778429 | 3.781353235 |  | 41.20920563 | 40.04365158 | 36.58274841 | 39.29380798 | 43.5016861 | 45.92095947
364.171875 | 5.057021011 | 21.86859798 | 3.781411171 |  | 41.20545959 | 40.06008148 | 36.55459213 | 39.27091217 | 43.4728241 | 45.89840317
364.2714844 | 5.056328573 | 21.4958353 | 3.781350851 |  | 41.22567368 | 40.0627327 | 36.59397507 | 39.2833519 | 43.4901123 | 45.92185974
364.3710938 | 5.057397266 | 26.78309536 | 3.781349421 |  | 41.22429276 | 40.0458374 | 36.5465126 | 39.27282715 | 43.47470093 | 45.88541412
364.4707031 | 5.056956285 | 22.07070065 | 3.781426191 |  | 41.21509552 | 40.05375671 | 36.56623077 | 39.28828049 | 43.46353531 | 45.90706635
364.5703125 | 5.057260827 | 17.91448689 | 3.781371355 |  | 41.25587845 | 40.08673096 | 36.56536102 | 39.31484985 | 43.4535675 | 45.86722565
364.6699219 | 5.056758378 | 19.61948872 | 3.781396151 |  | 41.22927094 | 40.05934906 | 36.58324814 | 39.33306122 | 43.44747162 | 45.89848328
364.7695313 | 5.05694278 | 13.22715473 | 3.781387329 |  | 41.26689911 | 40.02606201 | 36.54323196 | 39.30373764 | 43.4339447 | 45.84878159
364.8691406 | 5.056795166 | 16.28125668 | 3.781415462 |  | 41.24500275 | 40.03791809 | 36.57443237 | 39.31843185 | 43.42773438 | 45.84593201
364.96875 | 5.058031496 | 14.8927393 | 3.781434536 |  | 41.24986649 | 40.08008575 | 36.57470322 | 39.32532501 | 43.43403625 | 45.83839417
365.0683594 | 5.057206345 | 18.56978512 | 3.781379461 |  | 41.26290131 | 40.05719376 | 36.54541397 | 39.33578491 | 43.43479538 | 45.84375381
365.1679688 | 5.057252445 | 22.84972095 | 3.781405687 |  | 41.29785538 | 40.04014969 | 36.57232666 | 39.36091995 | 43.41420746 | 45.82489777
365.2675781 | 5.056890626 | 19.59100819 | 3.78139782 |  | 41.2582283 | 39.99205399 | 36.60390091 | 39.37370682 | 43.40853882 | 45.83063889
365.3671875 | 5.056974445 | 16.41090488 | 3.781424046 |  | 41.27258301 | 40.02727127 | 36.57976913 | 39.37341309 | 43.408741 | 45.83112335
365.4667969 | 5.057121129 | 19.26586628 | 3.781414032 |  | 41.26029587 | 40.00875092 | 36.60332489 | 39.36343765 | 43.4030838 | 45.81555557
365.5664063 | 5.057283179 | 16.4457655 | 3.78138876 |  | 41.27628326 | 40.00562286 | 36.6067543 | 39.39080811 | 43.38322449 | 45.79934692
365.6660156 | 5.057049417 | 17.78438473 | 3.781380415 |  | 41.27352524 | 39.97805405 | 36.5842514 | 39.38519287 | 43.34878159 | 45.78916168
365.765625 | 5.057022408 | 19.3408289 | 3.781359434 |  | 41.29335022 | 39.98265457 | 36.61392212 | 39.3808403 | 43.37991714 | 45.77111435
365.8652344 | 5.057457336 | 16.59546185 | 3.78143549 |  | 41.28760147 | 39.99489975 | 36.60797501 | 39.37769318 | 43.38627625 | 45.78715515
365.9648438 | 5.057690632 | 18.03934765 | 3.781467915 |  | 41.28731918 | 40.0308876 | 36.62119675 | 39.40214539 | 43.40865326 | 45.76636124
366.0644531 | 5.057140221 | 12.82226467 | 3.781431913 |  | 41.2942009 | 40.00538635 | 36.63018799 | 39.39867783 | 43.37030792 | 45.75539398
366.1640625 | 5.057021011 | 18.25512218 | 3.781440496 |  | 41.31266403 | 40.02742767 | 36.64815521 | 39.42812729 | 43.36361313 | 45.74016953
366.2636719 | 5.056816586 | 19.88402462 | 3.781405926 |  | 41.29745865 | 40.0043335 | 36.61876297 | 39.40753174 | 43.36640167 | 45.72095871
366.3632813 | 5.057286904 | 16.75017262 | 3.781440496 |  | 41.3091507 | 40.0396347 | 36.63682938 | 39.41775894 | 43.36140442 | 45.74400711
366.4628906 | 5.056543243 | 17.07850361 | 3.781464577 |  | 41.30895615 | 40.06790543 | 36.64751816 | 39.4188118 | 43.34251785 | 45.73740005
366.5625 | 5.056950697 | 24.10335064 | 3.781452656 |  | 41.32376862 | 40.02528763 | 36.63788986 | 39.44247055 | 43.34705353 | 45.72809601
366.6621094 | 5.05743545 | 21.64553356 | 3.78147316 |  | 41.33504868 | 40.06887436 | 36.67240906 | 39.44171906 | 43.34022141 | 45.73970032
366.7617188 | 5.056724851 | 19.52675343 | 3.781447887 |  | 41.37539291 | 40.08148956 | 36.67840576 | 39.43101883 | 43.32455063 | 45.71636963
366.8613281 | 5.057317638 | 20.23468304 | 3.781448603 |  | 41.34605026 | 40.11169052 | 36.68781281 | 39.45195389 | 43.32864761 | 45.66407394
366.9609375 | 5.057354425 | 16.70779324 | 3.78141427 |  | 41.35105515 | 40.0728302 | 36.69186401 | 39.43943405 | 43.31351089 | 45.6954155
367.0605469 | 5.057010767 | 21.76720524 | 3.781511545 |  | 41.3798027 | 40.09493637 | 36.69312668 | 39.43143082 | 43.2903862 | 45.69686508
367.1601563 | 5.057156053 | 20.80089283 | 3.781485319 |  | 41.37770081 | 40.09180832 | 36.68911743 | 39.44685364 | 43.30855179 | 45.65932465
367.2597656 | 5.057228696 | 22.68908596 | 3.781495333 |  | 41.38452148 | 40.0954895 | 36.72076416 | 39.47130585 | 43.30878067 | 45.66760635
367.359375 | 5.057468512 | 18.39957905 | 3.781514406 |  | 41.37238693 | 40.04710007 | 36.69092941 | 39.4259491 | 43.30190659 | 45.65270996
367.4589844 | 5.057107159 | 20.50195217 | 3.781472445 |  | 41.34874344 | 40.09192657 | 36.77230835 | 39.49791336 | 43.26325989 | 45.64088058
367.5585938 | 5.056737889 | 16.21586514 | 3.781497955 |  | 41.33243561 | 40.0593338 | 36.75811768 | 39.48948669 | 43.25512314 | 45.63618469
367.6582031 | 5.05767154 | 22.15227222 | 3.781527996 |  | 41.32868958 | 40.04557037 | 36.77903748 | 39.47364807 | 43.27486038 | 45.63640213
367.7578125 | 5.057283179 | 19.97334003 | 3.781488419 |  | 41.3262291 | 40.05003357 | 36.79737854 | 39.4974823 | 43.25608063 | 45.61774826
367.8574219 | 5.057525323 | 15.63256741 | 3.781496286 |  | 41.33433533 | 40.03251266 | 36.78059006 | 39.51496506 | 43.23655319 | 45.61580658
367.9570313 | 5.057002851 | 15.16934872 | 3.781460762 |  | 41.32029724 | 40.0108757 | 36.80786896 | 39.49033356 | 43.24107361 | 45.64359665
368.0566406 | 5.057017286 | 21.22378254 | 3.781492233 |  | 41.28392792 | 40.0178299 | 36.82567596 | 39.52350616 | 43.24907303 | 45.5994339
368.15625 | 5.057361876 | 22.04677677 | 3.78145647 |  | 41.3224411 | 40.00866318 | 36.8318634 | 39.46961212 | 43.24349213 | 45.6193924
368.2558594 | 5.056645223 | 24.7470274 | 3.781498432 |  | 41.30391312 | 40.02065659 | 36.83854294 | 39.49541092 | 43.26419449 | 45.61239624
368.3554688 | 5.057814964 | 17.49524403 | 3.781504869 |  | 41.29272079 | 40.0643959 | 36.86310196 | 39.49522781 | 43.24206543 | 45.57858276
368.4550781 | 5.057414961 | 12.61993313 | 3.78151226 |  | 41.3255806 | 40.04402924 | 36.84289169 | 39.50551224 | 43.22753906 | 45.58831024
368.5546875 | 5.056821243 | 17.58980083 | 3.781512976 |  | 41.30631256 | 40.08370972 | 36.90848541 | 39.50050354 | 43.23458481 | 45.56777191
368.6542969 | 5.057207276 | 22.42774105 | 3.781502247 |  | 41.29755783 | 40.06208038 | 36.90524673 | 39.51105118 | 43.21630478 | 45.5807457
368.7539063 | 5.057263155 | 15.18438625 | 3.781572342 |  | 41.2773819 | 40.10332108 | 36.91096115 | 39.55012894 | 43.19132614 | 45.54593658
368.8535156 | 5.057313912 | 15.49449062 | 3.781533241 |  | 41.29994965 | 40.11309052 | 36.88820267 | 39.51433563 | 43.21097946 | 45.55437851
368.953125 | 5.057194703 | 22.77452946 | 3.781589985 |  | 41.26554489 | 40.10372543 | 36.89771271 | 39.52021027 | 43.18000793 | 45.5598793
369.0527344 | 5.056829159 | 22.47012234 | 3.781517982 |  | 41.25546646 | 40.11507797 | 36.92643738 | 39.5248642 | 43.17196655 | 45.52161789
369.1523438 | 5.056874328 | 24.27902508 | 3.781553745 |  | 41.2551651 | 40.10262299 | 36.921772 | 39.56851959 | 43.18770218 | 45.49354172
369.2519531 | 5.057467115 | 15.75925159 | 3.781552792 |  | 41.2387886 | 40.13146591 | 36.88967133 | 39.57287598 | 43.13840485 | 45.50054932
369.3515625 | 5.057367463 | 22.13107967 | 3.78152895 |  | 41.25058746 | 40.1176033 | 36.92206192 | 39.55117798 | 43.1336441 | 45.50391769
369.4511719 | 5.057803322 | 17.48977375 | 3.78157258 |  | 41.23800659 | 40.12268829 | 36.96977997 | 39.59742737 | 43.15610123 | 45.47482681
369.5507813 | 5.057366066 | 15.19554996 | 3.781556129 |  | 41.23418427 | 40.08077621 | 36.93105316 | 39.5544548 | 43.1468277 | 45.46954346
369.6503906 | 5.056940452 | 19.84255505 | 3.781569958 |  | 41.23840332 | 40.06882477 | 36.95471954 | 39.5790329 | 43.09404373 | 45.4493866
369.75 | 5.057677594 | 16.18692684 | 3.781558275 |  | 41.21763611 | 40.07847977 | 36.94497299 | 39.59246826 | 43.13508224 | 45.438797
369.8496094 | 5.057556988 | 21.54618931 | 3.781492949 |  | 41.22028351 | 40.06428528 | 36.97003937 | 39.60446548 | 43.08929443 | 45.44404984
369.9492188 | 5.057540224 | 19.38411999 | 3.781565189 |  | 41.22700882 | 40.08568954 | 36.96668625 | 39.59335709 | 43.11272812 | 45.4587326
370.0488281 | 5.057138358 | 16.60298252 | 3.781586885 |  | 41.20289993 | 40.08725357 | 36.98500061 | 39.62627029 | 43.05736542 | 45.42795563
370.1484375 | 5.056948368 | 23.60116863 | 3.781593323 |  | 41.20302963 | 40.08795929 | 36.94149017 | 39.63497925 | 43.07438278 | 45.44065857
370.2480469 | 5.057407045 | 17.40455914 | 3.78154254 |  | 41.2142334 | 40.09572601 | 36.95308304 | 39.61310959 | 43.04581833 | 45.41836548
370.3476563 | 5.057424274 | 20.93031025 | 3.781579018 |  | 41.23190308 | 40.12058258 | 36.95269394 | 39.65980148 | 43.03356552 | 45.40368271
370.4472656 | 5.05694278 | 18.84115314 | 3.781562805 |  | 41.20437622 | 40.13601303 | 36.97317505 | 39.66009521 | 43.01327515 | 45.39577103
370.546875 | 5.056553022 | 20.77309513 | 3.781544209 |  | 41.19298935 | 40.16582108 | 36.9633255 | 39.65052032 | 43.00263214 | 45.39354706
370.6464844 | 5.057019149 | 17.87598133 | 3.781545639 |  | 41.19786453 | 40.16309738 | 36.9529686 | 39.67004395 | 43.00143814 | 45.37653732
370.7460938 | 5.057626371 | 16.02150822 | 3.781626225 |  | 41.20177078 | 40.15629959 | 36.94738388 | 39.70277786 | 42.97406387 | 45.35915375
370.8457031 | 5.057799131 | 18.54084682 | 3.781552076 |  | 41.24714661 | 40.16790771 | 36.93081284 | 39.649189 | 42.95137405 | 45.37573624
370.9453125 | 5.057828002 | 19.87445354 | 3.781566381 |  | 41.24166107 | 40.19749451 | 36.96959305 | 39.65851593 | 42.95223999 | 45.37737274
371.0449219 | 5.057183527 | 18.17332363 | 3.781581402 |  | 41.23579788 | 40.19027328 | 36.90171051 | 39.66624832 | 42.9069519 | 45.35466385
371.1445313 | 5.05763289 | 15.95930576 | 3.781602621 |  | 41.24800873 | 40.19525528 | 36.91482162 | 39.65016937 | 42.90241623 | 45.33568573
371.2441406 | 5.057394472 | 13.11163425 | 3.781596422 |  | 41.24597931 | 40.23295975 | 36.88899231 | 39.66763306 | 42.84212112 | 45.33575821
371.34375 | 5.057584462 | 13.84713459 | 3.781583548 |  | 41.24854279 | 40.23853683 | 36.93047714 | 39.69328308 | 42.82378769 | 45.32976151
371.4433594 | 5.057457336 | 16.95478153 | 3.781573772 |  | 41.24363327 | 40.2219162 | 36.87658691 | 39.65894699 | 42.82424927 | 45.32993698
371.5429688 | 5.058012404 | 22.29194355 | 3.781613827 |  | 41.2534523 | 40.22036743 | 36.88323212 | 39.71139526 | 42.79167557 | 45.32400894
371.6425781 | 5.056843129 | 18.81722927 | 3.781601429 |  | 41.24388885 | 40.25987244 | 36.850811 | 39.71083069 | 42.78588486 | 45.32482147
371.7421875 | 5.057299477 | 20.50149632 | 3.781622648 |  | 41.23027039 | 40.27015686 | 36.87331772 | 39.7045784 | 42.76985168 | 45.31311798
371.8417969 | 5.057761413 | 11.59346867 | 3.781606913 |  | 41.24549484 | 40.27217102 | 36.86987305 | 39.65101242 | 42.77127457 | 45.3019104
371.9414063 | 5.057158847 | 21.37735271 | 3.781610012 |  | 41.23637772 | 40.29982376 | 36.87569046 | 39.66739655 | 42.75622559 | 45.29260254
372.0410156 | 5.057597966 | 11.57364655 | 3.781637192 |  | 41.2333374 | 40.25654984 | 36.83205795 | 39.65081787 | 42.7646637 | 45.26677322
372.140625 | 5.057564904 | 14.46939373 | 3.781605005 |  | 41.25663757 | 40.29964447 | 36.86048889 | 39.64753342 | 42.75024414 | 45.26216507
372.2402344 | 5.057754894 | 17.33643055 | 3.781663418 |  | 41.25524139 | 40.31996155 | 36.87099457 | 39.63560867 | 42.74693298 | 45.29520416
372.3398438 | 5.057558385 | 14.45207691 | 3.781602621 |  | 41.27225113 | 40.28427887 | 36.85310745 | 39.62054825 | 42.74754715 | 45.2768898
372.4394531 | 5.056956285 | 22.56513691 | 3.781633377 |  | 41.25851059 | 40.2971344 | 36.85186768 | 39.60577011 | 42.73992157 | 45.24269485
372.5390625 | 5.057409373 | 15.46259212 | 3.781667709 |  | 41.30767822 | 40.30359268 | 36.85349655 | 39.57566452 | 42.74853134 | 45.26094055
372.6386719 | 5.056843129 | 19.52538586 | 3.781635523 |  | 41.29350281 | 40.31190491 | 36.85667419 | 39.59519196 | 42.70615005 | 45.23616028
372.7382813 | 5.057708793 | 17.69096661 | 3.781623602 |  | 41.28890228 | 40.310112 | 36.83462524 | 39.55783081 | 42.72520447 | 45.23824692
372.8378906 | 5.057340455 | 18.68348026 | 3.781634331 |  | 41.29206467 | 40.3022995 | 36.84402466 | 39.61708832 | 42.67718124 | 45.2429657
372.9375 | 5.057896455 | 12.19476604 | 3.781600475 |  | 41.31682968 | 40.28680038 | 36.84805298 | 39.62716675 | 42.70677948 | 45.22766495
373.0371094 | 5.057450351 | 13.15651989 | 3.781632423 |  | 41.2931366 | 40.30706024 | 36.88620758 | 39.65879822 | 42.70876694 | 45.21135712
373.1367188 | 5.057509024 | 11.69395161 | 3.78164053 |  | 41.31255722 | 40.32088852 | 36.82717896 | 39.652771 | 42.70789719 | 45.21317673
373.2363281 | 5.057561644 | 17.19858074 | 3.781635761 |  | 41.30748367 | 40.32550049 | 36.87201691 | 39.68467331 | 42.68754959 | 45.20462799
373.3359375 | 5.057436847 | 12.8199873 | 3.781630993 |  | 41.29932785 | 40.30879974 | 36.88208389 | 39.66298676 | 42.67898178 | 45.18528366
373.4355469 | 5.057549071 | 15.07091808 | 3.781662941 |  | 41.29100037 | 40.30783463 | 36.8657341 | 39.67491531 | 42.70991516 | 45.1507988
373.5351563 | 5.057965838 | 17.36491299 | 3.781610727 |  | 41.32538986 | 40.32294083 | 36.88039017 | 39.69321442 | 42.71775818 | 45.17189789
373.6347656 | 5.057958853 | 17.80922031 | 3.781644106 |  | 41.32908249 | 40.29490662 | 36.86636734 | 39.69612122 | 42.69396973 | 45.18553162
373.734375 | 5.057845232 | 13.3139658 | 3.781628132 |  | 41.31516266 | 40.34857178 | 36.85547256 | 39.69474411 | 42.69038391 | 45.16024399
373.8339844 | 5.05688271 | 14.71410275 | 3.781663418 |  | 41.30088806 | 40.34045029 | 36.8370018 | 39.70900726 | 42.68300629 | 45.14538956
373.9335938 | 5.056638238 | 19.44199467 | 3.781658649 |  | 41.32598877 | 40.36907196 | 36.8657074 | 39.701931 | 42.70197678 | 45.16433716
374.0332031 | 5.0574741 | 18.80287457 | 3.781641722 |  | 41.34522629 | 40.34776306 | 36.84392929 | 39.72262192 | 42.67139053 | 45.14474869
374.1328125 | 5.05670995 | 18.63927746 | 3.781679153 |  | 41.29867554 | 40.35871124 | 36.85152054 | 39.74043655 | 42.72924805 | 45.10813904
374.2324219 | 5.057830331 | 12.72656727 | 3.781659842 |  | 41.29935455 | 40.36281967 | 36.83533096 | 39.70188522 | 42.69807053 | 45.08998108
374.3320313 | 5.057570492 | 15.49380589 | 3.781648874 |  | 41.28139496 | 40.34888077 | 36.87925339 | 39.73558426 | 42.68826294 | 45.11318207
374.4316406 | 5.057470375 | 14.00252819 | 3.781687737 |  | 41.28100204 | 40.37849808 | 36.85684204 | 39.72803879 | 42.69993591 | 45.1031189
374.53125 | 5.057545812 | 18.25740147 | 3.781648874 |  | 41.31101608 | 40.34352875 | 36.86439133 | 39.72731018 | 42.69801331 | 45.08491898
374.6308594 | 5.057462924 | 20.10367107 | 3.781657696 |  | 41.27334595 | 40.36911392 | 36.85907364 | 39.73228455 | 42.65340424 | 45.06358337
374.7304688 | 5.057355822 | 20.01754475 | 3.781693935 |  | 41.21925354 | 40.33886337 | 36.88690948 | 39.77163315 | 42.66854858 | 45.0486908
374.8300781 | 5.05782614 | 18.75798893 | 3.781698942 |  | 41.26761246 | 40.34888077 | 36.92839813 | 39.75490189 | 42.66334915 | 45.06646729
374.9296875 | 5.057316241 | 15.28031254 | 3.781687975 |  | 41.24578094 | 40.34601593 | 36.88644791 | 39.72898483 | 42.66973495 | 45.07920456
375.0292969 | 5.05788947 | 18.40071964 | 3.781724453 |  | 41.25201035 | 40.34635544 | 36.91746521 | 39.75382614 | 42.68965149 | 45.07649994
375.1289063 | 5.058355131 | 18.0635004 | 3.781675339 |  | 41.19546127 | 40.34030533 | 36.92280579 | 39.73943329 | 42.66719818 | 45.04561615
375.2285156 | 5.057212864 | 19.94189739 | 3.781697512 |  | 41.21619797 | 40.3098259 | 36.98362732 | 39.77922821 | 42.65467072 | 45.05309677
375.328125 | 5.057459664 | 18.30297184 | 3.781709433 |  | 41.19446564 | 40.29161835 | 36.94454956 | 39.78030396 | 42.65937805 | 45.02646637
375.4277344 | 5.057421014 | 15.56763172 | 3.781691551 |  | 41.19086838 | 40.29336548 | 36.96775436 | 39.78696442 | 42.66271973 | 45.02070236
375.5273438 | 5.057460596 | 25.77235317 | 3.781653643 |  | 41.19238663 | 40.23219681 | 36.98497009 | 39.75997162 | 42.65714645 | 44.99983978
375.6269531 | 5.057809842 | 16.32363796 | 3.781683922 |  | 41.1552887 | 40.25756454 | 37.0407753 | 39.78854752 | 42.64358139 | 45.02902222
375.7265625 | 5.057404716 | 20.27410221 | 3.78174758 |  | 41.16088486 | 40.24702835 | 37.01355743 | 39.79960251 | 42.62804794 | 45.01829147
375.8261719 | 5.057583065 | 12.35198307 | 3.781685352 |  | 41.12468338 | 40.19783401 | 37.00421906 | 39.79127884 | 42.67192459 | 45.01993942
375.9257813 | 5.057115075 | 18.79831791 | 3.781698942 |  | 41.13547897 | 40.21154404 | 37.02872467 | 39.78766632 | 42.65301514 | 45.00811005
376.0253906 | 5.057290164 | 17.46425533 | 3.781525612 |  | 41.13845062 | 40.21925735 | 37.0511322 | 39.81637573 | 42.6323967 | 45.00460815
376.125 | 5.057498314 | 16.75586987 | 3.781690598 |  | 41.13483047 | 40.18268585 | 37.05585861 | 39.80163956 | 42.62965012 | 44.99142456
376.2246094 | 5.058183768 | 22.81007481 | 3.78166914 |  | 41.11484909 | 40.17390442 | 37.06379318 | 39.82658768 | 42.63083649 | 44.98994446
376.3242188 | 5.057597966 | 14.49377346 | 3.781737328 |  | 41.11794281 | 40.18236542 | 37.0763092 | 39.83231735 | 42.63497162 | 44.99285507
376.4238281 | 5.056925551 | 12.61264324 | 3.781728506 |  | 41.11738586 | 40.17330933 | 37.05806351 | 39.82885361 | 42.64229202 | 44.97913742
376.5234375 | 5.057973754 | 10.73812008 | 3.781656981 |  | 41.13889694 | 40.17152405 | 37.07639313 | 39.84102631 | 42.62319565 | 44.95368958
376.6230469 | 5.05716071 | 9.130865097 | 3.781739712 |  | 41.16478729 | 40.17451859 | 37.05683136 | 39.84970093 | 42.63244247 | 44.9769783
376.7226563 | 5.056736027 | 13.28069973 | 3.781680822 |  | 41.14204788 | 40.1896553 | 37.06249619 | 39.84703827 | 42.60237885 | 44.9708519
376.8222656 | 5.056344406 | 21.25089741 | 3.781748295 |  | 41.16769791 | 40.19182205 | 37.03903198 | 39.8817749 | 42.61129761 | 44.92328644
376.921875 | 5.05694604 | 10.08213902 | 3.781710148 |  | 41.17487717 | 40.19234467 | 37.07584 | 39.87442398 | 42.58898544 | 44.94348907
377.0214844 | 5.05690413 | 14.70407963 | 3.781754494 |  | 41.21060181 | 40.21746063 | 37.04117584 | 39.88494492 | 42.57741165 | 44.92749786
377.1210938 | 5.056664781 | 15.5781126 | 3.781714916 |  | 41.2041893 | 40.22166061 | 37.05993652 | 39.86382294 | 42.56147766 | 44.91285706
377.2207031 | 5.056496211 | 13.70586681 | 3.781698942 |  | 41.23993683 | 40.22637177 | 37.05670166 | 39.85829163 | 42.58874512 | 44.93214798
377.3203125 | 5.05641472 | 14.10893345 | 3.781713009 |  | 41.20129395 | 40.24415588 | 37.04345322 | 39.88745117 | 42.57244492 | 44.92831802
377.4199219 | 5.05555185 | 19.80609798 | 3.781742573 |  | 41.23123932 | 40.2439003 | 37.07277298 | 39.88494492 | 42.57736206 | 44.91337204
377.5195313 | 5.056272694 | 11.28951645 | 3.781743526 |  | 41.21327209 | 40.24720764 | 37.07813263 | 39.8842392 | 42.5561676 | 44.90126038
377.6191406 | 5.055992366 | 8.709114075 | 3.781656027 |  | 41.2197876 | 40.30024338 | 37.05661011 | 39.90291214 | 42.58077621 | 44.8755188
377.71875 | 5.056067337 | 12.39436245 | 3.781731129 |  | 41.21559525 | 40.2662735 | 37.03903961 | 39.88621521 | 42.56576538 | 44.8873558
377.8183594 | 5.055987709 | 10.13522816 | 3.781742811 |  | 41.22626114 | 40.29081726 | 37.05333328 | 39.90281677 | 42.5513649 | 44.89374924
377.9179688 | 5.056057093 | 12.45838833 | 3.781731367 |  | 41.23651886 | 40.29040146 | 37.05295181 | 39.91210175 | 42.53691864 | 44.87380981
378.0175781 | 5.056061284 | 13.38049793 | 3.781774282 |  | 41.22560501 | 40.31309891 | 37.05215454 | 39.91550827 | 42.54837418 | 44.87223816
378.1171875 | 5.056156744 | 12.61081982 | 3.781756401 |  | 41.21607208 | 40.32395935 | 37.02585602 | 39.93777084 | 42.54647064 | 44.88237381
378.2167969 | 5.056923688 | 13.79381657 | 3.781716585 |  | 41.22232819 | 40.38600922 | 37.03985596 | 39.92070389 | 42.54491806 | 44.85880661
378.3164063 | 5.055679907 | 10.67090416 | 3.781718016 |  | 41.22054291 | 40.3684845 | 37.01128006 | 39.91961288 | 42.54719543 | 44.84576035
378.4160156 | 5.056033344 | 18.03137493 | 3.781783104 |  | 41.22122192 | 40.35204697 | 37.07329941 | 39.91705704 | 42.53788757 | 44.85079575
378.515625 | 5.05641472 | 14.18526554 | 3.781784773 |  | 41.24737549 | 40.39621735 | 36.995121 | 39.90262222 | 42.51762772 | 44.83691025
378.6152344 | 5.056183752 | 12.9259367 | 3.781764269 |  | 41.21930313 | 40.40774918 | 36.97510147 | 39.92131424 | 42.53967285 | 44.82341766
378.7148438 | 5.055694808 | 11.05278111 | 3.781787395 |  | 41.234272 | 40.41456985 | 36.97566986 | 39.89751053 | 42.5422554 | 44.82601166
378.8144531 | 5.056229853 | 6.384131432 | 3.781721115 |  | 41.2533989 | 40.43837357 | 36.95542526 | 39.95614624 | 42.53009033 | 44.80649185
378.9140625 | 5.055832178 | 15.09780407 | 3.78177309 |  | 41.2346611 | 40.43684769 | 36.95913315 | 39.9631958 | 42.50730133 | 44.81772232
379.0136719 | 5.056307153 | 9.208106995 | 3.781774521 |  | 41.2407608 | 40.42937851 | 36.96735382 | 39.94103241 | 42.52365112 | 44.80355072
379.1132813 | 5.056187943 | 8.97501564 | 3.781785727 |  | 41.2547226 | 40.44939423 | 36.95314026 | 39.91187286 | 42.52742767 | 44.80749893
379.2128906 | 5.055798185 | 6.411702156 | 3.781775951 |  | 41.26015091 | 40.47437286 | 36.95645523 | 39.94146347 | 42.51613998 | 44.79055786
379.3125 | 5.056185615 | 7.94422245 | 3.781755924 |  | 41.26488495 | 40.51275635 | 36.97522736 | 39.97832108 | 42.5272789 | 44.81767654
379.4121094 | 5.056675956 | 6.636135101 | 3.781747818 |  | 41.27676392 | 40.49678802 | 36.97205734 | 39.90654373 | 42.5700531 | 44.79836273
379.5117188 | 5.056637307 | 11.03865433 | 3.781754017 |  | 41.31943893 | 40.51048279 | 36.99595261 | 39.94374084 | 42.53033447 | 44.8117981
379.6113281 | 5.056774677 | 13.06834316 | 3.781794548 |  | 41.28634262 | 40.50772858 | 36.97777176 | 39.95198059 | 42.53285217 | 44.77939987
379.7109375 | 5.056161401 | 10.05251884 | 3.781703711 |  | 41.32662582 | 40.51916122 | 36.9926033 | 39.96075058 | 42.52049255 | 44.75178909
379.8105469 | 5.056665712 | 11.7650404 | 3.781779051 |  | 41.30640793 | 40.54231262 | 36.96167374 | 39.96533203 | 42.53439713 | 44.79232407
379.9101563 | 5.0567486 | 9.479248047 | 3.781790257 |  | 41.32849503 | 40.50607681 | 36.92871475 | 39.99011612 | 42.52606964 | 44.78285217
380.0097656 | 5.05690413 | 16.19376278 | 3.781764269 |  | 41.31258774 | 40.50096512 | 36.97983551 | 39.99002075 | 42.53014374 | 44.73721695
380.109375 | 5.056746271 | 15.04152584 | 3.781782389 |  | 41.2935791 | 40.5097084 | 36.94723892 | 39.95274353 | 42.51353073 | 44.73348618
380.2089844 | 5.056286664 | 11.68620396 | 3.781850815 |  | 41.31702423 | 40.50901031 | 36.99909592 | 39.9111557 | 42.53491211 | 44.73493195
380.3085938 | 5.056438469 | 12.3763628 | 3.781799078 |  | 41.30473328 | 40.51207352 | 36.96877289 | 39.91400528 | 42.53026199 | 44.73249817
380.4082031 | 5.057103899 | 12.50532436 | 3.781749725 |  | 41.37117767 | 40.51137543 | 36.97789764 | 39.90366745 | 42.52113342 | 44.71961975
380.5078125 | 5.057035447 | 9.837428093 | 3.781780958 |  | 41.37557983 | 40.50585556 | 36.97794724 | 39.86320114 | 42.49713135 | 44.72995377
380.6074219 | 5.057085738 | 8.348656654 | 3.781733274 |  | 41.35199738 | 40.49596786 | 37.0038147 | 39.86862183 | 42.4780159 | 44.71171951
380.7070313 | 5.056764432 | 10.84931087 | 3.781784773 |  | 41.37741089 | 40.46876144 | 36.9841423 | 39.83884811 | 42.46871948 | 44.735466
380.8066406 | 5.057275263 | 8.694988251 | 3.781787395 |  | 41.38022614 | 40.48376846 | 36.99696732 | 39.84972382 | 42.50078583 | 44.72418976
380.90625 | 5.057561644 | 11.45197487 | 3.781789303 |  | 41.37460327 | 40.49666595 | 37.00527573 | 39.79058838 | 42.49262238 | 44.6949501
381.0058594 | 5.057749771 | 5.806077003 | 3.781786442 |  | 41.39035797 | 40.4947052 | 37.03003693 | 39.81721878 | 42.4767952 | 44.71336746
381.1054688 | 5.057059661 | 13.02482319 | 3.781816721 |  | 41.41440964 | 40.46852493 | 37.01573563 | 39.78143692 | 42.47245407 | 44.65571213
381.2050781 | 5.057406113 | 13.80293179 | 3.781748295 |  | 41.43468475 | 40.48595428 | 37.07231522 | 39.79935455 | 42.47192383 | 44.68392944
381.3046875 | 5.057912287 | 9.36691761 | 3.781783581 |  | 41.4735527 | 40.52489853 | 37.06314087 | 39.78782654 | 42.50935364 | 44.68881607
381.4042969 | 5.057703671 | 11.13184452 | 3.781822205 |  | 41.49507141 | 40.53227615 | 37.07093811 | 39.78729248 | 42.49708557 | 44.64724731
381.5039063 | 5.05786153 | 8.14199543 | 3.781762123 |  | 41.53548813 | 40.51449585 | 37.05528259 | 39.80579758 | 42.47632217 | 44.65109634
381.6035156 | 5.058498089 | 4.66204071 | 3.781784058 |  | 41.52060318 | 40.53461456 | 37.09510422 | 39.82281113 | 42.47509003 | 44.64831161
381.703125 | 5.057933242 | 5.722000122 | 3.781793118 |  | 41.52580643 | 40.55205917 | 37.10155869 | 39.82246399 | 42.47596359 | 44.63529205
381.8027344 | 5.057454542 | 6.533374786 | 3.781816006 |  | 41.55961227 | 40.54669952 | 37.10124969 | 39.82936478 | 42.45780945 | 44.62747955
381.9023438 | 5.058225677 | 12.42284298 | 3.781800747 |  | 41.59311676 | 40.55532455 | 37.10826492 | 39.85103607 | 42.43221664 | 44.63117599
382.0019531 | 5.058582374 | 9.305397987 | 3.78178215 |  | 41.61390305 | 40.54544449 | 37.12690353 | 39.83447647 | 42.47981644 | 44.61551666
382.1015625 | 5.058143721 | 9.984392166 | 3.781798363 |  | 41.62057495 | 40.55540848 | 37.14761353 | 39.85255051 | 42.45537186 | 44.60715485
382.2011719 | 5.058498089 | 11.45288563 | 3.78179574 |  | 41.62702942 | 40.56417465 | 37.16176224 | 39.80350494 | 42.45280457 | 44.59972382
382.3007813 | 5.059224986 | 8.058375359 | 3.781778336 |  | 41.62423706 | 40.55438232 | 37.17831421 | 39.82624817 | 42.4192276 | 44.60768127
382.4003906 | 5.058791456 | 9.264386177 | 3.781825066 |  | 41.65716171 | 40.52690887 | 37.18521118 | 39.77723312 | 42.42785645 | 44.58433533
382.5 | 5.058729988 | 6.211876869 | 3.781740189 |  | 41.64759827 | 40.56268311 | 37.17947006 | 39.8178978 | 42.41318512 | 44.61761856
382.5996094 | 5.058214501 | 8.803443909 | 3.781763315 |  | 41.66419601 | 40.53916168 | 37.14992142 | 39.77707291 | 42.41685104 | 44.60412598
382.6992188 | 5.058657345 | 10.44123077 | 3.781766653 |  | 41.6833992 | 40.53947449 | 37.20750427 | 39.75761032 | 42.44228745 | 44.58207703
382.7988281 | 5.057701343 | 11.47362041 | 3.781837225 |  | 41.6760025 | 40.51420975 | 37.19869614 | 39.73858261 | 42.40630722 | 44.59995651
382.8984375 | 5.058169798 | 11.09060383 | 3.781774282 |  | 41.66671753 | 40.56798172 | 37.220047 | 39.76525879 | 42.40234375 | 44.5813446
382.9980469 | 5.058574458 | 11.53103828 | 3.781775475 |  | 41.67353058 | 40.53018951 | 37.19869232 | 39.77814484 | 42.39074707 | 44.56140137
383.0976563 | 5.058158622 | 12.33489323 | 3.781752586 |  | 41.69543457 | 40.52364349 | 37.25128174 | 39.77389908 | 42.40851212 | 44.5417099
383.1972656 | 5.058904611 | 6.73114872 | 3.781794071 |  | 41.71125412 | 40.5543251 | 37.23128128 | 39.77468109 | 42.38023758 | 44.56467438
383.296875 | 5.058701583 | 8.615695953 | 3.781802893 |  | 41.71781158 | 40.5569458 | 37.25518417 | 39.78453445 | 42.38235855 | 44.55720139
383.3964844 | 5.05844966 | 7.547079086 | 3.781823874 |  | 41.74580002 | 40.534729 | 37.28020096 | 39.79161072 | 42.40358353 | 44.54380798
383.4960938 | 5.05804081 | 10.27262211 | 3.781835556 |  | 41.73234558 | 40.53717422 | 37.29032135 | 39.81872559 | 42.3773613 | 44.53832626
383.5957031 | 5.05929437 | 12.09701824 | 3.781762362 |  | 41.74211884 | 40.55208588 | 37.29025269 | 39.8218956 | 42.38142014 | 44.53801346
383.6953125 | 5.058143721 | 12.38570309 | 3.781792164 |  | 41.76027298 | 40.54391098 | 37.30158997 | 39.83363724 | 42.35836792 | 44.52293777
383.7949219 | 5.058723003 | 8.959293365 | 3.781780005 |  | 41.77732849 | 40.53324127 | 37.31760406 | 39.83166504 | 42.3904686 | 44.53213882
383.8945313 | 5.05847434 | 6.232383728 | 3.781835079 |  | 41.74513626 | 40.54109955 | 37.29904175 | 39.81113052 | 42.36016464 | 44.48914719
383.9941406 | 5.059072715 | 13.0268755 | 3.781833172 |  | 41.7739296 | 40.53718185 | 37.31325912 | 39.81978226 | 42.32724762 | 44.50738144
384.09375 | 5.058500417 | 11.40367126 | 3.78185606 |  | 41.79024506 | 40.574543 | 37.31654358 | 39.8176918 | 42.34405136 | 44.51435089
384.1933594 | 5.059069455 | 11.80992603 | 3.781785011 |  | 41.77428818 | 40.60188675 | 37.31206131 | 39.84121323 | 42.3631134 | 44.51328659
384.2929688 | 5.058261999 | 13.03690052 | 3.781809807 |  | 41.8112793 | 40.573246 | 37.27711868 | 39.81557465 | 42.36026001 | 44.48804474
384.3925781 | 5.058424515 | 15.22630978 | 3.781811953 |  | 41.77219391 | 40.5776062 | 37.26225662 | 39.84587097 | 42.34849167 | 44.50243378
384.4921875 | 5.058524166 | 15.67061901 | 3.781862736 |  | 41.8459549 | 40.59827042 | 37.32068634 | 39.89584732 | 42.32056808 | 44.47653198
384.5917969 | 5.058635925 | 8.633012772 | 3.781861305 |  | 41.82574844 | 40.62946701 | 37.29571533 | 39.87054825 | 42.32393646 | 44.49935532
384.6914063 | 5.059130923 | 12.59692097 | 3.78183794 |  | 41.84076691 | 40.60797119 | 37.30478287 | 39.89282227 | 42.33460617 | 44.48221588
384.7910156 | 5.059312531 | 11.85595226 | 3.781831503 |  | 41.86958313 | 40.60962296 | 37.33373642 | 39.86118317 | 42.29836273 | 44.48086166
384.890625 | 5.059127663 | 9.672920227 | 3.781830788 |  | 41.87110138 | 40.61680222 | 37.31924057 | 39.88932419 | 42.29574966 | 44.48539352
384.9902344 | 5.058853854 | 8.685646057 | 3.781671047 |  | 41.85169601 | 40.62196732 | 37.32370377 | 39.88002777 | 42.29761887 | 44.48284149
385.0898438 | 5.059140702 | 12.38000774 | 3.781659126 |  | 41.87385178 | 40.61618805 | 37.32631302 | 39.90848923 | 42.31248093 | 44.42322922
385.1894531 | 5.058602397 | 10.80624676 | 3.781684399 |  | 41.87875366 | 40.60760117 | 37.3482132 | 39.88307571 | 42.28607941 | 44.44258499
385.2890625 | 5.059435 | 7.428825378 | 3.781727314 |  | 41.85501099 | 40.6133194 | 37.39709473 | 39.92127228 | 42.29309845 | 44.45446014
385.3886719 | 5.058527426 | 12.06101704 | 3.781685591 |  | 41.86746979 | 40.63093185 | 37.36525726 | 39.91197968 | 42.2751503 | 44.43544006
385.4882813 | 5.059804269 | 13.95672894 | 3.78177619 |  | 41.87955856 | 40.6375618 | 37.39642334 | 39.89982605 | 42.2649231 | 44.41934586
385.5878906 | 5.059360959 | 13.48530865 | 3.781753063 |  | 41.87182236 | 40.63635254 | 37.39794922 | 39.92263031 | 42.26670074 | 44.44071579
385.6875 | 5.059434068 | 14.00025082 | 3.781783342 |  | 41.87384796 | 40.62434769 | 37.41242981 | 39.91897964 | 42.24742126 | 44.41890335
385.7871094 | 5.058601466 | 17.61053562 | 3.781734943 |  | 41.90306854 | 40.63143539 | 37.43320084 | 39.92573929 | 42.25960541 | 44.43206024
385.8867188 | 5.05922033 | 12.60033894 | 3.781738043 |  | 41.8897438 | 40.61058807 | 37.45335007 | 39.88439941 | 42.26466751 | 44.45736313
385.9863281 | 5.058704843 | 13.04669666 | 3.781730175 |  | 41.8874054 | 40.63920212 | 37.46540451 | 39.92192459 | 42.25701141 | 44.42553711
386.0859375 | 5.059039653 | 11.08012295 | 3.781801224 |  | 41.9002533 | 40.64572144 | 37.43438339 | 39.89244843 | 42.22097397 | 44.41501999
386.1855469 | 5.058944193 | 12.70127773 | 3.781750441 |  | 41.91052246 | 40.65496445 | 37.49016953 | 39.93745041 | 42.24873734 | 44.44145966
386.2851563 | 5.058892504 | 19.05259991 | 3.78179431 |  | 41.89425278 | 40.63493347 | 37.48091125 | 39.87916565 | 42.23919296 | 44.41014481
386.3847656 | 5.059257583 | 15.11648655 | 3.781768084 |  | 41.90156555 | 40.67457199 | 37.51504135 | 39.93373489 | 42.22373581 | 44.39717865
386.484375 | 5.058649429 | 21.64120197 | 3.781793118 |  | 41.88583374 | 40.64992905 | 37.52444839 | 39.91271973 | 42.19519806 | 44.41297531
386.5839844 | 5.05849157 | 17.15665722 | 3.781769514 |  | 41.85525131 | 40.68166351 | 37.55529404 | 39.92157745 | 42.19188309 | 44.3921814
386.6835938 | 5.058432431 | 19.56662846 | 3.781772852 |  | 41.90152359 | 40.63892746 | 37.56665802 | 39.90079498 | 42.20968628 | 44.38655853
386.7832031 | 5.05959705 | 14.57716656 | 3.781788349 |  | 41.90213394 | 40.67431641 | 37.59790802 | 39.94213104 | 42.19271088 | 44.38377762
386.8828125 | 5.05945642 | 15.5339098 | 3.781801224 |  | 41.89653015 | 40.6501236 | 37.57102966 | 39.93552017 | 42.16431808 | 44.36678314
386.9824219 | 5.059209154 | 18.32074261 | 3.781752348 |  | 41.86452484 | 40.64360046 | 37.62547302 | 39.94313812 | 42.17429352 | 44.35889053
387.0820313 | 5.058737905 | 22.50156498 | 3.781807423 |  | 41.86971664 | 40.6570816 | 37.61307526 | 39.97275162 | 42.17240143 | 44.3615799
387.1816406 | 5.058725332 | 17.48886395 | 3.781770229 |  | 41.88264465 | 40.65668106 | 37.64145279 | 39.97493744 | 42.16884613 | 44.35745239
387.28125 | 5.058821724 | 14.45913982 | 3.781759501 |  | 41.88285828 | 40.65006256 | 37.61670685 | 39.98976517 | 42.15577316 | 44.3495369
387.3808594 | 5.059488551 | 16.73331165 | 3.78175354 |  | 41.8909874 | 40.67376709 | 37.65961456 | 39.96266174 | 42.16014862 | 44.37141037
387.4804688 | 5.059032203 | 24.01380634 | 3.781787872 |  | 41.9151001 | 40.66921997 | 37.6713562 | 39.9527626 | 42.175457 | 44.34317398
387.5800781 | 5.058771898 | 20.02027798 | 3.781789541 |  | 41.88415909 | 40.64918518 | 37.60951233 | 39.93136597 | 42.1546936 | 44.35129547
387.6796875 | 5.059125335 | 14.53205204 | 3.781783104 |  | 41.90753555 | 40.66095734 | 37.67835617 | 39.96472549 | 42.1332283 | 44.33824158
387.7792969 | 5.058988896 | 23.73309422 | 3.78177166 |  | 41.90109634 | 40.63967133 | 37.66410828 | 39.9576416 | 42.12422943 | 44.31561661
387.8789063 | 5.059205894 | 16.36897945 | 3.781795025 |  | 41.89925766 | 40.64728165 | 37.67373657 | 39.98935699 | 42.11825943 | 44.32426453
387.9785156 | 5.058852457 | 18.71674824 | 3.78173399 |  | 41.90884399 | 40.67255402 | 37.67772675 | 40.0034256 | 42.14924622 | 44.33442307
388.078125 | 5.059071784 | 16.12085056 | 3.781764269 |  | 41.90919876 | 40.68078232 | 37.69516754 | 40.05078506 | 42.1157341 | 44.34292603
388.1777344 | 5.058811945 | 22.46693134 | 3.781798363 |  | 41.92937469 | 40.66810608 | 37.65853119 | 40.01130676 | 42.12086868 | 44.32367706
388.2773438 | 5.059175161 | 15.5421114 | 3.781769753 |  | 41.90526199 | 40.67144775 | 37.67514801 | 40.05163193 | 42.11130905 | 44.3109169
388.3769531 | 5.058742096 | 20.28230572 | 3.781758785 |  | 41.91353607 | 40.68677902 | 37.65790939 | 40.0594635 | 42.13834 | 44.29244232
388.4765625 | 5.059000072 | 19.69399738 | 3.781786203 |  | 41.89723969 | 40.68886185 | 37.64907074 | 40.068573 | 42.10934067 | 44.31903839
388.5761719 | 5.058981911 | 17.22182178 | 3.781822205 |  | 41.8686142 | 40.68579483 | 37.69858551 | 40.100811 | 42.10921478 | 44.29489899
388.6757813 | 5.059256651 | 18.89697742 | 3.781811714 |  | 41.90585709 | 40.67889786 | 37.69253922 | 40.10581207 | 42.10532379 | 44.3061409
388.7753906 | 5.059062471 | 20.27250767 | 3.781774998 |  | 41.88673401 | 40.71527481 | 37.68918228 | 40.12099075 | 42.12466812 | 44.30028915
388.875 | 5.058797044 | 16.83197117 | 3.781760693 |  | 41.85421753 | 40.69226456 | 37.65802002 | 40.11714554 | 42.08704758 | 44.28035736
388.9746094 | 5.059092273 | 15.75332928 | 3.781810284 |  | 41.86042404 | 40.7245903 | 37.71917725 | 40.16938019 | 42.10043716 | 44.24815369
389.0742188 | 5.058401697 | 20.08293629 | 3.7817626 |  | 41.87010193 | 40.72167969 | 37.70990372 | 40.16166687 | 42.07338715 | 44.24874115
389.1738281 | 5.059069455 | 19.28682804 | 3.781833172 |  | 41.89357758 | 40.68621063 | 37.71058655 | 40.1896553 | 42.0872879 | 44.23616409
389.2734375 | 5.058784005 | 18.84183788 | 3.781782389 |  | 41.89598083 | 40.69927597 | 37.70625305 | 40.15024185 | 42.0828743 | 44.2559433
389.3730469 | 5.058783074 | 18.96852016 | 3.781814337 |  | 41.89600372 | 40.71467972 | 37.72714233 | 40.22444153 | 42.09300232 | 44.23770523
389.4726563 | 5.059022889 | 24.50596142 | 3.781810045 |  | 41.89920807 | 40.72751236 | 37.69217682 | 40.21522522 | 42.07585144 | 44.2608223
389.5722656 | 5.058880863 | 16.83584499 | 3.781851292 |  | 41.9105835 | 40.70189285 | 37.72730637 | 40.25569534 | 42.05550766 | 44.20477295
389.671875 | 5.059210085 | 22.18257427 | 3.781800032 |  | 41.85868835 | 40.72954559 | 37.70396042 | 40.24790192 | 42.07000732 | 44.20417786
389.7714844 | 5.058612176 | 20.63273907 | 3.781821966 |  | 41.92250443 | 40.72042465 | 37.71728516 | 40.23347473 | 42.05000305 | 44.23949051
389.8710938 | 5.058539067 | 18.57069492 | 3.781799316 |  | 41.91702271 | 40.71783829 | 37.71567917 | 40.27387238 | 42.02937698 | 44.20906448
389.9707031 | 5.058609848 | 19.13462353 | 3.781836271 |  | 41.94763947 | 40.70238876 | 37.71842957 | 40.26979065 | 42.0217514 | 44.17958832
390.0703125 | 5.058367704 | 14.14561939 | 3.781832457 |  | 41.93963242 | 40.7287674 | 37.7040596 | 40.27610016 | 42.02911377 | 44.20832443
390.1699219 | 5.05939635 | 22.47194386 | 3.78181076 |  | 41.92506409 | 40.75870895 | 37.69438171 | 40.2717514 | 42.03363419 | 44.18249512
390.2695313 | 5.058107399 | 20.18250751 | 3.781799078 |  | 41.91897202 | 40.70545959 | 37.76839828 | 40.31479645 | 42.02394104 | 44.20630264
390.3691406 | 5.058437087 | 20.62818241 | 3.781795025 |  | 41.90847778 | 40.72340393 | 37.69506073 | 40.28590775 | 42.01002884 | 44.17609024
390.46875 | 5.058870618 | 24.22866917 | 3.78183341 |  | 41.92484283 | 40.73867416 | 37.69990921 | 40.34075546 | 42.01593018 | 44.1654892
390.5683594 | 5.058323466 | 20.99114704 | 3.781819582 |  | 41.95059204 | 40.76212311 | 37.68405914 | 40.31847 | 42.02298737 | 44.16230392
390.6679688 | 5.058357459 | 22.52161503 | 3.781798124 |  | 41.92879486 | 40.75826263 | 37.69122314 | 40.33182144 | 42.02136612 | 44.08904266
390.7675781 | 5.058910665 | 25.58027554 | 3.781843662 |  | 41.92457581 | 40.79206848 | 37.66186523 | 40.31425858 | 42.05506897 | 44.11794662
390.8671875 | 5.058341627 | 21.94173717 | 3.781775236 |  | 41.9246254 | 40.74187088 | 37.64300537 | 40.33941269 | 42.001297 | 44.13257599
390.9667969 | 5.058954903 | 20.96107006 | 3.781827688 |  | 41.92670059 | 40.77442551 | 37.6648407 | 40.31197357 | 42.01709747 | 44.15696716
391.0664063 | 5.058688079 | 22.16617107 | 3.781780958 |  | 41.92683411 | 40.79033661 | 37.66530609 | 40.32085419 | 42.02646637 | 44.12477493
391.1660156 | 5.058722072 | 20.4007864 | 3.781779051 |  | 41.9029808 | 40.81028366 | 37.60497284 | 40.34219742 | 42.01016235 | 44.09272766
391.265625 | 5.058243838 | 18.58504963 | 3.781816721 |  | 41.90942383 | 40.78258133 | 37.62535095 | 40.34459305 | 42.01455688 | 44.13339996
391.3652344 | 5.058837556 | 20.92666531 | 3.781788588 |  | 41.88871002 | 40.80698395 | 37.62282944 | 40.34613419 | 42.0241394 | 44.10712051
391.4648438 | 5.058637787 | 23.47562504 | 3.781851292 |  | 41.88521576 | 40.78675842 | 37.59070206 | 40.31192017 | 41.98167038 | 44.12009048
391.5644531 | 5.058708568 | 20.54706669 | 3.781823158 |  | 41.86588287 | 40.8013649 | 37.62691116 | 40.36791229 | 41.99938202 | 44.1158905
391.6640625 | 5.058831037 | 16.79369259 | 3.781834602 |  | 41.8837204 | 40.80766296 | 37.5530777 | 40.32829285 | 41.98384857 | 44.10518646
391.7636719 | 5.058874343 | 24.88829517 | 3.781842947 |  | 41.84288025 | 40.81621552 | 37.5501709 | 40.37744141 | 41.99701309 | 44.09862518
391.8632813 | 5.058226609 | 24.02633762 | 3.781804562 |  | 41.85353088 | 40.79818726 | 37.56937027 | 40.35617065 | 41.94187546 | 44.08638763
391.9628906 | 5.058345818 | 19.74207211 | 3.781843185 |  | 41.85095596 | 40.8546257 | 37.55224228 | 40.34542084 | 41.98498154 | 44.10109711
392.0625 | 5.05817166 | 22.82465649 | 3.781787157 |  | 41.84268951 | 40.83081055 | 37.53670883 | 40.33295822 | 41.95566177 | 44.08010101
392.1621094 | 5.058904611 | 30.52713108 | 3.781830311 |  | 41.83636856 | 40.8276825 | 37.53279114 | 40.39470291 | 41.95827484 | 44.11523819
392.2617188 | 5.058598206 | 22.89096165 | 3.781842947 |  | 41.83364105 | 40.81140518 | 37.52091599 | 40.38422775 | 41.96076584 | 44.06960678
392.3613281 | 5.058553037 | 22.01852322 | 3.781785965 |  | 41.83046722 | 40.87094879 | 37.53021622 | 40.39172363 | 41.94652557 | 44.07678986
392.4609375 | 5.058357459 | 21.71274853 | 3.781808376 |  | 41.85777664 | 40.85018158 | 37.49470139 | 40.37989044 | 41.94953537 | 44.100914
392.5605469 | 5.058237319 | 23.80441189 | 3.781833887 |  | 41.8684845 | 40.82620239 | 37.48270416 | 40.39232635 | 41.93014526 | 44.05755615
392.6601563 | 5.05829087 | 23.15709019 | 3.78179121 |  | 41.8355217 | 40.85697937 | 37.52729416 | 40.37424469 | 41.95031738 | 44.06695938
392.7597656 | 5.058743493 | 23.57770252 | 3.781825066 |  | 41.87865067 | 40.85958481 | 37.49427414 | 40.37495041 | 41.92123032 | 44.0917244
392.859375 | 5.057615195 | 21.61135578 | 3.781796694 |  | 41.85292435 | 40.87347412 | 37.48392105 | 40.37536621 | 41.90074539 | 44.04928207
392.9589844 | 5.058520906 | 21.8859148 | 3.781850576 |  | 41.86621094 | 40.8608017 | 37.48588181 | 40.35324097 | 41.93472672 | 44.02503204
393.0585938 | 5.058567473 | 22.85837841 | 3.781831741 |  | 41.84420395 | 40.87187576 | 37.50123215 | 40.37295914 | 41.9201622 | 44.03516388
393.1582031 | 5.058670849 | 22.90053082 | 3.781799316 |  | 41.88461304 | 40.87347794 | 37.43339539 | 40.36288071 | 41.92113876 | 44.02082443
393.2578125 | 5.058331382 | 22.58154011 | 3.781824112 |  | 41.8788147 | 40.86807251 | 37.44454956 | 40.38724136 | 41.91558075 | 44.04158401
393.3574219 | 5.05831229 | 22.4828825 | 3.781817436 |  | 41.8731041 | 40.86416626 | 37.42961884 | 40.34548187 | 41.92565918 | 44.03981018
393.4570313 | 5.058248495 | 17.09946728 | 3.781831503 |  | 41.88467407 | 40.8520546 | 37.44524384 | 40.38137817 | 41.89244461 | 43.99385834
393.5566406 | 5.058082719 | 13.39530849 | 3.781802654 |  | 41.87576675 | 40.83535767 | 37.44712448 | 40.36124039 | 41.88225937 | 44.00892639
393.65625 | 5.058196341 | 23.48428249 | 3.781849861 |  | 41.88938522 | 40.85074997 | 37.43526459 | 40.38515854 | 41.92418289 | 44.00898361
393.7558594 | 5.0583542 | 21.23927593 | 3.781855583 |  | 41.89809418 | 40.85673523 | 37.4307785 | 40.37862396 | 41.87104797 | 43.9972496
393.8554688 | 5.058399369 | 13.06150723 | 3.781857252 |  | 41.88150024 | 40.84397125 | 37.43608856 | 40.37731171 | 41.90945053 | 44.02458954
393.9550781 | 5.058272709 | 19.9469099 | 3.781848907 |  | 41.89529037 | 40.88079453 | 37.44265747 | 40.36994553 | 41.8850975 | 43.98060608
394.0546875 | 5.05856887 | 15.16410732 | 3.781862736 |  | 41.84357071 | 40.86750412 | 37.40689468 | 40.36814117 | 41.87494659 | 43.97962189
394.1542969 | 5.057624974 | 18.89264774 | 3.781848907 |  | 41.87346649 | 40.85500717 | 37.45432663 | 40.37924576 | 41.88235855 | 43.95919037
394.2539063 | 5.058393781 | 10.46743393 | 3.781820774 |  | 41.85229874 | 40.86604309 | 37.44372177 | 40.37166214 | 41.86857605 | 43.93541718
394.3535156 | 5.058482257 | 12.46453953 | 3.781817436 |  | 41.89498138 | 40.88413239 | 37.44682693 | 40.3773613 | 41.87311935 | 43.95487213
394.453125 | 5.057630562 | 12.84687328 | 3.781816959 |  | 41.87166977 | 40.88125229 | 37.45041656 | 40.34374237 | 41.8305397 | 43.9677124
394.5527344 | 5.058024512 | 13.85921001 | 3.781841755 |  | 41.89712906 | 40.86415482 | 37.46223068 | 40.38665771 | 41.84858704 | 43.96003342
394.6523438 | 5.058228937 | 14.53410244 | 3.781827688 |  | 41.89360046 | 40.86376953 | 37.4514122 | 40.3576088 | 41.82364273 | 43.98887634
394.7519531 | 5.057870378 | 14.36891079 | 3.781831503 |  | 41.87828445 | 40.88089371 | 37.50612259 | 40.34505844 | 41.8292923 | 43.92877197
394.8515625 | 5.057597966 | 15.20102024 | 3.781864405 |  | 41.88881302 | 40.87335968 | 37.47886658 | 40.36419296 | 41.84112167 | 43.89937973
394.9511719 | 5.058668987 | 14.39374638 | 3.781843185 |  | 41.86155319 | 40.89235306 | 37.5159874 | 40.32209015 | 41.8189621 | 43.88833618
395.0507813 | 5.057344646 | 18.21091938 | 3.781876802 |  | 41.85780716 | 40.91246796 | 37.51173401 | 40.33469009 | 41.82146454 | 43.95578384
395.1503906 | 5.057802391 | 14.92304134 | 3.781865835 |  | 41.86941147 | 40.93605042 | 37.52270508 | 40.31336975 | 41.82349777 | 43.89279938
395.25 | 5.057609142 | 18.26492023 | 3.781860113 |  | 41.87900543 | 40.91222 | 37.56774902 | 40.34057999 | 41.80121613 | 43.91169739
395.3496094 | 5.057726023 | 14.22832775 | 3.781882286 |  | 41.86361694 | 40.90663147 | 37.54263306 | 40.34804535 | 41.79406738 | 43.91397476
395.4492188 | 5.058066887 | 14.59174824 | 3.781844378 |  | 41.86566544 | 40.90162659 | 37.57906342 | 40.3588028 | 41.8094902 | 43.88723755
395.5488281 | 5.057785162 | 24.43920231 | 3.781873703 |  | 41.86172485 | 40.90065002 | 37.55090714 | 40.33168411 | 41.79977798 | 43.85847473
395.6484375 | 5.05729808 | 15.2003355 | 3.781879902 |  | 41.8661499 | 40.92644119 | 37.63018036 | 40.41131592 | 41.76679611 | 43.86995697
395.7480469 | 5.057654776 | 14.83281422 | 3.781796455 |  | 41.84986877 | 40.90731812 | 37.5925827 | 40.33856964 | 41.77773285 | 43.87730408
395.8476563 | 5.058774226 | 16.73239994 | 3.781837463 |  | 41.88431168 | 40.90782547 | 37.63994598 | 40.3869133 | 41.79216766 | 43.8640976
395.9472656 | 5.05785082 | 8.581063271 | 3.781869888 |  | 41.86999893 | 40.96367264 | 37.60869598 | 40.38766098 | 41.77313614 | 43.86001968
396.046875 | 5.058123697 | 15.76927853 | 3.781868935 |  | 41.86856079 | 40.93923187 | 37.65211487 | 40.39645767 | 41.76773453 | 43.84572983
396.1464844 | 5.057875034 | 17.47428036 | 3.781879187 |  | 41.89032745 | 40.93291855 | 37.63289261 | 40.37049103 | 41.7533989 | 43.8559227
396.2460938 | 5.057294355 | 11.82131863 | 3.781835794 |  | 41.89146423 | 40.91066742 | 37.68761826 | 40.41761398 | 41.75264359 | 43.85046768
396.3457031 | 5.057392143 | 15.82965946 | 3.781882524 |  | 41.91453934 | 40.9653511 | 37.67728424 | 40.41202545 | 41.770401 | 43.83945084
396.4453125 | 5.05759424 | 12.23281574 | 3.781903028 |  | 41.89058685 | 40.92699051 | 37.70536423 | 40.4028244 | 41.75214767 | 43.85089111
396.5449219 | 5.057619386 | 17.32503796 | 3.781837225 |  | 41.9170723 | 40.94045258 | 37.70088196 | 40.43989944 | 41.72708893 | 43.84775543
396.6445313 | 5.057672472 | 12.23190594 | 3.781895876 |  | 41.91370773 | 40.95404816 | 37.70685959 | 40.41786194 | 41.75236893 | 43.86602783
396.7441406 | 5.057590981 | 17.14913845 | 3.781834841 |  | 41.93458176 | 40.93070221 | 37.72756958 | 40.42816544 | 41.72844315 | 43.82297897
396.84375 | 5.058322069 | 16.66951466 | 3.781864882 |  | 41.92175674 | 40.93275833 | 37.72005463 | 40.42370605 | 41.71486664 | 43.82621002
396.9433594 | 5.058325329 | 10.15300083 | 3.781837225 |  | 41.93758011 | 40.95153427 | 37.74149323 | 40.44944763 | 41.73109818 | 43.80630493
397.0429688 | 5.057773986 | 14.98592854 | 3.781833887 |  | 41.92732239 | 40.9406929 | 37.74862671 | 40.41409302 | 41.69540787 | 43.81015396
397.1425781 | 5.057288767 | 14.41858196 | 3.781873226 |  | 41.90112305 | 40.97148895 | 37.76324463 | 40.42272568 | 41.69805145 | 43.78484344
397.2421875 | 5.057835453 | 15.08322239 | 3.781844616 |  | 41.9391861 | 40.95719528 | 37.73612976 | 40.38327789 | 41.70782471 | 43.78968048
397.3417969 | 5.057387953 | 14.92053699 | 3.78189373 |  | 41.92073441 | 40.97428894 | 37.77717972 | 40.37173843 | 41.6762085 | 43.81776047
397.4414063 | 5.057345577 | 14.22445583 | 3.781861067 |  | 41.8821106 | 40.93327713 | 37.75759125 | 40.36071777 | 41.66717529 | 43.78231049
397.5410156 | 5.057964441 | 15.02512074 | 3.781895638 |  | 41.8807106 | 40.95368195 | 37.77818298 | 40.34799194 | 41.66360855 | 43.78787994
397.640625 | 5.058228006 | 14.75033283 | 3.78190279 |  | 41.84165573 | 40.95993042 | 37.78804398 | 40.33430099 | 41.6892128 | 43.78822327
397.7402344 | 5.057340455 | 13.00864697 | 3.781872034 |  | 41.84173965 | 40.98826599 | 37.8219986 | 40.31010437 | 41.66711426 | 43.77230072
397.8398438 | 5.057751168 | 14.93101788 | 3.781861305 |  | 41.80168152 | 40.97288513 | 37.78371811 | 40.31852722 | 41.66881943 | 43.77283478
397.9394531 | 5.057485276 | 23.5088892 | 3.781870604 |  | 41.8019104 | 40.96120453 | 37.79466629 | 40.29824448 | 41.63904953 | 43.79574203
398.0390625 | 5.057285507 | 16.93176937 | 3.78189683 |  | 41.79473495 | 40.95826721 | 37.84012604 | 40.29343033 | 41.66820526 | 43.79223633
398.1386719 | 5.057385624 | 21.17433834 | 3.781841278 |  | 41.73464584 | 41.00496292 | 37.79571915 | 40.26864243 | 41.65251923 | 43.77846909
398.2382813 | 5.057072234 | 15.34228611 | 3.781894684 |  | 41.75331497 | 40.99840164 | 37.85812759 | 40.24263763 | 41.63980103 | 43.77297211
398.3378906 | 5.057658036 | 23.07392597 | 3.781852961 |  | 41.7451973 | 40.96496964 | 37.82737732 | 40.21712494 | 41.66864395 | 43.76304245
398.4375 | 5.058123697 | 17.89443684 | 3.781842709 |  | 41.67813492 | 40.98994446 | 37.86128998 | 40.23960876 | 41.66133881 | 43.76579285
398.5371094 | 5.057093655 | 20.54524517 | 3.781845808 |  | 41.70640945 | 40.98571777 | 37.82797241 | 40.22076797 | 41.65177536 | 43.74970627
398.6367188 | 5.057996572 | 16.9561491 | 3.781833887 |  | 41.70664597 | 40.97680664 | 37.85436249 | 40.25144196 | 41.62984467 | 43.7648735
398.7363281 | 5.05774558 | 19.0011034 | 3.781821489 |  | 41.65462494 | 40.96432495 | 37.85655975 | 40.24766922 | 41.59886551 | 43.75874329
398.8359375 | 5.05676676 | 14.71478748 | 3.781883717 |  | 41.70093155 | 40.98874283 | 37.82545471 | 40.24119949 | 41.6339798 | 43.75209427
398.9355469 | 5.057240338 | 16.6793108 | 3.7818501 |  | 41.68946838 | 40.99165726 | 37.84080124 | 40.22424316 | 41.59656143 | 43.75344086
399.0351563 | 5.057422877 | 21.39489841 | 3.78182745 |  | 41.670681 | 40.99391174 | 37.8465004 | 40.22451782 | 41.59251785 | 43.74277878
399.1347656 | 5.057346974 | 15.4443655 | 3.78177309 |  | 41.70199203 | 40.9960289 | 37.82996368 | 40.25579834 | 41.63808823 | 43.69091797
399.234375 | 5.056821243 | 18.83705235 | 3.781810999 |  | 41.69991302 | 41.02469254 | 37.83388901 | 40.26787949 | 41.59780121 | 43.70264435
399.3339844 | 5.057692961 | 16.40816975 | 3.781830072 |  | 41.73141861 | 41.00982285 | 37.82289886 | 40.27774429 | 41.62082672 | 43.68397903
399.4335938 | 5.057501574 | 18.67322826 | 3.78190136 |  | 41.72605133 | 41.0266037 | 37.84615707 | 40.26116562 | 41.57000351 | 43.71541595
399.5332031 | 5.057028928 | 21.04469204 | 3.781857014 |  | 41.73527908 | 41.03296661 | 37.80679703 | 40.32337952 | 41.60739517 | 43.72192383
399.6328125 | 5.057418686 | 20.46321774 | 3.781840563 |  | 41.74136353 | 41.02169037 | 37.81005859 | 40.30764389 | 41.59870529 | 43.72870255
399.7324219 | 5.057107159 | 24.91404247 | 3.781851768 |  | 41.75646973 | 41.02871704 | 37.81970596 | 40.34634399 | 41.5811348 | 43.69232559
399.8320313 | 5.058116712 | 24.41231632 | 3.781869411 |  | 41.75714111 | 41.04992294 | 37.7743988 | 40.34422684 | 41.5698204 | 43.68798828
399.9316406 | 5.057110884 | 23.90557766 | 3.781834602 |  | 41.7796402 | 41.0381813 | 37.80569839 | 40.31648254 | 41.59435272 | 43.70948029
400.03125 | 5.057055936 | 19.94098568 | 3.781870604 |  | 41.76104355 | 41.03802872 | 37.81328583 | 40.36391449 | 41.60892487 | 43.73938751
400.1308594 | 5.056964201 | 23.29949665 | 3.781867504 |  | 41.78519821 | 41.00989914 | 37.79754257 | 40.34685516 | 41.59729385 | 43.67614365
400.2304688 | 5.057048485 | 23.52392864 | 3.781839848 |  | 41.76818848 | 41.01990509 | 37.82635498 | 40.37922287 | 41.59110641 | 43.6921463
400.3300781 | 5.057505765 | 22.15796757 | 3.781884193 |  | 41.76581955 | 41.0631752 | 37.82881927 | 40.35667801 | 41.57559586 | 43.68961334
400.4296875 | 5.057222177 | 20.90137577 | 3.781859398 |  | 41.78949356 | 41.0487442 | 37.82990265 | 40.36500931 | 41.57632828 | 43.68923569
400.5292969 | 5.057061058 | 14.85719395 | 3.781914949 |  | 41.78767776 | 41.04866791 | 37.78948212 | 40.39388275 | 41.57725906 | 43.66749191
400.6289063 | 5.057593309 | 18.82383633 | 3.781893253 |  | 41.76996231 | 41.02671051 | 37.83279037 | 40.37394333 | 41.57840347 | 43.65109253
400.7285156 | 5.056605642 | 20.36410427 | 3.781838655 |  | 41.77159882 | 41.02804947 | 37.81826401 | 40.38104248 | 41.57020187 | 43.68280792
400.828125 | 5.057804254 | 19.83845234 | 3.781851292 |  | 41.80112076 | 41.03646469 | 37.81730652 | 40.42855453 | 41.55090714 | 43.64513397
400.9277344 | 5.056843129 | 18.04139805 | 3.781855583 |  | 41.77043533 | 41.03901291 | 37.83940125 | 40.40551758 | 41.56903839 | 43.62357712
401.0273438 | 5.057010767 | 19.85896015 | 3.781866789 |  | 41.73997498 | 41.03141022 | 37.84505844 | 40.42076492 | 41.54577637 | 43.63910294
401.1269531 | 5.057099708 | 15.15727329 | 3.781880379 |  | 41.7953949 | 41.04528046 | 37.83706665 | 40.43306732 | 41.53846741 | 43.6403923
401.2265625 | 5.056885038 | 18.57115269 | 3.781865597 |  | 41.77159119 | 41.05015182 | 37.83730316 | 40.44790268 | 41.52699661 | 43.62170029
401.3261719 | 5.057347906 | 19.44199467 | 3.781859398 |  | 41.78252411 | 41.04242706 | 37.84496689 | 40.43487167 | 41.53935242 | 43.61915588
401.4257813 | 5.056338352 | 19.05647182 | 3.781843185 |  | 41.78224945 | 41.02812576 | 37.8298378 | 40.4566803 | 41.53240967 | 43.62897491
401.5253906 | 5.056719729 | 12.93960857 | 3.781845093 |  | 41.77673721 | 41.03686142 | 37.8459053 | 40.46753311 | 41.52809906 | 43.61763763
401.625 | 5.056986087 | 12.79241657 | 3.781857729 |  | 41.79079056 | 41.07481384 | 37.82941818 | 40.45511246 | 41.49811172 | 43.60875702
401.7246094 | 5.056418911 | 17.19607639 | 3.781903267 |  | 41.80447769 | 41.06138611 | 37.83610916 | 40.43750381 | 41.53926849 | 43.62020493
401.8242188 | 5.05661868 | 19.02867413 | 3.781857967 |  | 41.81468201 | 41.04827881 | 37.80593109 | 40.4593277 | 41.52552414 | 43.5929718
401.9238281 | 5.056529273 | 21.6892786 | 3.781894684 |  | 41.84890747 | 41.05983734 | 37.82513809 | 40.45451736 | 41.50170517 | 43.61341858
402.0234375 | 5.057210536 | 21.60315228 | 3.781818151 |  | 41.84643555 | 41.07798004 | 37.8224411 | 40.45698929 | 41.49668503 | 43.60839462
402.1230469 | 5.05674534 | 20.61815548 | 3.781872749 |  | 41.85616302 | 41.05799103 | 37.81599426 | 40.44524765 | 41.5007019 | 43.62146378
402.2226563 | 5.056697377 | 22.68749142 | 3.781873703 |  | 41.83873367 | 41.04558945 | 37.79944611 | 40.41180038 | 41.4641571 | 43.57926178
402.3222656 | 5.056746271 | 24.9539156 | 3.78185606 |  | 41.8602829 | 41.07022476 | 37.78936386 | 40.46896362 | 41.48616028 | 43.5643959
402.421875 | 5.05704476 | 23.80760288 | 3.781908751 |  | 41.90904617 | 41.06448364 | 37.80010986 | 40.45804214 | 41.45807266 | 43.59414673
402.5214844 | 5.056917635 | 16.94475651 | 3.781847715 |  | 41.88483429 | 41.03998566 | 37.79138565 | 40.46100616 | 41.46181488 | 43.56476212
402.6210938 | 5.056623802 | 14.26341534 | 3.781840563 |  | 41.92459869 | 41.07927322 | 37.79312515 | 40.49343491 | 41.46094894 | 43.57609558
402.7207031 | 5.057005179 | 15.5380106 | 3.7818501 |  | 41.93599319 | 41.03601456 | 37.78237152 | 40.46612549 | 41.46872711 | 43.53573227
402.8203125 | 5.056314603 | 11.44832802 | 3.781880379 |  | 41.93252182 | 41.07154846 | 37.78761673 | 40.46820068 | 41.41547012 | 43.55282211
402.9199219 | 5.056755119 | 16.02241993 | 3.78186202 |  | 41.94879913 | 41.07771683 | 37.76927567 | 40.47402954 | 41.4379158 | 43.55671692
403.0195313 | 5.057382365 | 13.20345783 | 3.781883955 |  | 41.97458267 | 41.06944275 | 37.76822281 | 40.46527481 | 41.41609573 | 43.55092621
403.1191406 | 5.056662452 | 19.25697994 | 3.781898499 |  | 41.97262955 | 41.06573105 | 37.77385712 | 40.43052673 | 41.40538406 | 43.55641174
403.21875 | 5.056919963 | 15.39378071 | 3.781910419 |  | 41.98247147 | 41.0549469 | 37.79367828 | 40.43723679 | 41.41816711 | 43.51483536
403.3183594 | 5.056576771 | 17.87484074 | 3.781870604 |  | 41.9639473 | 41.03665161 | 37.79743958 | 40.40375137 | 41.39493561 | 43.53823471
403.4179688 | 5.056294114 | 18.85550785 | 3.781891108 |  | 41.98680878 | 41.03900528 | 37.80833435 | 40.37513733 | 41.39616776 | 43.47796249
403.5175781 | 5.056883641 | 12.9783411 | 3.781886578 |  | 41.97787094 | 41.01816177 | 37.79253387 | 40.31018829 | 41.39093399 | 43.49343872
403.6171875 | 5.057208207 | 18.33259106 | 3.781850338 |  | 41.98218536 | 41.00811005 | 37.81654739 | 40.29920197 | 41.37508392 | 43.5088768
403.7167969 | 5.05684732 | 19.05305386 | 3.781881571 |  | 42.00482178 | 41.02076721 | 37.81758881 | 40.24340439 | 41.40049744 | 43.50786209
403.8164063 | 5.056736027 | 19.15376377 | 3.78181839 |  | 42.01086426 | 41.0144043 | 37.83130646 | 40.24256897 | 41.37052917 | 43.47874069
403.9160156 | 5.055970945 | 13.67032337 | 3.781833649 |  | 41.98731613 | 41.02718735 | 37.85037613 | 40.21166992 | 41.39664078 | 43.48609543
404.015625 | 5.057380036 | 16.28854847 | 3.781888962 |  | 41.98889542 | 41.00231934 | 37.8603363 | 40.18323517 | 41.37342453 | 43.49505997
404.1152344 | 5.055688289 | 18.41826344 | 3.781890392 |  | 42.01000214 | 41.00159073 | 37.89818192 | 40.1864624 | 41.35139465 | 43.46794128
404.2148438 | 5.056889229 | 15.74466991 | 3.78188014 |  | 42.02684021 | 41.01926422 | 37.89919662 | 40.1608963 | 41.36486435 | 43.45814514
404.3144531 | 5.056353253 | 18.2364397 | 3.781867027 |  | 42.03556824 | 41.01237488 | 37.91624451 | 40.14103699 | 41.36170197 | 43.467453
404.4140625 | 5.056489692 | 21.28575802 | 3.781829119 |  | 42.01733398 | 41.03754807 | 37.93349838 | 40.10481262 | 41.36399841 | 43.49468613
404.5136719 | 5.056413323 | 16.71827412 | 3.781864405 |  | 42.05124664 | 41.0505867 | 37.93393707 | 40.04818726 | 41.34199142 | 43.47719955
404.6132813 | 5.056816586 | 21.43636608 | 3.781867266 |  | 42.06595612 | 41.04230881 | 37.90697861 | 40.03763962 | 41.34232712 | 43.46173477
404.7128906 | 5.056278282 | 14.64233303 | 3.781831264 |  | 42.07600021 | 41.04944229 | 37.93963623 | 40.01623917 | 41.33643723 | 43.46528244
404.8125 | 5.05684732 | 23.5583334 | 3.781873226 |  | 42.07478714 | 41.04469299 | 37.90873718 | 39.96757126 | 41.32794189 | 43.4666748
404.9121094 | 5.056994934 | 18.48866749 | 3.78187418 |  | 42.08574295 | 41.01008606 | 37.93899155 | 40.01780319 | 41.33180618 | 43.45428848
405.0117188 | 5.05664662 | 20.40602779 | 3.781860828 |  | 42.07925034 | 41.00640869 | 37.97602463 | 39.96878815 | 41.33214569 | 43.45918274
405.1113281 | 5.056701102 | 16.34801769 | 3.781898499 |  | 42.10468674 | 41.04763412 | 37.93690872 | 40.00007629 | 41.34727478 | 43.4632988
405.2109375 | 5.056053833 | 19.15991497 | 3.781864643 |  | 42.09500122 | 41.06819916 | 38.00594711 | 40.0165863 | 41.32246399 | 43.44878769
405.3105469 | 5.056909718 | 14.9451437 | 3.78185606 |  | 42.12124252 | 41.07405472 | 38.01192856 | 39.98646927 | 41.33316803 | 43.43218994
405.4101563 | 5.056451042 | 12.02205563 | 3.781890869 |  | 42.1241188 | 41.0730629 | 38.01542282 | 40.03170013 | 41.32961273 | 43.44561005
405.5097656 | 5.056045917 | 20.7528162 | 3.781886101 |  | 42.11569595 | 41.0758934 | 38.0471077 | 40.04036331 | 41.30977249 | 43.43585968
405.609375 | 5.056855236 | 22.52754116 | 3.781909704 |  | 42.09976196 | 41.06243515 | 38.02368546 | 40.05640793 | 41.32042694 | 43.44173431
405.7089844 | 5.057049417 | 18.94118023 | 3.781886101 |  | 42.10359955 | 41.0786705 | 38.0129776 | 40.05946732 | 41.31675339 | 43.43403625
405.8085938 | 5.056544174 | 16.32500553 | 3.781880856 |  | 42.11766815 | 41.08393478 | 38.03807831 | 40.07165146 | 41.30543137 | 43.44527054
405.9082031 | 5.055936486 | 18.01382923 | 3.781845331 |  | 42.10171509 | 41.09951782 | 38.04908752 | 40.06654358 | 41.27935791 | 43.43723679
406.0078125 | 5.05686129 | 14.22559261 | 3.781890392 |  | 42.14163971 | 41.11003494 | 38.02559662 | 40.06757736 | 41.31133652 | 43.43852615
406.1074219 | 5.056544174 | 18.42350292 | 3.781867027 |  | 42.1733017 | 41.13980484 | 38.03430939 | 40.01541519 | 41.27347946 | 43.4322319
406.2070313 | 5.05692136 | 19.26290417 | 3.781878471 |  | 42.13705826 | 41.12057495 | 38.02700043 | 40.04676819 | 41.2539711 | 43.42040634
406.3066406 | 5.056557678 | 20.1713419 | 3.781853676 |  | 42.16178894 | 41.13807297 | 38.06444931 | 40.01865005 | 41.26936722 | 43.41070938
406.40625 | 5.056626131 | 21.48831654 | 3.781889915 |  | 42.15476227 | 41.13840866 | 38.02773666 | 40.04077911 | 41.266819 | 43.39488602
406.5058594 | 5.056957216 | 21.65396404 | 3.781854153 |  | 42.1586647 | 41.17930984 | 38.02280426 | 40.04344559 | 41.26981735 | 43.39250565
406.6054688 | 5.057097846 | 21.55894947 | 3.781876326 |  | 42.17606354 | 41.1517601 | 37.99043655 | 40.05839157 | 41.23728943 | 43.40529633
406.7050781 | 5.05670995 | 18.46315098 | 3.781912088 |  | 42.16527557 | 41.15883636 | 37.97881317 | 40.09828949 | 41.26211929 | 43.38703537
406.8046875 | 5.056034275 | 24.35808849 | 3.78186655 |  | 42.15111542 | 41.15420151 | 37.9553299 | 40.09523392 | 41.24801254 | 43.39209747
406.9042969 | 5.056642894 | 20.0097971 | 3.781877995 |  | 42.15901184 | 41.12988663 | 37.95267868 | 40.15036011 | 41.22841644 | 43.37834549
407.0039063 | 5.056551159 | 24.09059238 | 3.781907797 |  | 42.18305206 | 41.15122986 | 37.93378448 | 40.14532089 | 41.25825119 | 43.38330841
407.1035156 | 5.056046848 | 21.38099766 | 3.781898022 |  | 42.17712021 | 41.10453033 | 37.92577744 | 40.18777847 | 41.2512207 | 43.39125443
407.203125 | 5.056156744 | 21.51087284 | 3.781899214 |  | 42.18117142 | 41.11624908 | 37.92195129 | 40.21025085 | 41.23412323 | 43.38674545
407.3027344 | 5.056622871 | 20.83666515 | 3.781865835 |  | 42.22464371 | 41.11564636 | 37.90422821 | 40.22277451 | 41.2297287 | 43.37163925
407.4023438 | 5.056158141 | 20.10982418 | 3.781879902 |  | 42.21627045 | 41.11569595 | 37.87940598 | 40.26238632 | 41.23298645 | 43.34763718
407.5019531 | 5.056470134 | 18.36631298 | 3.781924248 |  | 42.21957397 | 41.12981033 | 37.91604614 | 40.27407455 | 41.22475052 | 43.35400391
407.6015625 | 5.056183752 | 19.40166378 | 3.781866789 |  | 42.23706055 | 41.12350082 | 37.86889648 | 40.265625 | 41.20986557 | 43.34276962
407.7011719 | 5.055939746 | 22.09963703 | 3.781873226 |  | 42.18861008 | 41.11977768 | 37.87179565 | 40.30125427 | 41.2016983 | 43.32789612
407.8007813 | 5.056189806 | 20.41696453 | 3.781832695 |  | 42.21577454 | 41.12484741 | 37.82946014 | 40.36725235 | 41.21605682 | 43.32972717
407.9003906 | 5.056026359 | 21.05221081 | 3.78188324 |  | 42.21203995 | 41.12980652 | 37.82297897 | 40.35733414 | 41.2233963 | 43.34057617
408 | 5.056608901 | 14.53683758 | 3.781878948 |  | 42.23229218 | 41.12587738 | 37.82861328 | 40.37614059 | 41.2024765 | 43.32478333
408.0996094 | 5.055613317 | 20.1260004 | 3.781864405 |  | 42.22074127 | 41.14051819 | 37.81526947 | 40.38991928 | 41.20394135 | 43.33513641
408.1992188 | 5.055917394 | 18.52945423 | 3.781877041 |  | 42.22172928 | 41.12081909 | 37.77943802 | 40.40335083 | 41.17208099 | 43.32881165
408.2988281 | 5.055676647 | 15.11056423 | 3.781869888 |  | 42.22727203 | 41.11748505 | 37.76319885 | 40.4052887 | 41.19018936 | 43.3219223
408.3984375 | 5.055857324 | 19.98974514 | 3.781859875 |  | 42.22317886 | 41.15149307 | 37.75757599 | 40.43826675 | 41.16544342 | 43.33403397
408.4980469 | 5.05561192 | 20.26248264 | 3.781852245 |  | 42.22265244 | 41.09844589 | 37.7737236 | 40.42189026 | 41.19513321 | 43.30521011
408.5976563 | 5.055637997 | 18.93434429 | 3.781868219 |  | 42.25414658 | 41.11026001 | 37.70907974 | 40.44203568 | 41.17232895 | 43.35311508
408.6972656 | 5.056472462 | 16.87161732 | 3.781914949 |  | 42.2466011 | 41.12534714 | 37.67574692 | 40.45730591 | 41.17570114 | 43.30821991
408.796875 | 5.055581187 | 18.61102581 | 3.781891108 |  | 42.25111771 | 41.09946823 | 37.68828964 | 40.47879028 | 41.17473984 | 43.26202774
408.8964844 | 5.055193291 | 23.58430767 | 3.78187871 |  | 42.22715378 | 41.07683945 | 37.65537262 | 40.47750854 | 41.13456726 | 43.32166672
408.9960938 | 5.055701327 | 24.75955868 | 3.781862497 |  | 42.26516724 | 41.08718872 | 37.69363785 | 40.50357056 | 41.14758301 | 43.29556274
409.0957031 | 5.055869897 | 25.61627483 | 3.781864405 |  | 42.2468605 | 41.09286118 | 37.66603851 | 40.47945023 | 41.14067841 | 43.30090332
409.1953125 | 5.05562915 | 24.17261791 | 3.781862497 |  | 42.24606323 | 41.08390808 | 37.66358566 | 40.49245834 | 41.13508224 | 43.2844162
409.2949219 | 5.055529033 | 17.66818142 | 3.781881571 |  | 42.21643829 | 41.07050323 | 37.65819168 | 40.48810577 | 41.13427353 | 43.27977371
409.3945313 | 5.055495971 | 19.29822063 | 3.781826735 |  | 42.23471832 | 41.07284546 | 37.69637299 | 40.46199417 | 41.14783859 | 43.27986908
409.4941406 | 5.055671059 | 23.02470875 | 3.78188324 |  | 42.2482338 | 41.04842377 | 37.70492554 | 40.4721489 | 41.14002609 | 43.29656219
409.59375 | 5.055656158 | 26.10547161 | 3.781867504 |  | 42.21891022 | 41.09651566 | 37.71045685 | 40.46801758 | 41.1111908 | 43.27593613
409.6933594 | 5.055652899 | 24.0965147 | 3.781872988 |  | 42.22198486 | 41.05799103 | 37.76156998 | 40.45567322 | 41.10622025 | 43.25403595
409.7929688 | 5.055750687 | 25.461339 | 3.781879902 |  | 42.16861725 | 41.02666092 | 37.72896194 | 40.42764282 | 41.09532928 | 43.26970291
409.8925781 | 5.056394231 | 23.9267664 | 3.781854153 |  | 42.2044754 | 41.05760574 | 37.78592682 | 40.4432106 | 41.09251404 | 43.23022461
409.9921875 | 5.055909478 | 19.22029591 | 3.781884909 |  | 42.18884277 | 41.05625153 | 37.81144714 | 40.42838287 | 41.06325912 | 43.26018524
410.0917969 | 5.055902493 | 25.47387028 | 3.781834602 |  | 42.18695831 | 41.06064224 | 37.79925919 | 40.43848801 | 41.06764603 | 43.24646759
410.1914063 | 5.0555132 | 23.98076916 | 3.781860828 |  | 42.16605377 | 41.06473541 | 37.80097198 | 40.38875198 | 41.08489609 | 43.25530243
410.2910156 | 5.054824021 | 25.16672802 | 3.781868935 |  | 42.21697235 | 41.05540848 | 37.81616974 | 40.40559387 | 41.05501938 | 43.24191284
410.390625 | 5.055229147 | 19.58918667 | 3.781868935 |  | 42.2023735 | 41.07423401 | 37.82619858 | 40.40109634 | 41.05292511 | 43.2265358
410.4902344 | 5.055532758 | 22.00189114 | 3.781905174 |  | 42.1892662 | 41.08303833 | 37.83288574 | 40.36976242 | 41.05966949 | 43.22922897
410.5898438 | 5.054828212 | 23.32068729 | 3.781844139 |  | 42.20233536 | 41.07481766 | 37.84838104 | 40.38185883 | 41.05384445 | 43.19423294
410.6894531 | 5.055440557 | 26.19136906 | 3.781854153 |  | 42.17462158 | 41.07025909 | 37.84425735 | 40.38364792 | 41.03184509 | 43.21386719
410.7890625 | 5.055679907 | 25.19999409 | 3.78189373 |  | 42.20199966 | 41.09502029 | 37.88977051 | 40.36038589 | 41.01109695 | 43.1871109
410.8886719 | 5.055716229 | 19.48186779 | 3.781855583 |  | 42.17542648 | 41.10513687 | 37.907547 | 40.35388565 | 41.00073624 | 43.19945526
410.9882813 | 5.056226593 | 18.17810917 | 3.781870604 |  | 42.21035385 | 41.09199524 | 37.9243927 | 40.37987137 | 41.02022171 | 43.18063736
411.0878906 | 5.055514132 | 17.67706776 | 3.781896114 |  | 42.21809769 | 41.09132767 | 37.92001343 | 40.34723282 | 41.02563477 | 43.16613007
411.1875 | 5.056030084 | 24.95254803 | 3.78188014 |  | 42.23311615 | 41.11506271 | 37.9758606 | 40.33685303 | 41.01211166 | 43.17447281
411.2871094 | 5.055895974 | 19.86237812 | 3.781892061 |  | 42.19277573 | 41.0921936 | 37.94498444 | 40.31943893 | 41.01432419 | 43.19131088
411.3867188 | 5.055761863 | 24.34418964 | 3.781820774 |  | 42.21680832 | 41.10005951 | 37.97563934 | 40.30877686 | 40.99979782 | 43.18571091
411.4863281 | 5.055956975 | 24.0924139 | 3.781872034 |  | 42.20793915 | 41.14870071 | 38.0012207 | 40.25965118 | 41.02342606 | 43.17721939
411.5859375 | 5.056053833 | 23.0251646 | 3.781870365 |  | 42.21659088 | 41.10416412 | 38.00329971 | 40.25742722 | 40.99491882 | 43.15937805
411.6855469 | 5.055762795 | 25.33123493 | 3.781838179 |  | 42.23833084 | 41.10229111 | 38.01280594 | 40.24898529 | 40.99985123 | 43.15605927
411.7851563 | 5.055721816 | 27.67581081 | 3.781876564 |  | 42.27137756 | 41.1125145 | 38.07104492 | 40.20386505 | 40.98402405 | 43.1603508
411.8847656 | 5.055943471 | 29.42547703 | 3.781832218 |  | 42.23636627 | 41.10289383 | 38.06147766 | 40.17260361 | 40.96928406 | 43.16710281
411.984375 | 5.056063612 | 28.92830753 | 3.781860352 |  | 42.25937653 | 41.09233093 | 38.09677505 | 40.13201523 | 40.97195053 | 43.18216324
412.0839844 | 5.056145568 | 22.51865292 | 3.781898499 |  | 42.27420425 | 41.07588959 | 38.11130905 | 40.12541199 | 40.98156738 | 43.12657547
412.1835938 | 5.055974205 | 26.45020771 | 3.781913757 |  | 42.2808609 | 41.06560898 | 38.132267 | 40.07800674 | 40.96772385 | 43.1358223
412.2832031 | 5.056036603 | 19.75278187 | 3.781830311 |  | 42.24621582 | 41.03246307 | 38.17753983 | 40.05168533 | 40.92424774 | 43.12754822
412.3828125 | 5.056034275 | 27.94080448 | 3.781851292 |  | 42.25647736 | 41.02835083 | 38.17534256 | 40.00371552 | 40.93361664 | 43.12528992
412.4824219 | 5.056957216 | 27.69837284 | 3.781844378 |  | 42.25267029 | 41.03671265 | 38.21352005 | 40.00162888 | 40.9537468 | 43.13031006
412.5820313 | 5.056117163 | 25.84731579 | 3.781844378 |  | 42.23613739 | 41.03619003 | 38.19823456 | 40.01387787 | 40.93824768 | 43.11296463
412.6816406 | 5.056125545 | 21.85788822 | 3.781897068 |  | 42.27358627 | 41.07570648 | 38.23360443 | 40.02151108 | 40.94651794 | 43.1125946
412.78125 | 5.056395163 | 21.81824398 | 3.781886101 |  | 42.24382401 | 41.0378952 | 38.20436859 | 40.01634979 | 40.90800095 | 43.10039902
412.8808594 | 5.056288526 | 25.31551456 | 3.781878948 |  | 42.20667267 | 41.00086594 | 38.26951981 | 40.02853775 | 40.93009186 | 43.11444092
412.9804688 | 5.055721816 | 21.94447041 | 3.781876087 |  | 42.21472168 | 41.03166199 | 38.23386383 | 40.05576324 | 40.92533112 | 43.10250854
413.0800781 | 5.056158141 | 24.47338009 | 3.781869888 |  | 42.14343262 | 41.04329681 | 38.23327637 | 40.08732224 | 40.94106674 | 43.09204102
413.1796875 | 5.056012855 | 28.49242878 | 3.781840801 |  | 42.15383148 | 41.01248932 | 38.22299194 | 40.10430527 | 40.8948288 | 43.0819397
413.2792969 | 5.056264778 | 30.60186481 | 3.781864643 |  | 42.08315277 | 41.03817368 | 38.25058365 | 40.11670685 | 40.92515564 | 43.05672455
413.3789063 | 5.05649528 | 28.33680439 | 3.781820297 |  | 42.03177261 | 41.04890442 | 38.20564651 | 40.08364868 | 40.89437103 | 43.08613968
413.4785156 | 5.055963495 | 26.8352747 | 3.781872988 |  | 42.02043533 | 41.08329773 | 38.23636627 | 40.03089142 | 40.93980026 | 43.10718536
413.578125 | 5.056073856 | 25.20067883 | 3.781874657 |  | 41.97800064 | 41.04884338 | 38.20523071 | 40.02506638 | 40.90353394 | 43.06059647
413.6777344 | 5.056384452 | 25.40300846 | 3.781852722 |  | 41.94305801 | 41.04545975 | 38.2293663 | 40.00658417 | 40.87079239 | 43.04723358
413.7773438 | 5.056113903 | 25.98949528 | 3.78189826 |  | 41.92856979 | 41.02677917 | 38.20415497 | 39.96647263 | 40.87726593 | 43.01995087
413.8769531 | 5.057321829 | 27.05424023 | 3.781830072 |  | 41.87674713 | 41.04349136 | 38.25605011 | 39.93281555 | 40.88467789 | 43.03261566
413.9765625 | 5.055934624 | 22.73989773 | 3.781831503 |  | 41.86858749 | 41.01721954 | 38.22422409 | 39.90090179 | 40.86844254 | 43.05508041
414.0761719 | 5.056129736 | 22.73670673 | 3.781855106 |  | 41.840271 | 40.97119904 | 38.25123596 | 39.89493179 | 40.87866592 | 43.0579567
414.1757813 | 5.055775368 | 24.71239567 | 3.781855583 |  | 41.81953812 | 40.91683197 | 38.23948669 | 39.867836 | 40.85417175 | 43.03677368
414.2753906 | 5.055875485 | 23.27101612 | 3.781820536 |  | 41.83623886 | 40.92576599 | 38.24437332 | 39.91326523 | 40.8537178 | 43.00930023
414.375 | 5.056633581 | 18.87236881 | 3.781849861 |  | 41.82546616 | 40.91108322 | 38.2482338 | 39.91410065 | 40.85741425 | 42.98944473
414.4746094 | 5.056119491 | 18.84662151 | 3.781823874 |  | 41.86568451 | 40.9300499 | 38.25012589 | 39.91987991 | 40.86984634 | 43.01185226
414.5742188 | 5.056531601 | 21.85697651 | 3.781836987 |  | 41.8258934 | 40.94634628 | 38.29379654 | 39.88955688 | 40.86824799 | 43.02506256
414.6738281 | 5.056545571 | 21.5432272 | 3.781841755 |  | 41.84853363 | 40.9253006 | 38.31580353 | 39.94389725 | 40.85522079 | 43.01375198
414.7734375 | 5.056661521 | 20.0941 | 3.781837225 |  | 41.8241806 | 40.93126678 | 38.31336212 | 39.93426514 | 40.82420731 | 42.98277664
414.8730469 | 5.055613317 | 15.77292347 | 3.781831503 |  | 41.84956741 | 40.91712952 | 38.31403732 | 39.9440155 | 40.81526566 | 43.00040054
414.9726563 | 5.05692462 | 25.39230061 | 3.781866789 |  | 41.84306335 | 40.88828278 | 38.27688217 | 40.00072098 | 40.79712296 | 42.97442245
415.0722656 | 5.056623802 | 22.45690632 | 3.781832695 |  | 41.81906128 | 40.87984085 | 38.2857666 | 40.00751114 | 40.81456757 | 42.9999733
415.171875 | 5.056490623 | 18.71310139 | 3.781834841 |  | 41.81376266 | 40.9054718 | 38.32847214 | 40.08747101 | 40.8118248 | 42.98398972
415.2714844 | 5.056000282 | 19.08768749 | 3.78182292 |  | 41.81283569 | 40.87004852 | 38.27648544 | 40.10168457 | 40.79254913 | 43.00772476
415.3710938 | 5.056553022 | 22.67586994 | 3.781821489 |  | 41.78445053 | 40.88313675 | 38.33412552 | 40.13542938 | 40.81002045 | 42.97568512
415.4707031 | 5.056132995 | 17.72969913 | 3.781857252 |  | 41.81303024 | 40.88441086 | 38.32177734 | 40.14775848 | 40.79289627 | 42.9405899
415.5703125 | 5.056256861 | 14.06017399 | 3.781857967 |  | 41.78613663 | 40.85129166 | 38.33800507 | 40.15834808 | 40.77294159 | 42.96296692
415.6699219 | 5.056314603 | 23.00420284 | 3.781821728 |  | 41.76198578 | 40.85818481 | 38.3359375 | 40.22651291 | 40.79666519 | 42.92110062
415.7695313 | 5.056096674 | 19.65890598 | 3.781847477 |  | 41.74357986 | 40.8502388 | 38.3013916 | 40.221035 | 40.76886368 | 42.96269608
415.8691406 | 5.056233113 | 15.32861614 | 3.781871557 |  | 41.73280716 | 40.86388397 | 38.31521606 | 40.25008392 | 40.74000549 | 42.94395828
415.96875 | 5.056640566 | 20.07929134 | 3.781825542 |  | 41.70570755 | 40.85614777 | 38.29678345 | 40.27215195 | 40.71946335 | 42.93387985
416.0683594 | 5.056272694 | 21.47669506 | 3.781832218 |  | 41.69721603 | 40.86355972 | 38.25418472 | 40.27009964 | 40.72667313 | 42.93057632
416.1679688 | 5.056145568 | 18.9692049 | 3.781863213 |  | 41.70825577 | 40.83988571 | 38.23931885 | 40.26726151 | 40.72118759 | 42.93604279
416.2675781 | 5.056162332 | 25.10771656 | 3.781833887 |  | 41.68096542 | 40.85360718 | 38.26091766 | 40.31280899 | 40.72748184 | 42.89196777
416.3671875 | 5.056489692 | 23.44007969 | 3.781813145 |  | 41.67984009 | 40.85984039 | 38.17804718 | 40.32196045 | 40.70927048 | 42.91389084
416.4667969 | 5.056602382 | 22.20422077 | 3.781830072 |  | 41.67883301 | 40.84731293 | 38.20090866 | 40.33802795 | 40.71245193 | 42.91717911
416.5664063 | 5.056460821 | 20.48440838 | 3.781874418 |  | 41.67886353 | 40.84207153 | 38.18297577 | 40.34054565 | 40.70226669 | 42.89770126
416.6660156 | 5.055659418 | 16.07687664 | 3.781860113 |  | 41.69190216 | 40.88375473 | 38.17626953 | 40.39912796 | 40.70342255 | 42.9033699
416.765625 | 5.056537189 | 18.15350246 | 3.781838894 |  | 41.69324493 | 40.86204147 | 38.11658478 | 40.37246704 | 40.68466949 | 42.88011551
416.8652344 | 5.056614489 | 25.22141171 | 3.781871557 |  | 41.70399475 | 40.8705101 | 38.09732437 | 40.4057045 | 40.69168472 | 42.88437653
416.9648438 | 5.056224265 | 17.95162678 | 3.781836033 |  | 41.6920433 | 40.87508011 | 38.0587883 | 40.39712143 | 40.70310974 | 42.89547729
417.0644531 | 5.056682941 | 24.51780987 | 3.781827927 |  | 41.721241 | 40.8756485 | 38.09428024 | 40.39406204 | 40.68409348 | 42.88622284
417.1640625 | 5.057055005 | 18.44309902 | 3.781825304 |  | 41.69268417 | 40.86668015 | 38.03337479 | 40.35056686 | 40.69127655 | 42.88849258
417.2636719 | 5.057156985 | 19.07151127 | 3.781864643 |  | 41.72901154 | 40.86327744 | 38.03205872 | 40.346035 | 40.68100739 | 42.88536835
417.3632813 | 5.057222177 | 21.91325665 | 3.781793356 |  | 41.74277115 | 40.85918427 | 38.0189209 | 40.34231567 | 40.68278885 | 42.83523178
417.4628906 | 5.056209364 | 21.56624126 | 3.781854868 |  | 41.71749115 | 40.850914 | 38.06073761 | 40.3014183 | 40.6706543 | 42.85182953
417.5625 | 5.057416358 | 22.05156231 | 3.78184557 |  | 41.70042801 | 40.85633469 | 38.0354538 | 40.2629509 | 40.66879272 | 42.84363937
417.6621094 | 5.057103899 | 17.65337086 | 3.781840324 |  | 41.69792557 | 40.83108521 | 38.06478119 | 40.28918076 | 40.64104843 | 42.87453461
417.7617188 | 5.056736027 | 17.39316654 | 3.781843662 |  | 41.71038818 | 40.84820175 | 38.06108475 | 40.29048538 | 40.63267899 | 42.87537003
417.8613281 | 5.056445454 | 19.57277966 | 3.781795263 |  | 41.67119598 | 40.85703659 | 38.0931282 | 40.27852631 | 40.60997772 | 42.82151031
417.9609375 | 5.056953025 | 22.96227741 | 3.781857729 |  | 41.73180389 | 40.88330078 | 38.10242844 | 40.30904388 | 40.61145401 | 42.84873581
418.0605469 | 5.057167695 | 15.97251987 | 3.781858683 |  | 41.64762115 | 40.85820389 | 38.10877991 | 40.32421494 | 40.57345963 | 42.85448837
418.1601563 | 5.057208207 | 15.03719616 | 3.781813383 |  | 41.62018585 | 40.88913727 | 38.13901138 | 40.30355072 | 40.59739304 | 42.84050369
418.2597656 | 5.056824502 | 21.45413876 | 3.781797647 |  | 41.60457993 | 40.89487076 | 38.11415863 | 40.31081009 | 40.60622025 | 42.85110855
418.359375 | 5.056826831 | 14.89593029 | 3.781862497 |  | 41.58184814 | 40.92158508 | 38.15891266 | 40.31117249 | 40.57687759 | 42.82588959
418.4589844 | 5.056900871 | 19.23214436 | 3.781803608 |  | 41.55824661 | 40.90302277 | 38.13961029 | 40.29483795 | 40.61058044 | 42.82211685
418.5585938 | 5.056725782 | 17.40114117 | 3.781800508 |  | 41.50041962 | 40.9270134 | 38.17028809 | 40.35478973 | 40.57940292 | 42.83068466
418.6582031 | 5.056437072 | 14.45367146 | 3.781820774 |  | 41.48545837 | 40.95512772 | 38.16335297 | 40.37789917 | 40.56300735 | 42.8056488
418.7578125 | 5.057730679 | 18.99426746 | 3.781863213 |  | 41.46001816 | 40.98897934 | 38.14387894 | 40.42453003 | 40.56427765 | 42.82898331
418.8574219 | 5.056566992 | 15.15567684 | 3.78182745 |  | 41.44542313 | 40.97454071 | 38.14876556 | 40.41518021 | 40.56608582 | 42.78457642
418.9570313 | 5.056480379 | 16.83857822 | 3.781798124 |  | 41.43964005 | 41.00476837 | 38.15574265 | 40.43639755 | 40.60126877 | 42.78594971
419.0566406 | 5.056939521 | 19.00406551 | 3.781825304 |  | 41.49584961 | 41.00824356 | 38.16939545 | 40.42372513 | 40.56820679 | 42.81130981
419.15625 | 5.057088998 | 18.24076939 | 3.781871796 |  | 41.44617081 | 41.02874374 | 38.16436768 | 40.46238327 | 40.55843353 | 42.8397789
419.2558594 | 5.05668527 | 17.24802494 | 3.781814337 |  | 41.46826935 | 41.01824188 | 38.13173294 | 40.44491577 | 40.56049728 | 42.78740311
419.3554688 | 5.057110884 | 18.07033634 | 3.781807184 |  | 41.48801804 | 41.02320862 | 38.11144638 | 40.46061707 | 40.56693268 | 42.77825928
419.4550781 | 5.057477825 | 15.21036243 | 3.781805277 |  | 41.50157547 | 41.03989029 | 38.09225845 | 40.46825027 | 40.53553772 | 42.8135376
419.5546875 | 5.056477119 | 21.06405926 | 3.78181076 |  | 41.50202942 | 41.06419373 | 38.06907654 | 40.47998047 | 40.56125259 | 42.7601738
419.6542969 | 5.056663384 | 16.6073103 | 3.78182888 |  | 41.51037598 | 41.02919769 | 38.05342102 | 40.4911232 | 40.54615021 | 42.77915192
419.7539063 | 5.056270365 | 15.94768429 | 3.781830072 |  | 41.55044937 | 41.06746292 | 38.02941132 | 40.50627518 | 40.53548431 | 42.73784637
419.8535156 | 5.056797028 | 15.78613949 | 3.781831503 |  | 41.57201385 | 41.05945969 | 37.99440765 | 40.52976608 | 40.52016449 | 42.73986816
419.953125 | 5.057105296 | 24.34601116 | 3.781774044 |  | 41.59313202 | 41.03954697 | 37.9877243 | 40.50686264 | 40.52131653 | 42.77033615
420.0527344 | 5.056983759 | 16.48814487 | 3.781790257 |  | 41.6374588 | 41.05934906 | 37.96471024 | 40.51475906 | 40.5476532 | 42.75617981
420.1523438 | 5.056219143 | 16.41409397 | 3.781778574 |  | 41.67291641 | 41.06362534 | 37.95025253 | 40.52744293 | 40.51595306 | 42.76823807
420.2519531 | 5.056269434 | 8.804811478 | 3.781813383 |  | 41.65647507 | 41.06635666 | 37.93109512 | 40.51005936 | 40.55466843 | 42.75437546
420.3515625 | 5.057180268 | 21.59540653 | 3.781802177 |  | 41.6762619 | 41.09373856 | 37.93663406 | 40.49961472 | 40.57743454 | 42.75460434
420.4511719 | 5.056777936 | 17.4501276 | 3.781800032 |  | 41.67689514 | 41.09133911 | 37.90320969 | 40.51145172 | 40.53541565 | 42.73723984
420.5507813 | 5.056686201 | 18.93047047 | 3.781780005 |  | 41.6725769 | 41.07411575 | 37.91934967 | 40.51872635 | 40.58167648 | 42.74763107
420.6503906 | 5.056430553 | 16.56652737 | 3.781801462 |  | 41.69072342 | 41.09688568 | 37.91590118 | 40.56666183 | 40.55471802 | 42.7735939
420.75 | 5.056664781 | 20.38210392 | 3.781779289 |  | 41.71227646 | 41.06993484 | 37.89213181 | 40.55870056 | 40.5684967 | 42.73654556
420.8496094 | 5.056992606 | 18.97262287 | 3.781807184 |  | 41.70803452 | 41.05407715 | 37.90606689 | 40.58927155 | 40.56658554 | 42.76690674
420.9492188 | 5.056400751 | 17.45878696 | 3.781830311 |  | 41.71382141 | 41.08731079 | 37.88970184 | 40.60124207 | 40.54156876 | 42.77213287
421.0488281 | 5.056109247 | 20.24721622 | 3.781771898 |  | 41.69423676 | 41.07104111 | 37.88144684 | 40.60046387 | 40.54631042 | 42.72516632
421.1484375 | 5.057121129 | 18.76732922 | 3.781828642 |  | 41.71264267 | 41.07473755 | 37.89296341 | 40.59255219 | 40.59136581 | 42.73538971
421.2480469 | 5.056521357 | 17.88463879 | 3.781789303 |  | 41.70122147 | 41.06737518 | 37.87639618 | 40.60796738 | 40.55554581 | 42.72052002
421.3476563 | 5.056710881 | 18.51624012 | 3.781811237 |  | 41.70821381 | 41.07837677 | 37.87449265 | 40.62475586 | 40.53977203 | 42.72241974
421.4472656 | 5.057126717 | 19.00543308 | 3.781816721 |  | 41.70811081 | 41.06220245 | 37.87553787 | 40.64511871 | 40.51894379 | 42.70819855
421.546875 | 5.05651996 | 14.27526379 | 3.781780243 |  | 41.67687988 | 41.08126068 | 37.89846802 | 40.6248436 | 40.53417969 | 42.71910477
421.6464844 | 5.05662939 | 21.41950512 | 3.781800032 |  | 41.65975571 | 41.08899307 | 37.88392639 | 40.64024734 | 40.55362701 | 42.70016861
421.7460938 | 5.056406804 | 15.42568111 | 3.781801701 |  | 41.65642548 | 41.11585617 | 37.87924576 | 40.64813995 | 40.52622986 | 42.67838287
421.8457031 | 5.057165366 | 11.13002205 | 3.781857014 |  | 41.59024048 | 41.08140182 | 37.91987228 | 40.62304688 | 40.50413132 | 42.71531677
421.9453125 | 5.056890626 | 16.0761919 | 3.781792879 |  | 41.58254242 | 41.06977463 | 37.9005928 | 40.64743423 | 40.51578522 | 42.69942093
422.0449219 | 5.057226368 | 16.5125246 | 3.781832218 |  | 41.5667305 | 41.06827164 | 37.90456009 | 40.66309357 | 40.52892303 | 42.67963791
422.1445313 | 5.056560938 | 12.57322407 | 3.781816959 |  | 41.57229614 | 41.08307648 | 37.92699814 | 40.67661667 | 40.50530243 | 42.6764183
422.2441406 | 5.056826831 | 14.62045765 | 3.781813622 |  | 41.49673462 | 41.07305145 | 37.94272995 | 40.67535782 | 40.47500229 | 42.68924713
422.34375 | 5.057561644 | 19.57050228 | 3.781794071 |  | 41.52920914 | 41.07403183 | 37.94670105 | 40.68437576 | 40.50222015 | 42.6963501
422.4433594 | 5.05635465 | 21.82849598 | 3.781826973 |  | 41.52620697 | 41.04575729 | 37.95953751 | 40.70609665 | 40.4798317 | 42.69006729
422.5429688 | 5.056838938 | 15.84765911 | 3.781790972 |  | 41.51761627 | 41.05514908 | 37.95452881 | 40.71850586 | 40.49494934 | 42.69230652
422.6425781 | 5.056965598 | 17.12817478 | 3.781818867 |  | 41.49597931 | 41.04361343 | 37.94378662 | 40.70426941 | 40.51015472 | 42.64749527
422.7421875 | 5.05678073 | 17.53944492 | 3.78178978 |  | 41.47774506 | 41.03467941 | 38.00305557 | 40.71076965 | 40.47546768 | 42.66294479
422.8417969 | 5.057052676 | 17.3646841 | 3.781811714 |  | 41.50011444 | 41.02422714 | 38.00108337 | 40.70972061 | 40.50091171 | 42.66470718
422.9414063 | 5.056728111 | 18.2261858 | 3.781812668 |  | 41.48973083 | 41.0734024 | 38.01059723 | 40.7623558 | 40.48768234 | 42.65564346
423.0410156 | 5.056438469 | 15.36826229 | 3.781795025 |  | 41.48859787 | 41.03422165 | 37.9957428 | 40.71661758 | 40.49475098 | 42.65879059
423.140625 | 5.057127648 | 16.26211834 | 3.781805992 |  | 41.4794693 | 41.04693985 | 38.01478195 | 40.71010971 | 40.48314667 | 42.64385986
423.2402344 | 5.057235216 | 14.14402485 | 3.781806469 |  | 41.50362778 | 41.05356216 | 38.03792953 | 40.71821976 | 40.47153854 | 42.62619019
423.3398438 | 5.05710064 | 16.08325672 | 3.781803131 |  | 41.50046539 | 41.0392189 | 38.0136528 | 40.73093033 | 40.47762299 | 42.61421967
423.4394531 | 5.057325554 | 15.02420712 | 3.78183651 |  | 41.4917717 | 41.03839493 | 38.04250336 | 40.7221489 | 40.47003555 | 42.64340973
423.5390625 | 5.056772348 | 17.31592464 | 3.781775236 |  | 41.50561523 | 41.0244751 | 38.06780624 | 40.74794006 | 40.45923615 | 42.6012001
423.6386719 | 5.056576771 | 15.83376026 | 3.781802893 |  | 41.51415634 | 41.02757645 | 38.05911255 | 40.76264191 | 40.43522644 | 42.6067009
423.7382813 | 5.057619386 | 17.95367718 | 3.781789303 |  | 41.51242447 | 41.01330948 | 38.08474731 | 40.76751709 | 40.40881729 | 42.61130524
423.8378906 | 5.057111815 | 16.52893162 | 3.781762362 |  | 41.53204727 | 41.0332222 | 38.04489899 | 40.78101349 | 40.44459534 | 42.58209229
423.9375 | 5.056501799 | 16.45237255 | 3.781805515 |  | 41.51564789 | 41.01755905 | 38.03415298 | 40.78998566 | 40.4077034 | 42.60981369
424.0371094 | 5.056852908 | 14.41994953 | 3.781776667 |  | 41.52743149 | 41.02166748 | 38.06757736 | 40.82089233 | 40.42280579 | 42.5859108
424.1367188 | 5.056371414 | 15.21355152 | 3.781802654 |  | 41.55815887 | 41.04411316 | 38.05833054 | 40.82345963 | 40.39997101 | 42.58335876
424.2363281 | 5.057047088 | 17.13410091 | 3.781740189 |  | 41.56389618 | 41.04649734 | 38.06314468 | 40.82021332 | 40.39495087 | 42.61080933
424.3359375 | 5.056604245 | 15.64646816 | 3.781790495 |  | 41.60322189 | 41.03062439 | 38.08599091 | 40.83586884 | 40.3948555 | 42.57815552
424.4355469 | 5.05712532 | 16.65903378 | 3.781782627 |  | 41.58107758 | 41.03848648 | 38.12174225 | 40.83279037 | 40.40141678 | 42.58819962
424.5351563 | 5.05689994 | 16.33730793 | 3.781797409 |  | 41.62747574 | 40.9947052 | 38.09265518 | 40.8341217 | 40.36906433 | 42.62089157
424.6347656 | 5.057016355 | 24.43100071 | 3.781759977 |  | 41.63064575 | 41.0492363 | 38.14041138 | 40.84295654 | 40.38027191 | 42.57775497
424.734375 | 5.057204016 | 19.74230099 | 3.781754971 |  | 41.6438942 | 41.027565 | 38.10202789 | 40.84127808 | 40.36273193 | 42.57118988
424.8339844 | 5.057013095 | 17.68253613 | 3.781755447 |  | 41.65090179 | 41.04699707 | 38.11327744 | 40.87070465 | 40.36453247 | 42.57997894
424.9335938 | 5.057026599 | 25.60146618 | 3.781836271 |  | 41.63832855 | 41.03258514 | 38.12583542 | 40.81994629 | 40.36175919 | 42.57189178
425.0332031 | 5.057068509 | 21.62798786 | 3.781805038 |  | 41.6158905 | 41.04037094 | 38.13455582 | 40.84689331 | 40.35388947 | 42.56505585
425.1328125 | 5.056621008 | 22.39219761 | 3.781764984 |  | 41.60731506 | 41.02639008 | 38.09934616 | 40.83131409 | 40.39248657 | 42.56090164
425.2324219 | 5.057544415 | 18.83044529 | 3.78174901 |  | 41.62527466 | 41.0266304 | 38.14503098 | 40.85758972 | 40.36277771 | 42.56836319
425.3320313 | 5.056263381 | 25.87306309 | 3.781795263 |  | 41.62177658 | 41.04343414 | 38.14483643 | 40.77767181 | 40.36044693 | 42.51717758
425.4316406 | 5.05641798 | 22.55761623 | 3.781783819 |  | 41.6148262 | 41.0070343 | 38.15289688 | 40.76327515 | 40.3716011 | 42.56543732
425.53125 | 5.056330901 | 23.97598362 | 3.781808853 |  | 41.56906128 | 41.01126862 | 38.10322571 | 40.66793823 | 40.35151291 | 42.55957794
425.6308594 | 5.057001919 | 21.07476902 | 3.781812429 |  | 41.58311844 | 41.04010391 | 38.15712357 | 40.641819 | 40.37656784 | 42.55491257
425.7304688 | 5.056775608 | 24.79988956 | 3.781736851 |  | 41.56637573 | 41.03604889 | 38.16012573 | 40.62904358 | 40.34580994 | 42.52527618
425.8300781 | 5.057360479 | 22.56946468 | 3.781758547 |  | 41.58849716 | 41.06058884 | 38.14767075 | 40.54248047 | 40.35119629 | 42.51891708
425.9296875 | 5.056389575 | 22.85496044 | 3.781805992 |  | 41.56531525 | 41.05974579 | 38.18084335 | 40.50387573 | 40.33050537 | 42.51925278
426.0292969 | 5.056523685 | 19.37090397 | 3.781803846 |  | 41.5667305 | 41.04261398 | 38.17575836 | 40.49707413 | 40.35037613 | 42.54478455
426.1289063 | 5.056446385 | 23.80099392 | 3.78179884 |  | 41.54195023 | 41.04613876 | 38.19523621 | 40.4756012 | 40.34287262 | 42.54256058
426.2285156 | 5.056496211 | 24.88875103 | 3.781759739 |  | 41.56061172 | 41.0439949 | 38.2244873 | 40.43025589 | 40.35159683 | 42.52612686
426.328125 | 5.056647551 | 27.04284763 | 3.781761646 |  | 41.56705856 | 41.0544014 | 38.23384476 | 40.42042542 | 40.35779953 | 42.52470779
426.4277344 | 5.056885038 | 23.77615833 | 3.781762123 |  | 41.57424927 | 41.01527786 | 38.23111343 | 40.38977432 | 40.35241318 | 42.5295372
426.5273438 | 5.056304824 | 23.20448399 | 3.781764746 |  | 41.60119247 | 41.04199219 | 38.26979446 | 40.41280365 | 40.35287094 | 42.49586487
426.6269531 | 5.057090395 | 19.33763981 | 3.781764984 |  | 41.60126877 | 41.05347061 | 38.25028229 | 40.38236618 | 40.33383942 | 42.50318909
426.7265625 | 5.056962338 | 24.53057194 | 3.781748295 |  | 41.62522507 | 41.0513382 | 38.24834061 | 40.40952682 | 40.32574463 | 42.49469757
426.8261719 | 5.056840801 | 17.70623302 | 3.781778812 |  | 41.60623932 | 41.03249741 | 38.23522186 | 40.37690353 | 40.33405304 | 42.46833038
426.9257813 | 5.056951628 | 22.8770628 | 3.781742573 |  | 41.60746765 | 41.03429794 | 38.23796844 | 40.38495255 | 40.31239319 | 42.48252106
427.0253906 | 5.056649879 | 18.62378407 | 3.781806469 |  | 41.59918976 | 41.06239319 | 38.27033997 | 40.36287308 | 40.2949028 | 42.46007538
427.125 | 5.056894817 | 18.03615856 | 3.781802654 |  | 41.61664581 | 41.08019257 | 38.27479553 | 40.30943298 | 40.32859802 | 42.47728729
427.2246094 | 5.056704362 | 17.55266094 | 3.781736851 |  | 41.6299057 | 41.06917572 | 38.23796844 | 40.25573349 | 40.3224411 | 42.48336411
427.3242188 | 5.056784921 | 16.2953825 | 3.781804085 |  | 41.59614944 | 41.03243256 | 38.1979866 | 40.23665237 | 40.27799606 | 42.48711014
427.4238281 | 5.056699705 | 19.56457615 | 3.781720161 |  | 41.65054703 | 41.04802322 | 38.21333313 | 40.17244339 | 40.26903152 | 42.47745895
427.5234375 | 5.057272003 | 20.43519115 | 3.781755447 |  | 41.63990784 | 41.01005936 | 38.2530098 | 40.16864395 | 40.30693817 | 42.4821167
427.6230469 | 5.056710881 | 18.25033665 | 3.781790972 |  | 41.6309967 | 41.01634598 | 38.24611664 | 40.08626556 | 40.30112076 | 42.45827866
427.7226563 | 5.05681193 | 21.48717594 | 3.781775951 |  | 41.67855835 | 41.022995 | 38.26786423 | 40.07567596 | 40.28385544 | 42.45346069
427.8222656 | 5.056714141 | 22.34366512 | 3.781772852 |  | 41.70386505 | 41.02351761 | 38.28292465 | 40.04393768 | 40.29526138 | 42.43406296
427.921875 | 5.056441729 | 20.59764957 | 3.781770706 |  | 41.71334839 | 41.00823593 | 38.2726059 | 40.02975845 | 40.27104568 | 42.45112228
428.0214844 | 5.056581893 | 20.03349209 | 3.781787395 |  | 41.72588348 | 41.00603485 | 38.27574921 | 39.98184586 | 40.27613068 | 42.4138298
428.1210938 | 5.057000988 | 18.49664402 | 3.781762362 |  | 41.73877716 | 40.98516846 | 38.26370239 | 39.95758057 | 40.30720139 | 42.41194916
428.2207031 | 5.056647551 | 19.75802135 | 3.781723022 |  | 41.78344727 | 40.97081757 | 38.25932312 | 39.93846893 | 40.28463745 | 42.41940689
428.3203125 | 5.057175145 | 20.33858395 | 3.781785011 |  | 41.77568817 | 40.9221611 | 38.26531219 | 39.89889526 | 40.2718277 | 42.41490173
428.4199219 | 5.056334161 | 21.07317257 | 3.781804085 |  | 41.82957458 | 40.91342926 | 38.28552246 | 39.92150497 | 40.27967453 | 42.39758301
428.5195313 | 5.057036844 | 24.08557987 | 3.781753063 |  | 41.83740616 | 40.86571884 | 38.31345749 | 39.86376953 | 40.29821777 | 42.38265228
428.6191406 | 5.057196566 | 20.57646084 | 3.78177309 |  | 41.83875275 | 40.87934494 | 38.32516861 | 39.88045502 | 40.27232742 | 42.3820076
428.71875 | 5.056450111 | 23.94134998 | 3.781775236 |  | 41.8648262 | 40.86864853 | 38.29189301 | 39.88960648 | 40.2700119 | 42.37926483
428.8183594 | 5.056972117 | 21.32312489 | 3.781765461 |  | 41.88706207 | 40.86409378 | 38.32956696 | 39.88658905 | 40.26773071 | 42.37379456
428.9179688 | 5.057235216 | 19.85485935 | 3.781739235 |  | 41.90563202 | 40.86058807 | 38.2856636 | 39.87011337 | 40.23410416 | 42.37794876
429.0175781 | 5.056585152 | 18.49368191 | 3.781723976 |  | 41.91760635 | 40.9098587 | 38.28569031 | 39.91123962 | 40.25230789 | 42.34805298
429.1171875 | 5.05684732 | 20.96722317 | 3.781768084 |  | 41.91571808 | 40.89729691 | 38.28684998 | 39.89074326 | 40.21593857 | 42.32590103
429.2167969 | 5.056655467 | 17.92314434 | 3.781749249 |  | 41.95330429 | 40.94094467 | 38.30438995 | 39.91320419 | 40.23886108 | 42.34981918
429.3164063 | 5.057075494 | 23.02880955 | 3.781717777 |  | 41.93811798 | 40.95608139 | 38.26784897 | 39.93839264 | 40.22415161 | 42.3345871
429.4160156 | 5.056282938 | 16.47880268 | 3.781723022 |  | 41.97378922 | 40.99577713 | 38.28271103 | 39.9522438 | 40.20726013 | 42.33690262
429.515625 | 5.05673463 | 17.45195103 | 3.781749725 |  | 41.98426056 | 40.99879074 | 38.29951477 | 39.91457367 | 40.21130753 | 42.31611633
429.6152344 | 5.057308324 | 23.98919964 | 3.78171587 |  | 41.9906311 | 41.07685852 | 38.32286072 | 39.96812439 | 40.18723679 | 42.3040657
429.7148438 | 5.056663384 | 20.11825275 | 3.781776428 |  | 42.02031326 | 41.04522705 | 38.3237381 | 40.04188156 | 40.18958664 | 42.32226181
429.8144531 | 5.056325313 | 22.83217525 | 3.781766891 |  | 42.01023102 | 41.06443024 | 38.30064011 | 40.03617096 | 40.15694809 | 42.3008461
429.9140625 | 5.057093655 | 17.66476345 | 3.781764269 |  | 41.9817009 | 41.07300949 | 38.30329895 | 40.01910019 | 40.1802597 | 42.27472687
430.0136719 | 5.057109487 | 18.24692059 | 3.781730652 |  | 41.96708298 | 41.09749222 | 38.31531906 | 40.03640366 | 40.15171814 | 42.29684448
430.1132813 | 5.05696001 | 16.97392178 | 3.781757832 |  | 41.98381424 | 41.13457489 | 38.34684372 | 40.01976013 | 40.16257477 | 42.30759811
430.2128906 | 5.056621008 | 16.05431843 | 3.781784058 |  | 41.96760941 | 41.13395309 | 38.34090042 | 40.03562927 | 40.16276932 | 42.27500916
430.3125 | 5.056638238 | 15.7932024 | 3.781727314 |  | 41.95819092 | 41.16046524 | 38.34107971 | 40.02694321 | 40.12710571 | 42.29401016
430.4121094 | 5.056602382 | 18.07033634 | 3.781752586 |  | 41.93379211 | 41.16662598 | 38.35003662 | 40.03577805 | 40.1415596 | 42.31105423
430.5117188 | 5.05672392 | 17.30316639 | 3.781729221 |  | 41.92443848 | 41.15860748 | 38.32346725 | 39.96217346 | 40.14105225 | 42.28647614
430.6113281 | 5.056557678 | 15.43866634 | 3.781769037 |  | 41.88298416 | 41.17911148 | 38.32726669 | 39.95965195 | 40.12615585 | 42.28117752
430.7109375 | 5.057117403 | 18.51988506 | 3.781736135 |  | 41.90704346 | 41.1743927 | 38.32106018 | 39.91821671 | 40.16346741 | 42.31005096
430.8105469 | 5.056228456 | 14.54936886 | 3.781745434 |  | 41.90225983 | 41.21037292 | 38.2756958 | 39.92455673 | 40.12474442 | 42.28304291
430.9101563 | 5.05677328 | 14.68129253 | 3.781702757 |  | 41.86626816 | 41.19574738 | 38.29638672 | 39.89400482 | 40.12230301 | 42.25635529
431.0097656 | 5.057166298 | 16.02902699 | 3.781750679 |  | 41.86227036 | 41.18453217 | 38.26730728 | 39.89173889 | 40.11650085 | 42.23765564
431.109375 | 5.056591672 | 15.35299587 | 3.781776905 |  | 41.8293457 | 41.19579697 | 38.29041672 | 39.91409302 | 40.11031723 | 42.24526596
431.2089844 | 5.056951628 | 15.12651348 | 3.78179884 |  | 41.81500626 | 41.19466019 | 38.25479889 | 39.94049454 | 40.1094017 | 42.25392914
431.3085938 | 5.056394231 | 14.06404781 | 3.781765461 |  | 41.77634048 | 41.19661331 | 38.27601624 | 39.93735886 | 40.08399582 | 42.23971558
431.4082031 | 5.056263381 | 15.53687191 | 3.781734705 |  | 41.7947731 | 41.19518661 | 38.24232101 | 39.9237442 | 40.1106987 | 42.24826813
431.5078125 | 5.05723801 | 18.69350719 | 3.781744242 |  | 41.77892303 | 41.22018051 | 38.23557663 | 39.95261002 | 40.11959839 | 42.2299881
431.6074219 | 5.057109487 | 15.40813541 | 3.781761885 |  | 41.80218124 | 41.18413925 | 38.1943512 | 39.90148926 | 40.08970261 | 42.25174332
431.7070313 | 5.05642124 | 18.57137966 | 3.781788111 |  | 41.77711868 | 41.18845367 | 38.22700882 | 39.93162155 | 40.09751129 | 42.21967316
431.8066406 | 5.057109487 | 16.64513302 | 3.781718254 |  | 41.81352234 | 41.19538116 | 38.190979 | 39.90331268 | 40.06791687 | 42.21473312
431.90625 | 5.057468512 | 19.19044781 | 3.781763554 |  | 41.77083588 | 41.20929337 | 38.20827866 | 39.89692307 | 40.07653809 | 42.23125076
432.0058594 | 5.05712206 | 14.656003 | 3.78174448 |  | 41.77767563 | 41.17829514 | 38.21427917 | 39.90488052 | 40.05349731 | 42.21599579
432.1054688 | 5.057389815 | 15.12013149 | 3.781709671 |  | 41.79853821 | 41.17685699 | 38.22307205 | 39.96927261 | 40.07323837 | 42.22451019
432.2050781 | 5.056995866 | 22.12196636 | 3.781740189 |  | 41.79069138 | 41.16822433 | 38.19834137 | 39.94988632 | 40.06132126 | 42.20333481
432.3046875 | 5.057505765 | 18.42920017 | 3.781716824 |  | 41.82003021 | 41.17664719 | 38.20417404 | 39.95132065 | 40.03944778 | 42.19426346
432.4042969 | 5.056807739 | 19.68419933 | 3.781764984 |  | 41.85583115 | 41.16821671 | 38.20093155 | 39.97425461 | 40.04388809 | 42.19981766
432.5039063 | 5.05723801 | 15.83672237 | 3.781725407 |  | 41.84429932 | 41.16382599 | 38.19118881 | 40.0112915 | 40.01550293 | 42.24110413
432.6035156 | 5.056733698 | 14.0827322 | 3.781716347 |  | 41.80378342 | 41.17764282 | 38.23744202 | 40.02105331 | 39.99404144 | 42.15392303
432.703125 | 5.057583065 | 12.4504137 | 3.781745434 |  | 41.85108185 | 41.17769241 | 38.16728973 | 39.98242188 | 39.96347046 | 42.16890335
432.8027344 | 5.056617749 | 17.00536633 | 3.781749249 |  | 41.83294296 | 41.17331696 | 38.19852829 | 40.01087952 | 39.97449112 | 42.18175507
432.9023438 | 5.057140221 | 11.84547138 | 3.78169179 |  | 41.82099915 | 41.1547699 | 38.20542526 | 39.94995117 | 39.93922806 | 42.17865372
433.0019531 | 5.056506921 | 17.81833363 | 3.781690836 |  | 41.76200104 | 41.17718506 | 38.21237183 | 39.97396469 | 39.93100739 | 42.1728363
433.1015625 | 5.056807739 | 13.78607082 | 3.781692505 |  | 41.73270416 | 41.17148972 | 38.21648026 | 39.91688538 | 39.9046669 | 42.16880798
433.2011719 | 5.05679144 | 10.19652081 | 3.781724453 |  | 41.66949844 | 41.15768814 | 38.24596024 | 39.9729805 | 39.93649292 | 42.14192963
433.3007813 | 5.057204016 | 17.65040874 | 3.781726837 |  | 41.66638565 | 41.17606735 | 38.22880554 | 39.97997665 | 39.88696289 | 42.15287018
433.4003906 | 5.056803082 | 14.20668125 | 3.781643867 |  | 41.65310669 | 41.1660881 | 38.25390244 | 39.96511841 | 39.89630508 | 42.14388657
433.5 | 5.057159779 | 15.49494648 | 3.781672955 |  | 41.62737656 | 41.1953125 | 38.29481888 | 39.99388123 | 39.90177536 | 42.15361786
433.5996094 | 5.057641272 | 13.30029392 | 3.781680584 |  | 41.63009644 | 41.19597626 | 38.27436066 | 40.00605774 | 39.8513031 | 42.1284523
433.6992188 | 5.057194703 | 17.75020695 | 3.78171587 |  | 41.55641174 | 41.1805954 | 38.296978 | 39.98771286 | 39.88189316 | 42.14421844
433.7988281 | 5.057343715 | 16.74948788 | 3.781669378 |  | 41.57015991 | 41.18593979 | 38.35767746 | 39.98355484 | 39.85639954 | 42.14674759
433.8984375 | 5.05710064 | 10.66019535 | 3.781665325 |  | 41.51700592 | 41.22422791 | 38.35399246 | 39.9734726 | 39.86951065 | 42.15063095
433.9980469 | 5.05725943 | 16.67202091 | 3.781716585 |  | 41.52363968 | 41.22277451 | 38.37440109 | 40.04135132 | 39.84409332 | 42.14664078
434.0976563 | 5.056938124 | 16.60298252 | 3.781691074 |  | 41.53420258 | 41.20560074 | 38.39360046 | 40.00860977 | 39.85113907 | 42.13095093
434.1972656 | 5.057046157 | 7.744397163 | 3.781710625 |  | 41.53475189 | 41.2110939 | 38.44261169 | 40.01118088 | 39.85533905 | 42.12564087
434.296875 | 5.057309256 | 11.29863071 | 3.781696796 |  | 41.55685043 | 41.1913681 | 38.42134476 | 40.02913284 | 39.85731506 | 42.12221146
434.3964844 | 5.057538827 | 21.99209309 | 3.781706095 |  | 41.5235939 | 41.20743561 | 38.44049454 | 40.02706146 | 39.82392883 | 42.122612
434.4960938 | 5.056999591 | 14.34977245 | 3.781666994 |  | 41.50653839 | 41.23007584 | 38.44049835 | 40.00873566 | 39.84110641 | 42.13664246
434.5957031 | 5.05645337 | 11.48387241 | 3.781707525 |  | 41.47325897 | 41.22238541 | 38.45702362 | 40.01784134 | 39.84038162 | 42.09329605
434.6953125 | 5.056795166 | 17.68595409 | 3.78167963 |  | 41.45545197 | 41.23443222 | 38.47568512 | 40.00185776 | 39.83467865 | 42.10649109
434.7949219 | 5.057475031 | 9.730566978 | 3.781718016 |  | 41.41641617 | 41.2324028 | 38.48622894 | 39.98990631 | 39.80384064 | 42.11719131
434.8945313 | 5.057282247 | 17.06620121 | 3.781701088 |  | 41.44104385 | 41.28142166 | 38.50179672 | 39.96245956 | 39.80727005 | 42.08239746
434.9941406 | 5.057559316 | 14.56258488 | 3.781681061 |  | 41.38747787 | 41.25052643 | 38.55805969 | 39.97540665 | 39.80939865 | 42.12366486
435.09375 | 5.057352562 | 11.46678448 | 3.781648874 |  | 41.36624908 | 41.29628372 | 38.57089615 | 39.97362518 | 39.80633926 | 42.09873581
435.1933594 | 5.057242666 | 17.65245914 | 3.781695127 |  | 41.35477829 | 41.31312943 | 38.57141876 | 39.95979309 | 39.7527504 | 42.09013748
435.2929688 | 5.057076425 | 14.85240841 | 3.781718969 |  | 41.30488968 | 41.33221054 | 38.5524292 | 39.95002747 | 39.77913284 | 42.05942154
435.3925781 | 5.056698308 | 10.34143353 | 3.781654835 |  | 41.27095795 | 41.28841782 | 38.59119415 | 39.92563629 | 39.74314499 | 42.08683777
435.4921875 | 5.056548831 | 16.44690418 | 3.781664133 |  | 41.26358032 | 41.34532928 | 38.57525635 | 39.9589653 | 39.78047943 | 42.07659531
435.5917969 | 5.056714141 | 15.16775417 | 3.781725883 |  | 41.22214508 | 41.34081268 | 38.52489853 | 39.93819427 | 39.74029541 | 42.07448196
435.6914063 | 5.057209604 | 13.76374149 | 3.781709671 |  | 41.21868134 | 41.35359573 | 38.60597229 | 39.96325684 | 39.71617126 | 42.06314087
435.7910156 | 5.057541155 | 13.71612072 | 3.781702042 |  | 41.21475601 | 41.36703873 | 38.58648682 | 39.95468521 | 39.69443893 | 42.04592896
435.890625 | 5.057163969 | 12.61036587 | 3.78164506 |  | 41.20030594 | 41.34531021 | 38.59270477 | 39.98409653 | 39.68975067 | 42.05768585
435.9902344 | 5.057101571 | 15.48947811 | 3.78164959 |  | 41.19210052 | 41.34026337 | 38.59518051 | 39.95477295 | 39.65934372 | 42.02452469
436.0898438 | 5.056857564 | 13.87516117 | 3.781692028 |  | 41.20305252 | 41.36450195 | 38.61449051 | 39.98452377 | 39.67304611 | 42.06267166
436.1894531 | 5.057323226 | 17.16554356 | 3.78164506 |  | 41.22917175 | 41.37260437 | 38.61701965 | 39.95528412 | 39.61811066 | 42.01801682
436.2890625 | 5.056634978 | 17.89306927 | 3.781684875 |  | 41.23213959 | 41.39242172 | 38.63657379 | 40.01325989 | 39.60520935 | 42.03463364
436.3886719 | 5.05680541 | 13.64822102 | 3.781635284 |  | 41.26289368 | 41.40703201 | 38.64099121 | 39.98911667 | 39.60978317 | 42.07064819
436.4882813 | 5.056386315 | 14.79111767 | 3.781666756 |  | 41.25956726 | 41.40927505 | 38.62776566 | 40.01245117 | 39.61021805 | 42.051651
436.5878906 | 5.05663591 | 15.25661564 | 3.781661749 |  | 41.26227951 | 41.40576553 | 38.63661575 | 40.00020599 | 39.56997299 | 42.04270172
436.6875 | 5.05676676 | 16.13862324 | 3.781681299 |  | 41.27346039 | 41.42765808 | 38.63784409 | 40.02072525 | 39.55883026 | 42.02604294
436.7871094 | 5.057180268 | 17.1507349 | 3.781630754 |  | 41.27455902 | 41.47457504 | 38.63714218 | 40.03807068 | 39.52623749 | 42.01885223
436.8867188 | 5.057409373 | 20.13033009 | 3.781672716 |  | 41.30401611 | 41.46933746 | 38.63513184 | 40.03704453 | 39.52259445 | 42.01802444
436.9863281 | 5.056412392 | 16.83288288 | 3.781615496 |  | 41.3027916 | 41.46208572 | 38.63504028 | 40.06282425 | 39.55428696 | 42.02070999
437.0859375 | 5.056152553 | 16.98007298 | 3.781637907 |  | 41.32268524 | 41.47480011 | 38.61557007 | 40.07142258 | 39.53271103 | 42.00703049
437.1855469 | 5.056953025 | 17.02245426 | 3.781637192 |  | 41.31838989 | 41.46965408 | 38.62282944 | 40.12541962 | 39.52004623 | 42.00914383
437.2851563 | 5.057192375 | 17.47861004 | 3.781657696 |  | 41.36681747 | 41.47666168 | 38.61038208 | 40.10737991 | 39.52376556 | 42.00449371
437.3847656 | 5.05702334 | 9.814415932 | 3.781620979 |  | 41.36587906 | 41.49407578 | 38.61190796 | 40.12752151 | 39.52565765 | 42.00450134
437.484375 | 5.056880382 | 11.99835873 | 3.781637669 |  | 41.384552 | 41.47310638 | 38.58758163 | 40.09872055 | 39.50196838 | 41.99624634
437.5839844 | 5.056440797 | 11.98628139 | 3.781634569 |  | 41.37608719 | 41.51955795 | 38.62426376 | 40.1432991 | 39.51319885 | 42.01391983
437.6835938 | 5.056737889 | 15.97502613 | 3.781673431 |  | 41.40639496 | 41.46737289 | 38.58984756 | 40.13269043 | 39.50924301 | 42.01815414
437.7832031 | 5.056974445 | 13.52928448 | 3.781633854 |  | 41.43583679 | 41.47938538 | 38.60990143 | 40.13928604 | 39.51226807 | 41.99226761
437.8828125 | 5.056948368 | 17.80922031 | 3.781648636 |  | 41.41061401 | 41.45297623 | 38.60113907 | 40.10417938 | 39.50092316 | 41.97133255
437.9824219 | 5.057027996 | 16.52300549 | 3.781681061 |  | 41.46109009 | 41.48590469 | 38.62147522 | 40.10196686 | 39.52051926 | 41.97929764
438.0820313 | 5.056743943 | 15.30469227 | 3.781659365 |  | 41.47543335 | 41.48348236 | 38.63406372 | 40.08203506 | 39.52445221 | 41.97906113
438.1816406 | 5.056212623 | 13.95650196 | 3.781657219 |  | 41.50531006 | 41.51073074 | 38.62453079 | 40.12046432 | 39.50658035 | 41.98590088
438.28125 | 5.056656399 | 16.21951008 | 3.781674862 |  | 41.52297974 | 41.51441193 | 38.63384247 | 40.1102829 | 39.526474 | 41.96251678
438.3808594 | 5.057081547 | 9.854516983 | 3.781641006 |  | 41.50660324 | 41.51574326 | 38.68993759 | 40.07527161 | 39.536026 | 41.97163391
438.4804688 | 5.057005179 | 13.27090168 | 3.781675339 |  | 41.48971939 | 41.48792648 | 38.64744186 | 40.05977249 | 39.50318146 | 41.96446228
438.5800781 | 5.057061058 | 14.70977497 | 3.781674862 |  | 41.5200882 | 41.50034714 | 38.67883682 | 40.04148865 | 39.52528763 | 41.98305893
438.6796875 | 5.056848251 | 12.62996006 | 3.781631231 |  | 41.5369606 | 41.49995041 | 38.6818161 | 40.03707123 | 39.55752945 | 41.99881363
438.7792969 | 5.057014027 | 7.704295158 | 3.781586647 |  | 41.5409584 | 41.50521469 | 38.68680573 | 40.0698204 | 39.54294968 | 41.9631424
438.8789063 | 5.056789578 | 10.83404541 | 3.781633615 |  | 41.5321579 | 41.53162384 | 38.68826294 | 40.04296494 | 39.54090118 | 41.95879364
438.9785156 | 5.056838007 | 14.36207676 | 3.781612873 |  | 41.60648727 | 41.50487518 | 38.71981049 | 40.06251526 | 39.54343414 | 41.96921539
439.078125 | 5.056663384 | 16.42594242 | 3.781606913 |  | 41.57984543 | 41.5071106 | 38.71408844 | 40.08409882 | 39.53499985 | 41.96659851
439.1777344 | 5.056941849 | 16.20082569 | 3.781648874 |  | 41.62894821 | 41.51440811 | 38.69285965 | 40.07964706 | 39.51672745 | 41.96513367
439.2773438 | 5.057027996 | 19.88766956 | 3.781638145 |  | 41.62394333 | 41.4921875 | 38.70129013 | 40.07281113 | 39.55854416 | 42.00076294
439.3769531 | 5.056650811 | 10.41753483 | 3.781647205 |  | 41.66246414 | 41.5076828 | 38.67360687 | 40.06432343 | 39.5522728 | 41.97681808
439.4765625 | 5.056834747 | 20.72160053 | 3.781643867 |  | 41.66186905 | 41.53189468 | 38.68608093 | 40.04869461 | 39.54932404 | 41.95527267
439.5761719 | 5.056439401 | 14.4810133 | 3.781620502 |  | 41.66537476 | 41.50569916 | 38.66791153 | 40.05532074 | 39.53738403 | 41.93330002
439.6757813 | 5.056269434 | 22.33819675 | 3.781639099 |  | 41.68256378 | 41.49729538 | 38.70036316 | 40.07815933 | 39.52593994 | 41.94648361
439.7753906 | 5.056358841 | 16.69161701 | 3.781661034 |  | 41.71538925 | 41.50226974 | 38.65619659 | 40.06407547 | 39.53883362 | 41.96579361
439.875 | 5.056035207 | 21.40583324 | 3.781621933 |  | 41.72280121 | 41.51998138 | 38.66521454 | 40.08431625 | 39.53602219 | 41.95498657
439.9746094 | 5.056560938 | 17.04706097 | 3.781631947 |  | 41.72574997 | 41.49435043 | 38.63827133 | 40.06491089 | 39.51288605 | 41.95941544
440.0742188 | 5.056352322 | 19.23943615 | 3.781637192 |  | 41.74597931 | 41.51588821 | 38.64110565 | 40.0535202 | 39.51364899 | 41.94559479
440.1738281 | 5.056338352 | 18.27335072 | 3.781592607 |  | 41.7600174 | 41.49677658 | 38.60018921 | 40.03464127 | 39.48506927 | 41.93444824
440.2734375 | 5.056424034 | 21.53183651 | 3.781629562 |  | 41.75827026 | 41.5294075 | 38.61266708 | 40.01353836 | 39.49969482 | 41.9303894
440.3730469 | 5.056345803 | 14.9688406 | 3.781637192 |  | 41.76892471 | 41.51524734 | 38.57743454 | 39.97085571 | 39.49046326 | 41.90542603
440.4726563 | 5.056377002 | 17.26101208 | 3.781630993 |  | 41.80788422 | 41.55211258 | 38.58898163 | 39.98859024 | 39.50194931 | 41.95965195
440.5722656 | 5.055539277 | 14.34999943 | 3.781610012 |  | 41.78964615 | 41.5283432 | 38.57717896 | 39.95252609 | 39.49580765 | 41.93614578
440.671875 | 5.056369551 | 16.90898418 | 3.781661034 |  | 41.80164719 | 41.55527115 | 38.60241699 | 39.9173851 | 39.49325562 | 41.94411087
440.7714844 | 5.056515769 | 14.2278738 | 3.781705379 |  | 41.82227707 | 41.53281403 | 38.5609436 | 39.8965416 | 39.4986496 | 41.91165161
440.8710938 | 5.056600519 | 15.87841892 | 3.781634569 |  | 41.80500793 | 41.52352905 | 38.57312775 | 39.9298172 | 39.50433731 | 41.92118835
440.9707031 | 5.057009836 | 19.06216717 | 3.781663179 |  | 41.81773758 | 41.50583649 | 38.56373596 | 39.8851738 | 39.5046463 | 41.91041565
441.0703125 | 5.056105056 | 19.6773634 | 3.781605959 |  | 41.85435104 | 41.48834991 | 38.56762695 | 39.95422363 | 39.47144318 | 41.9093895
441.1699219 | 5.056658727 | 17.15050411 | 3.781641722 |  | 41.83284378 | 41.46249008 | 38.54961777 | 39.95443726 | 39.48283768 | 41.94046783
441.2695313 | 5.055635669 | 20.34815502 | 3.781606674 |  | 41.86135483 | 41.48406601 | 38.58966064 | 39.98281097 | 39.46191406 | 41.9227829
441.3691406 | 5.056943712 | 21.97978878 | 3.781665325 |  | 41.89396667 | 41.44446564 | 38.55395508 | 39.98285294 | 39.47779846 | 41.89971542
441.46875 | 5.055792597 | 20.63866329 | 3.781665325 |  | 41.85933304 | 41.4062233 | 38.53038788 | 40.00559235 | 39.44371796 | 41.91135406
441.5683594 | 5.056626131 | 12.06261349 | 3.781628847 |  | 41.9203186 | 41.46400452 | 38.52939987 | 40.02182007 | 39.46323776 | 41.91730881
441.6679688 | 5.056004473 | 18.4257822 | 3.781651497 |  | 41.90540695 | 41.43840027 | 38.48691177 | 40.02598572 | 39.43412018 | 41.89103699
441.7675781 | 5.056458958 | 20.15425396 | 3.781639099 |  | 41.9021492 | 41.41962433 | 38.48806763 | 40.00401306 | 39.47323227 | 41.91384888
441.8671875 | 5.05617863 | 23.16164684 | 3.781646729 |  | 41.93573761 | 41.39056778 | 38.49955368 | 39.96261215 | 39.48356247 | 41.88928986
441.9667969 | 5.056384452 | 17.20427799 | 3.781633854 |  | 41.9427948 | 41.3621521 | 38.51776123 | 39.95428848 | 39.48267365 | 41.91965103
442.0664063 | 5.056954888 | 19.72931385 | 3.781656027 |  | 41.92623138 | 41.35425186 | 38.47783279 | 39.90764999 | 39.42988205 | 41.89238358
442.1660156 | 5.05692462 | 14.92258739 | 3.781665564 |  | 41.90335464 | 41.36992645 | 38.51275635 | 39.91928482 | 39.43958664 | 41.85725403
442.265625 | 5.056064543 | 19.14806652 | 3.78164196 |  | 41.91631699 | 41.37416458 | 38.4909935 | 39.89624023 | 39.44068146 | 41.8705101
442.3652344 | 5.05682264 | 11.46951962 | 3.781630993 |  | 41.90306473 | 41.34427261 | 38.50888824 | 39.88493729 | 39.4184227 | 41.89720535
442.4648438 | 5.056796097 | 23.80395794 | 3.781612873 |  | 41.9147377 | 41.31229782 | 38.52249908 | 39.89390564 | 39.43107224 | 41.87273788
442.5644531 | 5.056759775 | 22.26756382 | 3.781647921 |  | 41.909832 | 41.27531433 | 38.539505 | 39.86423111 | 39.40608215 | 41.87387466
442.6640625 | 5.056627993 | 22.79480839 | 3.781676292 |  | 41.89363861 | 41.2508316 | 38.51486206 | 39.8727417 | 39.41154099 | 41.85998535
442.7636719 | 5.05682264 | 18.42304897 | 3.781646729 |  | 41.87174606 | 41.21595383 | 38.48840332 | 39.85612488 | 39.41870499 | 41.87304306
442.8632813 | 5.056897146 | 20.53635883 | 3.781644106 |  | 41.90383148 | 41.18268967 | 38.48827744 | 39.8656044 | 39.39024734 | 41.87480164
442.9628906 | 5.057051745 | 17.61600399 | 3.781649113 |  | 41.91684341 | 41.1724472 | 38.48465347 | 39.85835266 | 39.39968109 | 41.87949753
443.0625 | 5.056973048 | 19.69627476 | 3.781633854 |  | 41.89671707 | 41.16196442 | 38.48102951 | 39.87048721 | 39.41233063 | 41.84507751
443.1621094 | 5.05692462 | 17.39886189 | 3.781611919 |  | 41.89904404 | 41.19519424 | 38.46876144 | 39.83464432 | 39.40799713 | 41.85477066
443.2617188 | 5.056713209 | 17.94433498 | 3.781694174 |  | 41.87277985 | 41.16368866 | 38.51185226 | 39.85927582 | 39.39540863 | 41.84494781
443.3613281 | 5.056996797 | 18.31390667 | 3.781593323 |  | 41.86642456 | 41.16467667 | 38.45380783 | 39.84965515 | 39.3913269 | 41.84063339
443.4609375 | 5.056716469 | 18.3239336 | 3.781581163 |  | 41.87314224 | 41.17954254 | 38.46974182 | 39.85299683 | 39.39102936 | 41.81041336
443.5605469 | 5.05624196 | 18.68963337 | 3.78161478 |  | 41.89528275 | 41.16857529 | 38.45379639 | 39.85641861 | 39.43621826 | 41.85877228
443.6601563 | 5.057265018 | 20.58853626 | 3.781641006 |  | 41.91274643 | 41.17747879 | 38.40152359 | 39.88766479 | 39.42243576 | 41.80759048
443.7597656 | 5.057503437 | 20.79360104 | 3.781637192 |  | 41.88621902 | 41.17023849 | 38.40627289 | 39.86283112 | 39.42366791 | 41.85251236
443.859375 | 5.057148137 | 20.60334682 | 3.781597614 |  | 41.89936066 | 41.14973068 | 38.40993118 | 39.8908577 | 39.42357254 | 41.81891632
443.9589844 | 5.057068509 | 21.92829418 | 3.781611443 |  | 41.87492752 | 41.20135117 | 38.36213303 | 39.90538025 | 39.41115952 | 41.81179047
444.0585938 | 5.057000988 | 19.80427456 | 3.781612396 |  | 41.89188385 | 41.17282867 | 38.39583969 | 39.90085602 | 39.43074036 | 41.81845856
444.1582031 | 5.057009836 | 19.39414501 | 3.781638622 |  | 41.88932419 | 41.19573593 | 38.36534119 | 39.8674202 | 39.41413116 | 41.76979828
444.2578125 | 5.056659658 | 23.27693844 | 3.781633377 |  | 41.89293671 | 41.23457718 | 38.408741 | 39.89376068 | 39.4268074 | 41.80368805
444.3574219 | 5.057734405 | 25.03707981 | 3.781607151 |  | 41.89711761 | 41.25798416 | 38.40485001 | 39.87890244 | 39.44723892 | 41.81476212
444.4570313 | 5.056964201 | 19.73774242 | 3.781602144 |  | 41.9144783 | 41.28010178 | 38.38665771 | 39.87212753 | 39.44137573 | 41.79404831
444.5566406 | 5.056507853 | 17.41048145 | 3.781618595 |  | 41.87595367 | 41.25530243 | 38.43094254 | 39.87284088 | 39.43655777 | 41.81620407
444.65625 | 5.05712206 | 19.65867901 | 3.781665325 |  | 41.90208054 | 41.26323318 | 38.40584183 | 39.87520218 | 39.43741226 | 41.83399963
444.7558594 | 5.056975377 | 18.29887104 | 3.781656981 |  | 41.92028427 | 41.28045654 | 38.41269684 | 39.90536118 | 39.46282959 | 41.78499222
444.8554688 | 5.056998194 | 15.52616215 | 3.781576157 |  | 41.92029953 | 41.28414917 | 38.44952393 | 39.91942978 | 39.45401382 | 41.78643417
444.9550781 | 5.057053608 | 18.64861965 | 3.781603575 |  | 41.91534805 | 41.28866577 | 38.37415314 | 39.95943832 | 39.44309235 | 41.7844162
445.0546875 | 5.057378639 | 18.97193813 | 3.781597376 |  | 41.90106964 | 41.30662537 | 38.39743805 | 39.98536682 | 39.44895554 | 41.75505829
445.1542969 | 5.057350234 | 16.65174198 | 3.781600475 |  | 41.90711975 | 41.30825424 | 38.36421204 | 39.9755249 | 39.46626663 | 41.75694656
445.2539063 | 5.057619386 | 21.78976154 | 3.781621933 |  | 41.87716293 | 41.3122139 | 38.3723259 | 39.9897995 | 39.44532394 | 41.770504
445.3535156 | 5.05753417 | 14.30556965 | 3.781588554 |  | 41.9060173 | 41.30039978 | 38.35554123 | 39.99340439 | 39.45965958 | 41.7585144
445.453125 | 5.058033825 | 19.51741314 | 3.781575203 |  | 41.88087845 | 41.2986412 | 38.35929489 | 40.02035141 | 39.46976852 | 41.76828384
445.5527344 | 5.057479688 | 13.54500484 | 3.781579733 |  | 41.86371231 | 41.30270386 | 38.33822632 | 40.03886032 | 39.47572327 | 41.74124527
445.6523438 | 5.057178871 | 15.22745037 | 3.781603575 |  | 41.84004211 | 41.29759216 | 38.33562851 | 40.029953 | 39.44294357 | 41.76530838
445.7519531 | 5.058519975 | 18.63654423 | 3.781550884 |  | 41.83615875 | 41.30836105 | 38.35484695 | 40.03694534 | 39.44628143 | 41.73439789
445.8515625 | 5.057933242 | 17.93932247 | 3.781597614 |  | 41.84069443 | 41.31639862 | 38.30789185 | 40.03208923 | 39.44480896 | 41.75281906
445.9511719 | 5.0581535 | 15.25274181 | 3.781580448 |  | 41.78966522 | 41.32329941 | 38.31748581 | 40.02814865 | 39.48568344 | 41.74964142
446.0507813 | 5.057689701 | 17.86777782 | 3.781534433 |  | 41.76955414 | 41.3401413 | 38.33407211 | 40.02480316 | 39.4389534 | 41.74323654
446.1503906 | 5.058338367 | 16.75108433 | 3.781578541 |  | 41.76812744 | 41.36628723 | 38.32553482 | 40.04203033 | 39.46787262 | 41.76178741
446.25 | 5.057931379 | 15.5605669 | 3.78161478 |  | 41.72722626 | 41.34412384 | 38.31512451 | 40.03103256 | 39.45793915 | 41.73334503
446.3496094 | 5.05831229 | 19.1822443 | 3.781582355 |  | 41.68494034 | 41.33007431 | 38.36389923 | 40.04064178 | 39.4575386 | 41.7483139
446.4492188 | 5.057502505 | 15.36438847 | 3.781583071 |  | 41.64004517 | 41.32942963 | 38.3408165 | 40.04010391 | 39.43577576 | 41.71578598
446.5488281 | 5.057865721 | 15.10076618 | 3.781585455 |  | 41.61897659 | 41.35657501 | 38.34219742 | 40.05301285 | 39.43051529 | 41.71948242
446.6484375 | 5.058208448 | 24.06666851 | 3.78158927 |  | 41.60484695 | 41.33951569 | 38.37921524 | 40.08195877 | 39.40422821 | 41.70991898
446.7480469 | 5.057633822 | 17.21794987 | 3.78158927 |  | 41.55049133 | 41.37263107 | 38.34943771 | 40.09902191 | 39.40680695 | 41.72337341
446.8476563 | 5.057736733 | 17.38951969 | 3.781559706 |  | 41.5391922 | 41.38227844 | 38.38323593 | 40.16573715 | 39.42153931 | 41.71240997
446.9472656 | 5.057263155 | 20.2638483 | 3.781590223 |  | 41.49698639 | 41.36301041 | 38.38692474 | 40.15540314 | 39.41508865 | 41.70934677
447.046875 | 5.058250823 | 14.62683773 | 3.7815485 |  | 41.47682953 | 41.36214066 | 38.41917801 | 40.21127319 | 39.45589828 | 41.70545197
447.1464844 | 5.058163279 | 14.89615726 | 3.781569958 |  | 41.44750977 | 41.34597397 | 38.41465378 | 40.20003891 | 39.42525864 | 41.69068909
447.2460938 | 5.057756756 | 18.73018932 | 3.78152895 |  | 41.40845871 | 41.35706711 | 38.39821243 | 40.22190857 | 39.45822525 | 41.66857529
447.3457031 | 5.058215433 | 18.0388937 | 3.781546354 |  | 41.39115906 | 41.33242416 | 38.37285614 | 40.22507095 | 39.43290329 | 41.67459488
447.4453125 | 5.057670143 | 16.93997288 | 3.781552553 |  | 41.39577484 | 41.32316208 | 38.39553833 | 40.22202682 | 39.42559433 | 41.6913681
447.5449219 | 5.057503437 | 18.73907757 | 3.781545639 |  | 41.37120056 | 41.3274231 | 38.36078644 | 40.22054291 | 39.45724487 | 41.66974258
447.6445313 | 5.058325329 | 17.75840855 | 3.781507492 |  | 41.33358765 | 41.28896332 | 38.3778801 | 40.19871521 | 39.44283295 | 41.6609993
447.7441406 | 5.057878294 | 20.81980419 | 3.781544209 |  | 41.32332611 | 41.25823975 | 38.390625 | 40.18399811 | 39.42567444 | 41.66523361
447.84375 | 5.058047329 | 16.54078007 | 3.781560421 |  | 41.3100853 | 41.2898674 | 38.41819763 | 40.22266769 | 39.42183304 | 41.66275406
447.9433594 | 5.058124629 | 17.45787525 | 3.781548738 |  | 41.27482224 | 41.21521759 | 38.33705139 | 40.18275833 | 39.4406395 | 41.66862869
448.0429688 | 5.057636616 | 16.06776142 | 3.78154397 |  | 41.26799774 | 41.20225525 | 38.37242508 | 40.20863724 | 39.41942596 | 41.68079758
448.1425781 | 5.058385865 | 18.90768528 | 3.781560898 |  | 41.27590561 | 41.19250107 | 38.3385849 | 40.18484497 | 39.44961548 | 41.6764679
448.2421875 | 5.058201928 | 21.45026493 | 3.781556606 |  | 41.26833725 | 41.17726898 | 38.35638046 | 40.20053101 | 39.44609451 | 41.62697601
448.3417969 | 5.057793078 | 16.9839468 | 3.781563282 |  | 41.29896545 | 41.1740799 | 38.34724045 | 40.20597458 | 39.46355438 | 41.63101196
448.4414063 | 5.057767932 | 14.07794666 | 3.781536818 |  | 41.28292084 | 41.1467247 | 38.32095337 | 40.23166656 | 39.45029449 | 41.65463638
448.5410156 | 5.058370032 | 12.33307171 | 3.781492233 |  | 41.33597183 | 41.15236282 | 38.3211937 | 40.26086426 | 39.44212341 | 41.62924576
448.640625 | 5.057805651 | 14.85901737 | 3.781456709 |  | 41.32808685 | 41.18428802 | 38.35224915 | 40.28891754 | 39.45466232 | 41.62203217
448.7402344 | 5.05808691 | 18.78692341 | 3.781563044 |  | 41.31967163 | 41.18586349 | 38.33829498 | 40.32590103 | 39.45568848 | 41.62903976
448.8398438 | 5.058279228 | 12.68555355 | 3.781509876 |  | 41.34790802 | 41.1901207 | 38.35174942 | 40.33959961 | 39.47953415 | 41.6192894
448.9394531 | 5.058019389 | 14.56850719 | 3.781515121 |  | 41.40142441 | 41.19102097 | 38.32526016 | 40.36240387 | 39.46257019 | 41.64068985
449.0390625 | 5.057814033 | 16.41386509 | 3.781531811 |  | 41.4189949 | 41.21855164 | 38.29434204 | 40.39945984 | 39.45906448 | 41.62441635
449.1386719 | 5.05825222 | 12.4463129 | 3.781533718 |  | 41.43619537 | 41.24098969 | 38.30799103 | 40.41309357 | 39.47596359 | 41.62456894
449.2382813 | 5.05841427 | 17.12612438 | 3.781559944 |  | 41.42605591 | 41.23739243 | 38.32985306 | 40.41111755 | 39.47545624 | 41.6098938
449.3378906 | 5.058115781 | 13.08520412 | 3.781551123 |  | 41.47967911 | 41.27069092 | 38.31727982 | 40.43754959 | 39.47370911 | 41.62209702
449.4375 | 5.058123697 | 14.25498486 | 3.781546354 |  | 41.48667145 | 41.27214432 | 38.32067108 | 40.44455719 | 39.45786285 | 41.62440109
449.5371094 | 5.058349077 | 15.31813526 | 3.781522274 |  | 41.51344299 | 41.27193832 | 38.3012085 | 40.47757721 | 39.46550369 | 41.61981201
449.6367188 | 5.058534876 | 11.60668468 | 3.78151989 |  | 41.52257538 | 41.30273819 | 38.28074265 | 40.46433258 | 39.46628952 | 41.60665894
449.7363281 | 5.058473409 | 15.00028324 | 3.781516075 |  | 41.53638077 | 41.29076385 | 38.28521347 | 40.51113129 | 39.47440338 | 41.59227371
449.8359375 | 5.058294129 | 13.5372591 | 3.78147459 |  | 41.55578613 | 41.30237198 | 38.30022812 | 40.5125885 | 39.47992706 | 41.59069061
449.9355469 | 5.058330451 | 17.60985088 | 3.781506777 |  | 41.56308365 | 41.3231926 | 38.29186249 | 40.53669739 | 39.48635864 | 41.59732819
450.0351563 | 5.058013801 | 14.72139645 | 3.781530619 |  | 41.59809875 | 41.2975769 | 38.27258301 | 40.54434967 | 39.4584465 | 41.60952377
450.1347656 | 5.058693667 | 14.50972271 | 3.781507492 |  | 41.58684158 | 41.32158279 | 38.28725433 | 40.5766983 | 39.48274231 | 41.57527924
450.234375 | 5.057967701 | 14.18321514 | 3.78149724 |  | 41.58943176 | 41.30887985 | 38.29931641 | 40.58247375 | 39.48527145 | 41.59620667
450.3339844 | 5.058937673 | 13.63660145 | 3.781508207 |  | 41.57863235 | 41.35396194 | 38.30957031 | 40.58278656 | 39.48389816 | 41.58830643
450.4335938 | 5.058056642 | 14.53820515 | 3.781511307 |  | 41.58663177 | 41.33049774 | 38.27377701 | 40.57238007 | 39.47496033 | 41.58371353
450.5332031 | 5.058657345 | 12.00496578 | 3.781521797 |  | 41.60477829 | 41.33082199 | 38.31133652 | 40.62262344 | 39.48082352 | 41.56261444
450.6328125 | 5.057804254 | 14.18822575 | 3.781476021 |  | 41.6209259 | 41.35577774 | 38.29267502 | 40.6394043 | 39.51527023 | 41.5329895
450.7324219 | 5.058326726 | 20.73390484 | 3.781500816 |  | 41.62805557 | 41.3443222 | 38.3172226 | 40.63555908 | 39.48474121 | 41.57078171
450.8320313 | 5.058683422 | 19.96399784 | 3.781494617 |  | 41.62679672 | 41.31958389 | 38.32334137 | 40.63583755 | 39.49621582 | 41.57320023
450.9316406 | 5.058572129 | 14.89524555 | 3.781502008 |  | 41.65391159 | 41.38106918 | 38.32855606 | 40.65042114 | 39.47652054 | 41.54881287
451.03125 | 5.058604725 | 17.41321659 | 3.781486034 |  | 41.65218353 | 41.34692383 | 38.33859634 | 40.64167404 | 39.48148346 | 41.56522369
451.1308594 | 5.058801235 | 10.25348282 | 3.781468868 |  | 41.66741943 | 41.32202148 | 38.35555267 | 40.67485046 | 39.48228073 | 41.56257629
451.2304688 | 5.058404025 | 15.48195934 | 3.781426907 |  | 41.69241714 | 41.37137222 | 38.3217392 | 40.65901184 | 39.47187424 | 41.53313828
451.3300781 | 5.058307168 | 13.80703259 | 3.781440496 |  | 41.68508911 | 41.33335876 | 38.36831665 | 40.66247177 | 39.48672104 | 41.55438232
451.4296875 | 5.058820792 | 11.29908752 | 3.781476259 |  | 41.69167328 | 41.36088562 | 38.37137985 | 40.67066956 | 39.49829483 | 41.54236603
451.5292969 | 5.058648498 | 14.33564663 | 3.781457901 |  | 41.71300888 | 41.36869812 | 38.36692047 | 40.69463348 | 39.47527695 | 41.55885696
451.6289063 | 5.058991224 | 7.668750763 | 3.781448364 |  | 41.75509644 | 41.3409996 | 38.41740036 | 40.67510605 | 39.51566315 | 41.54808807
451.7285156 | 5.057909028 | 9.658110619 | 3.781447411 |  | 41.7273674 | 41.33200455 | 38.37992096 | 40.67966461 | 39.50389099 | 41.53736115
451.828125 | 5.058842213 | 9.777276039 | 3.781498909 |  | 41.75875854 | 41.31597519 | 38.39415741 | 40.69683075 | 39.50980759 | 41.53588867
451.9277344 | 5.058377017 | 15.22243786 | 3.78142643 |  | 41.7569046 | 41.3599968 | 38.41307831 | 40.67651749 | 39.5046463 | 41.54692078
452.0273438 | 5.058933017 | 12.46932507 | 3.781461239 |  | 41.74052048 | 41.34588623 | 38.4398613 | 40.67831039 | 39.50507355 | 41.52420425
452.1269531 | 5.058830106 | 13.31031895 | 3.78143692 |  | 41.7625885 | 41.34456635 | 38.40839767 | 40.67584229 | 39.50485229 | 41.55024719
452.2265625 | 5.058683422 | 10.13317776 | 3.781445026 |  | 41.77377319 | 41.35876083 | 38.47922134 | 40.71583557 | 39.48299026 | 41.52548981
452.3261719 | 5.058999141 | 11.10883236 | 3.781413078 |  | 41.77295303 | 41.34351349 | 38.44913864 | 40.71424103 | 39.47860336 | 41.54289627
452.4257813 | 5.058418927 | 12.30344868 | 3.781435013 |  | 41.76591873 | 41.35283661 | 38.49398422 | 40.7366066 | 39.49991989 | 41.53343582
452.5253906 | 5.058708568 | 15.0191946 | 3.781463861 |  | 41.75931168 | 41.3225708 | 38.45476532 | 40.70901108 | 39.49276352 | 41.52709579
452.625 | 5.058577717 | 16.64672756 | 3.781473875 |  | 41.77723694 | 41.32102203 | 38.51115036 | 40.71921539 | 39.50063324 | 41.52653503
452.7246094 | 5.058234059 | 10.24277401 | 3.781465292 |  | 41.79029083 | 41.33341599 | 38.4911499 | 40.71725082 | 39.51086426 | 41.5058403
452.8242188 | 5.05851299 | 10.12770939 | 3.781449318 |  | 41.75422287 | 41.35110474 | 38.50449371 | 40.74178696 | 39.48610306 | 41.49505997
452.9238281 | 5.058904611 | 10.93999481 | 3.781473637 |  | 41.77570343 | 41.32712936 | 38.51247787 | 40.72073746 | 39.48632431 | 41.50322342
453.0234375 | 5.058763982 | 10.70417023 | 3.781423569 |  | 41.82461929 | 41.31074905 | 38.5080719 | 40.75267792 | 39.48923492 | 41.51277542
453.1230469 | 5.057879691 | 15.45097065 | 3.781473398 |  | 41.77163696 | 41.34263992 | 38.54358673 | 40.7472496 | 39.51784897 | 41.51013947
453.2226563 | 5.058179111 | 7.470293045 | 3.781425953 |  | 41.77819061 | 41.38965607 | 38.55376816 | 40.77139664 | 39.50584412 | 41.50329971
453.3222656 | 5.058077131 | 16.02720547 | 3.781397581 |  | 41.78070068 | 41.35155869 | 38.52894211 | 40.75793839 | 39.48468781 | 41.49597168
453.421875 | 5.058592618 | 15.01349926 | 3.781455517 |  | 41.81432343 | 41.37070847 | 38.5438652 | 40.79171371 | 39.48999786 | 41.48855209
453.5214844 | 5.058722072 | 17.58683872 | 3.781420708 |  | 41.81397247 | 41.34033966 | 38.56443024 | 40.81100464 | 39.51012802 | 41.50275421
453.6210938 | 5.058445935 | 10.83791828 | 3.781459332 |  | 41.81720352 | 41.35194397 | 38.54834747 | 40.83084106 | 39.50647736 | 41.52242279
453.7207031 | 5.058833365 | 13.83437443 | 3.781428576 |  | 41.81163025 | 41.36828995 | 38.53232574 | 40.83326721 | 39.4922905 | 41.4899559
453.8203125 | 5.058147446 | 15.28874302 | 3.781435728 |  | 41.81364822 | 41.3503685 | 38.52867508 | 40.8333168 | 39.48379898 | 41.44915771
453.9199219 | 5.057935105 | 17.33438015 | 3.781447411 |  | 41.8291626 | 41.38194656 | 38.55001068 | 40.83677292 | 39.49875259 | 41.46893311
454.0195313 | 5.058380277 | 16.4168272 | 3.781420946 |  | 41.83259201 | 41.36311722 | 38.52191162 | 40.85232925 | 39.48501587 | 41.47100067
454.1191406 | 5.058095292 | 20.4080801 | 3.781424999 |  | 41.8584404 | 41.39791489 | 38.51052094 | 40.85842133 | 39.5032959 | 41.4743576
454.21875 | 5.05841101 | 19.44290447 | 3.781414509 |  | 41.81552887 | 41.35430908 | 38.51215744 | 40.86497498 | 39.50176239 | 41.49215317
454.3183594 | 5.05813627 | 22.11695385 | 3.781375647 |  | 41.86712646 | 41.37915039 | 38.52122116 | 40.89305496 | 39.48353958 | 41.47393036
454.4179688 | 5.058636856 | 20.3946352 | 3.781406879 |  | 41.84073639 | 41.37430954 | 38.48281097 | 40.85450363 | 39.48524094 | 41.47189331
454.5175781 | 5.058353268 | 17.48043346 | 3.781368494 |  | 41.86869812 | 41.3847084 | 38.53602982 | 40.92830276 | 39.47403336 | 41.4890213
454.6171875 | 5.058130217 | 19.2079916 | 3.781420946 |  | 41.86654282 | 41.36142731 | 38.51266098 | 40.9157486 | 39.48609543 | 41.49373627
454.7167969 | 5.058681094 | 17.41914082 | 3.781419754 |  | 41.85895157 | 41.41085052 | 38.52045822 | 40.90781021 | 39.457798 | 41.47318268
454.8164063 | 5.058636856 | 20.69380093 | 3.781393528 |  | 41.86536789 | 41.34638214 | 38.50495148 | 40.92862701 | 39.4969635 | 41.43460464
454.9160156 | 5.058652689 | 19.14966106 | 3.781403065 |  | 41.86774063 | 41.37857437 | 38.53055191 | 40.94306564 | 39.48604202 | 41.47272873
455.015625 | 5.058649429 | 20.06903744 | 3.781428099 |  | 41.88928986 | 41.36856842 | 38.48337936 | 40.93193436 | 39.49968338 | 41.49284744
455.1152344 | 5.058928826 | 18.89492702 | 3.781373501 |  | 41.89005661 | 41.38971329 | 38.49058914 | 40.93299484 | 39.4746933 | 41.45534897
455.2148438 | 5.058648498 | 21.86039448 | 3.781398773 |  | 41.8891716 | 41.35688019 | 38.48699951 | 40.94071198 | 39.49756622 | 41.43790817
455.3144531 | 5.058455248 | 23.08873463 | 3.781413078 |  | 41.88057709 | 41.38613892 | 38.49017715 | 40.97093964 | 39.49566269 | 41.45510483
455.4140625 | 5.058496226 | 22.05794239 | 3.781411409 |  | 41.90052414 | 41.3597641 | 38.47310638 | 40.95320511 | 39.48528671 | 41.46044159
455.5136719 | 5.058437087 | 17.7465601 | 3.78136158 |  | 41.90499878 | 41.38221359 | 38.47309113 | 40.97825623 | 39.49607849 | 41.41898727
455.6132813 | 5.058311359 | 26.03096294 | 3.781405687 |  | 41.89988327 | 41.34030914 | 38.46882629 | 40.93131638 | 39.48225021 | 41.4284668
455.7128906 | 5.05849157 | 17.61759853 | 3.781417847 |  | 41.8973732 | 41.37599564 | 38.47825623 | 41.00906754 | 39.49668121 | 41.4570694
455.8125 | 5.058299717 | 25.09518337 | 3.781389952 |  | 41.92321014 | 41.39329529 | 38.45703506 | 40.97952271 | 39.48265839 | 41.4335556
455.9121094 | 5.058525563 | 21.04286861 | 3.781416893 |  | 41.91468048 | 41.37871933 | 38.47160339 | 40.99815369 | 39.46560669 | 41.46759796
456.0117188 | 5.058326726 | 18.36130047 | 3.781429291 |  | 41.93619919 | 41.36177826 | 38.45454407 | 40.97927094 | 39.45699692 | 41.46916199
456.1113281 | 5.058402628 | 19.35290432 | 3.781406879 |  | 41.91648865 | 41.3702774 | 38.47740555 | 41.00562668 | 39.45219803 | 41.4287796
456.2109375 | 5.058616367 | 18.6388216 | 3.781339169 |  | 41.89961243 | 41.34300995 | 38.46391678 | 40.99528122 | 39.45138931 | 41.406147
456.3105469 | 5.058661536 | 13.71566486 | 3.781391382 |  | 41.93875885 | 41.40097046 | 38.53213501 | 40.97632217 | 39.45965576 | 41.40592575
456.4101563 | 5.05787224 | 17.86504269 | 3.781406879 |  | 41.93261719 | 41.37814331 | 38.49074173 | 40.99396133 | 39.43533707 | 41.41639328
456.5097656 | 5.057875034 | 23.74494267 | 3.781398773 |  | 41.92889404 | 41.38031387 | 38.49100876 | 41.00978088 | 39.47425461 | 41.42918396
456.609375 | 5.058292732 | 16.79346371 | 3.781387568 |  | 41.95207977 | 41.37637329 | 38.48976135 | 41.01075363 | 39.46144104 | 41.41716385
456.7089844 | 5.05834023 | 23.00078487 | 3.781399727 |  | 41.94028473 | 41.39584732 | 38.48137665 | 41.02030945 | 39.47393036 | 41.42831802
456.8085938 | 5.057866652 | 16.06457233 | 3.781412125 |  | 41.93496704 | 41.36238861 | 38.53456879 | 41.00154495 | 39.4482193 | 41.47130585
456.9082031 | 5.058367704 | 17.65656185 | 3.78138566 |  | 41.92480087 | 41.38883972 | 38.53022385 | 41.02701569 | 39.46202087 | 41.39865494
457.0078125 | 5.057905302 | 16.54693127 | 3.781402349 |  | 41.93318939 | 41.39789963 | 38.54188156 | 41.04000854 | 39.46381378 | 41.40312195
457.1074219 | 5.057807979 | 22.94792461 | 3.78137064 |  | 41.93826294 | 41.37623215 | 38.51114655 | 40.97262192 | 39.44404221 | 41.4288826
457.2070313 | 5.058545587 | 18.14871693 | 3.781358719 |  | 41.92628479 | 41.39565277 | 38.54547501 | 41.01486969 | 39.45552826 | 41.40476227
457.3066406 | 5.057550934 | 19.0947504 | 3.781373262 |  | 41.92895126 | 41.37669373 | 38.52477264 | 41.01169586 | 39.46481705 | 41.41181946
457.40625 | 5.058066887 | 15.3630209 | 3.781349897 |  | 41.92435455 | 41.38054276 | 38.55164719 | 41.02431107 | 39.4636879 | 41.38748932
457.5058594 | 5.058108796 | 18.58459377 | 3.781360626 |  | 41.89758682 | 41.37643051 | 38.53980637 | 41.0044136 | 39.45696259 | 41.39982605
457.6054688 | 5.05823825 | 21.02874279 | 3.781393528 |  | 41.93298721 | 41.34960938 | 38.53479004 | 41.02043915 | 39.44529343 | 41.41419601
457.7050781 | 5.058271312 | 18.40208721 | 3.7813375 |  | 41.94636536 | 41.34524536 | 38.53471756 | 41.01899719 | 39.43424988 | 41.39356232
457.8046875 | 5.057495986 | 18.12137508 | 3.781385899 |  | 41.94756699 | 41.35530853 | 38.54766083 | 41.05363083 | 39.44008255 | 41.40698624
457.9042969 | 5.058014733 | 18.16694546 | 3.781373978 |  | 41.98138046 | 41.33274841 | 38.56616974 | 41.01522446 | 39.45914078 | 41.384758
458.0039063 | 5.057656173 | 15.41952801 | 3.781364202 |  | 41.99514771 | 41.32569504 | 38.56519699 | 41.04276657 | 39.43096924 | 41.39280701
458.1035156 | 5.058195409 | 21.21967983 | 3.781356573 |  | 41.97577286 | 41.31054688 | 38.56368256 | 41.0498848 | 39.45853424 | 41.40483475
458.203125 | 5.058237319 | 20.91800594 | 3.78136301 |  | 41.96973801 | 41.34122086 | 38.53321457 | 41.05873489 | 39.44115829 | 41.36842728
458.3027344 | 5.0580762 | 21.73712826 | 3.781416416 |  | 41.96989441 | 41.3058548 | 38.56696701 | 41.06331635 | 39.43079376 | 41.38272476
458.4023438 | 5.058490638 | 21.23699665 | 3.78135252 |  | 41.95441437 | 41.31973267 | 38.55805206 | 41.06606674 | 39.42593002 | 41.38090897
458.5019531 | 5.057803322 | 23.44919491 | 3.781385183 |  | 41.93675613 | 41.32273483 | 38.60769272 | 41.02229309 | 39.44978714 | 41.38138962
458.6015625 | 5.057692029 | 21.46735477 | 3.781367779 |  | 41.96269608 | 41.2806015 | 38.58171082 | 41.06034088 | 39.4193573 | 41.35421753
458.7011719 | 5.057782833 | 17.36331844 | 3.781370163 |  | 41.94287872 | 41.29481506 | 38.593647 | 41.04204941 | 39.45411301 | 41.37578964
458.8007813 | 5.057484344 | 22.65718555 | 3.781389952 |  | 41.92944336 | 41.27969742 | 38.59707642 | 41.08532715 | 39.42668533 | 41.3894577
458.9003906 | 5.058154431 | 22.16457462 | 3.781398296 |  | 41.95037079 | 41.28499985 | 38.58760834 | 41.08332443 | 39.3976593 | 41.3659935
459 | 5.057877363 | 26.87651539 | 3.781377077 |  | 41.90086365 | 41.29459 | 38.60200882 | 41.06048965 | 39.41375732 | 41.36706161
459.0996094 | 5.057325554 | 22.57402134 | 3.781360149 |  | 41.92505264 | 41.27301407 | 38.59028625 | 41.06476212 | 39.41624832 | 41.37425995
459.1992188 | 5.057577477 | 19.81133747 | 3.781325817 |  | 41.91737366 | 41.27240372 | 38.58075333 | 41.09033966 | 39.39555359 | 41.39709473
459.2988281 | 5.057185856 | 25.74774647 | 3.78134346 |  | 41.90571213 | 41.29005432 | 38.54804993 | 41.05325699 | 39.40023422 | 41.35772324
459.3984375 | 5.057726023 | 18.84274769 | 3.7813797 |  | 41.88857651 | 41.26816177 | 38.56298447 | 41.07638931 | 39.40826797 | 41.35425186
459.4980469 | 5.057088998 | 24.9436636 | 3.781377077 |  | 41.8875351 | 41.27721405 | 38.57809067 | 41.0765686 | 39.41523743 | 41.36531448
459.5976563 | 5.057374914 | 25.07285404 | 3.781355381 |  | 41.91159058 | 41.27217102 | 38.58540344 | 41.07459641 | 39.38421249 | 41.35342789
459.6972656 | 5.057730679 | 23.59296703 | 3.781344652 |  | 41.89286041 | 41.27764893 | 38.58448792 | 41.07183838 | 39.39233398 | 41.33054733
459.796875 | 5.058105071 | 20.45524311 | 3.781346321 |  | 41.89250183 | 41.21660995 | 38.55449677 | 41.04328918 | 39.41448593 | 41.37141418
459.8964844 | 5.05759424 | 19.68123531 | 3.78133297 |  | 41.88480759 | 41.27210617 | 38.59345245 | 41.03927612 | 39.38866043 | 41.37010574
459.9960938 | 5.057485276 | 28.54255772 | 3.781326294 |  | 41.88539886 | 41.25555038 | 38.54205322 | 41.02565384 | 39.38846588 | 41.35514832
460.0957031 | 5.057398197 | 20.46321774 | 3.781374454 |  | 41.89976501 | 41.25945282 | 38.56089783 | 41.06632996 | 39.36015701 | 41.33097458
460.1953125 | 5.05759424 | 17.36491299 | 3.781288147 |  | 41.89678192 | 41.23307037 | 38.54016876 | 41.04035187 | 39.38705826 | 41.33677673
460.2949219 | 5.057416358 | 20.85967731 | 3.781372309 |  | 41.89710999 | 41.26200104 | 38.54338455 | 41.05848312 | 39.39898682 | 41.33181381
460.3945313 | 5.057859202 | 22.1524992 | 3.781299353 |  | 41.87096024 | 41.23347473 | 38.56001663 | 41.03848648 | 39.36730194 | 41.34550476
460.4941406 | 5.057152794 | 23.43985271 | 3.781286478 |  | 41.87827301 | 41.2742691 | 38.54953384 | 41.052742 | 39.36151886 | 41.35952759
460.59375 | 5.057267346 | 23.20129299 | 3.781297445 |  | 41.86495972 | 41.26317215 | 38.53831863 | 41.04957581 | 39.36786652 | 41.3498497
460.6933594 | 5.058055711 | 20.50104237 | 3.781295776 |  | 41.90296173 | 41.27009964 | 38.56199646 | 41.02769852 | 39.36722565 | 41.31003571
460.7929688 | 5.057084807 | 25.91020298 | 3.781262636 |  | 41.87379837 | 41.25482559 | 38.50614166 | 41.01263809 | 39.33732986 | 41.36244965
460.8925781 | 5.057159779 | 17.9894495 | 3.781299114 |  | 41.89348984 | 41.2815094 | 38.52706909 | 41.05251312 | 39.33934021 | 41.36109161
460.9921875 | 5.057693892 | 23.9165144 | 3.781285286 |  | 41.90518951 | 41.26143646 | 38.51502228 | 41.03010559 | 39.330616 | 41.34564972
461.0917969 | 5.057937433 | 19.61766529 | 3.781270504 |  | 41.93331146 | 41.26581955 | 38.54153824 | 41.04764938 | 39.31311417 | 41.34755707
461.1914063 | 5.057434053 | 20.30759716 | 3.781271219 |  | 41.94707489 | 41.28673935 | 38.51742554 | 41.02500916 | 39.32434082 | 41.33071899
461.2910156 | 5.057684113 | 15.68178272 | 3.781240463 |  | 41.93637466 | 41.27316284 | 38.55272293 | 41.05892944 | 39.31020737 | 41.31782532
461.390625 | 5.05810414 | 22.35232258 | 3.781264067 |  | 41.91338348 | 41.23398972 | 38.50856018 | 41.0351944 | 39.33021545 | 41.35026169
461.4902344 | 5.057552331 | 17.54878712 | 3.781269789 |  | 41.92782211 | 41.28403473 | 38.5283165 | 41.02110672 | 39.33372116 | 41.31538773
461.5898438 | 5.057106227 | 18.05165195 | 3.781253815 |  | 41.93587875 | 41.29753876 | 38.55281067 | 41.0369873 | 39.3257637 | 41.29707718
461.6894531 | 5.05780891 | 24.59869671 | 3.781242132 |  | 41.94170761 | 41.28953171 | 38.55051041 | 41.05583954 | 39.32224655 | 41.31888199
461.7890625 | 5.05692136 | 26.86785793 | 3.781247139 |  | 41.91307068 | 41.2652359 | 38.5383606 | 41.04572296 | 39.28639221 | 41.29726791
461.8886719 | 5.056802151 | 23.79415989 | 3.781219959 |  | 41.93519974 | 41.29461288 | 38.53119659 | 41.05461121 | 39.2939415 | 41.27911377
461.9882813 | 5.057107159 | 17.68845844 | 3.781216145 |  | 41.90942001 | 41.27928543 | 38.57074356 | 41.06293869 | 39.29052353 | 41.28511047
462.0878906 | 5.058197272 | 20.14081097 | 3.781222343 |  | 41.87850952 | 41.25144196 | 38.57431793 | 41.04658127 | 39.26862335 | 41.29732895
462.1875 | 5.05719936 | 21.04172802 | 3.781245232 |  | 41.90215683 | 41.30252838 | 38.61684799 | 41.06495667 | 39.28466034 | 41.28910828
462.2871094 | 5.057865721 | 26.41808033 | 3.781174421 |  | 41.88313675 | 41.2702446 | 38.58977127 | 41.08172226 | 39.27571487 | 41.27685928
462.3867188 | 5.057328814 | 22.90941715 | 3.781248331 |  | 41.86389542 | 41.29103851 | 38.62271118 | 41.08399582 | 39.26882553 | 41.31040955
462.4863281 | 5.057321829 | 25.16786861 | 3.781187534 |  | 41.8597908 | 41.28739929 | 38.62773895 | 41.08733749 | 39.28324127 | 41.25883484
462.5859375 | 5.057489932 | 17.94661427 | 3.781162262 |  | 41.90132904 | 41.26899338 | 38.68817139 | 41.08807373 | 39.27010727 | 41.25798416
462.6855469 | 5.057254773 | 22.43161678 | 3.781222105 |  | 41.85422516 | 41.29872131 | 38.63502121 | 41.06045151 | 39.24903107 | 41.2635231
462.7851563 | 5.057290164 | 24.25806332 | 3.781204462 |  | 41.87046432 | 41.28628159 | 38.67398071 | 41.08469009 | 39.26727295 | 41.2517395
462.8847656 | 5.057323226 | 21.99414158 | 3.781227827 |  | 41.87462616 | 41.27054214 | 38.62698746 | 41.07621384 | 39.2699852 | 41.25803757
462.984375 | 5.057299477 | 18.09357738 | 3.781154633 |  | 41.85056305 | 41.29556274 | 38.64751053 | 41.070858 | 39.25325394 | 41.25827789
463.0839844 | 5.057695755 | 21.74031734 | 3.781170607 |  | 41.82694244 | 41.2752533 | 38.63766098 | 41.0578537 | 39.24821854 | 41.27517319
463.1835938 | 5.057544415 | 21.05585766 | 3.781182289 |  | 41.8191185 | 41.28142929 | 38.6656189 | 41.09549713 | 39.25511169 | 41.27005386
463.2832031 | 5.057204016 | 20.05513859 | 3.78115654 |  | 41.77671432 | 41.28830338 | 38.62311935 | 41.05540085 | 39.25271225 | 41.23921585
463.3828125 | 5.056853839 | 20.67739773 | 3.781198978 |  | 41.76956558 | 41.27209091 | 38.60179138 | 41.05826187 | 39.27461624 | 41.25282669
463.4824219 | 5.057380036 | 23.08417988 | 3.781212807 |  | 41.75862503 | 41.27386093 | 38.61539078 | 41.079422 | 39.2774353 | 41.21745682
463.5820313 | 5.057313912 | 22.59999752 | 3.781158447 |  | 41.75828171 | 41.26911163 | 38.57411957 | 41.06472015 | 39.2396965 | 41.23594284
463.6816406 | 5.056889229 | 25.38045216 | 3.781179428 |  | 41.73567581 | 41.29521179 | 38.53676605 | 41.03957748 | 39.23947525 | 41.22744751
463.78125 | 5.057406113 | 20.83119678 | 3.781173468 |  | 41.71258545 | 41.29000473 | 38.516716 | 41.05345154 | 39.242939 | 41.26689529
463.8808594 | 5.057007507 | 25.17584133 | 3.781128407 |  | 41.68307114 | 41.26322556 | 38.51790619 | 41.06267548 | 39.22431183 | 41.24312973
463.9804688 | 5.05649202 | 24.47861958 | 3.781193733 |  | 41.70312119 | 41.2597084 | 38.47658539 | 41.03940582 | 39.24026871 | 41.20400238
464.0800781 | 5.057631959 | 23.12040615 | 3.781157494 |  | 41.67148972 | 41.25876999 | 38.47367477 | 41.05287552 | 39.2328186 | 41.22805023
464.1796875 | 5.057187718 | 23.85476589 | 3.78115654 |  | 41.66403198 | 41.27067947 | 38.45635986 | 41.06650925 | 39.21832275 | 41.21304321
464.2792969 | 5.056987018 | 20.6436758 | 3.781152248 |  | 41.6382637 | 41.31794357 | 38.41643143 | 41.03371811 | 39.20541382 | 41.2400322
464.3789063 | 5.056802151 | 28.24452686 | 3.781132221 |  | 41.62101364 | 41.25283051 | 38.40606689 | 41.03622437 | 39.18544006 | 41.23530579
464.4785156 | 5.057393075 | 21.72414112 | 3.781145096 |  | 41.65696716 | 41.2886467 | 38.40808105 | 41.05406952 | 39.21209335 | 41.23546982
464.578125 | 5.056957216 | 20.16086102 | 3.781109333 |  | 41.64221191 | 41.30212784 | 38.33098602 | 41.02902603 | 39.18603897 | 41.2262764
464.6777344 | 5.057291095 | 25.22209454 | 3.781106234 |  | 41.62042236 | 41.27679062 | 38.32406616 | 41.01485443 | 39.17012787 | 41.19723892
464.7773438 | 5.057042898 | 25.78351879 | 3.781105042 |  | 41.61380768 | 41.3019104 | 38.30729294 | 41.00928116 | 39.1608963 | 41.22039032
464.8769531 | 5.056668972 | 20.68218327 | 3.781098843 |  | 41.61715317 | 41.33387756 | 38.2892189 | 41.0178833 | 39.16644287 | 41.21269608
464.9765625 | 5.056872 | 18.73611546 | 3.781134129 |  | 41.63201141 | 41.32036209 | 38.22981644 | 41.02553177 | 39.17528534 | 41.22389603
465.0761719 | 5.056676888 | 17.53215504 | 3.781064034 |  | 41.5965004 | 41.32260132 | 38.26096344 | 41.02498245 | 39.12982178 | 41.20366287
465.1757813 | 5.057351165 | 22.32680416 | 3.781068563 |  | 41.59273911 | 41.31180191 | 38.20047379 | 41.00635147 | 39.16976166 | 41.18663025
465.2753906 | 5.056215883 | 20.88542461 | 3.781144857 |  | 41.56159592 | 41.35613632 | 38.20839691 | 41.04545212 | 39.12962723 | 41.20503616
465.375 | 5.056470134 | 24.2808466 | 3.781140327 |  | 41.55864334 | 41.29949188 | 38.19656372 | 41.0211525 | 39.15102386 | 41.17764282
465.4746094 | 5.056864549 | 17.83747387 | 3.781103134 |  | 41.53549194 | 41.34514618 | 38.1698494 | 41.02219391 | 39.16128922 | 41.21012497
465.5742188 | 5.056132064 | 18.82953167 | 3.78112793 |  | 41.5571022 | 41.33401108 | 38.16744995 | 41.00125885 | 39.1252594 | 41.1791687
465.6738281 | 5.057070837 | 18.07922077 | 3.78110671 |  | 41.53331757 | 41.29034042 | 38.17739868 | 41.01540756 | 39.14486313 | 41.1908989
465.7734375 | 5.056704362 | 16.87959194 | 3.781070232 |  | 41.52898788 | 41.3199501 | 38.14769363 | 41.02930069 | 39.11972427 | 41.18109512
465.8730469 | 5.056639169 | 14.78314304 | 3.781089306 |  | 41.61105347 | 41.30290985 | 38.15900421 | 41.01949692 | 39.12713623 | 41.17542267
465.9726563 | 5.05669598 | 14.297822 | 3.781059742 |  | 41.55260468 | 41.3135643 | 38.14422607 | 40.99489594 | 39.16418839 | 41.1726799
466.0722656 | 5.056326245 | 15.51681995 | 3.781073332 |  | 41.54563141 | 41.29629135 | 38.14661789 | 40.99753571 | 39.15050125 | 41.1578598
466.171875 | 5.057428465 | 13.51492977 | 3.781046867 |  | 41.56919479 | 41.32104874 | 38.18084717 | 40.99079895 | 39.13687897 | 41.17471313
466.2714844 | 5.056298771 | 15.13448811 | 3.781042099 |  | 41.54275513 | 41.28161621 | 38.18489838 | 40.99202728 | 39.10890579 | 41.1647377
466.3710938 | 5.055956975 | 17.33027935 | 3.781006098 |  | 41.54244614 | 41.26124573 | 38.19440079 | 40.9810524 | 39.12344742 | 41.19251633
466.4707031 | 5.055934624 | 15.16137409 | 3.781014919 |  | 41.52894974 | 41.25446701 | 38.19740295 | 40.97257996 | 39.10899353 | 41.17534637
466.5703125 | 5.056554419 | 15.13539791 | 3.780949354 |  | 41.49398041 | 41.26385117 | 38.22489929 | 40.97181702 | 39.10371017 | 41.19215012
466.6699219 | 5.05670995 | 18.96464825 | 3.78097868 |  | 41.5094986 | 41.23315048 | 38.2163887 | 40.96137619 | 39.09778214 | 41.15199661
466.7695313 | 5.05649528 | 18.01747417 | 3.781038761 |  | 41.48688507 | 41.2617836 | 38.25371933 | 40.9462204 | 39.0877533 | 41.17350388
466.8691406 | 5.05698795 | 16.5631094 | 3.781021118 |  | 41.47207642 | 41.21302414 | 38.2696991 | 40.95926285 | 39.07926559 | 41.14772797
466.96875 | 5.05655861 | 15.57628918 | 3.780996561 |  | 41.45044708 | 41.22681427 | 38.26559067 | 40.9774704 | 39.05678177 | 41.16208267
467.0683594 | 5.056255464 | 19.23282909 | 3.781022072 |  | 41.45030975 | 41.22923279 | 38.29576874 | 40.97025681 | 39.0466156 | 41.1882515
467.1679688 | 5.055608661 | 18.44879436 | 3.780959606 |  | 41.45697021 | 41.20773697 | 38.31386185 | 40.94775009 | 39.07915878 | 41.14849854
467.2675781 | 5.056192134 | 19.2316885 | 3.780979633 |  | 41.4378891 | 41.19421005 | 38.32879257 | 40.97208023 | 39.05047989 | 41.17288589
467.3671875 | 5.056371414 | 16.60822201 | 3.780965805 |  | 41.46469498 | 41.17510223 | 38.34980011 | 40.95541 | 39.04805374 | 41.17430878
467.4667969 | 5.056225196 | 21.20965481 | 3.78097868 |  | 41.43948746 | 41.17020035 | 38.38682938 | 40.94815445 | 39.01777649 | 41.17089462
467.5664063 | 5.056680147 | 19.61743832 | 3.780961275 |  | 41.43922043 | 41.1698494 | 38.37036896 | 40.93246841 | 39.0238533 | 41.13391113
467.6660156 | 5.056682941 | 18.36039066 | 3.780970335 |  | 41.46583557 | 41.17699051 | 38.40901566 | 40.92451477 | 39.00738525 | 41.15694809
467.765625 | 5.055821934 | 16.17006588 | 3.780941486 |  | 41.47514725 | 41.15602493 | 38.36125183 | 40.91639709 | 38.98771667 | 41.13612366
467.8652344 | 5.055857324 | 15.53892231 | 3.780939579 |  | 41.45015717 | 41.16957474 | 38.39092636 | 40.90483475 | 39.00234222 | 41.13401413
467.9648438 | 5.056093414 | 18.42828846 | 3.780949593 |  | 41.43036652 | 41.17052841 | 38.4060173 | 40.90141296 | 38.96738815 | 41.15945053
468.0644531 | 5.055735786 | 14.16771984 | 3.780943394 |  | 41.42108917 | 41.18748856 | 38.41921234 | 40.91703033 | 38.97174835 | 41.13280487
468.1640625 | 5.056026359 | 18.59644222 | 3.780913353 |  | 41.42249298 | 41.1570549 | 38.44139481 | 40.87677383 | 38.959198 | 41.14987564
468.2636719 | 5.056358841 | 12.54702282 | 3.780914307 |  | 41.41862106 | 41.16570663 | 38.48089981 | 40.88348007 | 38.93856812 | 41.14468384
468.3632813 | 5.05661123 | 18.37793446 | 3.780974865 |  | 41.43320084 | 41.16797638 | 38.45092392 | 40.89016342 | 38.99640274 | 41.14125824
468.4628906 | 5.055578858 | 24.67252254 | 3.781071186 |  | 41.40161133 | 41.15016174 | 38.496521 | 40.87994003 | 38.97702026 | 41.12420654
468.5625 | 5.056529273 | 25.34262943 | 3.781062603 |  | 41.39143372 | 41.15162277 | 38.44102097 | 40.82659531 | 38.94277573 | 41.14461517
468.6621094 | 5.056369551 | 21.16271877 | 3.781095982 |  | 41.35293961 | 41.1591835 | 38.47879028 | 40.87488556 | 38.97188568 | 41.13863754
468.7617188 | 5.056050108 | 15.28555202 | 3.781053066 |  | 41.34245682 | 41.12575912 | 38.48331451 | 40.8391571 | 38.96803284 | 41.14024734
468.8613281 | 5.055903424 | 17.1609869 | 3.78109169 |  | 41.303936 | 41.13613892 | 38.4951973 | 40.85342026 | 38.95929718 | 41.14735794
468.9609375 | 5.055506215 | 22.83285999 | 3.78104949 |  | 41.29670334 | 41.12422943 | 38.49234009 | 40.84770203 | 38.96974564 | 41.12576675
469.0605469 | 5.056016114 | 20.72866344 | 3.781024218 |  | 41.29162216 | 41.10336304 | 38.50420761 | 40.84157944 | 38.93552399 | 41.10746765
469.1601563 | 5.056250342 | 23.56790447 | 3.781022787 |  | 41.25566483 | 41.09534073 | 38.51891708 | 40.85992432 | 38.92550278 | 41.13046646
469.2597656 | 5.055706915 | 20.70268917 | 3.781071901 |  | 41.25185776 | 41.09912109 | 38.53322983 | 40.83574295 | 38.90395355 | 41.13674927
469.359375 | 5.056404476 | 19.1781435 | 3.781058311 |  | 41.24129105 | 41.05172348 | 38.49888611 | 40.87571716 | 38.93975449 | 41.11939621
469.4589844 | 5.055861515 | 16.93313694 | 3.781096458 |  | 41.2623558 | 41.06164551 | 38.53326797 | 40.84265518 | 38.9092598 | 41.10594177
469.5585938 | 5.054917154 | 20.58603001 | 3.781074286 |  | 41.23789215 | 41.06285095 | 38.50186539 | 40.88841248 | 38.90504456 | 41.09970474
469.6582031 | 5.055822865 | 16.57244968 | 3.781063557 |  | 41.23451996 | 41.05259323 | 38.52093506 | 40.85699844 | 38.89907074 | 41.10171127
469.7578125 | 5.056288526 | 18.29499531 | 3.781042576 |  | 41.23592377 | 41.05688858 | 38.54058075 | 40.86609268 | 38.90845108 | 41.13053513
469.8574219 | 5.055881073 | 18.53742886 | 3.781111479 |  | 41.18397903 | 41.07317734 | 38.50307083 | 40.87543488 | 38.90334702 | 41.1100769
469.9570313 | 5.056126476 | 20.09683514 | 3.781055212 |  | 41.18745804 | 41.01755142 | 38.48656845 | 40.91730118 | 38.90695953 | 41.07471466
470.0566406 | 5.056236372 | 20.66281414 | 3.781091213 |  | 41.21198273 | 40.96678162 | 38.47095108 | 40.86858368 | 38.89411545 | 41.07746124
470.15625 | 5.055991434 | 15.99644566 | 3.781045675 |  | 41.18079758 | 40.98667526 | 38.48635483 | 40.89857864 | 38.88539505 | 41.10020447
470.2558594 | 5.056012855 | 14.40149403 | 3.781056643 |  | 41.18663406 | 40.96140671 | 38.44495392 | 40.90657043 | 38.87405777 | 41.11943436
470.3554688 | 5.055760466 | 17.61532116 | 3.781028032 |  | 41.15003204 | 40.94206238 | 38.46256638 | 40.92676544 | 38.87452698 | 41.1066246
470.4550781 | 5.055825193 | 15.32246304 | 3.781006098 |  | 41.15591431 | 40.95133209 | 38.45627594 | 40.91551971 | 38.87715149 | 41.09591675
470.5546875 | 5.056075253 | 28.16705799 | 3.781048298 |  | 41.18952942 | 40.96163177 | 38.42501068 | 40.88692093 | 38.84845734 | 41.08658218
470.6542969 | 5.056381659 | 20.97724819 | 3.781032801 |  | 41.19726563 | 40.99255753 | 38.42281723 | 40.86125565 | 38.8835907 | 41.09182358
470.7539063 | 5.056215883 | 23.96140194 | 3.780992985 |  | 41.19426346 | 40.97034454 | 38.42038345 | 40.87099838 | 38.86865997 | 41.11391449
470.8535156 | 5.055709709 | 22.52161503 | 3.781053782 |  | 41.19013214 | 41.00482559 | 38.42544937 | 40.86450195 | 38.88037109 | 41.08711624
470.953125 | 5.055724145 | 18.08742428 | 3.781053066 |  | 41.17558289 | 41.0056076 | 38.41126251 | 40.89226532 | 38.88076019 | 41.10840607
471.0527344 | 5.055760466 | 24.11565685 | 3.781075239 |  | 41.17171478 | 40.99206161 | 38.44304657 | 40.89448929 | 38.85025787 | 41.08167648
471.1523438 | 5.056110644 | 21.66991138 | 3.781045437 |  | 41.15407944 | 41.0194664 | 38.4563942 | 40.90754318 | 38.85279465 | 41.06887436
471.2519531 | 5.055873156 | 20.6272707 | 3.780993462 |  | 41.16854858 | 41.03039551 | 38.47651291 | 40.9122963 | 38.85787582 | 41.04738998
471.3515625 | 5.056274091 | 21.86905193 | 3.78099823 |  | 41.13178635 | 41.03659821 | 38.4682045 | 40.90337372 | 38.86551666 | 41.0823288
471.4511719 | 5.055885264 | 22.54234982 | 3.781010151 |  | 41.16783905 | 41.06172562 | 38.48872375 | 40.90312576 | 38.8546524 | 41.05392075
471.5507813 | 5.056013786 | 17.46288776 | 3.781013012 |  | 41.16844177 | 41.05192566 | 38.50817871 | 40.91186142 | 38.8442421 | 41.06744003
471.6503906 | 5.056281541 | 22.33204556 | 3.78104496 |  | 41.14501572 | 41.0541954 | 38.53876114 | 40.91543961 | 38.84646225 | 41.09129715
471.75 | 5.055842423 | 23.04544353 | 3.78101778 |  | 41.13610077 | 41.05443192 | 38.52609253 | 40.91382599 | 38.85936356 | 41.09365082
471.8496094 | 5.056079444 | 23.3947382 | 3.780977249 |  | 41.17351151 | 41.03184509 | 38.5661087 | 40.9206543 | 38.85429764 | 41.05667496
471.9492188 | 5.055619837 | 26.29845905 | 3.781008959 |  | 41.14210129 | 41.03366852 | 38.58808517 | 40.93191528 | 38.83291626 | 41.06616974
472.0488281 | 5.055832178 | 25.30480671 | 3.78105402 |  | 41.13768768 | 41.04545593 | 38.57829285 | 40.97095108 | 38.8456192 | 41.06564713
472.1484375 | 5.055805635 | 25.48663044 | 3.781011105 |  | 41.15808487 | 41.05655289 | 38.60454178 | 40.97166824 | 38.82917023 | 41.06591415
472.2480469 | 5.055288286 | 23.48154736 | 3.781003714 |  | 41.1623497 | 41.0421524 | 38.61049271 | 41.01267624 | 38.85638046 | 41.05337524
472.3476563 | 5.055638929 | 25.64498615 | 3.780979633 |  | 41.17860413 | 41.05018616 | 38.61262131 | 40.99516678 | 38.83723831 | 41.03390503
472.4472656 | 5.055710641 | 26.70084286 | 3.781037092 |  | 41.20219421 | 41.06011963 | 38.6157608 | 40.98507309 | 38.83103561 | 41.05469131
472.546875 | 5.055563026 | 21.42611408 | 3.781037331 |  | 41.21458817 | 41.04121399 | 38.63797379 | 41.00525665 | 38.81853104 | 41.07489014
472.6464844 | 5.055533689 | 22.98529148 | 3.781058311 |  | 41.2220993 | 41.03619766 | 38.63677979 | 40.97995377 | 38.83039093 | 41.04204178
472.7460938 | 5.055489451 | 19.54429913 | 3.781046867 |  | 41.22224426 | 41.01144791 | 38.66859436 | 40.98733902 | 38.81152725 | 41.0431366
472.8457031 | 5.05610133 | 24.2817564 | 3.780988216 |  | 41.24311447 | 41.01346207 | 38.64245605 | 40.97585297 | 38.80859375 | 41.06806946
472.9453125 | 5.054983743 | 17.28903866 | 3.781039238 |  | 41.23998642 | 40.98116684 | 38.6867485 | 41.00403595 | 38.80094147 | 41.05644608
473.0449219 | 5.055360929 | 24.82882595 | 3.780991793 |  | 41.27082443 | 41.0012207 | 38.68547821 | 40.97233582 | 38.83023453 | 41.05192184
473.1445313 | 5.055633806 | 19.5085268 | 3.780948639 |  | 41.27265549 | 40.97951126 | 38.68566895 | 40.96564865 | 38.79608917 | 41.02977753
473.2441406 | 5.055675716 | 21.50631618 | 3.780982018 |  | 41.27761078 | 40.99372482 | 38.72310257 | 40.96847153 | 38.82051468 | 41.04421997
473.34375 | 5.05624196 | 20.72114468 | 3.78100276 |  | 41.26865005 | 40.99496841 | 38.73228455 | 40.98500061 | 38.77858734 | 41.03244019
473.4433594 | 5.055264537 | 16.94339085 | 3.781006813 |  | 41.30060196 | 40.96998596 | 38.73927307 | 40.98360443 | 38.77500534 | 41.03324509
473.5429688 | 5.054810983 | 19.35791874 | 3.781031609 |  | 41.31364441 | 41.00895691 | 38.73548508 | 40.95802307 | 38.80374527 | 41.02338028
473.6425781 | 5.055425656 | 18.27745152 | 3.781039953 |  | 41.31372833 | 41.0275383 | 38.73858261 | 40.93759537 | 38.78014755 | 41.05089951
473.7421875 | 5.055504818 | 21.27504826 | 3.781024933 |  | 41.33267212 | 41.02127457 | 38.71532822 | 40.89167404 | 38.81210709 | 41.04647827
473.8417969 | 5.055585843 | 23.0766592 | 3.781008959 |  | 41.31455612 | 40.97267914 | 38.72011566 | 40.93208694 | 38.76869583 | 41.0309906
473.9414063 | 5.055821934 | 22.85177135 | 3.78095603 |  | 41.35704803 | 40.98291397 | 38.70275879 | 40.8864975 | 38.78147507 | 41.03972244
474.0410156 | 5.054806792 | 17.70281506 | 3.780993223 |  | 41.32655334 | 41.00848007 | 38.70523071 | 40.88541412 | 38.76357269 | 41.03200912
474.140625 | 5.054622856 | 23.97917271 | 3.780913353 |  | 41.35718155 | 40.97405624 | 38.6492691 | 40.90008926 | 38.77487183 | 41.0577507
474.2402344 | 5.055428916 | 20.32149601 | 3.781006575 |  | 41.34510803 | 40.95431519 | 38.66370392 | 40.9464798 | 38.79793167 | 41.03330612
474.3398438 | 5.055803773 | 21.63094997 | 3.780973434 |  | 41.35406113 | 40.95755386 | 38.64763641 | 40.9508934 | 38.7878952 | 41.02871704
474.4394531 | 5.056110644 | 19.0607996 | 3.780982256 |  | 41.3568573 | 40.95342255 | 38.67447281 | 40.95572281 | 38.75413513 | 41.00460052
474.5390625 | 5.055967686 | 18.72745609 | 3.78098917 |  | 41.34980011 | 40.94869232 | 38.6643219 | 40.93931961 | 38.77677536 | 41.03908157
474.6386719 | 5.055509941 | 13.72341251 | 3.780982018 |  | 41.30874634 | 40.96586227 | 38.59741211 | 40.94583511 | 38.78560257 | 41.0246048
474.7382813 | 5.055526704 | 20.31306553 | 3.780972958 |  | 41.31666946 | 40.90834045 | 38.60541534 | 40.9376297 | 38.77374649 | 41.04400253
474.8378906 | 5.055536949 | 21.33292103 | 3.780936241 |  | 41.29337311 | 40.94020844 | 38.60628891 | 40.96426773 | 38.77482986 | 41.01671982
474.9375 | 5.056394231 | 16.7770586 | 3.780983686 |  | 41.26005936 | 40.9562912 | 38.6060524 | 40.94107819 | 38.78504562 | 41.01761627
475.0371094 | 5.055318088 | 21.60953236 | 3.780963182 |  | 41.29277039 | 40.95130157 | 38.56730652 | 40.95084 | 38.7608757 | 41.01307678
475.1367188 | 5.055132755 | 19.33012104 | 3.781002522 |  | 41.24998856 | 40.92486954 | 38.59309387 | 40.92723846 | 38.77376938 | 40.99505997
475.2363281 | 5.055909478 | 19.79106045 | 3.780968428 |  | 41.19927597 | 40.92607498 | 38.57864761 | 40.94088745 | 38.76951981 | 41.02161026
475.3359375 | 5.055382349 | 20.30622959 | 3.780937672 |  | 41.1685524 | 40.93991852 | 38.50889587 | 40.98126602 | 38.74864578 | 41.00664139
475.4355469 | 5.055181649 | 18.52717686 | 3.780959606 |  | 41.1823082 | 40.92832184 | 38.51240158 | 40.94583893 | 38.78212357 | 41.00688934
475.5351563 | 5.055705984 | 17.41116619 | 3.780954838 |  | 41.14336777 | 40.96120071 | 38.51345062 | 40.9744072 | 38.76828384 | 40.99164963
475.6347656 | 5.055714366 | 21.4083395 | 3.780907154 |  | 41.17140579 | 40.91759872 | 38.48470306 | 40.95918274 | 38.752491 | 40.9864502
475.734375 | 5.055693877 | 19.12277699 | 3.780941486 |  | 41.13139725 | 40.95841217 | 38.50261307 | 40.99969482 | 38.77617264 | 41.02072525
475.8339844 | 5.055973274 | 19.43014622 | 3.780909061 |  | 41.12071991 | 40.92263794 | 38.48468781 | 41.00361633 | 38.74523163 | 40.97629929
475.9335938 | 5.056209364 | 19.81954098 | 3.780963421 |  | 41.12813187 | 40.94006348 | 38.47242737 | 41.01493835 | 38.73101807 | 40.99384689
476.0332031 | 5.055602607 | 25.11044788 | 3.780968428 |  | 41.10938263 | 40.91854858 | 38.47846603 | 41.01420975 | 38.75222778 | 40.98021698
476.1328125 | 5.056455699 | 22.67199802 | 3.780897617 |  | 41.11436844 | 40.92993927 | 38.50922394 | 41.03974533 | 38.73790359 | 41.00797272
476.2324219 | 5.056154881 | 27.32082081 | 3.780927658 |  | 41.1108551 | 40.92720795 | 38.52414322 | 41.06784058 | 38.70110703 | 41.00777054
476.3320313 | 5.057367463 | 19.72293377 | 3.780976295 |  | 41.1210556 | 40.91368484 | 38.52428818 | 41.04582596 | 38.72231674 | 40.98552704
476.4316406 | 5.055859187 | 23.32273769 | 3.780940056 |  | 41.09675598 | 40.90956497 | 38.5330925 | 41.07083511 | 38.75357819 | 40.99131775
476.53125 | 5.056293183 | 23.68091869 | 3.780920982 |  | 41.09711456 | 40.93106461 | 38.49114609 | 41.09043503 | 38.73175049 | 40.9665184
476.6308594 | 5.056040794 | 21.1089468 | 3.780968666 |  | 41.10919571 | 40.93003082 | 38.51644135 | 41.10212708 | 38.73773956 | 40.97564316
476.7304688 | 5.056352322 | 23.78071499 | 3.780923843 |  | 41.06731796 | 40.89142609 | 38.50317001 | 41.10801697 | 38.71649933 | 40.96385956
476.8300781 | 5.056803082 | 16.03176022 | 3.780903339 |  | 41.05836487 | 40.89151001 | 38.49178696 | 41.10403442 | 38.70023346 | 40.96409607
476.9296875 | 5.056268503 | 23.63489246 | 3.780902624 |  | 41.0448494 | 40.90419769 | 38.4750824 | 41.04976654 | 38.72297668 | 40.99095535
477.0292969 | 5.055675716 | 19.68693256 | 3.780927896 |  | 41.02209854 | 40.88500595 | 38.47311783 | 41.05367661 | 38.72113419 | 40.96604919
477.1289063 | 5.056350925 | 21.38487148 | 3.780923367 |  | 41.03427124 | 40.88576889 | 38.48125458 | 41.04294205 | 38.74171829 | 40.95015335
477.2285156 | 5.056222402 | 21.25476933 | 3.780889988 |  | 41.04691315 | 40.8914032 | 38.5148735 | 41.04844666 | 38.72273254 | 40.99310303
477.328125 | 5.056132064 | 18.83181286 | 3.780932903 |  | 41.04478455 | 40.88454056 | 38.4453392 | 41.02775574 | 38.70351028 | 40.96127319
477.4277344 | 5.056024962 | 19.37318325 | 3.780931473 |  | 41.03191376 | 40.90235138 | 38.47309494 | 41.04424667 | 38.68753052 | 40.96617126
477.5273438 | 5.055836835 | 18.15167904 | 3.780930281 |  | 41.07424164 | 40.89682388 | 38.50340271 | 41.04740906 | 38.68128586 | 40.93802643
477.6269531 | 5.056166057 | 23.26053333 | 3.78091383 |  | 41.0801506 | 40.87815857 | 38.48468018 | 41.02367401 | 38.70038605 | 40.93282318
477.7265625 | 5.05661868 | 19.3273859 | 3.780932665 |  | 41.0644455 | 40.91943359 | 38.48052597 | 41.04420471 | 38.68091583 | 40.93854141
477.8261719 | 5.056189806 | 15.34456539 | 3.780994892 |  | 41.10586929 | 40.90000534 | 38.48079681 | 41.04793167 | 38.67883682 | 40.96630859
477.9257813 | 5.056522754 | 22.29490566 | 3.780945539 |  | 41.10540771 | 40.88269424 | 38.49190903 | 41.04965591 | 38.66654587 | 40.92950058
478.0253906 | 5.055826125 | 20.21805286 | 3.780948162 |  | 41.10823822 | 40.89235306 | 38.47673035 | 41.05967331 | 38.68866348 | 40.93226242
478.125 | 5.05659074 | 22.79298687 | 3.78088212 |  | 41.13145828 | 40.90657425 | 38.45909119 | 41.06080246 | 38.6696701 | 40.95153427
478.2246094 | 5.056740218 | 26.82365322 | 3.780837059 |  | 41.12208557 | 40.89030838 | 38.47572708 | 41.06634903 | 38.66825485 | 40.93037033
478.3242188 | 5.056648482 | 20.8022604 | 3.780838251 |  | 41.10270309 | 40.92492676 | 38.44443512 | 41.05245209 | 38.65494919 | 40.92523575
478.4238281 | 5.056487364 | 21.78520298 | 3.78079319 |  | 41.13233566 | 40.89625549 | 38.46972275 | 41.05358887 | 38.67120743 | 40.93344879
478.5234375 | 5.056751859 | 25.07057476 | 3.780846357 |  | 41.12314606 | 40.91657639 | 38.44927216 | 41.07966614 | 38.66315842 | 40.93843842
478.6230469 | 5.056582824 | 21.71457005 | 3.780801773 |  | 41.1366806 | 40.88734055 | 38.50424957 | 41.09175491 | 38.65977097 | 40.94779968
478.7226563 | 5.056575839 | 20.97246265 | 3.780814409 |  | 41.12494278 | 40.9340477 | 38.49572754 | 41.09466171 | 38.68506622 | 40.916996
478.8222656 | 5.05700611 | 21.18618679 | 3.780789614 |  | 41.1423111 | 40.91600418 | 38.51062012 | 41.09269333 | 38.6631279 | 40.91878891
478.921875 | 5.056953025 | 23.59843731 | 3.780798912 |  | 41.15426636 | 40.92354584 | 38.47929764 | 41.09841537 | 38.67990112 | 40.93952942
479.0214844 | 5.05659726 | 25.48343945 | 3.780781269 |  | 41.16120148 | 40.91985321 | 38.51062775 | 41.10451126 | 38.67192078 | 40.90782547
479.1210938 | 5.056858496 | 18.39547825 | 3.780781746 |  | 41.16086578 | 40.92687988 | 38.50802612 | 41.10025787 | 38.67194366 | 40.9306221
479.2207031 | 5.056378399 | 21.7963686 | 3.78079319 |  | 41.16576767 | 40.92104721 | 38.51142883 | 41.10622787 | 38.68357086 | 40.90520477
479.3203125 | 5.057008439 | 27.60426807 | 3.780760527 |  | 41.19897461 | 40.91567993 | 38.52051926 | 41.10403061 | 38.65623093 | 40.90143585
479.4199219 | 5.056404476 | 21.61180973 | 3.780803919 |  | 41.16352463 | 40.92084122 | 38.53155899 | 41.08051682 | 38.70002365 | 40.90309143
479.5195313 | 5.056796097 | 24.65247059 | 3.780772448 |  | 41.19521332 | 40.93445587 | 38.55508804 | 41.13210678 | 38.70446014 | 40.91493225
479.6191406 | 5.056806342 | 22.56741428 | 3.780746698 |  | 41.17075729 | 40.9236412 | 38.54693222 | 41.1566124 | 38.67870712 | 40.92290115
479.71875 | 5.057124388 | 27.29552937 | 3.780735731 |  | 41.17456436 | 40.92778015 | 38.57563782 | 41.15605164 | 38.68115616 | 40.89611816
479.8183594 | 5.057279919 | 21.03717327 | 3.780635357 |  | 41.13911819 | 40.94443512 | 38.56309509 | 41.12619781 | 38.69100952 | 40.90547562
479.9179688 | 5.056602382 | 21.05175495 | 3.780641317 |  | 41.191082 | 40.92528915 | 38.58978653 | 41.16277695 | 38.70669174 | 40.894207
480.0175781 | 5.056995866 | 20.28640652 | 3.780774832 |  | 41.16513824 | 40.91894531 | 38.58234787 | 41.16614914 | 38.67694855 | 40.92401123
480.1171875 | 5.057170954 | 23.76863956 | 3.780715466 |  | 41.16769028 | 40.93135071 | 38.61724854 | 41.19081879 | 38.69677734 | 40.90178299
480.2167969 | 5.056612161 | 22.90782261 | 3.780766487 |  | 41.13437271 | 40.91978073 | 38.6353035 | 41.18264771 | 38.65333557 | 40.92113113
480.3164063 | 5.057574683 | 17.81514454 | 3.780762911 |  | 41.14348221 | 40.96293259 | 38.66066742 | 41.2074852 | 38.70943832 | 40.91027832
480.4160156 | 5.055840094 | 20.36501598 | 3.780734777 |  | 41.13341522 | 40.94105911 | 38.65200806 | 41.2041626 | 38.67266083 | 40.88287735
480.515625 | 5.057142549 | 16.02652073 | 3.780750036 |  | 41.10698318 | 40.93481827 | 38.68377304 | 41.18739319 | 38.69749832 | 40.88103104
480.6152344 | 5.057050348 | 20.6354723 | 3.780821562 |  | 41.1049118 | 40.94559097 | 38.65919876 | 41.17911148 | 38.72542953 | 40.89120102
480.7148438 | 5.05708341 | 23.44645977 | 3.780747652 |  | 41.07782364 | 40.96405792 | 38.68835831 | 41.2098465 | 38.70227432 | 40.91108322
480.8144531 | 5.057446626 | 21.81118107 | 3.780761242 |  | 41.04590225 | 40.93447876 | 38.68465042 | 41.21247482 | 38.69067383 | 40.8835144
480.9140625 | 5.056576771 | 19.89313793 | 3.780753851 |  | 41.05480957 | 40.94185638 | 38.67906189 | 41.18883133 | 38.71397018 | 40.87916946
481.0136719 | 5.056983759 | 21.83077526 | 3.780725241 |  | 41.02922821 | 40.9364357 | 38.71137619 | 41.18875504 | 38.68007278 | 40.87995529
481.1132813 | 5.056705293 | 20.89659023 | 3.780743837 |  | 41.03445435 | 40.92225647 | 38.69096375 | 41.20750427 | 38.67504883 | 40.87930679
481.2128906 | 5.057174214 | 21.71343327 | 3.780714035 |  | 41.00944138 | 40.936306 | 38.72940826 | 41.19054794 | 38.7201004 | 40.87548828
481.3125 | 5.056662452 | 22.49632359 | 3.780711651 |  | 40.98002625 | 40.96422577 | 38.72164917 | 41.17708969 | 38.68286133 | 40.86108017
481.4121094 | 5.056912047 | 17.51757336 | 3.780701637 |  | 40.98425293 | 40.93918228 | 38.71870804 | 41.19981003 | 38.69878387 | 40.86883545
481.5117188 | 5.057412633 | 17.43531895 | 3.780701637 |  | 40.97957611 | 40.97881699 | 38.71450043 | 41.18969345 | 38.69357681 | 40.865448
481.6113281 | 5.05670669 | 25.099967 | 3.780628443 |  | 40.9741745 | 40.93055725 | 38.69829941 | 41.21226883 | 38.6758194 | 40.88450623
481.7109375 | 5.057722763 | 19.29799366 | 3.780498266 |  | 40.94248581 | 40.97143555 | 38.70293808 | 41.17948151 | 38.69400787 | 40.86146927
481.8105469 | 5.056974445 | 19.00315571 | 3.780174017 |  | 40.9535408 | 40.99176788 | 38.73125839 | 41.1897316 | 38.69729233 | 40.85190964
481.9101563 | 5.056912978 | 19.86693478 | 3.778632164 |  | 40.93548203 | 41.04092407 | 38.71690369 | 41.18063354 | 38.67414856 | 40.84686279
482.0097656 | 5.056814258 | 17.67250919 | 3.777849197 |  | 40.95308685 | 40.99549866 | 38.7113533 | 41.15642166 | 38.69395828 | 40.85255051
482.109375 | 5.057574683 | 19.2676878 | 3.778228998 |  | 40.93963242 | 41.04337692 | 38.7130661 | 41.16222382 | 38.66870117 | 40.86144257
482.2089844 | 5.056659658 | 20.12075901 | 3.777957916 |  | 40.92396927 | 41.0363121 | 38.71315384 | 41.14578629 | 38.7228508 | 40.86345291
482.3085938 | 5.057090395 | 17.76433468 | 3.777638674 |  | 40.91425705 | 41.02708054 | 38.70466232 | 41.15359497 | 38.68270874 | 40.84170532
482.4082031 | 5.057032187 | 17.51780033 | 3.777061462 |  | 40.91436386 | 41.02001953 | 38.70362854 | 41.13103104 | 38.66546249 | 40.85207367
482.5078125 | 5.057172817 | 12.27633572 | 3.777615547 |  | 40.93354034 | 41.01979065 | 38.71512222 | 41.14863586 | 38.67206955 | 40.86097717
482.6074219 | 5.057392143 | 16.05591488 | 3.77636528 |  | 40.94325638 | 41.03048706 | 38.70769501 | 41.11608124 | 38.64730453 | 40.83433533
482.7070313 | 5.057627302 | 12.99862003 | 3.778974771 |  | 40.91792297 | 40.98733139 | 38.70415115 | 41.12242508 | 38.6492691 | 40.82452011
482.8066406 | 5.057450351 | 15.95155811 | 3.778889179 |  | 40.91020966 | 41.03122711 | 38.71812057 | 41.12072754 | 38.66681671 | 40.81219864
482.90625 | 5.05792486 | 12.51854038 | 3.778908491 |  | 40.94757843 | 41.05067825 | 38.70721817 | 41.12667084 | 38.66680908 | 40.80667496
483.0058594 | 5.057057333 | 13.55070019 | 3.778983116 |  | 40.9737854 | 41.02381134 | 38.74607849 | 41.11186218 | 38.64245987 | 40.82233047
483.1054688 | 5.057290164 | 14.87177563 | 3.779160976 |  | 40.96948624 | 41.03102112 | 38.70825195 | 41.13362122 | 38.66709137 | 40.79516602
483.2050781 | 5.05760821 | 11.47498798 | 3.778994322 |  | 40.93447495 | 41.04841614 | 38.73213959 | 41.13825607 | 38.67674255 | 40.79978943
483.3046875 | 5.057368395 | 15.59747982 | 3.778961897 |  | 40.98784256 | 41.05247498 | 38.71488571 | 41.14620972 | 38.65874481 | 40.81022644
483.4042969 | 5.057178871 | 11.9163332 | 3.778566122 |  | 41.0070076 | 41.02705383 | 38.7444725 | 41.1600914 | 38.65690613 | 40.81641006
483.5039063 | 5.056976774 | 11.98582745 | 3.779034138 |  | 41.01074982 | 41.0423584 | 38.73303986 | 41.17334366 | 38.66280365 | 40.81681442
483.6035156 | 5.057091326 | 19.08677387 | 3.778948784 |  | 41.0464325 | 41.05631256 | 38.75221634 | 41.17633438 | 38.6729393 | 40.80877304
483.703125 | 5.057321829 | 19.05829525 | 3.779174089 |  | 41.02954865 | 41.06455612 | 38.72948837 | 41.18966675 | 38.65302658 | 40.79109192
483.8027344 | 5.057309256 | 14.46301365 | 3.779633284 |  | 40.98791504 | 41.04026794 | 38.73612976 | 41.17534256 | 38.6605072 | 40.79472351
483.9023438 | 5.056922291 | 14.58081341 | 3.779784679 |  | 41.00641251 | 41.05413055 | 38.74715424 | 41.18383789 | 38.68212891 | 40.82479095
484.0019531 | 5.057340455 | 14.87451077 | 3.779855251 |  | 40.972332 | 41.019104 | 38.73382187 | 41.18216324 | 38.68033218 | 40.81509399
484.1015625 | 5.057441038 | 12.95396137 | 3.779895067 |  | 41.04498672 | 41.03385925 | 38.79275131 | 41.17977905 | 38.69752502 | 40.79168701
484.2011719 | 5.05712532 | 14.41356945 | 3.779872656 |  | 41.04150009 | 41.06341934 | 38.73969269 | 41.18756866 | 38.66942596 | 40.79630661
484.3007813 | 5.05661868 | 11.25123882 | 3.779912472 |  | 41.04238129 | 41.09276962 | 38.77169037 | 41.15828705 | 38.69366837 | 40.81497192
484.4003906 | 5.056650811 | 12.52241421 | 3.779934883 |  | 41.01491547 | 41.06204224 | 38.77297974 | 41.20280457 | 38.67656326 | 40.79162598
484.5 | 5.05702008 | 20.49899197 | 3.779900312 |  | 41.06612396 | 41.08338165 | 38.81079483 | 41.23742676 | 38.68587112 | 40.82450485
484.5996094 | 5.056862221 | 15.7448988 | 3.77996397 |  | 41.06879425 | 41.06999207 | 38.75944138 | 41.17682266 | 38.70996475 | 40.79184723
484.6992188 | 5.056914375 | 14.46620464 | 3.779970407 |  | 41.06023026 | 41.0775528 | 38.79465103 | 41.21431732 | 38.69083786 | 40.79950714
484.7988281 | 5.057503437 | 16.46900654 | 3.779964685 |  | 41.07441711 | 41.09659958 | 38.81269455 | 41.22838211 | 38.71079254 | 40.82708359
484.8984375 | 5.057472703 | 14.84602833 | 3.780043364 |  | 41.07403183 | 41.07314682 | 38.82186127 | 41.21331787 | 38.70876694 | 40.80599976
484.9980469 | 5.057178871 | 19.3396883 | 3.779968023 |  | 41.10482788 | 41.08968735 | 38.78815842 | 41.20220184 | 38.69229507 | 40.82941437
485.0976563 | 5.05712206 | 16.01968479 | 3.779992819 |  | 41.09031296 | 41.08491898 | 38.80722046 | 41.18677521 | 38.73427963 | 40.80758286
485.1972656 | 5.057512284 | 11.32141685 | 3.779953957 |  | 41.09965515 | 41.10702515 | 38.82344818 | 41.22947693 | 38.73508072 | 40.77977753
485.296875 | 5.057404716 | 18.41575718 | 3.779958487 |  | 41.10963058 | 41.09480286 | 38.80099106 | 41.21479416 | 38.71240234 | 40.79854202
485.3964844 | 5.057084807 | 19.34720707 | 3.77993536 |  | 41.12358856 | 41.10634613 | 38.81724167 | 41.21485138 | 38.71830368 | 40.76937485
485.4960938 | 5.057081547 | 13.52199268 | 3.779977798 |  | 41.13586044 | 41.11590195 | 38.83040619 | 41.22185898 | 38.70875931 | 40.83829498
485.5957031 | 5.057327417 | 18.10929966 | 3.779990911 |  | 41.1436615 | 41.14162827 | 38.83937454 | 41.23727417 | 38.72592163 | 40.80680466
485.6953125 | 5.057027996 | 17.91699314 | 3.779993534 |  | 41.1296196 | 41.09742355 | 38.8293457 | 41.21434402 | 38.73822021 | 40.7891655
485.7949219 | 5.057209604 | 13.6309042 | 3.780005932 |  | 41.13758469 | 41.17056656 | 38.80221558 | 41.24220276 | 38.72015381 | 40.77562714
485.8945313 | 5.056894817 | 12.34537411 | 3.779981613 |  | 41.1335144 | 41.12290955 | 38.81344986 | 41.2278862 | 38.75215149 | 40.80628586
485.9941406 | 5.057786093 | 15.39423656 | 3.780007124 |  | 41.16083527 | 41.15436935 | 38.84518814 | 41.26125336 | 38.75461578 | 40.78492355
486.09375 | 5.056784921 | 10.0128727 | 3.779984474 |  | 41.16437531 | 41.1531868 | 38.81663895 | 41.21931458 | 38.74297333 | 40.80120468
486.1933594 | 5.056974445 | 13.413764 | 3.780017138 |  | 41.16226578 | 41.15070724 | 38.82530212 | 41.23461914 | 38.73550034 | 40.79107285
486.2929688 | 5.057129976 | 15.3867178 | 3.779993534 |  | 41.15724564 | 41.09143066 | 38.83627701 | 41.22311401 | 38.76228714 | 40.77830124
486.3925781 | 5.057092258 | 15.48765469 | 3.779971361 |  | 41.14414215 | 41.09133911 | 38.85442352 | 41.27826691 | 38.77285767 | 40.7948761
486.4921875 | 5.057373051 | 14.76628208 | 3.779978275 |  | 41.10412598 | 41.13289642 | 38.83479309 | 41.25853348 | 38.75144196 | 40.7986412
486.5917969 | 5.056494349 | 15.77132702 | 3.780040741 |  | 41.10833359 | 41.07131958 | 38.80806732 | 41.24914932 | 38.75725937 | 40.76387024
486.6914063 | 5.056688529 | 13.11824131 | 3.779992819 |  | 41.096138 | 41.0835495 | 38.81378555 | 41.24542618 | 38.76934814 | 40.78961182
486.7910156 | 5.057845232 | 14.60519314 | 3.779916763 |  | 41.12649155 | 41.06100845 | 38.81358337 | 41.2429657 | 38.77814865 | 40.79508591
486.890625 | 5.057509024 | 13.00340557 | 3.78002286 |  | 41.09437561 | 41.05178452 | 38.83496094 | 41.24132919 | 38.78345108 | 40.80820465
486.9902344 | 5.057391212 | 16.92174435 | 3.779992819 |  | 41.11174011 | 41.03358459 | 38.81917953 | 41.24940491 | 38.76874924 | 40.7992363
487.0898438 | 5.057251514 | 12.85575962 | 3.779980183 |  | 41.10898209 | 41.05551147 | 38.8314743 | 41.22408676 | 38.76008606 | 40.79013824
487.1894531 | 5.057182596 | 14.89251232 | 3.780007362 |  | 41.12094879 | 41.02571869 | 38.82883072 | 41.24662781 | 38.79603958 | 40.81136703
487.2890625 | 5.057303668 | 15.54780865 | 3.780016661 |  | 41.09737778 | 41.03590012 | 38.88140106 | 41.23591614 | 38.78880692 | 40.80029678
487.3886719 | 5.056983759 | 18.31823826 | 3.780007362 |  | 41.08652878 | 41.04857635 | 38.84111023 | 41.17436981 | 38.79188156 | 40.78463745
487.4882813 | 5.056948368 | 14.56395054 | 3.779972792 |  | 41.10327911 | 41.00011444 | 38.84475708 | 41.20020676 | 38.80151749 | 40.7682724
487.5878906 | 5.057705534 | 19.69809628 | 3.780017853 |  | 41.09385681 | 41.01639557 | 38.80869293 | 41.22046661 | 38.78310394 | 40.78466034
487.6875 | 5.057217055 | 13.47733402 | 3.779975414 |  | 41.08098221 | 40.97169113 | 38.83443451 | 41.21037292 | 38.80552292 | 40.78842926
487.7871094 | 5.056301099 | 11.61238003 | 3.779963017 |  | 41.10064316 | 40.98192596 | 38.8371315 | 41.19600296 | 38.81438065 | 40.76885986
487.8867188 | 5.057406113 | 17.95709515 | 3.779969692 |  | 41.1141777 | 40.96554565 | 38.82597733 | 41.16358566 | 38.81541443 | 40.79145432
487.9863281 | 5.057095983 | 19.28864956 | 3.779966593 |  | 41.11262512 | 40.98281479 | 38.80245972 | 41.22806168 | 38.82743073 | 40.78170776
488.0859375 | 5.057577477 | 19.84961796 | 3.779966354 |  | 41.14611816 | 40.92510605 | 38.78282547 | 41.19528961 | 38.80906677 | 40.79767609
488.1855469 | 5.056891558 | 17.10698605 | 3.780024052 |  | 41.09572983 | 40.96320724 | 38.78216553 | 41.20037842 | 38.8172493 | 40.78462982
488.2851563 | 5.057272934 | 18.13481808 | 3.779976606 |  | 41.11846542 | 40.9537468 | 38.7413559 | 41.15840149 | 38.82210541 | 40.79135513
488.3847656 | 5.057537895 | 13.46958637 | 3.779975891 |  | 41.1268425 | 40.92851639 | 38.76142502 | 41.18540573 | 38.7927742 | 40.77869034
488.484375 | 5.05705873 | 9.800289154 | 3.779948711 |  | 41.12057495 | 40.93767929 | 38.73323441 | 41.19858932 | 38.8250618 | 40.79267883
488.5839844 | 5.057129045 | 17.96552563 | 3.780019283 |  | 41.12929916 | 40.91907501 | 38.74059677 | 41.19692612 | 38.83218765 | 40.77353668
488.6835938 | 5.056974445 | 21.6986227 | 3.779998302 |  | 41.11310959 | 40.91965866 | 38.74712372 | 41.20518875 | 38.82090759 | 40.7882576
488.7832031 | 5.05686129 | 22.49495792 | 3.780016899 |  | 41.0956955 | 40.91836166 | 38.71649933 | 41.18729019 | 38.81283569 | 40.77310562
488.8828125 | 5.057099708 | 24.73814297 | 3.779956341 |  | 41.11592865 | 40.90146255 | 38.74155426 | 41.17146301 | 38.81400299 | 40.79222107
488.9824219 | 5.057210536 | 20.76512051 | 3.780012131 |  | 41.09765625 | 40.91590118 | 38.72131729 | 41.16776657 | 38.79838181 | 40.75529099
489.0820313 | 5.057776314 | 23.33959866 | 3.780028343 |  | 41.08751678 | 40.93749619 | 38.75812912 | 41.20190811 | 38.80981064 | 40.77251816
489.1816406 | 5.057169557 | 18.36494541 | 3.780059338 |  | 41.08026505 | 40.93773651 | 38.72780228 | 41.1642952 | 38.80908585 | 40.78299713
489.28125 | 5.057802391 | 22.24272633 | 3.780015707 |  | 41.06858063 | 40.93338013 | 38.72257996 | 41.16305923 | 38.7690773 | 40.76230621
489.3808594 | 5.056728111 | 19.61424732 | 3.780025005 |  | 41.0579071 | 40.9454422 | 38.73918152 | 41.14360428 | 38.77914047 | 40.76925659
489.4804688 | 5.057004248 | 19.02457142 | 3.780059814 |  | 41.08932495 | 40.96823502 | 38.74123764 | 41.16062546 | 38.74508286 | 40.78413773
489.5800781 | 5.057032187 | 20.79861355 | 3.780034781 |  | 41.08969879 | 40.97446823 | 38.73410797 | 41.15667725 | 38.7586174 | 40.75272369
489.6796875 | 5.056544174 | 22.08072567 | 3.78001833 |  | 41.08359528 | 40.95888519 | 38.76329422 | 41.14849472 | 38.75955582 | 40.75315857
489.7792969 | 5.057226368 | 22.22882748 | 3.780008316 |  | 41.09692383 | 40.9367485 | 38.75164032 | 41.13284302 | 38.75065231 | 40.78467941
489.8789063 | 5.057033584 | 24.27218914 | 3.779992104 |  | 41.12458801 | 40.93714142 | 38.74960709 | 41.13063812 | 38.71603775 | 40.78100586
489.9785156 | 5.05686129 | 20.9339571 | 3.780035734 |  | 41.09270096 | 40.94788361 | 38.74619675 | 41.11418915 | 38.72055817 | 40.79478455
490.078125 | 5.056898077 | 17.59663677 | 3.780030251 |  | 41.05474091 | 40.94658279 | 38.71787262 | 41.11327362 | 38.72412109 | 40.77975845
490.1777344 | 5.057318569 | 24.85662365 | 3.779988766 |  | 41.0738945 | 40.91215515 | 38.74329376 | 41.13095856 | 38.71416473 | 40.75036621
490.2773438 | 5.057544415 | 18.34648991 | 3.779999971 |  | 41.06739044 | 40.92163849 | 38.6750412 | 41.1034317 | 38.75728226 | 40.77699661
490.3769531 | 5.057063387 | 19.78764439 | 3.779963255 |  | 41.08549881 | 40.90246201 | 38.66162872 | 41.12382126 | 38.72781754 | 40.74707031
490.4765625 | 5.057140221 | 20.1157465 | 3.779980183 |  | 41.05575943 | 40.88322449 | 38.66723251 | 41.09934998 | 38.69902039 | 40.73695374
490.5761719 | 5.057509024 | 18.2981863 | 3.779967308 |  | 41.03517532 | 40.8886795 | 38.67750931 | 41.12822342 | 38.71056747 | 40.76742935
490.6757813 | 5.057624974 | 24.03499508 | 3.779980183 |  | 41.03896332 | 40.86528778 | 38.64891052 | 41.09967422 | 38.68576431 | 40.75402069
490.7753906 | 5.056244754 | 20.60881519 | 3.780003786 |  | 41.03226852 | 40.84798431 | 38.67051697 | 41.12651443 | 38.67207336 | 40.74532318
490.875 | 5.057281316 | 20.56483936 | 3.779998302 |  | 41.02134323 | 40.85181808 | 38.61603546 | 41.08470535 | 38.67671204 | 40.74760056
490.9746094 | 5.057105296 | 17.20997334 | 3.779980898 |  | 41.01741028 | 40.85390091 | 38.63423538 | 41.11226654 | 38.69865799 | 40.75082397
491.0742188 | 5.057204948 | 17.20245647 | 3.78003931 |  | 40.99155807 | 40.865242 | 38.60979462 | 41.06272125 | 38.67019653 | 40.77228928
491.1738281 | 5.05761147 | 22.30925846 | 3.779953718 |  | 40.97771835 | 40.84851074 | 38.63540649 | 41.09438705 | 38.66953659 | 40.74187469
491.2734375 | 5.057193306 | 11.41597366 | 3.779970169 |  | 40.96166992 | 40.85800552 | 38.59896851 | 41.11426926 | 38.63157654 | 40.7136116
491.3730469 | 5.05690739 | 22.68726254 | 3.77995038 |  | 40.95272064 | 40.82926941 | 38.59439468 | 41.0891571 | 38.64770126 | 40.74826813
491.4726563 | 5.057507162 | 21.89388943 | 3.779936314 |  | 40.93573761 | 40.87108231 | 38.60388184 | 41.09141541 | 38.64448929 | 40.72556686
491.5722656 | 5.057562576 | 20.01663113 | 3.779935598 |  | 40.91765976 | 40.84112167 | 38.57001877 | 41.11758804 | 38.63042068 | 40.74318695
491.671875 | 5.057222177 | 16.27191639 | 3.779965878 |  | 40.92688751 | 40.85351563 | 38.56431961 | 41.11774445 | 38.62559891 | 40.71085739
491.7714844 | 5.057302737 | 25.66389751 | 3.780002356 |  | 40.89377594 | 40.8424263 | 38.57721329 | 41.1109848 | 38.65327835 | 40.73917007
491.8710938 | 5.057245926 | 21.74783802 | 3.779986858 |  | 40.88072205 | 40.85116577 | 38.56240463 | 41.12622452 | 38.62426376 | 40.76041794
491.9707031 | 5.057514612 | 18.78100109 | 3.779959679 |  | 40.89664841 | 40.8241539 | 38.5487175 | 41.08860016 | 38.61985016 | 40.7408371
492.0703125 | 5.05712206 | 18.8076601 | 3.779969692 |  | 40.90386581 | 40.83580017 | 38.55434418 | 41.09569168 | 38.60426712 | 40.74607468
492.1699219 | 5.056866878 | 23.40635967 | 3.779954433 |  | 40.90237808 | 40.84223175 | 38.54228592 | 41.11801147 | 38.61030579 | 40.73313522
492.2695313 | 5.056772348 | 19.3027792 | 3.779956818 |  | 40.897995 | 40.86166 | 38.53322983 | 41.11174011 | 38.59158707 | 40.74653244
492.3691406 | 5.057111815 | 24.87713146 | 3.779943228 |  | 40.89683533 | 40.83880997 | 38.5208168 | 41.12475967 | 38.6319046 | 40.75181961
492.46875 | 5.057364204 | 18.71651936 | 3.779978752 |  | 40.88036346 | 40.81855392 | 38.50754929 | 41.11968231 | 38.60179901 | 40.72034836
492.5683594 | 5.057312515 | 16.64080524 | 3.779979706 |  | 40.88442993 | 40.83673096 | 38.50786591 | 41.13130569 | 38.57325745 | 40.73545456
492.6679688 | 5.057324157 | 22.86407566 | 3.780004025 |  | 40.8696022 | 40.80263138 | 38.4890976 | 41.12754822 | 38.5579071 | 40.73461914
492.7675781 | 5.0571188 | 21.88545895 | 3.779964685 |  | 40.84316254 | 40.81637192 | 38.47709274 | 41.14214706 | 38.59081268 | 40.73703766
492.8671875 | 5.057477825 | 25.36928654 | 3.779956818 |  | 40.88301849 | 40.81285477 | 38.48479843 | 41.13616562 | 38.58301163 | 40.76599884
492.9667969 | 5.057321829 | 20.94033527 | 3.779968023 |  | 40.86124039 | 40.77272415 | 38.48949051 | 41.16861725 | 38.581707 | 40.7578125
493.0664063 | 5.057516475 | 21.73918056 | 3.779991627 |  | 40.8340416 | 40.80784988 | 38.4512825 | 41.15081406 | 38.59393692 | 40.73464203
493.1660156 | 5.056943712 | 20.6612196 | 3.779962063 |  | 40.83282852 | 40.75314713 | 38.41273117 | 41.16117477 | 38.57038879 | 40.72698593
493.265625 | 5.057662693 | 16.99100971 | 3.779957771 |  | 40.8510437 | 40.76005173 | 38.40753937 | 41.17664337 | 38.54300308 | 40.72088623
493.3652344 | 5.057029859 | 24.37677097 | 3.779977322 |  | 40.82836151 | 40.74521255 | 38.36552811 | 41.15121841 | 38.5620575 | 40.74304581
493.4648438 | 5.056405873 | 22.05794239 | 3.779976845 |  | 40.85314178 | 40.78076172 | 38.36016464 | 41.14914322 | 38.54876328 | 40.73041534
493.5644531 | 5.056403545 | 22.06773853 | 3.779927731 |  | 40.82664108 | 40.71905136 | 38.31031036 | 41.16537857 | 38.57848358 | 40.75218582
493.6640625 | 5.055833575 | 27.43383503 | 3.779925823 |  | 40.8547287 | 40.71463394 | 38.30331039 | 41.16955948 | 38.52489853 | 40.74002075
493.7636719 | 5.056057093 | 23.69322109 | 3.779997826 |  | 40.86103058 | 40.72562408 | 38.29677963 | 41.11455154 | 38.52621078 | 40.7298851
493.8632813 | 5.055244979 | 26.18635654 | 3.779996634 |  | 40.87947083 | 40.73018646 | 38.30743408 | 41.16049576 | 38.52157593 | 40.74142075
493.9628906 | 5.054973033 | 21.92852306 | 3.779893398 |  | 40.85276031 | 40.71202087 | 38.2430687 | 41.15174484 | 38.51280975 | 40.7437706
494.0625 | 5.054902253 | 24.47497463 | 3.779881477 |  | 40.8699379 | 40.72773743 | 38.260849 | 41.12691879 | 38.52324295 | 40.73720169
494.1621094 | 5.05497117 | 22.07366276 | 3.779952049 |  | 40.82421875 | 40.73205566 | 38.21788025 | 41.12666702 | 38.52195358 | 40.71882248
494.2617188 | 5.054897596 | 22.46237659 | 3.779935598 |  | 40.79314804 | 40.7196579 | 38.21423721 | 41.13597107 | 38.50341034 | 40.71205139
494.3613281 | 5.055000041 | 20.11734104 | 3.779988289 |  | 40.8216629 | 40.74155426 | 38.21756744 | 41.10065842 | 38.48111343 | 40.6968689
494.4609375 | 5.054510166 | 23.6159811 | 3.779915571 |  | 40.82512283 | 40.71140671 | 38.18468475 | 41.10940933 | 38.48996353 | 40.72591019
494.5605469 | 5.054109697 | 20.40511608 | 3.779937744 |  | 40.80956268 | 40.71885681 | 38.22226715 | 41.11168289 | 38.48527908 | 40.71524048
494.6601563 | 5.054218662 | 20.69471455 | 3.779942989 |  | 40.78304672 | 40.71894073 | 38.17256165 | 41.08329773 | 38.49056625 | 40.72335815
494.7597656 | 5.054284786 | 18.5009737 | 3.779912949 |  | 40.79535294 | 40.7017746 | 38.16605759 | 41.12666321 | 38.48314667 | 40.71531677
494.859375 | 5.054079429 | 21.85720348 | 3.779928684 |  | 40.78026581 | 40.67169952 | 38.13041687 | 41.10201263 | 38.45261002 | 40.70573044
494.9589844 | 5.054189325 | 19.85827732 | 3.77991581 |  | 40.75873566 | 40.68178177 | 38.15141296 | 41.11986923 | 38.42203903 | 40.7050972
495.0585938 | 5.054039382 | 16.38948536 | 3.779899836 |  | 40.75419998 | 40.6830368 | 38.14694595 | 41.08220291 | 38.41585159 | 40.71962738
495.1582031 | 5.054844511 | 24.00150204 | 3.779956341 |  | 40.74323654 | 40.64995193 | 38.16299057 | 41.08187103 | 38.43007278 | 40.7142067
495.2578125 | 5.055195154 | 20.74643612 | 3.779908419 |  | 40.69644547 | 40.60944366 | 38.16613007 | 41.11086655 | 38.40942001 | 40.69869614
495.3574219 | 5.055106678 | 22.36986828 | 3.779888153 |  | 40.69215775 | 40.58648682 | 38.18195343 | 41.09786987 | 38.43488312 | 40.69684219
495.4570313 | 5.055064768 | 23.57109356 | 3.779941082 |  | 40.67967987 | 40.54179764 | 38.17416382 | 41.09002686 | 38.41534805 | 40.68653488
495.5566406 | 5.055331592 | 24.60895061 | 3.779870033 |  | 40.68614197 | 40.49500656 | 38.18261719 | 41.0956459 | 38.36802673 | 40.69761276
495.65625 | 5.055444748 | 25.58984661 | 3.779912233 |  | 40.66669464 | 40.49659729 | 38.14777374 | 41.12042999 | 38.3908844 | 40.69818878
495.7558594 | 5.055951387 | 22.79913807 | 3.779956341 |  | 40.67637634 | 40.45104599 | 38.15989685 | 41.1133461 | 38.36314392 | 40.69700623
495.8554688 | 5.055430312 | 22.07548618 | 3.779926777 |  | 40.67821121 | 40.45439148 | 38.18390656 | 41.11302948 | 38.38106918 | 40.69257355
495.9550781 | 5.056197722 | 21.91052341 | 3.779896498 |  | 40.68980789 | 40.45460892 | 38.18763351 | 41.10670853 | 38.34185028 | 40.72901154
496.0546875 | 5.056437072 | 27.0319109 | 3.779873371 |  | 40.65964508 | 40.48172379 | 38.22011185 | 41.10375214 | 38.34448624 | 40.69928741
496.1542969 | 5.05653393 | 21.28302288 | 3.779877424 |  | 40.67051697 | 40.48497772 | 38.18785477 | 41.12149811 | 38.31981659 | 40.691082
496.2539063 | 5.056974445 | 18.68165874 | 3.779880524 |  | 40.67978668 | 40.49186325 | 38.21329117 | 41.10350418 | 38.32331467 | 40.68004227
496.3535156 | 5.05672392 | 25.7463789 | 3.779895067 |  | 40.66942978 | 40.56125259 | 38.20118713 | 41.06994629 | 38.30870438 | 40.67412949
496.453125 | 5.057202619 | 17.93613338 | 3.779867172 |  | 40.65870667 | 40.54101944 | 38.2193222 | 41.09072876 | 38.31468201 | 40.69253159
496.5527344 | 5.05677002 | 19.44358921 | 3.779897451 |  | 40.66002655 | 40.54486847 | 38.19794846 | 41.05290222 | 38.30547333 | 40.6590538
496.6523438 | 5.057824743 | 20.17794895 | 3.779891491 |  | 40.64487839 | 40.57834244 | 38.20883179 | 40.99076462 | 38.27726364 | 40.68143463
496.7519531 | 5.057341386 | 22.72121334 | 3.779864788 |  | 40.64785767 | 40.59893799 | 38.24198532 | 40.97476196 | 38.30765915 | 40.67021942
496.8515625 | 5.058331382 | 17.98830891 | 3.779904366 |  | 40.62887192 | 40.60673904 | 38.20629501 | 40.9356842 | 38.30987167 | 40.67289352
496.9511719 | 5.057151397 | 14.14607334 | 3.779892445 |  | 40.62000275 | 40.63947678 | 38.2277565 | 40.86079025 | 38.29110336 | 40.66342926
497.0507813 | 5.058391918 | 22.03652287 | 3.77982378 |  | 40.60536575 | 40.63295364 | 38.25086975 | 40.80886459 | 38.30873489 | 40.66263199
497.1503906 | 5.058003091 | 20.86332226 | 3.779845476 |  | 40.62430191 | 40.64866257 | 38.22567368 | 40.78826904 | 38.32090759 | 40.64593887
497.25 | 5.058109728 | 20.91003323 | 3.779812813 |  | 40.65328979 | 40.60231018 | 38.24361038 | 40.72000122 | 38.30838394 | 40.67203522
497.3496094 | 5.057972823 | 24.9899168 | 3.779858351 |  | 40.63404846 | 40.6451416 | 38.26187515 | 40.7094841 | 38.30184937 | 40.66339874
497.4492188 | 5.058580045 | 24.40661907 | 3.779888391 |  | 40.63837433 | 40.62296677 | 38.245224 | 40.64972305 | 38.29488373 | 40.64959335
497.5488281 | 5.058879931 | 28.76425266 | 3.779816389 |  | 40.66133881 | 40.6215744 | 38.25189972 | 40.68668365 | 38.30316162 | 40.64717102
497.6484375 | 5.058668987 | 25.4303503 | 3.779814005 |  | 40.64867783 | 40.6202507 | 38.25158691 | 40.66299057 | 38.29816055 | 40.6447258
497.7480469 | 5.059288782 | 20.65005589 | 3.779878139 |  | 40.64334488 | 40.64256287 | 38.25126266 | 40.67115021 | 38.26345444 | 40.65388107
497.8476563 | 5.059136511 | 24.06256771 | 3.779855728 |  | 40.66643524 | 40.60291672 | 38.25677872 | 40.61811829 | 38.3076973 | 40.65291595
497.9472656 | 5.058519975 | 24.24666882 | 3.779860973 |  | 40.63731384 | 40.62417984 | 38.2870636 | 40.63232422 | 38.31610107 | 40.65559387
498.046875 | 5.058661536 | 19.39232349 | 3.779855251 |  | 40.66209412 | 40.62879562 | 38.30456924 | 40.60234833 | 38.29824448 | 40.67201614
498.1464844 | 5.058742096 | 16.56128597 | 3.779841423 |  | 40.63543701 | 40.62029648 | 38.26954651 | 40.5776329 | 38.28423691 | 40.70046234
498.2460938 | 5.059257583 | 17.16053104 | 3.779871464 |  | 40.63975143 | 40.6120224 | 38.32800293 | 40.57488632 | 38.28408813 | 40.68366623
498.3457031 | 5.05961102 | 19.5404253 | 3.779779911 |  | 40.62499619 | 40.59825516 | 38.32343292 | 40.53113174 | 38.28995514 | 40.64730835
498.4453125 | 5.059790299 | 15.49699688 | 3.779801369 |  | 40.62300873 | 40.61771774 | 38.37940598 | 40.56190872 | 38.27285385 | 40.67932892
498.5449219 | 5.059415442 | 20.23878574 | 3.779824734 |  | 40.62335968 | 40.61831284 | 38.37311935 | 40.51698303 | 38.28385544 | 40.68452454
498.6445313 | 5.059540239 | 22.94883633 | 3.779840708 |  | 40.60528564 | 40.61196136 | 38.42131424 | 40.54702377 | 38.29607391 | 40.6680069
498.7441406 | 5.059839194 | 20.32605267 | 3.779812813 |  | 40.57575607 | 40.61722183 | 38.46878815 | 40.52799606 | 38.2555275 | 40.65233612
498.84375 | 5.060025458 | 23.03336811 | 3.779853344 |  | 40.54639053 | 40.61392975 | 38.41698837 | 40.55189514 | 38.27367783 | 40.63656235
498.9433594 | 5.059884828 | 21.21238995 | 3.779813051 |  | 40.52056122 | 40.65430832 | 38.46995926 | 40.57055664 | 38.27352905 | 40.66135025
499.0429688 | 5.059449901 | 19.60490704 | 3.779831886 |  | 40.47170639 | 40.61995316 | 38.44432831 | 40.55451965 | 38.24658585 | 40.6685257
499.1425781 | 5.060102758 | 17.79349995 | 3.779804707 |  | 40.43149948 | 40.65848541 | 38.45874786 | 40.55867767 | 38.23398972 | 40.64329529
499.2421875 | 5.059463405 | 17.48749638 | 3.779808044 |  | 40.42704773 | 40.65078735 | 38.41243744 | 40.53997421 | 38.23466492 | 40.67157745
499.3417969 | 5.0595584 | 24.08945179 | 3.779826641 |  | 40.45084381 | 40.65295792 | 38.37793732 | 40.55321503 | 38.25361252 | 40.64720917
499.4414063 | 5.060438965 | 18.62742901 | 3.779790878 |  | 40.40884399 | 40.65260696 | 38.37551117 | 40.52008438 | 38.24943161 | 40.65179443
499.5410156 | 5.060749561 | 12.17813206 | 3.77978754 |  | 40.40754318 | 40.65983582 | 38.35510254 | 40.5492897 | 38.21330643 | 40.65923309
499.640625 | 5.060447813 | 16.53918362 | 3.779781818 |  | 40.4382019 | 40.68435287 | 38.32619095 | 40.5271759 | 38.20241165 | 40.65248108
499.7402344 | 5.060160966 | 16.68865299 | 3.779768705 |  | 40.42045593 | 40.65192795 | 38.32429886 | 40.5353241 | 38.22775269 | 40.63579941
499.8398438 | 5.059639425 | 22.61070538 | 3.779793024 |  | 40.42733765 | 40.68930054 | 38.35509872 | 40.54199219 | 38.21345901 | 40.63864899
499.9394531 | 5.060507883 | 23.12313938 | 3.779769421 |  | 40.46033096 | 40.69958496 | 38.3682251 | 40.56008148 | 38.17804718 | 40.63977432
500.0390625 | 5.060189837 | 20.16222858 | 3.779774189 |  | 40.43225479 | 40.6797142 | 38.35139847 | 40.57548523 | 38.1991806 | 40.62598038
500.1386719 | 5.060134423 | 15.16205692 | 3.77980566 |  | 40.47688293 | 40.68215561 | 38.3632431 | 40.59084702 | 38.16562271 | 40.61720657
500.2382813 | 5.060533029 | 15.66537952 | 3.779775143 |  | 40.46060181 | 40.69101334 | 38.36857224 | 40.58534241 | 38.16042709 | 40.61466217
500.3378906 | 5.060694613 | 13.19411564 | 3.779802799 |  | 40.48130798 | 40.72208786 | 38.33803177 | 40.6243515 | 38.15895081 | 40.61433792
500.4375 | 5.060402644 | 18.82998943 | 3.779746532 |  | 40.5256958 | 40.70606232 | 38.31882477 | 40.64907455 | 38.16810226 | 40.61859131
500.5371094 | 5.060311374 | 18.97490025 | 3.779746056 |  | 40.52754974 | 40.70366669 | 38.27527237 | 40.66748428 | 38.14250946 | 40.61489105
500.6367188 | 5.060180058 | 18.02431011 | 3.779758453 |  | 40.54486847 | 40.69588089 | 38.28271103 | 40.6907959 | 38.12332535 | 40.64677429
500.7363281 | 5.060479943 | 19.50579166 | 3.779769421 |  | 40.53206253 | 40.6953125 | 38.24198151 | 40.68884277 | 38.12693024 | 40.59383774
500.8359375 | 5.060353284 | 20.31101513 | 3.779769421 |  | 40.54559708 | 40.6971817 | 38.20054626 | 40.73740005 | 38.12244797 | 40.63022995
500.9355469 | 5.060533029 | 24.11839008 | 3.779798985 |  | 40.55848312 | 40.70802689 | 38.14197159 | 40.71609497 | 38.10597992 | 40.61185455
501.0351563 | 5.060712308 | 17.28562069 | 3.779723883 |  | 40.6006279 | 40.7285881 | 38.12256622 | 40.69934464 | 38.13095093 | 40.60514832
501.1347656 | 5.060779364 | 21.32312489 | 3.77973175 |  | 40.60993576 | 40.73989487 | 38.05740738 | 40.71055603 | 38.12374496 | 40.61831665
501.234375 | 5.060310443 | 19.4704752 | 3.779761553 |  | 40.59195328 | 40.73894882 | 38.04366302 | 40.71419144 | 38.10713959 | 40.6176796
501.3339844 | 5.060587511 | 18.20157909 | 3.779754162 |  | 40.6156044 | 40.71813583 | 38.01966858 | 40.69186401 | 38.11209869 | 40.58920288
501.4335938 | 5.059936517 | 14.28096104 | 3.779699802 |  | 40.62342072 | 40.73306656 | 37.98852158 | 40.69897461 | 38.09931183 | 40.58480072
501.5332031 | 5.060442225 | 13.31168652 | 3.779714346 |  | 40.61354065 | 40.76924896 | 37.94426727 | 40.65493774 | 38.09933472 | 40.59276962
501.6328125 | 5.060106017 | 15.85244465 | 3.779767513 |  | 40.59447861 | 40.72763443 | 37.93902969 | 40.65007019 | 38.09466553 | 40.60860825
501.7324219 | 5.060570282 | 14.09025097 | 3.779699802 |  | 40.59513092 | 40.76789093 | 37.91742706 | 40.66025925 | 38.09252548 | 40.60235977
501.8320313 | 5.060086925 | 18.06372738 | 3.779732227 |  | 40.60569 | 40.780159 | 37.90151978 | 40.63341141 | 38.11746216 | 40.61554337
501.9316406 | 5.059855957 | 21.7264185 | 3.779750347 |  | 40.60493469 | 40.73997498 | 37.91620636 | 40.60443115 | 38.11694336 | 40.58005905
502.03125 | 5.059857354 | 17.0219965 | 3.779727221 |  | 40.61361694 | 40.76537704 | 37.90501022 | 40.59131241 | 38.09696579 | 40.58611679
502.1308594 | 5.059840591 | 14.7362051 | 3.779725552 |  | 40.62189865 | 40.79961395 | 37.94861603 | 40.5757103 | 38.11769485 | 40.57917023
502.2304688 | 5.060123247 | 17.02518749 | 3.779687881 |  | 40.66150665 | 40.79333115 | 37.90822601 | 40.59649277 | 38.10529709 | 40.57800293
502.3300781 | 5.060605672 | 14.59949589 | 3.779755592 |  | 40.64457321 | 40.80968094 | 37.95513535 | 40.60048676 | 38.11867142 | 40.57863235
502.4296875 | 5.060378895 | 19.3932333 | 3.779715538 |  | 40.68801117 | 40.82605743 | 37.94042206 | 40.59092331 | 38.10558701 | 40.56007004
502.5292969 | 5.060378895 | 20.99706936 | 3.779663801 |  | 40.6880188 | 40.81756973 | 37.96461105 | 40.573349 | 38.13111877 | 40.57963181
502.6289063 | 5.060022198 | 16.50523472 | 3.779723644 |  | 40.68281937 | 40.83462906 | 38.00617599 | 40.61924744 | 38.11460876 | 40.56506729
502.7285156 | 5.059923478 | 16.65857601 | 3.779695988 |  | 40.69208145 | 40.80255127 | 37.98189545 | 40.60046387 | 38.10947037 | 40.57842636
502.828125 | 5.060091116 | 22.53665447 | 3.779710531 |  | 40.67082977 | 40.85267639 | 38.03387451 | 40.58792877 | 38.10310364 | 40.5582695
502.9277344 | 5.06043198 | 19.42786884 | 3.779697418 |  | 40.70979691 | 40.78361893 | 38.04175568 | 40.59682083 | 38.10087204 | 40.58081055
503.0273438 | 5.059513231 | 17.92587948 | 3.77969265 |  | 40.70125961 | 40.83288574 | 38.0708046 | 40.62137222 | 38.09088135 | 40.56566238
503.1269531 | 5.06047063 | 18.53765774 | 3.779693604 |  | 40.64448547 | 40.84230804 | 38.11877441 | 40.61585617 | 38.10946274 | 40.5328331
503.2265625 | 5.059089945 | 15.86269665 | 3.779713154 |  | 40.66058731 | 40.82359314 | 38.12267303 | 40.65233612 | 38.08831406 | 40.55183029
503.3261719 | 5.059473649 | 14.40946865 | 3.779697895 |  | 40.6313324 | 40.84363556 | 38.14761353 | 40.62908173 | 38.06645584 | 40.54082108
503.4257813 | 5.059637097 | 17.55288792 | 3.779715061 |  | 40.64262772 | 40.84484482 | 38.1740303 | 40.63427734 | 38.04943466 | 40.55975342
503.5253906 | 5.059937914 | 17.21179676 | 3.779687405 |  | 40.66122437 | 40.8633728 | 38.21568298 | 40.61919403 | 38.0615654 | 40.53870773
503.625 | 5.059540239 | 11.57865906 | 3.7797153 |  | 40.64197922 | 40.85715103 | 38.18925858 | 40.58190536 | 38.0533905 | 40.52849579
503.7246094 | 5.059366082 | 11.51258183 | 3.779676437 |  | 40.64976883 | 40.87962723 | 38.23308945 | 40.60023117 | 38.05359268 | 40.5160141
503.8242188 | 5.05998122 | 14.2237711 | 3.779655933 |  | 40.66440964 | 40.85715866 | 38.24622726 | 40.55564499 | 38.06352997 | 40.54722214
503.9238281 | 5.059468993 | 10.73606873 | 3.779632568 |  | 40.67821121 | 40.86963654 | 38.25485992 | 40.55817032 | 38.04690552 | 40.53072739
504.0234375 | 5.059598447 | 16.4405241 | 3.779676437 |  | 40.72343826 | 40.86988831 | 38.29217529 | 40.56983566 | 38.05834961 | 40.51538467
504.1230469 | 5.059305546 | 14.5963068 | 3.779662132 |  | 40.71918488 | 40.86861801 | 38.32283783 | 40.57112885 | 38.07173538 | 40.52049637
504.2226563 | 5.05937912 | 19.2852335 | 3.77969861 |  | 40.70516586 | 40.83969879 | 38.33154297 | 40.5561409 | 38.08992004 | 40.52165222
504.3222656 | 5.059053623 | 17.02701092 | 3.779681683 |  | 40.6878891 | 40.83847046 | 38.33086395 | 40.56599426 | 38.09469604 | 40.54830551
504.421875 | 5.059111365 | 10.6262455 | 3.779707909 |  | 40.74658966 | 40.81970215 | 38.31412888 | 40.57814026 | 38.08832169 | 40.52320862
504.5214844 | 5.05992115 | 14.83121967 | 3.77963829 |  | 40.74185562 | 40.78296661 | 38.34973145 | 40.57111359 | 38.08503723 | 40.52253723
504.6210938 | 5.059432671 | 10.83677864 | 3.779642344 |  | 40.76489639 | 40.78220749 | 38.33407974 | 40.56496811 | 38.10294342 | 40.48991394
504.7207031 | 5.059486222 | 13.83893299 | 3.779650211 |  | 40.75353622 | 40.75790405 | 38.36244965 | 40.5611496 | 38.0977211 | 40.51488495
504.8203125 | 5.058899955 | 8.477163315 | 3.779679775 |  | 40.79066086 | 40.76388931 | 38.3424263 | 40.56141281 | 38.11996078 | 40.51350021
504.9199219 | 5.058755134 | 13.42766285 | 3.779676914 |  | 40.8013382 | 40.76934814 | 38.34265137 | 40.55495834 | 38.10122681 | 40.548069
505.0195313 | 5.058836625 | 11.20384502 | 3.779664516 |  | 40.79574966 | 40.75008011 | 38.37305832 | 40.53837967 | 38.13694 | 40.50845718
505.1191406 | 5.058932085 | 7.930094719 | 3.779630661 |  | 40.80248642 | 40.76544952 | 38.34041595 | 40.5343132 | 38.11968231 | 40.51136398
505.21875 | 5.058672246 | 14.1866312 | 3.779648781 |  | 40.80200577 | 40.7685051 | 38.37893295 | 40.54163361 | 38.12019348 | 40.51840973
505.3183594 | 5.058606122 | 16.19740772 | 3.779627323 |  | 40.84823608 | 40.77544022 | 38.37762451 | 40.50471497 | 38.13074493 | 40.51662064
505.4179688 | 5.058549777 | 12.59327602 | 3.77961731 |  | 40.82569122 | 40.77119446 | 38.40932083 | 40.52890015 | 38.14078903 | 40.50236511
505.5175781 | 5.058399369 | 14.61339474 | 3.779624939 |  | 40.85788727 | 40.76985168 | 38.42490387 | 40.51755142 | 38.13704681 | 40.51351547
505.6171875 | 5.059030806 | 14.28483486 | 3.779688358 |  | 40.84385681 | 40.77858353 | 38.42993927 | 40.52581406 | 38.14041901 | 40.51899719
505.7167969 | 5.058573526 | 10.07279778 | 3.779629469 |  | 40.8921814 | 40.81338501 | 38.43272018 | 40.54140472 | 38.15638351 | 40.51635361
505.8164063 | 5.058155362 | 15.71687412 | 3.779611111 |  | 40.88119507 | 40.77912521 | 38.42779541 | 40.52742004 | 38.13845062 | 40.5019722
505.9160156 | 5.058977255 | 15.58722591 | 3.77967 |  | 40.8507309 | 40.77387238 | 38.44141769 | 40.5653801 | 38.14988708 | 40.50208664
506.015625 | 5.058511128 | 12.67438984 | 3.77961421 |  | 40.85535431 | 40.77177429 | 38.46504593 | 40.54695511 | 38.16710663 | 40.50329208
506.1152344 | 5.058526494 | 16.2254343 | 3.779609442 |  | 40.85938644 | 40.77879715 | 38.46188736 | 40.61107254 | 38.18023682 | 40.48191071
506.2148438 | 5.058232662 | 10.56928349 | 3.779622316 |  | 40.85367203 | 40.76888275 | 38.46072769 | 40.59641266 | 38.20932007 | 40.51080704
506.3144531 | 5.057686441 | 11.07465458 | 3.779608727 |  | 40.87373734 | 40.75233841 | 38.44802856 | 40.64235306 | 38.20349884 | 40.52374268
506.4140625 | 5.057905302 | 15.10395527 | 3.779611349 |  | 40.85952759 | 40.78541565 | 38.46626282 | 40.63777161 | 38.19815445 | 40.48629379
506.5136719 | 5.05826293 | 19.0063448 | 3.779606819 |  | 40.86971664 | 40.80195236 | 38.47766876 | 40.63978958 | 38.1910553 | 40.50020981
506.6132813 | 5.058196341 | 10.83085442 | 3.779613018 |  | 40.88736343 | 40.77045059 | 38.47027969 | 40.65420914 | 38.21562958 | 40.49990463
506.7128906 | 5.057909028 | 16.00920391 | 3.779623747 |  | 40.84848404 | 40.74910355 | 38.48855591 | 40.64925385 | 38.16592026 | 40.49308777
506.8125 | 5.057962113 | 15.28258991 | 3.779588938 |  | 40.83074188 | 40.76343536 | 38.43110275 | 40.65013123 | 38.22875595 | 40.47505569
506.9121094 | 5.058415667 | 14.42838001 | 3.779629707 |  | 40.81327438 | 40.76506424 | 38.47634888 | 40.65055466 | 38.2085228 | 40.48604202
507.0117188 | 5.058152103 | 12.30800724 | 3.779644966 |  | 40.86230469 | 40.7362709 | 38.44474411 | 40.65522003 | 38.22200394 | 40.471138
507.1113281 | 5.057721832 | 15.90188694 | 3.779625416 |  | 40.83932877 | 40.75617599 | 38.46986771 | 40.66166687 | 38.20903015 | 40.50685501
507.2109375 | 5.057976083 | 13.40032101 | 3.779616356 |  | 40.80955124 | 40.73854065 | 38.45544434 | 40.65272522 | 38.21199417 | 40.45173645
507.3105469 | 5.057208207 | 10.90900707 | 3.779639244 |  | 40.8184166 | 40.72504425 | 38.47572708 | 40.66785812 | 38.22317505 | 40.47861099
507.4101563 | 5.0574741 | 14.23015118 | 3.779634953 |  | 40.8492775 | 40.71482849 | 38.49554062 | 40.67044067 | 38.23965836 | 40.45048523
507.5097656 | 5.05760821 | 12.59190845 | 3.779575825 |  | 40.83626556 | 40.74500656 | 38.46236801 | 40.64943314 | 38.24545288 | 40.44506836
507.609375 | 5.057461527 | 14.46802616 | 3.779569149 |  | 40.85497284 | 40.74239731 | 38.47663498 | 40.66949844 | 38.23430634 | 40.46075439
507.7089844 | 5.057979342 | 11.08308411 | 3.77959609 |  | 40.86060715 | 40.73225403 | 38.46942139 | 40.63912201 | 38.22399902 | 40.47179794
507.8085938 | 5.056982362 | 11.01951504 | 3.779600143 |  | 40.8711853 | 40.71427155 | 38.47995377 | 40.66420364 | 38.22722244 | 40.47892761
507.9082031 | 5.057057333 | 13.24652195 | 3.779614449 |  | 40.86380386 | 40.72938919 | 38.50057602 | 40.64909744 | 38.23213959 | 40.45521545
508.0078125 | 5.057222177 | 18.28497219 | 3.779603243 |  | 40.86473083 | 40.73172379 | 38.50529099 | 40.6863327 | 38.24410248 | 40.43965912
508.1074219 | 5.057433122 | 11.90676403 | 3.779597521 |  | 40.86584854 | 40.73744202 | 38.47670364 | 40.64169693 | 38.23383331 | 40.47441864
508.2070313 | 5.05683009 | 11.65020275 | 3.77960968 |  | 40.87015152 | 40.7437706 | 38.52019882 | 40.67223358 | 38.21749878 | 40.46268463
508.3066406 | 5.056824502 | 16.30199146 | 3.779569864 |  | 40.86511993 | 40.73608017 | 38.50365448 | 40.70094681 | 38.22238541 | 40.45753479
508.40625 | 5.057002851 | 13.77103329 | 3.779582977 |  | 40.88017654 | 40.72370911 | 38.51958084 | 40.66236496 | 38.18826675 | 40.43384552
508.5058594 | 5.057563973 | 15.80163288 | 3.779519081 |  | 40.82818604 | 40.73859406 | 38.48841476 | 40.68807983 | 38.21844101 | 40.45744324
508.6054688 | 5.057206345 | 16.19171238 | 3.779565096 |  | 40.8263855 | 40.71927261 | 38.50962067 | 40.67780304 | 38.22317505 | 40.44387817
508.7050781 | 5.056542312 | 17.20997334 | 3.779553175 |  | 40.79947662 | 40.73455048 | 38.52433777 | 40.67435074 | 38.22648239 | 40.43475723
508.8046875 | 5.056889229 | 14.94582844 | 3.779558182 |  | 40.81885529 | 40.73760986 | 38.50273895 | 40.64630127 | 38.22417068 | 40.45557785
508.9042969 | 5.056710881 | 12.854846 | 3.77949667 |  | 40.82239151 | 40.73403549 | 38.50353622 | 40.6736908 | 38.23390579 | 40.42181396
509.0039063 | 5.056523685 | 14.45686054 | 3.779566765 |  | 40.80327988 | 40.73959732 | 38.52012253 | 40.67179871 | 38.22502899 | 40.42474747
509.1035156 | 5.056732767 | 12.09838581 | 3.77954483 |  | 40.82123566 | 40.71183777 | 38.51682281 | 40.67014313 | 38.25175476 | 40.44036865
509.203125 | 5.056355581 | 16.43892956 | 3.77952528 |  | 40.82204056 | 40.72221756 | 38.50716782 | 40.66635895 | 38.24149323 | 40.43496704
509.3027344 | 5.057228696 | 15.30970478 | 3.779511452 |  | 40.80403137 | 40.66821671 | 38.54473114 | 40.65830994 | 38.2236824 | 40.44687271
509.4023438 | 5.056806342 | 8.403111458 | 3.779524803 |  | 40.8388443 | 40.67066956 | 38.52841568 | 40.6744194 | 38.24249268 | 40.42430878
509.5019531 | 5.056587481 | 16.21540928 | 3.779541016 |  | 40.82800293 | 40.66785049 | 38.50135803 | 40.67624283 | 38.21032333 | 40.45088196
509.6015625 | 5.056767692 | 16.32341099 | 3.779536486 |  | 40.84652328 | 40.67085648 | 38.54155731 | 40.67356873 | 38.23977661 | 40.42753983
509.7011719 | 5.057349303 | 17.26579762 | 3.779565811 |  | 40.8556366 | 40.67120743 | 38.50355911 | 40.70188522 | 38.22312546 | 40.42354584
509.8007813 | 5.056895749 | 13.63249874 | 3.779549122 |  | 40.87680054 | 40.68742752 | 38.55429459 | 40.68497086 | 38.22512436 | 40.41919327
509.9003906 | 5.055963495 | 15.74740505 | 3.779515266 |  | 40.88834 | 40.63382721 | 38.51543045 | 40.68231583 | 38.2291832 | 40.4215126
510 | 5.056278282 | 14.2381258 | 3.779532433 |  | 40.90631866 | 40.66479874 | 38.52125168 | 40.66148376 | 38.21011734 | 40.41966248
510.0996094 | 5.056295511 | 23.07643032 | 3.779515982 |  | 40.93650818 | 40.68004608 | 38.52457047 | 40.65277863 | 38.2216568 | 40.41998291
510.1992188 | 5.055863843 | 19.8924551 | 3.779556274 |  | 40.90797424 | 40.69007492 | 38.5237999 | 40.65745544 | 38.2259903 | 40.41772461
510.2988281 | 5.056603313 | 17.73083973 | 3.779499769 |  | 40.93088913 | 40.67843628 | 38.5221405 | 40.64213181 | 38.2306366 | 40.40812302
510.3984375 | 5.056166057 | 23.11607647 | 3.779496193 |  | 40.92173767 | 40.70814896 | 38.51308823 | 40.64415741 | 38.22513199 | 40.42115784
510.4980469 | 5.056018443 | 16.4384737 | 3.779503822 |  | 40.93254471 | 40.70709991 | 38.52281952 | 40.64760208 | 38.21997833 | 40.40602112
510.5976563 | 5.056279213 | 17.89033413 | 3.779522181 |  | 40.92274094 | 40.7078743 | 38.53782272 | 40.65610504 | 38.22490311 | 40.40831757
510.6972656 | 5.056573511 | 15.66127682 | 3.779518604 |  | 40.95339584 | 40.70130157 | 38.55460739 | 40.61618805 | 38.23217773 | 40.41680527
510.796875 | 5.056076185 | 22.34708309 | 3.779463291 |  | 40.97180939 | 40.68344879 | 38.52099991 | 40.62176895 | 38.21914673 | 40.38272476
510.8964844 | 5.056427293 | 18.76049519 | 3.779524565 |  | 40.97243881 | 40.67834854 | 38.58742142 | 40.62577438 | 38.22495651 | 40.38846588
510.9960938 | 5.055721816 | 15.45598316 | 3.779538155 |  | 41.01845932 | 40.73160934 | 38.58290863 | 40.62139893 | 38.22969437 | 40.41627502
511.0957031 | 5.056637307 | 14.04126263 | 3.779513597 |  | 40.99656296 | 40.73915482 | 38.59789658 | 40.64462662 | 38.2007103 | 40.36053467
511.1953125 | 5.056149294 | 17.67364979 | 3.77951622 |  | 41.0122261 | 40.71587753 | 38.56672287 | 40.62384796 | 38.20440674 | 40.42765808
511.2949219 | 5.056002145 | 19.29617023 | 3.779478312 |  | 41.01807785 | 40.71233368 | 38.62142181 | 40.64802551 | 38.23542786 | 40.35730362
511.3945313 | 5.056028687 | 13.0031786 | 3.779499531 |  | 41.00748825 | 40.72700119 | 38.59685516 | 40.66648865 | 38.24029541 | 40.40614319
511.4941406 | 5.056102262 | 22.52548885 | 3.779475689 |  | 41.03694916 | 40.7351532 | 38.60384369 | 40.65171051 | 38.20294952 | 40.37078094
511.59375 | 5.05582985 | 15.12013149 | 3.779469728 |  | 41.00445938 | 40.68369293 | 38.56390381 | 40.66386795 | 38.20970535 | 40.36125946
511.6933594 | 5.056695049 | 19.69969273 | 3.779479265 |  | 41.00141525 | 40.72376633 | 38.58393097 | 40.67837143 | 38.19378662 | 40.37902451
511.7929688 | 5.056275022 | 14.65736866 | 3.779456377 |  | 40.99860382 | 40.71476746 | 38.56910706 | 40.6654892 | 38.1859169 | 40.41145325
511.8925781 | 5.055799116 | 16.24799252 | 3.779442072 |  | 40.96347809 | 40.68844986 | 38.59038925 | 40.69451523 | 38.2297287 | 40.39113998
511.9921875 | 5.056070597 | 13.99979496 | 3.779461622 |  | 41.0002327 | 40.68597412 | 38.57147217 | 40.64385986 | 38.22487259 | 40.38686752
512.0917969 | 5.05643521 | 18.6162653 | 3.779491901 |  | 40.93468094 | 40.72377777 | 38.57932663 | 40.6975975 | 38.179039 | 40.4002037
512.1914063 | 5.056365826 | 12.10476589 | 3.77946949 |  | 40.92217255 | 40.68603134 | 38.57326126 | 40.67054749 | 38.22526932 | 40.38687897
512.2910156 | 5.056647551 | 23.76385403 | 3.77944994 |  | 40.92643356 | 40.72241592 | 38.59156799 | 40.71567535 | 38.17051315 | 40.38547897
512.390625 | 5.056752791 | 19.68807125 | 3.779452801 |  | 40.92500305 | 40.72230911 | 38.60160446 | 40.71186066 | 38.19932938 | 40.37759018
512.4902344 | 5.056373742 | 20.22351933 | 3.779464245 |  | 40.89634705 | 40.6848526 | 38.60471344 | 40.70903778 | 38.18968201 | 40.3890152
512.5898438 | 5.056105056 | 16.42457485 | 3.779434681 |  | 40.8923378 | 40.67321777 | 38.57565308 | 40.70550156 | 38.20465469 | 40.37127304
512.6894531 | 5.055552781 | 16.97870541 | 3.779407024 |  | 40.88897705 | 40.64957428 | 38.57023239 | 40.71375656 | 38.19109344 | 40.34889221
512.7890625 | 5.055619837 | 13.96311092 | 3.779400826 |  | 40.86551666 | 40.65616608 | 38.63300705 | 40.71990585 | 38.22003174 | 40.33052444
512.8886719 | 5.055847079 | 19.12460041 | 3.779459476 |  | 40.86520767 | 40.64087677 | 38.63249969 | 40.69917297 | 38.17178345 | 40.37989807
512.9882813 | 5.056537189 | 20.16473484 | 3.779453754 |  | 40.91171265 | 40.67038345 | 38.64949417 | 40.71744919 | 38.18320847 | 40.36916733
513.0878906 | 5.056027756 | 18.48297215 | 3.779408932 |  | 40.89765549 | 40.65014648 | 38.6111908 | 40.73052979 | 38.16114044 | 40.38487625
513.1875 | 5.056079444 | 18.19132519 | 3.779439688 |  | 40.92293167 | 40.67181778 | 38.62779617 | 40.72822189 | 38.1362381 | 40.36397552
513.2871094 | 5.055924845 | 19.50465298 | 3.779445887 |  | 40.90338135 | 40.64317703 | 38.61180496 | 40.73538208 | 38.18449783 | 40.36417007
513.3867188 | 5.056341612 | 15.70411205 | 3.779370785 |  | 40.92195892 | 40.64406586 | 38.6304512 | 40.79811096 | 38.15797043 | 40.34485245
513.4863281 | 5.055899233 | 13.19411564 | 3.779420376 |  | 40.90812683 | 40.64225769 | 38.62937927 | 40.78632736 | 38.14133835 | 40.34409714
513.5859375 | 5.055848476 | 21.61796284 | 3.77936101 |  | 40.94683075 | 40.65063858 | 38.64041901 | 40.79134369 | 38.19211197 | 40.37464905
513.6855469 | 5.055897836 | 20.52542019 | 3.779374361 |  | 40.91696548 | 40.64025116 | 38.63907623 | 40.79023743 | 38.16511154 | 40.38096619
513.7851563 | 5.055735786 | 14.07361889 | 3.779382944 |  | 40.94722748 | 40.66049576 | 38.65037155 | 40.80919266 | 38.14757919 | 40.3555603
513.8847656 | 5.056427293 | 17.970994 | 3.779442072 |  | 40.95393753 | 40.66843796 | 38.62657166 | 40.80181122 | 38.1700325 | 40.36494827
513.984375 | 5.055934624 | 17.64402866 | 3.779368162 |  | 40.96890259 | 40.67295837 | 38.61297226 | 40.81147766 | 38.18121338 | 40.40113449
514.0839844 | 5.05617863 | 18.53104877 | 3.779392242 |  | 40.96619034 | 40.65396881 | 38.64171982 | 40.83050537 | 38.17871857 | 40.38787079
514.1835938 | 5.056070597 | 20.63866329 | 3.779314995 |  | 40.95174789 | 40.67772675 | 38.61959457 | 40.81049347 | 38.16496277 | 40.37194824
514.2832031 | 5.055827987 | 14.95061207 | 3.779388905 |  | 40.995224 | 40.66742706 | 38.60926437 | 40.83591461 | 38.18192673 | 40.34975433
514.3828125 | 5.056736027 | 20.04237843 | 3.779377937 |  | 40.98248672 | 40.65657806 | 38.57201385 | 40.82540131 | 38.17645645 | 40.38326645
514.4824219 | 5.056093414 | 17.00809956 | 3.779318094 |  | 40.99662781 | 40.71250916 | 38.60518646 | 40.8412056 | 38.17596054 | 40.37023544
514.5820313 | 5.055556507 | 18.48639011 | 3.779346943 |  | 41.02598953 | 40.70582581 | 38.60705948 | 40.8348732 | 38.17169571 | 40.37675476
514.6816406 | 5.056031016 | 18.52353001 | 3.779373169 |  | 41.00590897 | 40.7015686 | 38.55805206 | 40.8507576 | 38.14031601 | 40.35348129
514.78125 | 5.05677002 | 22.3058424 | 3.779326439 |  | 41.04309464 | 40.71706009 | 38.60165405 | 40.78927612 | 38.18086243 | 40.36242294
514.8808594 | 5.056197722 | 20.74917126 | 3.779320478 |  | 41.01436234 | 40.71743774 | 38.60399628 | 40.81658554 | 38.18370056 | 40.37670135
514.9804688 | 5.055854996 | 20.46094036 | 3.779406548 |  | 41.04292297 | 40.7158432 | 38.59811783 | 40.77161407 | 38.17770004 | 40.33997726
515.0800781 | 5.055791666 | 18.39616108 | 3.779332161 |  | 41.02706146 | 40.73662949 | 38.58033371 | 40.78414536 | 38.19471741 | 40.35639191
515.1796875 | 5.056320191 | 20.68218327 | 3.77930069 |  | 41.05165863 | 40.72564697 | 38.56116104 | 40.76382065 | 38.16466522 | 40.33410645
515.2792969 | 5.055613317 | 20.57418156 | 3.779360771 |  | 41.02713776 | 40.71279526 | 38.52833176 | 40.75096512 | 38.15765762 | 40.33559036
515.3789063 | 5.05590715 | 17.78324604 | 3.779392004 |  | 41.01334 | 40.74516296 | 38.55118561 | 40.74237061 | 38.15260696 | 40.35371017
515.4785156 | 5.056189806 | 17.79213238 | 3.779386044 |  | 41.00509262 | 40.74927902 | 38.55458069 | 40.72431946 | 38.17887497 | 40.35821915
515.578125 | 5.055660815 | 18.17286968 | 3.779308319 |  | 41.02644348 | 40.76602554 | 38.56616211 | 40.72960281 | 38.13409805 | 40.34249496
515.6777344 | 5.056325313 | 17.53785038 | 3.779337645 |  | 41.04876328 | 40.7530899 | 38.54825211 | 40.71147537 | 38.14198303 | 40.34973145
515.7773438 | 5.056448714 | 15.97890186 | 3.779305458 |  | 41.01018143 | 40.75901413 | 38.54649734 | 40.71260834 | 38.1702919 | 40.34698868
515.8769531 | 5.056444523 | 18.76732922 | 3.779319525 |  | 40.98468018 | 40.77824402 | 38.5393219 | 40.67013168 | 38.12940216 | 40.34413147
515.9765625 | 5.055903424 | 24.57841969 | 3.779287338 |  | 41.00136566 | 40.76325989 | 38.57554626 | 40.68445969 | 38.18182755 | 40.33180618
516.0761719 | 5.056462684 | 19.26404285 | 3.779288292 |  | 40.99788284 | 40.7805748 | 38.53468704 | 40.66733551 | 38.14823532 | 40.35279465
516.1757813 | 5.056053833 | 15.53504848 | 3.779356718 |  | 40.99903107 | 40.75881958 | 38.56557465 | 40.67233276 | 38.13681412 | 40.31245422
516.2753906 | 5.056591672 | 17.96962643 | 3.779371977 |  | 41.02285004 | 40.77009964 | 38.58931351 | 40.65772629 | 38.14410782 | 40.35215759
516.375 | 5.056151156 | 20.08886051 | 3.779284 |  | 41.00975418 | 40.8001976 | 38.59305573 | 40.67240143 | 38.16188049 | 40.35765457
516.4746094 | 5.056296442 | 18.61991024 | 3.779302597 |  | 41.01763535 | 40.79989624 | 38.56753159 | 40.60752487 | 38.16720963 | 40.32188416
516.5742188 | 5.055757207 | 23.3309412 | 3.779279232 |  | 41.02591324 | 40.80077744 | 38.60936356 | 40.61353302 | 38.14889145 | 40.36731339
516.6738281 | 5.057107159 | 17.59595203 | 3.779275656 |  | 41.01125336 | 40.76951218 | 38.59854507 | 40.60712814 | 38.14932632 | 40.32007217
516.7734375 | 5.056317863 | 20.50149632 | 3.779281378 |  | 41.02621078 | 40.7700119 | 38.6067276 | 40.63874435 | 38.17267227 | 40.33953476
516.8730469 | 5.056374674 | 20.77263737 | 3.779281378 |  | 41.00860977 | 40.8036499 | 38.60940933 | 40.604702 | 38.15765381 | 40.33792114
516.9726563 | 5.056547434 | 18.47659206 | 3.779282808 |  | 41.01038361 | 40.80968094 | 38.6552124 | 40.62091446 | 38.14498901 | 40.32405853
517.0722656 | 5.05670669 | 22.85291195 | 3.779268265 |  | 41.03409195 | 40.76880646 | 38.62015915 | 40.63237381 | 38.18228531 | 40.32850647
517.171875 | 5.055587706 | 16.20242023 | 3.779231071 |  | 41.04269791 | 40.76398849 | 38.64616013 | 40.64131546 | 38.16617966 | 40.31362534
517.2714844 | 5.055909478 | 17.12977123 | 3.779279947 |  | 41.04732132 | 40.76491165 | 38.64237595 | 40.6245842 | 38.13318253 | 40.33211517
517.3710938 | 5.056492952 | 21.68358326 | 3.77926445 |  | 41.03461075 | 40.83140182 | 38.68790817 | 40.63174057 | 38.15370178 | 40.34461594
517.4707031 | 5.056549762 | 17.15460682 | 3.779231071 |  | 41.04490662 | 40.77427673 | 38.7067337 | 40.65119934 | 38.18587494 | 40.3177948
517.5703125 | 5.056564663 | 20.32012844 | 3.779244423 |  | 41.0477562 | 40.78730774 | 38.6998558 | 40.65722275 | 38.16696167 | 40.31433487
517.6699219 | 5.05698795 | 24.63834476 | 3.779238224 |  | 41.03451157 | 40.77986908 | 38.70227051 | 40.68019867 | 38.18943024 | 40.3248558
517.7695313 | 5.056080841 | 17.31478405 | 3.779221058 |  | 41.04608536 | 40.73816299 | 38.72991943 | 40.68627548 | 38.1824646 | 40.34169388
517.8691406 | 5.056644291 | 22.97253132 | 3.779258728 |  | 41.03612518 | 40.75998306 | 38.71199036 | 40.69116974 | 38.15776825 | 40.30430222
517.96875 | 5.056676888 | 24.34122753 | 3.779237747 |  | 41.05498505 | 40.74802017 | 38.69196701 | 40.6965065 | 38.19907379 | 40.3283577
518.0683594 | 5.056311344 | 24.1099596 | 3.779214382 |  | 41.04532623 | 40.7243309 | 38.69625473 | 40.70462799 | 38.17430878 | 40.32818604
518.1679688 | 5.056019374 | 25.89675999 | 3.779200077 |  | 41.03107834 | 40.73184586 | 38.65385437 | 40.68322754 | 38.18836212 | 40.33281326
518.2675781 | 5.056575839 | 20.70929623 | 3.779201746 |  | 41.04343796 | 40.74763107 | 38.63964462 | 40.69961548 | 38.16955948 | 40.31930923
518.3671875 | 5.056391903 | 25.34103298 | 3.779214621 |  | 41.0546875 | 40.7245636 | 38.5929451 | 40.67896652 | 38.18507385 | 40.304142
518.4667969 | 5.056772348 | 21.78224277 | 3.779235363 |  | 41.04333496 | 40.76344299 | 38.6564064 | 40.69708633 | 38.19058228 | 40.32753754
518.5664063 | 5.056123682 | 19.52561665 | 3.779219151 |  | 41.04771805 | 40.73199844 | 38.61585999 | 40.68415833 | 38.18350601 | 40.30778122
518.6660156 | 5.056490623 | 22.48424816 | 3.779248238 |  | 41.05498505 | 40.71393585 | 38.62772369 | 40.67697144 | 38.21650696 | 40.30423737
518.765625 | 5.056834747 | 18.38089657 | 3.779147625 |  | 41.06581497 | 40.76320648 | 38.67892838 | 40.66923523 | 38.19031525 | 40.32987976
518.8652344 | 5.056457561 | 18.14347553 | 3.779232025 |  | 41.06886292 | 40.7647438 | 38.59066391 | 40.68916702 | 38.18154907 | 40.32418823
518.9648438 | 5.055896905 | 22.88640308 | 3.779239416 |  | 41.07523727 | 40.75386047 | 38.62723923 | 40.70250702 | 38.21618271 | 40.3201828
519.0644531 | 5.056585152 | 20.26977444 | 3.779214621 |  | 41.08864212 | 40.7327652 | 38.57990265 | 40.6901474 | 38.17744064 | 40.31446457
519.1640625 | 5.055875485 | 22.27189159 | 3.779210806 |  | 41.07524109 | 40.73595428 | 38.60577011 | 40.65266418 | 38.20637131 | 40.33947754
519.2636719 | 5.056594 | 17.61463642 | 3.779174089 |  | 41.06529236 | 40.73732758 | 38.59671783 | 40.68729782 | 38.19436264 | 40.32843018
519.3632813 | 5.05690413 | 16.09305286 | 3.779196501 |  | 41.05931091 | 40.7159996 | 38.57969666 | 40.69515991 | 38.22304535 | 40.33323288
519.4628906 | 5.056515769 | 14.03419971 | 3.779186726 |  | 41.08163452 | 40.74100494 | 38.53021622 | 40.67370224 | 38.1970253 | 40.31083298
519.5625 | 5.056677819 | 18.58892345 | 3.779163599 |  | 41.10215759 | 40.70920181 | 38.55361938 | 40.66881943 | 38.20729828 | 40.31375885
519.6621094 | 5.05649528 | 16.54989338 | 3.779175043 |  | 41.12495041 | 40.67436981 | 38.54846954 | 40.66724014 | 38.19248581 | 40.32447815
519.7617188 | 5.056202379 | 21.20760441 | 3.779194832 |  | 41.11472321 | 40.67557907 | 38.52511215 | 40.67256546 | 38.16969681 | 40.32440567
519.8613281 | 5.056838007 | 17.642663 | 3.779186249 |  | 41.10786438 | 40.64758682 | 38.4903717 | 40.65987015 | 38.18570328 | 40.31196594
519.9609375 | 5.056430553 | 15.35276699 | 3.77918601 |  | 41.14686203 | 40.63093185 | 38.55001831 | 40.66344833 | 38.18886566 | 40.32574081
520.0605469 | 5.056462684 | 19.41556263 | 3.779167652 |  | 41.17279816 | 40.65283585 | 38.49605942 | 40.64850998 | 38.20508957 | 40.33269501
520.1601563 | 5.056602382 | 16.55763912 | 3.779140711 |  | 41.16075134 | 40.63589478 | 38.49489212 | 40.67546463 | 38.16718292 | 40.30767059
520.2597656 | 5.056523685 | 19.2460413 | 3.779163599 |  | 41.16559601 | 40.61016464 | 38.48508835 | 40.66465378 | 38.163311 | 40.29862976
520.359375 | 5.056553022 | 18.26286983 | 3.779178143 |  | 41.14537811 | 40.62231445 | 38.49396515 | 40.67084885 | 38.16869354 | 40.31646729
520.4589844 | 5.05696746 | 24.35330296 | 3.779177427 |  | 41.1775589 | 40.59817123 | 38.5309906 | 40.68082428 | 38.14041901 | 40.30502319
520.5585938 | 5.056769089 | 20.85922146 | 3.779177427 |  | 41.15910721 | 40.60604477 | 38.50667953 | 40.67237091 | 38.17658997 | 40.29793549
520.6582031 | 5.05641472 | 20.48258495 | 3.779165268 |  | 41.16798401 | 40.58951569 | 38.50477982 | 40.6888504 | 38.15501022 | 40.31471252
520.7578125 | 5.056432881 | 18.12616062 | 3.779169321 |  | 41.15720367 | 40.57771683 | 38.50635529 | 40.6443367 | 38.16513062 | 40.28956223
520.8574219 | 5.057053608 | 23.10058308 | 3.77911067 |  | 41.16987991 | 40.57271194 | 38.53387833 | 40.66952896 | 38.16910553 | 40.27486801
520.9570313 | 5.05639656 | 23.05273533 | 3.779165983 |  | 41.16609192 | 40.55347824 | 38.5136261 | 40.63818741 | 38.15552521 | 40.29366302
521.0566406 | 5.056508784 | 20.39212894 | 3.779170752 |  | 41.16291809 | 40.57411957 | 38.54178619 | 40.64562607 | 38.19208908 | 40.29518509
521.15625 | 5.056486432 | 19.05328274 | 3.7791605 |  | 41.19990158 | 40.55832291 | 38.53582764 | 40.64841843 | 38.15632629 | 40.29811096
521.2558594 | 5.057244995 | 15.52433872 | 3.779130936 |  | 41.21380615 | 40.5397377 | 38.53676605 | 40.60644913 | 38.1674118 | 40.30544281
521.3554688 | 5.05610133 | 22.98848248 | 3.779151201 |  | 41.17574692 | 40.50729752 | 38.53404999 | 40.61194611 | 38.14772034 | 40.30147171
521.4550781 | 5.056878985 | 21.57740498 | 3.779134274 |  | 41.21232605 | 40.52288437 | 38.50998688 | 40.63022232 | 38.14459229 | 40.30715179
521.5546875 | 5.056600519 | 23.55286503 | 3.779148579 |  | 41.18276978 | 40.51097488 | 38.54457092 | 40.54418182 | 38.15722275 | 40.26951218
521.6542969 | 5.056076185 | 22.09758854 | 3.779129744 |  | 41.23548508 | 40.56169128 | 38.52964783 | 40.58903122 | 38.16091156 | 40.28580856
521.7539063 | 5.05678073 | 25.55726337 | 3.779145479 |  | 41.21912766 | 40.51522827 | 38.46554184 | 40.55025101 | 38.12485123 | 40.29806137
521.8535156 | 5.056918566 | 20.89522266 | 3.779142857 |  | 41.22563934 | 40.52215958 | 38.47398758 | 40.55409622 | 38.15638351 | 40.2962532
521.953125 | 5.056792837 | 23.87162876 | 3.779149055 |  | 41.24430084 | 40.5124855 | 38.51945877 | 40.55269241 | 38.17633438 | 40.31270981
522.0527344 | 5.056586084 | 26.51058674 | 3.779148102 |  | 41.24639893 | 40.51386642 | 38.52069855 | 40.54003906 | 38.14065933 | 40.28946304
522.1523438 | 5.05686129 | 25.4622488 | 3.779164791 |  | 41.21932983 | 40.46372223 | 38.5465889 | 40.53472137 | 38.16614532 | 40.26597214
522.2519531 | 5.056270365 | 18.25831318 | 3.779158354 |  | 41.19158936 | 40.47034073 | 38.53897858 | 40.56436157 | 38.15028381 | 40.28894806
522.3515625 | 5.056573511 | 25.27313328 | 3.77908802 |  | 41.21218109 | 40.45568466 | 38.56204987 | 40.55909348 | 38.1512413 | 40.27971649
522.4511719 | 5.056003542 | 20.36797619 | 3.77912879 |  | 41.23741531 | 40.49588776 | 38.55715561 | 40.57951355 | 38.16738129 | 40.26066971
522.5507813 | 5.056433813 | 22.31176662 | 3.779108763 |  | 41.19826508 | 40.50529099 | 38.54429245 | 40.60065842 | 38.15745163 | 40.27728271
522.6503906 | 5.056554419 | 18.85938168 | 3.779085636 |  | 41.19824982 | 40.51907349 | 38.55860519 | 40.5750885 | 38.16683197 | 40.25505066
522.75 | 5.056060352 | 21.74647045 | 3.779073954 |  | 41.23036957 | 40.50819397 | 38.56729889 | 40.59152603 | 38.14188004 | 40.25522614
522.8496094 | 5.056715538 | 22.51614857 | 3.779057264 |  | 41.21257019 | 40.53928375 | 38.58141327 | 40.57437515 | 38.15841293 | 40.2654686
522.9492188 | 5.056150225 | 19.63384342 | 3.779107571 |  | 41.20239258 | 40.55664063 | 38.58741379 | 40.57768631 | 38.1567421 | 40.29670715
523.0488281 | 5.056627993 | 16.36510563 | 3.779101849 |  | 41.18061447 | 40.5581131 | 38.5944252 | 40.57390594 | 38.13912964 | 40.27365875
523.1484375 | 5.055915066 | 17.97760105 | 3.779071331 |  | 41.20159912 | 40.52338791 | 38.59128952 | 40.60640717 | 38.1627655 | 40.278759
523.2480469 | 5.056483173 | 23.4462328 | 3.779070139 |  | 41.2244339 | 40.55733871 | 38.60648346 | 40.60135269 | 38.16217804 | 40.24605942
523.3476563 | 5.056102262 | 24.90584087 | 3.779096842 |  | 41.20680618 | 40.53445053 | 38.60890579 | 40.63475037 | 38.18560028 | 40.26545715
523.4472656 | 5.05678073 | 12.80380917 | 3.779072523 |  | 41.19712067 | 40.56840897 | 38.58101273 | 40.57704544 | 38.16393661 | 40.27643204
523.546875 | 5.057163969 | 21.82166195 | 3.779085636 |  | 41.21575928 | 40.53221893 | 38.63482666 | 40.59664536 | 38.16435242 | 40.28974152
523.6464844 | 5.057360479 | 20.25701237 | 3.779090643 |  | 41.21627808 | 40.55458832 | 38.622612 | 40.59931564 | 38.16451263 | 40.27446365
523.7460938 | 5.056579099 | 14.82848454 | 3.779088497 |  | 41.21841431 | 40.5295372 | 38.61275482 | 40.61170197 | 38.16246796 | 40.25491333
523.8457031 | 5.056608901 | 15.94221592 | 3.779049873 |  | 41.2107048 | 40.5512886 | 38.63260651 | 40.58184052 | 38.13916016 | 40.26482391
523.9453125 | 5.057335333 | 17.05685902 | 3.779082775 |  | 41.22164154 | 40.51772308 | 38.61766815 | 40.57957458 | 38.14756393 | 40.27082825
524.0449219 | 5.057352562 | 11.57433033 | 3.779110909 |  | 41.20191574 | 40.54086685 | 38.62114334 | 40.55932999 | 38.15167618 | 40.23714066
524.1445313 | 5.056437072 | 18.3815794 | 3.779098988 |  | 41.20344925 | 40.50378418 | 38.63772964 | 40.56284332 | 38.14805984 | 40.2298584
524.2441406 | 5.057002851 | 18.54859257 | 3.779093981 |  | 41.20578384 | 40.50438309 | 38.62891006 | 40.5475502 | 38.16300201 | 40.25325394
524.34375 | 5.05628061 | 16.53143597 | 3.77902627 |  | 41.185009 | 40.52550507 | 38.64414215 | 40.54520798 | 38.16030121 | 40.22757339
524.4433594 | 5.056901802 | 19.36520863 | 3.779048443 |  | 41.18741226 | 40.52822495 | 38.62330627 | 40.53848648 | 38.13872528 | 40.21880722
524.5429688 | 5.057426602 | 21.70340633 | 3.779075384 |  | 41.19877625 | 40.54864883 | 38.63525772 | 40.54420853 | 38.1780014 | 40.27954483
524.6425781 | 5.056606573 | 15.34456539 | 3.779100418 |  | 41.18201828 | 40.49065781 | 38.64067078 | 40.54595947 | 38.16082382 | 40.22832108
524.7421875 | 5.05659074 | 17.12589741 | 3.779034615 |  | 41.19861984 | 40.54324341 | 38.63660812 | 40.55090332 | 38.1771698 | 40.21406937
524.8417969 | 5.056575839 | 22.89643002 | 3.77905035 |  | 41.16337204 | 40.55488586 | 38.66671753 | 40.55958176 | 38.20215988 | 40.23209763
524.9414063 | 5.057182596 | 20.241292 | 3.779008865 |  | 41.17208099 | 40.56688309 | 38.65087128 | 40.54282379 | 38.13408661 | 40.23826981
525.0410156 | 5.056935795 | 20.69084072 | 3.779097557 |  | 41.14570618 | 40.54137421 | 38.6158638 | 40.53131485 | 38.1675148 | 40.23664474
525.140625 | 5.056772348 | 18.77097607 | 3.779069185 |  | 41.15301895 | 40.55820084 | 38.64808273 | 40.54167938 | 38.19057465 | 40.2272644
525.2402344 | 5.05683009 | 20.57463741 | 3.779060602 |  | 41.143116 | 40.56341934 | 38.60713577 | 40.57000732 | 38.17594528 | 40.23971558
525.3398438 | 5.056885038 | 25.32280445 | 3.779009819 |  | 41.1366806 | 40.56716156 | 38.65381241 | 40.57886124 | 38.1460762 | 40.22583771
525.4394531 | 5.05658003 | 18.13618565 | 3.77905941 |  | 41.12558365 | 40.57250595 | 38.62639236 | 40.56402588 | 38.16069412 | 40.21732712
525.5390625 | 5.056528342 | 22.56285572 | 3.779062033 |  | 41.11935425 | 40.57212448 | 38.63875961 | 40.57823944 | 38.14027023 | 40.20738602
525.6386719 | 5.056323917 | 17.90810871 | 3.779039145 |  | 41.09079361 | 40.57285309 | 38.61066818 | 40.5682373 | 38.20221329 | 40.21915054
525.7382813 | 5.056286664 | 18.62424183 | 3.77905345 |  | 41.05838013 | 40.59635544 | 38.63421631 | 40.56858444 | 38.1725769 | 40.25128937
525.8378906 | 5.056058024 | 20.25997639 | 3.779012918 |  | 41.08422089 | 40.58566666 | 38.61401749 | 40.57584 | 38.1674614 | 40.21544647
525.9375 | 5.056378399 | 27.01550388 | 3.779045582 |  | 41.0634613 | 40.5821991 | 38.63368225 | 40.56787491 | 38.15722275 | 40.21746063
526.0371094 | 5.056278282 | 22.0413084 | 3.77902174 |  | 41.06548691 | 40.59034729 | 38.60990906 | 40.57332611 | 38.17512512 | 40.212677
526.1367188 | 5.057383296 | 23.6777277 | 3.779058456 |  | 41.03104782 | 40.58939743 | 38.59843445 | 40.59302139 | 38.14936447 | 40.22247696
526.2363281 | 5.056898077 | 22.49450207 | 3.779047489 |  | 41.04704666 | 40.60242844 | 38.621521 | 40.57262802 | 38.1738205 | 40.21316528
526.3359375 | 5.056469203 | 23.03997517 | 3.778980732 |  | 41.03403473 | 40.57352829 | 38.63383102 | 40.55624771 | 38.14258575 | 40.22402573
526.4355469 | 5.056677819 | 25.39981937 | 3.778959513 |  | 41.04335022 | 40.57890701 | 38.65561676 | 40.5618248 | 38.13786316 | 40.21973038
526.5351563 | 5.056749531 | 22.92354488 | 3.778993607 |  | 41.00587845 | 40.58630371 | 38.61273956 | 40.5551796 | 38.13954926 | 40.21414948
526.6347656 | 5.056427293 | 24.071908 | 3.778977394 |  | 41.00272369 | 40.55850601 | 38.65054321 | 40.53542328 | 38.15142441 | 40.20809937
526.734375 | 5.057091326 | 28.62139225 | 3.778966665 |  | 41.02747345 | 40.58227158 | 38.63626862 | 40.51625824 | 38.16775131 | 40.19961929
526.8339844 | 5.056250342 | 24.69553471 | 3.779013395 |  | 41.03416824 | 40.57805252 | 38.66073608 | 40.52561951 | 38.15646744 | 40.21146393
526.9335938 | 5.057260827 | 23.09260845 | 3.77900815 |  | 40.99376678 | 40.57030869 | 38.62591934 | 40.49649811 | 38.18148422 | 40.18696594
527.0332031 | 5.056722523 | 17.96347523 | 3.778981686 |  | 41.00106049 | 40.58712387 | 38.65033722 | 40.54034042 | 38.14182663 | 40.23018265
527.1328125 | 5.05689994 | 26.49805546 | 3.778953314 |  | 41.02729797 | 40.58210754 | 38.61275864 | 40.55648804 | 38.147789 | 40.20198441
527.2324219 | 5.057061058 | 25.80448055 | 3.778975964 |  | 41.00257111 | 40.57276154 | 38.65711212 | 40.56070709 | 38.16074753 | 40.2089119
527.3320313 | 5.056624734 | 23.24344349 | 3.779020309 |  | 41.00191498 | 40.58283234 | 38.63546753 | 40.53812408 | 38.18833923 | 40.20286179
527.4316406 | 5.056647551 | 22.6104784 | 3.778997898 |  | 41.00912094 | 40.57003021 | 38.64541245 | 40.56834412 | 38.15602493 | 40.21813583
527.53125 | 5.056486432 | 20.19868374 | 3.778967857 |  | 41.05904388 | 40.55434418 | 38.63863373 | 40.5529747 | 38.15050507 | 40.21616364
527.6308594 | 5.056729042 | 24.01471806 | 3.778933525 |  | 41.05032349 | 40.54927826 | 38.66306686 | 40.53863144 | 38.13544464 | 40.20162582
527.7304688 | 5.056409133 | 25.32827282 | 3.778965473 |  | 41.03977585 | 40.59481049 | 38.64987564 | 40.50865936 | 38.15262222 | 40.21722794
527.8300781 | 5.057297149 | 19.2799921 | 3.778971434 |  | 41.07260513 | 40.54964447 | 38.64470291 | 40.54222107 | 38.17310333 | 40.19030762
527.9296875 | 5.056888298 | 19.70424938 | 3.778947592 |  | 41.079422 | 40.5777359 | 38.67198563 | 40.54050064 | 38.16643906 | 40.19992065
528.0292969 | 5.057182596 | 23.96413517 | 3.778955698 |  | 41.06219864 | 40.5801239 | 38.67472839 | 40.5580101 | 38.11242294 | 40.1934166
528.1289063 | 5.056292252 | 23.94704533 | 3.778941154 |  | 41.05937576 | 40.60086441 | 38.67573547 | 40.56097412 | 38.14196396 | 40.19086456
528.2285156 | 5.05645337 | 20.02756977 | 3.778937817 |  | 41.09246826 | 40.59388733 | 38.68263245 | 40.53295517 | 38.13983917 | 40.17757034
528.328125 | 5.056649879 | 25.08037281 | 3.778940678 |  | 41.09676361 | 40.63660049 | 38.74095154 | 40.54748535 | 38.14907455 | 40.20895386
528.4277344 | 5.056584221 | 22.09826946 | 3.778961182 |  | 41.09612274 | 40.6317482 | 38.71209335 | 40.56496811 | 38.14535522 | 40.17861176
528.5273438 | 5.056388643 | 17.66134548 | 3.778913021 |  | 41.10274124 | 40.61203003 | 38.71886826 | 40.55208588 | 38.11585236 | 40.18624878
528.6269531 | 5.056004473 | 22.40039921 | 3.778916836 |  | 41.1240387 | 40.63515091 | 38.72179794 | 40.52239227 | 38.1220665 | 40.18236923
528.7265625 | 5.056355581 | 17.18058109 | 3.778917313 |  | 41.12063217 | 40.6445961 | 38.73849487 | 40.4956398 | 38.1328125 | 40.16624832
528.8261719 | 5.056219143 | 20.43701649 | 3.778916359 |  | 41.14546585 | 40.60005951 | 38.7758255 | 40.47927475 | 38.116642 | 40.16571808
528.9257813 | 5.056820311 | 20.42083836 | 3.778888702 |  | 41.13111877 | 40.60361099 | 38.73551178 | 40.48226166 | 38.13102341 | 40.19017029
529.0253906 | 5.056446385 | 15.73236752 | 3.778899908 |  | 41.14601517 | 40.60007858 | 38.78255081 | 40.48838425 | 38.12973785 | 40.15249252
529.125 | 5.056341612 | 18.218894 | 3.778864861 |  | 41.14009857 | 40.56947708 | 38.73553848 | 40.47640991 | 38.12084198 | 40.16899109
529.2246094 | 5.056515769 | 19.70744038 | 3.778927088 |  | 41.13168716 | 40.57197952 | 38.7714386 | 40.46790695 | 38.10396194 | 40.15887833
529.3242188 | 5.056484104 | 19.42604542 | 3.778903246 |  | 41.16936111 | 40.59135818 | 38.76066589 | 40.47462845 | 38.14374161 | 40.18080521
529.4238281 | 5.056850579 | 18.64383602 | 3.778894186 |  | 41.15668106 | 40.63787079 | 38.79462814 | 40.48122025 | 38.09953308 | 40.17576981
529.5234375 | 5.056939521 | 17.06415081 | 3.778909683 |  | 41.13790894 | 40.60811996 | 38.78359222 | 40.47058105 | 38.13755417 | 40.18245697
529.6230469 | 5.057442435 | 21.71343327 | 3.778905392 |  | 41.13457108 | 40.61022186 | 38.80824661 | 40.47556686 | 38.11959457 | 40.17050171
529.7226563 | 5.056605642 | 18.2703886 | 3.77887249 |  | 41.1336937 | 40.61248398 | 38.78847885 | 40.44340897 | 38.11766052 | 40.15291595
529.8222656 | 5.056081773 | 19.14077663 | 3.778925419 |  | 41.10414124 | 40.62841034 | 38.79070282 | 40.44348907 | 38.12748337 | 40.18597412
529.921875 | 5.056097605 | 17.18809986 | 3.778834343 |  | 41.1261673 | 40.65367508 | 38.80258942 | 40.45536041 | 38.09601212 | 40.15649796
530.0214844 | 5.056925551 | 14.81458569 | 3.778829098 |  | 41.12382507 | 40.6117363 | 38.79344177 | 40.44804382 | 38.08610535 | 40.147892
530.1210938 | 5.056576771 | 22.10966396 | 3.778871298 |  | 41.09576035 | 40.63860703 | 38.80855942 | 40.43543243 | 38.09270477 | 40.15074158
530.2207031 | 5.056316 | 20.49283886 | 3.778882504 |  | 41.1044693 | 40.64687347 | 38.80265045 | 40.47269821 | 38.08377457 | 40.17424774
530.3203125 | 5.056838938 | 18.3774786 | 3.77884984 |  | 41.1040535 | 40.60729599 | 38.8208313 | 40.4690094 | 38.08262634 | 40.16955566
530.4199219 | 5.056966529 | 20.21896267 | 3.778870106 |  | 41.10375977 | 40.60910416 | 38.77502823 | 40.45016479 | 38.09648514 | 40.17669296
530.5195313 | 5.056197722 | 22.28488064 | 3.778857708 |  | 41.10858917 | 40.62329865 | 38.79568863 | 40.48297119 | 38.06534576 | 40.18769455
530.6191406 | 5.056496211 | 21.44821453 | 3.778836966 |  | 41.13726044 | 40.62150955 | 38.78588486 | 40.48085022 | 38.07335281 | 40.12727737
530.71875 | 5.056398422 | 22.52731419 | 3.778904438 |  | 41.1079216 | 40.56527328 | 38.77776718 | 40.47901154 | 38.08695221 | 40.15564346
530.8183594 | 5.05670343 | 17.9596014 | 3.778834343 |  | 41.10406113 | 40.57491684 | 38.75041199 | 40.5033493 | 38.06045151 | 40.14241028
530.9179688 | 5.056576771 | 21.56031704 | 3.778888226 |  | 41.10777283 | 40.57367706 | 38.75994873 | 40.51218796 | 38.06048584 | 40.13386154
531.0175781 | 5.056923688 | 23.09443188 | 3.778851032 |  | 41.11372375 | 40.56097031 | 38.76540375 | 40.51915741 | 38.027565 | 40.12281418
531.1171875 | 5.056841732 | 19.65298367 | 3.778859377 |  | 41.13490295 | 40.54932022 | 38.73067474 | 40.54708099 | 38.05661011 | 40.14851761
531.2167969 | 5.057370723 | 21.50836658 | 3.778840065 |  | 41.13798904 | 40.54117584 | 38.71154404 | 40.52951813 | 38.04866409 | 40.14030838
531.3164063 | 5.056236372 | 20.38757229 | 3.778810501 |  | 41.07538605 | 40.54475021 | 38.70112228 | 40.56644821 | 38.03411102 | 40.14319611
531.4160156 | 5.057112747 | 19.53882885 | 3.778853178 |  | 41.06259918 | 40.5344429 | 38.68981934 | 40.58521652 | 38.0494957 | 40.12681961
531.515625 | 5.056826831 | 15.72256947 | 3.778805971 |  | 41.01153564 | 40.53032684 | 38.63668442 | 40.55280685 | 38.07050323 | 40.13682175
531.6152344 | 5.05630203 | 17.98603153 | 3.778822184 |  | 40.99595642 | 40.55413055 | 38.6550293 | 40.60869598 | 38.04813766 | 40.15599823
531.7148438 | 5.057010767 | 17.19470882 | 3.77880311 |  | 40.97698212 | 40.52589798 | 38.63601303 | 40.57554245 | 38.07021713 | 40.14687729
531.8144531 | 5.056743943 | 12.73089695 | 3.77880621 |  | 40.95009995 | 40.55216599 | 38.62245178 | 40.63293839 | 38.04301834 | 40.12822723
531.9140625 | 5.056153484 | 17.1393404 | 3.778837204 |  | 40.93027878 | 40.52135849 | 38.61804581 | 40.63269806 | 38.05725479 | 40.13443756
532.0136719 | 5.057047088 | 20.79063892 | 3.778819084 |  | 40.93360138 | 40.52873993 | 38.62201691 | 40.63313675 | 38.07205963 | 40.12052917
532.1132813 | 5.056450111 | 18.35469341 | 3.778836966 |  | 40.92270279 | 40.50600433 | 38.64656067 | 40.64635086 | 38.06852341 | 40.13101959
532.2128906 | 5.056656399 | 16.76247692 | 3.778836966 |  | 40.9078064 | 40.53155899 | 38.61784363 | 40.668293 | 38.06331635 | 40.10900116
532.3125 | 5.056326245 | 18.91474819 | 3.778827429 |  | 40.8995018 | 40.52170944 | 38.63896561 | 40.66059875 | 38.05214691 | 40.13353729
532.4121094 | 5.05664662 | 13.30530643 | 3.77884841 |  | 40.90786743 | 40.51830292 | 38.61292267 | 40.6867218 | 38.08044052 | 40.11817169
532.5117188 | 5.056998194 | 20.31534481 | 3.778772354 |  | 40.88868713 | 40.51000214 | 38.60375977 | 40.69318771 | 38.08974457 | 40.14055252
532.6113281 | 5.056415652 | 15.44664288 | 3.778811932 |  | 40.88175201 | 40.52229691 | 38.60255051 | 40.71208191 | 38.09782028 | 40.11304092
532.7109375 | 5.056909718 | 14.57739544 | 3.778825283 |  | 40.8927803 | 40.51681137 | 38.61293411 | 40.6837616 | 38.0755806 | 40.14088058
532.8105469 | 5.056323917 | 14.74805355 | 3.778802395 |  | 40.87739563 | 40.52388382 | 38.59799957 | 40.6993103 | 38.07753754 | 40.14201355
532.9101563 | 5.057092258 | 20.11437893 | 3.778829575 |  | 40.88809586 | 40.51174927 | 38.59030533 | 40.70436096 | 38.08528137 | 40.13620758
533.0097656 | 5.0565167 | 15.40266705 | 3.77880311 |  | 40.83983231 | 40.50154877 | 38.59604263 | 40.69085693 | 38.08280563 | 40.11891174
533.109375 | 5.05628061 | 22.04358578 | 3.77878809 |  | 40.86724854 | 40.52745056 | 38.55507278 | 40.68254089 | 38.0832901 | 40.12118912
533.2089844 | 5.056027756 | 17.03452969 | 3.77879262 |  | 40.88840485 | 40.51248932 | 38.5500946 | 40.66888809 | 38.07830811 | 40.11449051
533.3085938 | 5.05641798 | 20.94603252 | 3.778773546 |  | 40.86214828 | 40.55669785 | 38.53900528 | 40.64280319 | 38.08948517 | 40.12588501
533.4082031 | 5.056722523 | 14.66602802 | 3.778782368 |  | 40.85873032 | 40.54716873 | 38.5163765 | 40.60565948 | 38.06924057 | 40.10673904
533.5078125 | 5.05645337 | 23.27147198 | 3.778783321 |  | 40.83427429 | 40.54745102 | 38.51407242 | 40.62503052 | 38.09564209 | 40.08390808
533.6074219 | 5.056411461 | 20.06903744 | 3.778788567 |  | 40.82361984 | 40.5414238 | 38.51893616 | 40.58132935 | 38.09552002 | 40.11445999
533.7070313 | 5.056713209 | 17.88441181 | 3.778802872 |  | 40.8059082 | 40.54587555 | 38.54236603 | 40.59701538 | 38.06785202 | 40.10184097
533.8066406 | 5.056405873 | 17.4378252 | 3.778767824 |  | 40.8331871 | 40.58082962 | 38.53524017 | 40.60176086 | 38.09261322 | 40.08750916
533.90625 | 5.057063387 | 18.91247082 | 3.778730869 |  | 40.83488464 | 40.5742569 | 38.51143646 | 40.59528351 | 38.09687042 | 40.11415482
534.0058594 | 5.057424274 | 16.95478153 | 3.778770924 |  | 40.80257034 | 40.56163406 | 38.51202774 | 40.58836746 | 38.0883255 | 40.10273361
534.1054688 | 5.056552091 | 17.49000263 | 3.778757572 |  | 40.82764053 | 40.57219696 | 38.49761963 | 40.62720871 | 38.08082581 | 40.09076309
534.2050781 | 5.057266415 | 20.60243511 | 3.77879858 |  | 40.84778214 | 40.57647705 | 38.52815628 | 40.64324188 | 38.08647537 | 40.12497711
534.3046875 | 5.057040569 | 17.2186327 | 3.778713226 |  | 40.83390808 | 40.56946564 | 38.48519135 | 40.64858627 | 38.10788727 | 40.10728836
534.4042969 | 5.057126717 | 23.28445721 | 3.77874732 |  | 40.82351685 | 40.60737991 | 38.54079056 | 40.67467499 | 38.09256744 | 40.11561584
534.5039063 | 5.056677819 | 21.58310032 | 3.778711557 |  | 40.84186172 | 40.61222839 | 38.50068665 | 40.66353607 | 38.11997986 | 40.1268692
534.6035156 | 5.056926948 | 17.29769611 | 3.778719425 |  | 40.82638931 | 40.58285522 | 38.51075363 | 40.66979218 | 38.10965347 | 40.11679077
534.703125 | 5.056747668 | 20.84190464 | 3.77872324 |  | 40.82843018 | 40.61537552 | 38.48773956 | 40.6805687 | 38.11000824 | 40.1284256
534.8027344 | 5.056346734 | 20.30964756 | 3.778706789 |  | 40.81990433 | 40.59589005 | 38.47143555 | 40.68071747 | 38.10049057 | 40.11933136
534.9023438 | 5.056372811 | 15.17436123 | 3.778725863 |  | 40.84873199 | 40.6036377 | 38.48447418 | 40.65618515 | 38.0891571 | 40.09848785
535.0019531 | 5.056889229 | 16.80303478 | 3.778699398 |  | 40.81225967 | 40.59621811 | 38.47465134 | 40.66162491 | 38.10209656 | 40.10796356
535.1015625 | 5.056542312 | 14.41561985 | 3.778693676 |  | 40.78325272 | 40.59717941 | 38.47533417 | 40.6774826 | 38.08628464 | 40.13237381
535.2011719 | 5.056326245 | 15.516366 | 3.778745174 |  | 40.83333588 | 40.58382034 | 38.47310257 | 40.63280869 | 38.0907402 | 40.09637833
535.3007813 | 5.056826831 | 19.73751545 | 3.778714657 |  | 40.80105209 | 40.61677551 | 38.43141937 | 40.67333221 | 38.10774612 | 40.11116791
535.4003906 | 5.057053608 | 19.16242313 | 3.77872324 |  | 40.80222321 | 40.59265137 | 38.41115189 | 40.62952042 | 38.1050148 | 40.09488678
535.5 | 5.056246617 | 15.0130434 | 3.778677464 |  | 40.79063797 | 40.59431458 | 38.42905807 | 40.63542175 | 38.11262894 | 40.1138916
535.5996094 | 5.05673463 | 13.83187008 | 3.778710842 |  | 40.77709198 | 40.59018326 | 38.39841843 | 40.63518143 | 38.0971489 | 40.11684036
535.6992188 | 5.0571188 | 22.91146755 | 3.778703451 |  | 40.77194977 | 40.60263824 | 38.41039658 | 40.62041855 | 38.11238098 | 40.09177399
535.7988281 | 5.056707621 | 11.27425194 | 3.778678179 |  | 40.79910278 | 40.56973267 | 38.39933395 | 40.5972023 | 38.11204147 | 40.08641052
535.8984375 | 5.056900871 | 12.6233511 | 3.77870059 |  | 40.78710556 | 40.56117249 | 38.39235306 | 40.61122513 | 38.114151 | 40.09088135
535.9980469 | 5.056424965 | 15.05360126 | 3.778737545 |  | 40.77325821 | 40.56033325 | 38.38182449 | 40.59749985 | 38.12045288 | 40.10364914
536.0976563 | 5.056715538 | 17.48817921 | 3.778715372 |  | 40.77288055 | 40.55918121 | 38.38931274 | 40.59059906 | 38.09534454 | 40.10143661
536.1972656 | 5.057211467 | 14.35911274 | 3.778687954 |  | 40.77365875 | 40.60059357 | 38.38099289 | 40.59153366 | 38.09789276 | 40.09449768
536.296875 | 5.057001919 | 10.36444569 | 3.77868557 |  | 40.81180954 | 40.56930542 | 38.38529205 | 40.59711456 | 38.09630203 | 40.09832001
536.3964844 | 5.056707621 | 9.785022736 | 3.778686047 |  | 40.77491379 | 40.57081985 | 38.36093903 | 40.59088516 | 38.11118317 | 40.1019516
536.4960938 | 5.056641963 | 17.93043804 | 3.778649807 |  | 40.80217361 | 40.54961014 | 38.35703659 | 40.56120682 | 38.1153717 | 40.10985184
536.5957031 | 5.056673628 | 9.172789574 | 3.778712988 |  | 40.81591415 | 40.54098892 | 38.35017776 | 40.59448624 | 38.11433792 | 40.09415436
536.6953125 | 5.056673628 | 8.713215828 | 3.778641701 |  | 40.82686615 | 40.56528854 | 38.34881973 | 40.56817245 | 38.11162949 | 40.08453369
536.7949219 | 5.056545571 | 16.33161068 | 3.778686762 |  | 40.79584122 | 40.55887604 | 38.33855057 | 40.59474945 | 38.12140274 | 40.10966492
536.8945313 | 5.056871069 | 7.436344147 | 3.778693438 |  | 40.80837631 | 40.56367874 | 38.34999847 | 40.58712006 | 38.1130867 | 40.08203506
536.9941406 | 5.056374674 | 10.65791607 | 3.778666973 |  | 40.81575394 | 40.57031631 | 38.35513306 | 40.60889816 | 38.1198349 | 40.10132217
537.09375 | 5.057129045 | 15.91988659 | 3.778692245 |  | 40.87952423 | 40.54254913 | 38.33742142 | 40.57602692 | 38.10703659 | 40.10552597
537.1933594 | 5.057192375 | 10.84771633 | 3.778645754 |  | 40.87073517 | 40.53872681 | 38.37181473 | 40.60493088 | 38.08789063 | 40.09641266
537.2929688 | 5.057842904 | 15.46988392 | 3.7786901 |  | 40.86123276 | 40.51834106 | 38.38194656 | 40.57347488 | 38.09345627 | 40.09239578
537.3925781 | 5.057746512 | 11.28473282 | 3.778661251 |  | 40.89340973 | 40.51425171 | 38.35684204 | 40.59318924 | 38.10235214 | 40.07871246
537.4921875 | 5.057365135 | 11.92726994 | 3.778690338 |  | 40.86052322 | 40.51581955 | 38.34981918 | 40.57828903 | 38.10018158 | 40.09626007
537.5917969 | 5.056914375 | 13.49168873 | 3.778639317 |  | 40.87995148 | 40.50666428 | 38.3365097 | 40.58469009 | 38.10861206 | 40.06398392
537.6914063 | 5.057520666 | 14.0806818 | 3.778659344 |  | 40.87371826 | 40.51612091 | 38.35171509 | 40.60422516 | 38.1061821 | 40.07416534
537.7910156 | 5.056858496 | 12.95099926 | 3.778670788 |  | 40.87520599 | 40.48641586 | 38.35251617 | 40.59461975 | 38.08966064 | 40.07188797
537.890625 | 5.057167695 | 11.53422737 | 3.778648138 |  | 40.88968658 | 40.52140427 | 38.36563873 | 40.64408112 | 38.0867691 | 40.07247162
537.9902344 | 5.05708015 | 11.58139324 | 3.778654575 |  | 40.88302231 | 40.4799118 | 38.37968445 | 40.57000351 | 38.10393906 | 40.09437943
538.0898438 | 5.057481085 | 10.29882526 | 3.778624058 |  | 40.89899826 | 40.49367905 | 38.3790741 | 40.60806656 | 38.07492065 | 40.05984879
538.1894531 | 5.057395403 | 11.88967419 | 3.778662205 |  | 40.88935852 | 40.48798752 | 38.37891388 | 40.5908699 | 38.09222412 | 40.05224991
538.2890625 | 5.05690739 | 5.863722801 | 3.778637409 |  | 40.88967896 | 40.47324371 | 38.41847992 | 40.65794754 | 38.08170319 | 40.06194305
538.3886719 | 5.057382365 | 9.848137856 | 3.778659821 |  | 40.89160919 | 40.45148468 | 38.37200165 | 40.60696411 | 38.06578064 | 40.08017349
538.4882813 | 5.056858496 | 12.41372967 | 3.778612375 |  | 40.87617493 | 40.45701981 | 38.38372421 | 40.62130737 | 38.06712723 | 40.09479523
538.5878906 | 5.057461527 | 15.38899517 | 3.778613091 |  | 40.85398483 | 40.48402023 | 38.40908813 | 40.62160492 | 38.09205246 | 40.06422806
538.6875 | 5.056721591 | 13.90614796 | 3.778640985 |  | 40.89800262 | 40.44039154 | 38.38074875 | 40.65558243 | 38.06371689 | 40.06972504
538.7871094 | 5.057134633 | 18.73429203 | 3.778662443 |  | 40.87239838 | 40.45044708 | 38.45039749 | 40.64110565 | 38.07714844 | 40.06838226
538.8867188 | 5.057215192 | 11.3811121 | 3.778609276 |  | 40.8639946 | 40.44854355 | 38.38349152 | 40.67063522 | 38.070755 | 40.08858109
538.9863281 | 5.056969789 | 11.59802723 | 3.778636456 |  | 40.87069321 | 40.44722366 | 38.39300156 | 40.64367676 | 38.07842255 | 40.06819534
539.0859375 | 5.057108556 | 15.47740269 | 3.778645992 |  | 40.9060936 | 40.42319107 | 38.36938095 | 40.6775322 | 38.05446243 | 40.05148315
539.1855469 | 5.057063387 | 14.32243061 | 3.77861762 |  | 40.89897537 | 40.43688202 | 38.38519669 | 40.68598175 | 38.06914902 | 40.0548439
539.2851563 | 5.05682264 | 15.09142399 | 3.778556585 |  | 40.88790512 | 40.43463898 | 38.35840988 | 40.65287018 | 38.03577423 | 40.0728302
539.3847656 | 5.057183527 | 14.6940546 | 3.778605938 |  | 40.91775131 | 40.44130707 | 38.36174393 | 40.6767807 | 38.0648613 | 40.10186005
539.484375 | 5.057665952 | 13.78584385 | 3.778613806 |  | 40.92541504 | 40.4538269 | 38.32314682 | 40.6839447 | 38.05403137 | 40.08843994
539.5839844 | 5.057478756 | 12.95510197 | 3.778587341 |  | 40.92332458 | 40.40909576 | 38.35329819 | 40.64015579 | 38.03603745 | 40.09266281
539.6835938 | 5.056483173 | 17.00058079 | 3.778539181 |  | 40.95147324 | 40.44620514 | 38.34672928 | 40.63722229 | 38.06289673 | 40.10157013
539.7832031 | 5.056940452 | 18.2920351 | 3.778596401 |  | 40.98345566 | 40.41595078 | 38.30309296 | 40.61823273 | 38.04580688 | 40.07883072
539.8828125 | 5.056765829 | 13.33150959 | 3.778571606 |  | 40.96342468 | 40.42324066 | 38.31606293 | 40.65166473 | 38.04322052 | 40.06693649
539.9824219 | 5.056895749 | 12.36178112 | 3.77856946 |  | 40.94060898 | 40.41454697 | 38.32290649 | 40.59994125 | 38.03750992 | 40.09533691
540.0820313 | 5.057448023 | 15.21218395 | 3.778555393 |  | 40.96740723 | 40.35890961 | 38.36545563 | 40.6283493 | 38.05280304 | 40.0915451
540.1816406 | 5.057052676 | 14.04171848 | 3.778525591 |  | 40.98480606 | 40.40790939 | 38.33769989 | 40.58430862 | 38.03710938 | 40.0255127
540.28125 | 5.057317638 | 18.12616062 | 3.778594732 |  | 40.97014236 | 40.42045975 | 38.36518478 | 40.62798309 | 38.05129623 | 40.11402512
540.3808594 | 5.056914375 | 14.42040539 | 3.77856946 |  | 40.9709549 | 40.40676498 | 38.36393356 | 40.63933182 | 37.9885788 | 40.10034943
540.4804688 | 5.05708341 | 16.69115925 | 3.778558969 |  | 40.9937973 | 40.40618896 | 38.36499405 | 40.63770294 | 38.03442383 | 40.08094788
540.5800781 | 5.056545571 | 16.06161022 | 3.778570175 |  | 40.99295807 | 40.38181305 | 38.38655853 | 40.62470245 | 38.01356506 | 40.05939102
540.6796875 | 5.056965598 | 13.13145733 | 3.778502941 |  | 40.95916748 | 40.38308716 | 38.40816498 | 40.60195541 | 38.01848221 | 40.08518219
540.7792969 | 5.05659726 | 20.23491383 | 3.778555632 |  | 40.99406433 | 40.37109375 | 38.39123535 | 40.57124329 | 38.00226974 | 40.05751801
540.8789063 | 5.056991209 | 13.96721172 | 3.778518677 |  | 40.99009705 | 40.35086823 | 38.39926529 | 40.57125854 | 38.01891708 | 40.09366226
540.9785156 | 5.056701102 | 20.04374599 | 3.778594017 |  | 40.97823334 | 40.39332581 | 38.437603 | 40.58472061 | 38.02688217 | 40.05028915
541.078125 | 5.057276194 | 19.84483242 | 3.778588772 |  | 41.02773666 | 40.38028717 | 38.42993164 | 40.57717514 | 38.04395294 | 40.10154343
541.1777344 | 5.056890626 | 15.29147625 | 3.778532982 |  | 41.02178192 | 40.37728119 | 38.45796204 | 40.58008194 | 38.02590942 | 40.07959747
541.2773438 | 5.056792837 | 17.49455929 | 3.778522968 |  | 41.00324631 | 40.38700867 | 38.43992233 | 40.58699799 | 38.01070404 | 40.04307938
541.3769531 | 5.057255705 | 14.11166859 | 3.778550148 |  | 40.99300766 | 40.36399078 | 38.49416351 | 40.58812714 | 38.04464722 | 40.07009506
541.4765625 | 5.057127648 | 14.93739796 | 3.778522253 |  | 40.9889679 | 40.37385559 | 38.47000122 | 40.58206558 | 38.05222321 | 40.0690918
541.5761719 | 5.057718106 | 15.9023428 | 3.778508186 |  | 41.00128555 | 40.34572983 | 38.52286911 | 40.57613754 | 38.03663635 | 40.08947754
541.6757813 | 5.057595637 | 20.62635899 | 3.778513432 |  | 40.97915649 | 40.37470245 | 38.52208328 | 40.57218552 | 38.01361847 | 40.04980469
541.7753906 | 5.057209604 | 15.80254459 | 3.77856493 |  | 40.96229935 | 40.36344528 | 38.51966095 | 40.59273148 | 38.02354813 | 40.04585266
541.875 | 5.05674208 | 20.56483936 | 3.778534412 |  | 40.96946716 | 40.33642197 | 38.52309418 | 40.54997253 | 38.02529907 | 40.09321594
541.9746094 | 5.05719936 | 19.22394276 | 3.778509855 |  | 40.94201279 | 40.38273239 | 38.54942322 | 40.55546188 | 38.04715729 | 40.06609344
542.0742188 | 5.05716071 | 20.69243526 | 3.778508902 |  | 40.98698425 | 40.37032318 | 38.52898788 | 40.54809189 | 38.04959488 | 40.05083084
542.1738281 | 5.056840801 | 17.56701565 | 3.778491974 |  | 40.94905472 | 40.38551331 | 38.5804863 | 40.54156494 | 38.02231216 | 40.06700897
542.2734375 | 5.056987018 | 19.92663097 | 3.778500795 |  | 40.96237946 | 40.40009308 | 38.55601501 | 40.55629349 | 38.0535202 | 40.05685425
542.3730469 | 5.056846388 | 19.86146641 | 3.778503895 |  | 40.93199921 | 40.42396927 | 38.58638 | 40.59269714 | 38.04090118 | 40.04440308
542.4726563 | 5.057519735 | 14.61271 | 3.778497934 |  | 40.96204758 | 40.41722488 | 38.59047318 | 40.54648972 | 38.05184174 | 40.06953049
542.5722656 | 5.057250117 | 20.96198177 | 3.778492451 |  | 40.93067932 | 40.38850403 | 38.55124283 | 40.55914688 | 38.01621628 | 40.05810928
542.671875 | 5.056951628 | 23.7178278 | 3.778526783 |  | 40.96406937 | 40.4540329 | 38.58966827 | 40.58330536 | 38.01722336 | 40.03599167
542.7714844 | 5.057458267 | 20.38255978 | 3.778508186 |  | 40.95326233 | 40.43865585 | 38.55954361 | 40.55463409 | 38.04924393 | 40.0515213
542.8710938 | 5.057878294 | 16.23226833 | 3.778482914 |  | 40.93089294 | 40.44104767 | 38.62810135 | 40.53733444 | 38.04224777 | 40.0331955
542.9707031 | 5.057862461 | 19.00520611 | 3.778476238 |  | 40.93865967 | 40.44136047 | 38.59572601 | 40.54557037 | 38.03924561 | 40.06925583
543.0703125 | 5.057192375 | 17.93089199 | 3.778499126 |  | 40.9076767 | 40.44480896 | 38.57821274 | 40.56835938 | 38.05012894 | 40.03944016
543.1699219 | 5.057029859 | 19.82751751 | 3.778480053 |  | 40.88659286 | 40.44272614 | 38.60142517 | 40.52087021 | 38.03762436 | 40.02906418
543.2695313 | 5.056894817 | 16.12085056 | 3.778479576 |  | 40.86893463 | 40.43280411 | 38.62516403 | 40.5378685 | 38.01791763 | 40.04827499
543.3691406 | 5.057503437 | 20.25519085 | 3.778516293 |  | 40.8673439 | 40.42337418 | 38.60122681 | 40.49479294 | 38.05313873 | 40.03554535
543.46875 | 5.057377708 | 19.0218401 | 3.778476954 |  | 40.85360718 | 40.43397903 | 38.61896515 | 40.50554276 | 38.05245972 | 40.04199219
543.5683594 | 5.057352562 | 20.06448078 | 3.778419733 |  | 40.89376831 | 40.44429779 | 38.59859848 | 40.50435638 | 38.05886459 | 40.02256012
543.6679688 | 5.056923688 | 21.39899921 | 3.778519154 |  | 40.88109589 | 40.44039536 | 38.60025787 | 40.49559784 | 38.05168533 | 40.07122421
543.7675781 | 5.057629631 | 19.33262539 | 3.778478861 |  | 40.87362671 | 40.4458046 | 38.61142731 | 40.49478531 | 38.06582642 | 40.02278519
543.8671875 | 5.057518338 | 20.3720789 | 3.778407574 |  | 40.89163971 | 40.43879318 | 38.61668015 | 40.51987076 | 38.05912018 | 40.03787613
543.9667969 | 5.056787249 | 14.53296375 | 3.77846384 |  | 40.90637207 | 40.44478226 | 38.63617706 | 40.5078392 | 38.06255341 | 40.04166031
544.0664063 | 5.05696001 | 17.83633518 | 3.778440714 |  | 40.90146637 | 40.42934799 | 38.5740242 | 40.49536514 | 38.04852676 | 40.03099442
544.1660156 | 5.057264087 | 13.79996967 | 3.778490782 |  | 40.88334656 | 40.42144012 | 38.61685944 | 40.50736618 | 38.0650444 | 40.05570984
544.265625 | 5.056413323 | 18.59165859 | 3.778442383 |  | 40.90008545 | 40.42293549 | 38.59899521 | 40.53111649 | 38.05256271 | 40.02952194
544.3652344 | 5.057371654 | 12.5379076 | 3.778422356 |  | 40.91085434 | 40.41871262 | 38.5813446 | 40.55654907 | 38.07201767 | 40.03782654
544.4648438 | 5.057178871 | 21.60975933 | 3.778424025 |  | 40.91511154 | 40.43519974 | 38.56784058 | 40.53909683 | 38.02366638 | 40.02184296
544.5644531 | 5.056927879 | 15.27780437 | 3.778417349 |  | 40.90340424 | 40.43417358 | 38.53372955 | 40.5549736 | 38.03357697 | 40.0235672
544.6640625 | 5.057591912 | 11.89696598 | 3.778403282 |  | 40.87942123 | 40.4461441 | 38.53993988 | 40.55005264 | 38.03184891 | 39.9943924
544.7636719 | 5.056755119 | 15.58882046 | 3.778440714 |  | 40.92640686 | 40.43265533 | 38.52575302 | 40.57489395 | 38.01115799 | 39.98487854
544.8632813 | 5.056881779 | 17.72787762 | 3.778394222 |  | 40.94525528 | 40.44359207 | 38.5449028 | 40.54834747 | 38.02468872 | 39.98936462
544.9628906 | 5.056965598 | 15.53117466 | 3.778403044 |  | 40.9392662 | 40.44189072 | 38.55029678 | 40.55833817 | 38.01712418 | 39.99636841
545.0625 | 5.057292492 | 16.34574032 | 3.778419018 |  | 40.96749115 | 40.39973068 | 38.54713058 | 40.55266571 | 38.04330063 | 39.99936295
545.1621094 | 5.056698308 | 14.48556995 | 3.778449535 |  | 40.95624924 | 40.44791794 | 38.52965546 | 40.51953888 | 38.02417755 | 39.99909973
545.2617188 | 5.057254773 | 15.74717617 | 3.778439999 |  | 40.94896317 | 40.44470978 | 38.54603958 | 40.55349731 | 38.0226326 | 40.00881958
545.3613281 | 5.056719729 | 18.58960629 | 3.77841568 |  | 40.97135925 | 40.44485474 | 38.51726532 | 40.53347397 | 38.0256958 | 39.97166443
545.4609375 | 5.057717175 | 17.07235241 | 3.778388262 |  | 40.98069763 | 40.47477722 | 38.51773071 | 40.54929733 | 38.02960968 | 39.9768219
545.5605469 | 5.057374914 | 20.09546757 | 3.778388977 |  | 41.01303864 | 40.43996048 | 38.50440979 | 40.5303421 | 38.04948044 | 39.98881149
545.6601563 | 5.057325554 | 18.2961359 | 3.778420448 |  | 40.9631691 | 40.43175507 | 38.49617386 | 40.56434631 | 38.02191162 | 40.00738525
545.7597656 | 5.057444763 | 18.11545086 | 3.778432846 |  | 41.00922012 | 40.45614243 | 38.46261597 | 40.53561783 | 38.02696991 | 39.97893524
545.859375 | 5.056820311 | 16.19467449 | 3.778400183 |  | 41.0096817 | 40.42677689 | 38.41879272 | 40.56554031 | 38.01921463 | 39.97570801
545.9589844 | 5.056251273 | 18.17924976 | 3.778359652 |  | 41.0306015 | 40.42930603 | 38.41540527 | 40.5638504 | 38.02367783 | 39.9876709
546.0585938 | 5.056523685 | 14.8731432 | 3.77836895 |  | 40.99509811 | 40.42212677 | 38.3886528 | 40.58031464 | 37.98722458 | 39.96040344
546.1582031 | 5.057037775 | 16.95227718 | 3.778371811 |  | 40.99902344 | 40.4429512 | 38.36086273 | 40.58705902 | 38.02942276 | 39.96325684
546.2578125 | 5.056954888 | 21.39603519 | 3.778364897 |  | 41.00590897 | 40.43746948 | 38.38328934 | 40.55323029 | 38.00936508 | 39.9950943
546.3574219 | 5.057224505 | 16.21859837 | 3.778346539 |  | 40.96898651 | 40.41838837 | 38.33815002 | 40.56990433 | 38.01535416 | 39.98820496
546.4570313 | 5.057469443 | 17.67182636 | 3.778333902 |  | 40.97623825 | 40.42050552 | 38.3382988 | 40.57003784 | 37.99682236 | 39.98491669
546.5566406 | 5.057109487 | 18.70079708 | 3.778355598 |  | 41.00897217 | 40.42715073 | 38.32264709 | 40.56658173 | 37.99661255 | 39.9707756
546.65625 | 5.057690632 | 19.20616817 | 3.778339624 |  | 40.99088287 | 40.39706039 | 38.30109787 | 40.54383469 | 38.01673508 | 39.98957443
546.7558594 | 5.057185856 | 18.37702274 | 3.778344631 |  | 41.01733398 | 40.42444992 | 38.34456635 | 40.58506393 | 37.98327255 | 39.99389648
546.8554688 | 5.056843129 | 12.64089489 | 3.778304577 |  | 40.98134613 | 40.41645432 | 38.31445313 | 40.54967117 | 37.97505951 | 39.98511887
546.9550781 | 5.056789578 | 17.90787792 | 3.778362751 |  | 40.98657608 | 40.44206619 | 38.31041718 | 40.56322479 | 37.95288849 | 40.00246811
547.0546875 | 5.056575839 | 21.06246471 | 3.778314352 |  | 41.01671219 | 40.42073441 | 38.33718109 | 40.53517914 | 37.9429245 | 39.99104691
547.1542969 | 5.056781662 | 23.21428013 | 3.77831316 |  | 40.96899796 | 40.44195175 | 38.31315231 | 40.55647278 | 37.9716835 | 39.98628998
547.2539063 | 5.057659433 | 19.60468006 | 3.778386354 |  | 41.00537491 | 40.43391418 | 38.34315872 | 40.54304886 | 37.99410248 | 39.99299622
547.3535156 | 5.058148377 | 13.07176113 | 3.778353214 |  | 41.01133728 | 40.42306137 | 38.35726547 | 40.54449463 | 37.9646225 | 39.99427795
547.453125 | 5.056594931 | 15.63211155 | 3.778314114 |  | 40.99842453 | 40.48078537 | 38.37546539 | 40.56492233 | 37.95812225 | 39.99114609
547.5527344 | 5.057070837 | 16.47994328 | 3.77836442 |  | 40.98136902 | 40.4388504 | 38.36731339 | 40.55848694 | 37.94271851 | 39.98702621
547.6523438 | 5.057258499 | 18.94687557 | 3.778368473 |  | 41.01189423 | 40.44997406 | 38.37845612 | 40.55395889 | 37.95646667 | 39.97077942
547.7519531 | 5.056850579 | 18.91839504 | 3.778347492 |  | 41.0064888 | 40.43093491 | 38.3662796 | 40.51795578 | 37.96084595 | 39.98652649
547.8515625 | 5.057005179 | 16.69093227 | 3.778338671 |  | 41.02648163 | 40.48880005 | 38.38557434 | 40.558918 | 37.94351578 | 39.97622681
547.9511719 | 5.057382365 | 14.44410229 | 3.778309584 |  | 40.99850082 | 40.45256042 | 38.37228775 | 40.51528549 | 37.97388077 | 39.96446228
548.0507813 | 5.056925551 | 18.64565754 | 3.778329134 |  | 41.01746368 | 40.45075989 | 38.41467285 | 40.55836487 | 37.96417999 | 39.97656631
548.1503906 | 5.057198428 | 13.73093128 | 3.778329849 |  | 40.98511505 | 40.44353104 | 38.38682938 | 40.52732468 | 37.9445076 | 39.9509201
548.25 | 5.057269675 | 14.63367176 | 3.778290272 |  | 40.98387909 | 40.44834518 | 38.38928986 | 40.55472565 | 37.95836258 | 39.98041534
548.3496094 | 5.05719936 | 19.84118748 | 3.778317451 |  | 40.97077179 | 40.46892166 | 38.42009354 | 40.57315445 | 37.9787941 | 39.96397781
548.4492188 | 5.057484344 | 19.82523632 | 3.778292656 |  | 40.96030426 | 40.43839264 | 38.4325676 | 40.57658005 | 37.94855499 | 39.94278336
548.5488281 | 5.057436847 | 10.91424751 | 3.778313637 |  | 40.9750061 | 40.4331398 | 38.44298172 | 40.5490799 | 37.94591522 | 39.96091843
548.6484375 | 5.056796097 | 14.64939594 | 3.778320789 |  | 40.95439911 | 40.438797 | 38.4648819 | 40.54308701 | 37.94863892 | 39.97084045
548.7480469 | 5.056222402 | 15.95793819 | 3.77826786 |  | 40.96811676 | 40.46110916 | 38.46513367 | 40.59967804 | 37.93640518 | 39.94277191
548.8476563 | 5.057231025 | 12.20000553 | 3.778275013 |  | 40.97260666 | 40.46363831 | 38.45483398 | 40.56985092 | 37.94836044 | 39.93647385
548.9472656 | 5.057231025 | 13.75599384 | 3.778294563 |  | 40.95459366 | 40.42781448 | 38.45848846 | 40.53519058 | 37.95685196 | 39.95694351
549.046875 | 5.057445695 | 21.15497112 | 3.778262615 |  | 40.91931534 | 40.44538116 | 38.43002319 | 40.57072449 | 37.95569992 | 39.98180008
549.1464844 | 5.057176542 | 13.28776264 | 3.778315783 |  | 40.9065094 | 40.45172501 | 38.45571518 | 40.58526993 | 37.920578 | 39.95643234
549.2460938 | 5.056475722 | 18.58960629 | 3.7783041 |  | 40.89343643 | 40.44020844 | 38.46427536 | 40.55354691 | 37.96658325 | 39.95370865
549.3457031 | 5.056800754 | 18.73679829 | 3.778255224 |  | 40.88183212 | 40.44559097 | 38.45637131 | 40.57798767 | 37.92247009 | 39.93981171
549.4453125 | 5.057061058 | 18.51327801 | 3.77824688 |  | 40.84699249 | 40.43697357 | 38.43714523 | 40.57205963 | 37.94116592 | 39.97956467
549.5449219 | 5.057169557 | 18.3713274 | 3.778294086 |  | 40.85322571 | 40.43907928 | 38.42999268 | 40.564888 | 37.93477631 | 39.98960876
549.6445313 | 5.05661542 | 23.59980106 | 3.778290272 |  | 40.80803299 | 40.42401505 | 38.379776 | 40.57089233 | 37.92218018 | 39.95818329
549.7441406 | 5.057318569 | 8.864279747 | 3.778271437 |  | 40.8211174 | 40.40883636 | 38.42055511 | 40.5818367 | 37.91641998 | 39.94987106
549.84375 | 5.057239407 | 24.30704975 | 3.778281212 |  | 40.81712723 | 40.40953064 | 38.39723587 | 40.59198761 | 37.92736053 | 39.95390701
549.9433594 | 5.057107159 | 21.36664295 | 3.778271437 |  | 40.79399109 | 40.41048431 | 38.34671021 | 40.57445145 | 37.8978653 | 39.96469879
550.0429688 | 5.056737889 | 18.21593189 | 3.778245211 |  | 40.76212692 | 40.40089798 | 38.36590195 | 40.60391998 | 37.91044235 | 39.92822647
550.1425781 | 5.057487604 | 16.88346577 | 3.778264284 |  | 40.7548027 | 40.40523148 | 38.3456192 | 40.58540344 | 37.91131973 | 39.95430756
550.2421875 | 5.05692462 | 17.28311443 | 3.778239489 |  | 40.73851013 | 40.38568115 | 38.36294556 | 40.60277176 | 37.87302399 | 39.95872498
550.3417969 | 5.057273866 | 13.79928684 | 3.778192759 |  | 40.73417664 | 40.42068481 | 38.34675598 | 40.58464813 | 37.89324188 | 39.91084671
550.4414063 | 5.057008439 | 19.73295879 | 3.778262615 |  | 40.72846222 | 40.37448502 | 38.36221313 | 40.61099625 | 37.87525558 | 39.92238235
550.5410156 | 5.057026599 | 23.00557041 | 3.778252602 |  | 40.75506973 | 40.37580109 | 38.3468132 | 40.60159302 | 37.85713959 | 39.93996429
550.640625 | 5.056750928 | 19.40212154 | 3.77823472 |  | 40.73247528 | 40.34077072 | 38.34531784 | 40.61119843 | 37.88391495 | 39.92726898
550.7402344 | 5.057075494 | 21.84330654 | 3.778197527 |  | 40.74534225 | 40.37091064 | 38.33638382 | 40.54958725 | 37.82650375 | 39.90674591
550.8398438 | 5.05674208 | 23.11083698 | 3.778231382 |  | 40.75284195 | 40.35657883 | 38.33255768 | 40.56393814 | 37.83153534 | 39.92029572
550.9394531 | 5.056973048 | 15.29580593 | 3.778215408 |  | 40.76500702 | 40.36180878 | 38.347229 | 40.59296799 | 37.84210587 | 39.94216537
551.0390625 | 5.057499246 | 18.02545071 | 3.778182983 |  | 40.73131943 | 40.37618637 | 38.3180542 | 40.57008743 | 37.80895996 | 39.92055893
551.1386719 | 5.056858496 | 13.50854969 | 3.778207779 |  | 40.72845459 | 40.382164 | 38.29050064 | 40.5912056 | 37.82912445 | 39.9295845
551.2382813 | 5.056843129 | 16.61072826 | 3.778201103 |  | 40.72286987 | 40.37166214 | 38.26284027 | 40.58601761 | 37.82572937 | 39.92862701
551.3378906 | 5.056637307 | 16.44758701 | 3.778178453 |  | 40.70445251 | 40.40331268 | 38.27286148 | 40.6473732 | 37.81271744 | 39.91276932
551.4375 | 5.05673463 | 16.21404171 | 3.77817297 |  | 40.70411301 | 40.38240051 | 38.24069214 | 40.60679626 | 37.82328796 | 39.89192581
551.5371094 | 5.056746271 | 14.68425655 | 3.778206825 |  | 40.71919632 | 40.3744812 | 38.21690369 | 40.65077209 | 37.81360245 | 39.92887115
551.6367188 | 5.057189115 | 11.66182423 | 3.778194904 |  | 40.69511795 | 40.35849762 | 38.16755676 | 40.61483383 | 37.80911636 | 39.95283508
551.7363281 | 5.057120197 | 16.20082569 | 3.778186321 |  | 40.68069839 | 40.35929871 | 38.15532303 | 40.64143372 | 37.79183197 | 39.90893555
551.8359375 | 5.057101571 | 13.5928545 | 3.778201342 |  | 40.6595192 | 40.3323555 | 38.09451675 | 40.60573578 | 37.8114357 | 39.88879013
551.9355469 | 5.057201688 | 14.40969753 | 3.778198004 |  | 40.66658783 | 40.31908798 | 38.07183456 | 40.68154526 | 37.80200195 | 39.89129639
552.0351563 | 5.057057333 | 10.17897606 | 3.778151274 |  | 40.6545372 | 40.29223633 | 37.99546051 | 40.68019104 | 37.79901123 | 39.88482666
552.1347656 | 5.056209364 | 10.40773678 | 3.778187752 |  | 40.62067795 | 40.31305695 | 38.00522614 | 40.68008423 | 37.79277039 | 39.9343071
552.234375 | 5.057096914 | 15.6460104 | 3.778141975 |  | 40.65196991 | 40.28253174 | 37.99876785 | 40.70861053 | 37.79202271 | 39.92220688
552.3339844 | 5.057194703 | 12.39322376 | 3.778131485 |  | 40.67292404 | 40.2821579 | 37.96577454 | 40.70127869 | 37.75154495 | 39.91595078
552.4335938 | 5.057200757 | 19.883111 | 3.778131008 |  | 40.62011719 | 40.27420807 | 37.95314026 | 40.7084198 | 37.79755402 | 39.87707138
552.5332031 | 5.057306927 | 11.37929058 | 3.778159142 |  | 40.64446259 | 40.28110886 | 37.92342377 | 40.72481155 | 37.77494812 | 39.92523193
552.6328125 | 5.057346974 | 10.98328686 | 3.778209686 |  | 40.6436882 | 40.26604462 | 37.93265152 | 40.71781921 | 37.77918243 | 39.91879654
552.7324219 | 5.056672231 | 15.69066906 | 3.778193235 |  | 40.63731003 | 40.22517776 | 37.92630768 | 40.74879837 | 37.78257751 | 39.88790512
552.8320313 | 5.057180268 | 9.967759132 | 3.778194427 |  | 40.64017487 | 40.27241516 | 37.92566299 | 40.75558853 | 37.78276062 | 39.89599609
552.9316406 | 5.056755119 | 9.421602249 | 3.778146267 |  | 40.65492249 | 40.22338486 | 37.91158295 | 40.72691345 | 37.78564835 | 39.90452576
553.03125 | 5.056465943 | 15.94084835 | 3.778162241 |  | 40.61539841 | 40.22960281 | 37.94197845 | 40.75766373 | 37.76771164 | 39.91422272
553.1308594 | 5.056774677 | 8.261160851 | 3.778134823 |  | 40.64759064 | 40.22359848 | 37.92535782 | 40.75733566 | 37.76314545 | 39.90233994
553.2304688 | 5.056438469 | 14.4028616 | 3.7781322 |  | 40.60979462 | 40.2376709 | 37.9497757 | 40.75335312 | 37.77475357 | 39.90544891
553.3300781 | 5.057032187 | 5.108171463 | 3.778109789 |  | 40.60955048 | 40.21014404 | 37.95154572 | 40.75949097 | 37.76436996 | 39.896595
553.4296875 | 5.057303668 | 7.889309883 | 3.778122902 |  | 40.59238434 | 40.20419693 | 37.96895981 | 40.76413727 | 37.78781128 | 39.92784882
553.5292969 | 5.056880382 | 17.85023403 | 3.77813077 |  | 40.58393097 | 40.23082352 | 37.9797554 | 40.77776337 | 37.77458572 | 39.89439011
553.6289063 | 5.057471772 | 10.95845127 | 3.778108358 |  | 40.60768127 | 40.22076035 | 37.97089005 | 40.78541565 | 37.76284409 | 39.89918518
553.7285156 | 5.057025668 | 12.70651722 | 3.778117657 |  | 40.57570648 | 40.21284866 | 37.97890854 | 40.76089096 | 37.75564194 | 39.89712906
553.828125 | 5.057095983 | 5.414857864 | 3.778140068 |  | 40.6011734 | 40.19891357 | 37.98858643 | 40.76247787 | 37.76455307 | 39.90792084
553.9277344 | 5.057406113 | 10.99536228 | 3.778120041 |  | 40.59997177 | 40.24763107 | 38.02173996 | 40.73155212 | 37.74072647 | 39.89678955
554.0273438 | 5.056451042 | 17.19265842 | 3.778133869 |  | 40.56092453 | 40.22763443 | 37.99753952 | 40.72492218 | 37.75014496 | 39.899086
554.1269531 | 5.056679216 | 13.67214489 | 3.778116941 |  | 40.5569191 | 40.22590637 | 38.01812744 | 40.71802521 | 37.73695374 | 39.87332535
554.2265625 | 5.05729808 | 14.6621542 | 3.778138399 |  | 40.54191589 | 40.22055435 | 37.98735428 | 40.73838043 | 37.72787857 | 39.88576508
554.3261719 | 5.056428225 | 16.43232059 | 3.778141499 |  | 40.53284073 | 40.23849487 | 38.03750992 | 40.74541092 | 37.72693253 | 39.87618637
554.4257813 | 5.057127648 | 13.39371395 | 3.778131962 |  | 40.50902939 | 40.25096512 | 38.01583099 | 40.75278091 | 37.72610092 | 39.86079788
554.5253906 | 5.056998194 | 18.11066723 | 3.778064728 |  | 40.51253128 | 40.27927017 | 38.04927826 | 40.77592468 | 37.75101089 | 39.90629196
554.625 | 5.056469203 | 16.44758701 | 3.778096676 |  | 40.50344467 | 40.29480362 | 38.00980759 | 40.69657898 | 37.72046661 | 39.86160278
554.7246094 | 5.057103899 | 13.19388866 | 3.778094053 |  | 40.4821701 | 40.28723526 | 38.04074478 | 40.7372818 | 37.76288605 | 39.89916229
554.8242188 | 5.056914375 | 13.24105358 | 3.778055191 |  | 40.47604752 | 40.28932953 | 38.04209518 | 40.72174454 | 37.72599792 | 39.87429047
554.9238281 | 5.057050348 | 12.4369688 | 3.778063059 |  | 40.47663498 | 40.35783768 | 38.06074524 | 40.70324707 | 37.74131012 | 39.89681244
555.0234375 | 5.056623802 | 14.32106304 | 3.778088331 |  | 40.4769249 | 40.36272812 | 38.04757309 | 40.73358917 | 37.71681213 | 39.89636612
555.1230469 | 5.056420308 | 16.68409634 | 3.778070927 |  | 40.4811058 | 40.35698318 | 38.03573227 | 40.72399521 | 37.75528717 | 39.87926865
555.2226563 | 5.057035447 | 14.41607571 | 3.778082132 |  | 40.46950912 | 40.35617065 | 38.08286285 | 40.73667145 | 37.76366425 | 39.89197159
555.3222656 | 5.05665407 | 12.64157963 | 3.778046608 |  | 40.47085953 | 40.36719894 | 38.08638382 | 40.70764542 | 37.74053955 | 39.8965683
555.421875 | 5.056589809 | 15.35254002 | 3.777995348 |  | 40.46139145 | 40.34291077 | 38.05858612 | 40.72786331 | 37.76403427 | 39.9039917
555.5214844 | 5.057291095 | 14.1743269 | 3.778072596 |  | 40.48083115 | 40.37434006 | 38.07964325 | 40.74790955 | 37.7512207 | 39.88856506
555.6210938 | 5.056330901 | 14.3759737 | 3.778077364 |  | 40.45218658 | 40.37232971 | 38.09691238 | 40.74660492 | 37.74850845 | 39.88606644
555.7207031 | 5.056971186 | 14.24450397 | 3.778072357 |  | 40.47769547 | 40.36110306 | 38.10319519 | 40.74015808 | 37.73442459 | 39.87052536
555.8203125 | 5.056939521 | 10.60938549 | 3.778040648 |  | 40.46639633 | 40.36335373 | 38.10227585 | 40.72273636 | 37.73113632 | 39.85527039
555.9199219 | 5.056532533 | 15.18940067 | 3.778026342 |  | 40.48273087 | 40.34632492 | 38.13606262 | 40.74415207 | 37.73195267 | 39.88496399
556.0195313 | 5.05625919 | 17.95230961 | 3.77804327 |  | 40.5278511 | 40.3371048 | 38.14157104 | 40.71461487 | 37.7258873 | 39.88625336
556.1191406 | 5.056385384 | 13.79723454 | 3.778038263 |  | 40.50138855 | 40.32680893 | 38.17569351 | 40.70725632 | 37.74611282 | 39.88217163
556.21875 | 5.056499471 | 12.6686945 | 3.778055191 |  | 40.49273682 | 40.29162979 | 38.16665649 | 40.68312454 | 37.73011398 | 39.88370895
556.3183594 | 5.057034516 | 13.22396564 | 3.77805686 |  | 40.50258636 | 40.27931595 | 38.19595337 | 40.70730972 | 37.73302078 | 39.88921356
556.4179688 | 5.055936486 | 17.75248623 | 3.778051376 |  | 40.53774261 | 40.23865509 | 38.15366745 | 40.69272614 | 37.74471283 | 39.86800766
556.5175781 | 5.056219143 | 17.25144291 | 3.778009415 |  | 40.53828049 | 40.22004318 | 38.19197845 | 40.68090439 | 37.71872711 | 39.86253357
556.6171875 | 5.055900165 | 15.02215672 | 3.77803421 |  | 40.52438736 | 40.20689392 | 38.17935562 | 40.69813919 | 37.71883774 | 39.87379456
556.7167969 | 5.056596328 | 20.14992428 | 3.77799654 |  | 40.53356171 | 40.21997833 | 38.21577072 | 40.68379974 | 37.70182037 | 39.86714554
556.8164063 | 5.05641472 | 13.05216503 | 3.778022528 |  | 40.55678177 | 40.19563675 | 38.20235062 | 40.6596756 | 37.73485184 | 39.88751221
556.9160156 | 5.05656932 | 14.52703953 | 3.77799964 |  | 40.56223679 | 40.21720123 | 38.24124527 | 40.69118118 | 37.72648239 | 39.85515976
557.015625 | 5.056599588 | 9.803022385 | 3.778006077 |  | 40.5566597 | 40.20758057 | 38.191082 | 40.67728424 | 37.71689606 | 39.89624405
557.1152344 | 5.056551159 | 21.87406635 | 3.778016329 |  | 40.57776642 | 40.1998024 | 38.22670364 | 40.67331314 | 37.71794891 | 39.85705948
557.2148438 | 5.056076185 | 13.99956608 | 3.778002501 |  | 40.58934784 | 40.20201492 | 38.23098755 | 40.63622284 | 37.75177383 | 39.86817169
557.3144531 | 5.056795166 | 14.9925375 | 3.778012276 |  | 40.58732605 | 40.17705917 | 38.23681641 | 40.67555618 | 37.75064087 | 39.90353394
557.4140625 | 5.056330901 | 15.68565655 | 3.778030396 |  | 40.62676239 | 40.19371796 | 38.25278091 | 40.64816666 | 37.74258423 | 39.8674736
557.5136719 | 5.055985846 | 9.563552856 | 3.778050184 |  | 40.59779739 | 40.18621826 | 38.25447083 | 40.65695953 | 37.68902969 | 39.86307144
557.6132813 | 5.056350925 | 12.81497288 | 3.777981281 |  | 40.62349701 | 40.19192123 | 38.22673035 | 40.66201782 | 37.73381424 | 39.87791824
557.7128906 | 5.05696001 | 12.61514759 | 3.777969837 |  | 40.64849472 | 40.19809341 | 38.23324585 | 40.64823151 | 37.75904846 | 39.85613251
557.8125 | 5.05649202 | 21.06838894 | 3.777982235 |  | 40.63927078 | 40.18899536 | 38.25997543 | 40.63869476 | 37.73757935 | 39.8800354
557.9121094 | 5.055571408 | 17.35579777 | 3.777994633 |  | 40.66976547 | 40.19282532 | 38.22678757 | 40.61273956 | 37.75297928 | 39.85514832
558.0117188 | 5.056551159 | 15.50018597 | 3.777977467 |  | 40.68002701 | 40.19000244 | 38.24634933 | 40.63632965 | 37.7297287 | 39.84983444
558.1113281 | 5.056295511 | 21.50061893 | 3.777986765 |  | 40.69913101 | 40.17312622 | 38.23316193 | 40.60855865 | 37.73950195 | 39.84605789
558.2109375 | 5.056250342 | 16.56675434 | 3.777978897 |  | 40.70352554 | 40.19581604 | 38.25093079 | 40.61501694 | 37.75227737 | 39.84729767
558.3105469 | 5.055912738 | 18.25785732 | 3.777978659 |  | 40.73060608 | 40.2040863 | 38.24243927 | 40.59675598 | 37.74450302 | 39.83227539
558.4101563 | 5.056309015 | 18.40709972 | 3.777921677 |  | 40.72167969 | 40.19835281 | 38.22757721 | 40.5801506 | 37.76218796 | 39.87508774
558.5097656 | 5.056313672 | 20.83985424 | 3.777944088 |  | 40.72022247 | 40.18842697 | 38.24138641 | 40.58854675 | 37.72309494 | 39.83567429
558.609375 | 5.056193066 | 17.37334156 | 3.777936459 |  | 40.71383286 | 40.1932373 | 38.23807144 | 40.60312653 | 37.76137924 | 39.84124756
558.7089844 | 5.056109247 | 16.95865536 | 3.777959347 |  | 40.748806 | 40.1811142 | 38.23651886 | 40.58591843 | 37.73606873 | 39.85351563
558.8085938 | 5.056369551 | 25.64840221 | 3.777950764 |  | 40.71699524 | 40.15349197 | 38.25983047 | 40.59318924 | 37.74430466 | 39.83786392
558.9082031 | 5.055911806 | 21.19712353 | 3.777939796 |  | 40.73269272 | 40.16687775 | 38.21730423 | 40.58187866 | 37.75320435 | 39.80765915
559.0078125 | 5.056270365 | 16.94680882 | 3.777974844 |  | 40.7541275 | 40.1612854 | 38.15501785 | 40.58057404 | 37.74945831 | 39.84167862
559.1074219 | 5.055992366 | 21.87429333 | 3.777945518 |  | 40.75591278 | 40.15182114 | 38.21724701 | 40.5867157 | 37.71568298 | 39.85229874
559.2070313 | 5.057077356 | 20.45638371 | 3.777950048 |  | 40.73778915 | 40.15462494 | 38.16767502 | 40.57298279 | 37.75944901 | 39.8364296
559.3066406 | 5.055739046 | 18.74614048 | 3.777947903 |  | 40.71662903 | 40.17609024 | 38.12905884 | 40.58167267 | 37.75527954 | 39.83394241
559.40625 | 5.056151156 | 20.8742609 | 3.777930975 |  | 40.72946548 | 40.13690948 | 38.13847351 | 40.57491302 | 37.7556076 | 39.82671738
559.5058594 | 5.055420068 | 19.17039585 | 3.777977467 |  | 40.73229599 | 40.1640625 | 38.13531113 | 40.57304382 | 37.72611618 | 39.84824753
559.6054688 | 5.056317863 | 22.06956005 | 3.777911901 |  | 40.73075867 | 40.13054276 | 38.10835648 | 40.55189896 | 37.71253967 | 39.83918762
559.7050781 | 5.056725782 | 22.42683125 | 3.777914524 |  | 40.67385101 | 40.16298676 | 38.12295532 | 40.53182602 | 37.74940872 | 39.85275269
559.8046875 | 5.056372811 | 19.83959293 | 3.777909517 |  | 40.7057457 | 40.15630722 | 38.15874481 | 40.5010376 | 37.71443558 | 39.82194901
559.9042969 | 5.05631926 | 19.67166805 | 3.777948856 |  | 40.68621445 | 40.16976929 | 38.15106583 | 40.47908783 | 37.73707581 | 39.82979584
560.0039063 | 5.056114835 | 25.78351879 | 3.777938128 |  | 40.68632889 | 40.17660522 | 38.16048431 | 40.45236588 | 37.72252274 | 39.8589859
560.1035156 | 5.056126476 | 24.86687756 | 3.777935505 |  | 40.70726395 | 40.21378326 | 38.11785126 | 40.43403244 | 37.73311615 | 39.83965683
560.203125 | 5.05613998 | 20.92575359 | 3.777914286 |  | 40.67543793 | 40.22181702 | 38.18112946 | 40.43923187 | 37.7391777 | 39.83874512
560.3027344 | 5.056514372 | 19.37432194 | 3.777904272 |  | 40.72587204 | 40.19605255 | 38.18785477 | 40.40180969 | 37.72794724 | 39.84162903
560.4023438 | 5.056492952 | 18.64725208 | 3.777904987 |  | 40.71582413 | 40.17996597 | 38.23402786 | 40.42232513 | 37.70812988 | 39.84263992
560.5019531 | 5.055781887 | 17.05982113 | 3.777941465 |  | 40.70176697 | 40.21151733 | 38.21617508 | 40.36116791 | 37.73989868 | 39.84170532
560.6015625 | 5.056262449 | 20.50423145 | 3.777931929 |  | 40.70834351 | 40.17494583 | 38.23713303 | 40.35026169 | 37.69416809 | 39.85390472
560.7011719 | 5.056846388 | 20.40443325 | 3.777904987 |  | 40.73479462 | 40.18330383 | 38.28495407 | 40.33131409 | 37.69776154 | 39.85516739
560.8007813 | 5.056365826 | 19.57824802 | 3.777883053 |  | 40.72372437 | 40.16516495 | 38.25011826 | 40.36034393 | 37.73924255 | 39.8397789
560.9003906 | 5.055888058 | 18.44856739 | 3.777928114 |  | 40.7209549 | 40.17098236 | 38.28369904 | 40.35581589 | 37.71522141 | 39.82524872
561 | 5.056451973 | 22.17004299 | 3.777920961 |  | 40.72851181 | 40.14627457 | 38.28744125 | 40.33205032 | 37.70838928 | 39.81476974
561.0996094 | 5.056020771 | 20.22739315 | 3.777909517 |  | 40.71220016 | 40.20162201 | 38.33086014 | 40.36021805 | 37.72451401 | 39.85125732
561.1992188 | 5.056120423 | 25.14325809 | 3.777876854 |  | 40.70048904 | 40.16714859 | 38.28165817 | 40.32528687 | 37.70539474 | 39.85018921
561.2988281 | 5.055973274 | 18.97080135 | 3.777909279 |  | 40.72380066 | 40.15642929 | 38.33594131 | 40.29056168 | 37.71437836 | 39.84635544
561.3984375 | 5.056305756 | 16.87435055 | 3.777854204 |  | 40.70057297 | 40.17756653 | 38.36367416 | 40.27498627 | 37.72332382 | 39.84209061
561.4980469 | 5.056033344 | 24.01084423 | 3.777885675 |  | 40.73475266 | 40.18256378 | 38.34625244 | 40.24245834 | 37.73600006 | 39.84830475
561.5976563 | 5.055828919 | 14.18822575 | 3.777892113 |  | 40.71601486 | 40.17540359 | 38.35586929 | 40.24093246 | 37.7473259 | 39.83821106
561.6972656 | 5.055776764 | 18.88717937 | 3.777837992 |  | 40.72649765 | 40.16275024 | 38.37109756 | 40.16334152 | 37.72406006 | 39.82382965
561.796875 | 5.055903424 | 25.65820026 | 3.777891397 |  | 40.71131516 | 40.19001007 | 38.38969803 | 40.20312119 | 37.74078751 | 39.8163681
561.8964844 | 5.056039863 | 20.23058224 | 3.777871132 |  | 40.74514771 | 40.20864105 | 38.37652969 | 40.17418671 | 37.72950363 | 39.83646011
561.9960938 | 5.055924845 | 22.36007023 | 3.777837515 |  | 40.73254776 | 40.20914841 | 38.40101624 | 40.23149109 | 37.71072388 | 39.83846283
562.0957031 | 5.056228456 | 22.32999325 | 3.777842999 |  | 40.72219467 | 40.22063446 | 38.37817001 | 40.18801498 | 37.71792603 | 39.81720734
562.1953125 | 5.056480379 | 24.57932949 | 3.777881622 |  | 40.75405502 | 40.2082634 | 38.39324951 | 40.21610641 | 37.73924637 | 39.80934143
562.2949219 | 5.056428225 | 20.61177731 | 3.777865171 |  | 40.76387787 | 40.2151413 | 38.37073898 | 40.22851944 | 37.71431732 | 39.82912445
562.3945313 | 5.05614324 | 23.83243656 | 3.777872324 |  | 40.77729797 | 40.20679092 | 38.4028511 | 40.23616409 | 37.7307663 | 39.84200287
562.4941406 | 5.055709709 | 18.43147945 | 3.777886868 |  | 40.75720215 | 40.21200943 | 38.40758896 | 40.21801758 | 37.7177887 | 39.83971024
562.59375 | 5.056261052 | 24.22684574 | 3.777846098 |  | 40.78433228 | 40.18989182 | 38.40802002 | 40.21501541 | 37.70761871 | 39.8116188
562.6933594 | 5.05683335 | 21.39056873 | 3.77784133 |  | 40.80456543 | 40.18167114 | 38.40004349 | 40.17670059 | 37.76507568 | 39.82828522
562.7929688 | 5.056051505 | 23.79188061 | 3.777839661 |  | 40.80014038 | 40.18107986 | 38.45014191 | 40.20348358 | 37.6867218 | 39.81547546
562.8925781 | 5.056450111 | 17.51620579 | 3.77781868 |  | 40.80490875 | 40.15488815 | 38.41638565 | 40.19979477 | 37.74489212 | 39.81576538
562.9921875 | 5.056436141 | 21.59312725 | 3.777827978 |  | 40.83755493 | 40.17113113 | 38.43635559 | 40.16080475 | 37.69651031 | 39.82858276
563.0917969 | 5.056027756 | 18.73998737 | 3.777870178 |  | 40.85400391 | 40.15565109 | 38.41246414 | 40.17399216 | 37.75058365 | 39.79287338
563.1914063 | 5.056413323 | 20.03554249 | 3.777826071 |  | 40.83166885 | 40.11166 | 38.42203522 | 40.16662216 | 37.71202087 | 39.80569077
563.2910156 | 5.056702033 | 23.3730917 | 3.777812481 |  | 40.85839844 | 40.13004303 | 38.44430161 | 40.20564651 | 37.72437668 | 39.80495834
563.390625 | 5.056380262 | 18.9013052 | 3.777797222 |  | 40.84143066 | 40.1488533 | 38.41817856 | 40.2251358 | 37.69147873 | 39.83484268
563.4902344 | 5.056675956 | 21.50267124 | 3.777842045 |  | 40.83121872 | 40.13323975 | 38.43481064 | 40.23529816 | 37.70617676 | 39.81560898
563.5898438 | 5.056228456 | 20.93236256 | 3.77780962 |  | 40.79976273 | 40.16126251 | 38.40436172 | 40.17606735 | 37.69444656 | 39.82185745
563.6894531 | 5.05683009 | 21.78885174 | 3.777812481 |  | 40.82378006 | 40.17837143 | 38.43876648 | 40.21466827 | 37.71837997 | 39.82395935
563.7890625 | 5.056119491 | 16.5341711 | 3.77783823 |  | 40.83638763 | 40.16070938 | 38.38152695 | 40.20384979 | 37.67937469 | 39.82069016
563.8886719 | 5.055582118 | 18.55907536 | 3.777769089 |  | 40.8499527 | 40.16818237 | 38.4265213 | 40.18130112 | 37.71268845 | 39.80175781
563.9882813 | 5.05662939 | 19.46250057 | 3.777751923 |  | 40.79812622 | 40.18751907 | 38.40795135 | 40.18664551 | 37.71043777 | 39.8223877
564.0878906 | 5.056537189 | 21.99755955 | 3.777728081 |  | 40.8424263 | 40.17897415 | 38.4043541 | 40.20996094 | 37.67673492 | 39.80247116
564.1875 | 5.056633581 | 22.21173954 | 3.77780056 |  | 40.87459564 | 40.18217468 | 38.39679337 | 40.20129776 | 37.67604065 | 39.79782867
564.2871094 | 5.056817517 | 26.52403164 | 3.777813435 |  | 40.83736038 | 40.18418503 | 38.41926956 | 40.18207169 | 37.63285828 | 39.81165695
564.3867188 | 5.05676676 | 21.42383289 | 3.777784348 |  | 40.83571243 | 40.16000748 | 38.43105316 | 40.16423035 | 37.69545364 | 39.79942703
564.4863281 | 5.056506921 | 27.4012537 | 3.777798176 |  | 40.82265472 | 40.16490555 | 38.4523468 | 40.20652771 | 37.66097641 | 39.77967453
564.5859375 | 5.056338352 | 24.2911005 | 3.777819872 |  | 40.8279953 | 40.14737701 | 38.45093155 | 40.16291428 | 37.68117523 | 39.80132294
564.6855469 | 5.05622054 | 19.38001919 | 3.777805567 |  | 40.82355881 | 40.14397049 | 38.47093582 | 40.18354034 | 37.65323257 | 39.78227997
564.7851563 | 5.056475722 | 24.25282192 | 3.777771235 |  | 40.85958862 | 40.13976288 | 38.48531723 | 40.19588089 | 37.6788063 | 39.80780792
564.8847656 | 5.057226368 | 18.01998234 | 3.777740955 |  | 40.81029892 | 40.11120605 | 38.50144196 | 40.18442535 | 37.71507263 | 39.79763412
564.984375 | 5.056945109 | 18.16284275 | 3.777802229 |  | 40.84962463 | 40.14074707 | 38.53327179 | 40.22206116 | 37.68477249 | 39.79486847
565.0839844 | 5.056727179 | 23.22339535 | 3.777787924 |  | 40.84646225 | 40.14459991 | 38.49995041 | 40.23070526 | 37.66619492 | 39.78814697
565.1835938 | 5.056551159 | 21.85173702 | 3.777747631 |  | 40.81163788 | 40.1678772 | 38.51919937 | 40.2354393 | 37.65085983 | 39.77977371
565.2832031 | 5.057000988 | 16.58839893 | 3.777790308 |  | 40.83578491 | 40.15510559 | 38.5176239 | 40.22585297 | 37.66332245 | 39.77158737
565.3828125 | 5.056450111 | 25.56683254 | 3.777737617 |  | 40.87987137 | 40.16251373 | 38.50323105 | 40.23677826 | 37.62664032 | 39.78390121
565.4824219 | 5.056037535 | 20.98772907 | 3.777761698 |  | 40.85711288 | 40.17604828 | 38.5369072 | 40.23326111 | 37.66696167 | 39.7612648
565.5820313 | 5.05682264 | 17.80352497 | 3.777755499 |  | 40.84241867 | 40.18089676 | 38.54012299 | 40.22877502 | 37.66704559 | 39.77241135
565.6816406 | 5.056880382 | 21.670825 | 3.777787685 |  | 40.87771225 | 40.18445587 | 38.54168701 | 40.22288513 | 37.62310791 | 39.73779678
565.78125 | 5.05674208 | 14.65782642 | 3.777732849 |  | 40.87129974 | 40.20523071 | 38.5369873 | 40.20926285 | 37.63373184 | 39.77542496
565.8808594 | 5.056658727 | 17.28106403 | 3.777750731 |  | 40.87314606 | 40.20213318 | 38.55371094 | 40.23446274 | 37.61668777 | 39.74729156
565.9804688 | 5.056287595 | 11.77802753 | 3.777714729 |  | 40.86572266 | 40.20658112 | 38.57595825 | 40.24594498 | 37.61480713 | 39.73647308
566.0800781 | 5.05689994 | 16.41295528 | 3.777760506 |  | 40.88013458 | 40.22573853 | 38.59142685 | 40.25674057 | 37.6298027 | 39.7740593
566.1796875 | 5.056328573 | 19.30027103 | 3.777724743 |  | 40.85866547 | 40.2061615 | 38.58227921 | 40.26460648 | 37.65565491 | 39.78597641
566.2792969 | 5.057074097 | 19.57688236 | 3.777776003 |  | 40.87273788 | 40.21268845 | 38.59194565 | 40.28850555 | 37.61307144 | 39.7986908
566.3789063 | 5.057522063 | 22.47376728 | 3.777718544 |  | 40.8803978 | 40.20471573 | 38.58204269 | 40.23376846 | 37.64254379 | 39.78276062
566.4785156 | 5.056349062 | 14.35091114 | 3.777740955 |  | 40.90233231 | 40.19967651 | 38.61217117 | 40.24256897 | 37.61609268 | 39.76646423
566.578125 | 5.05657258 | 16.8882494 | 3.777757645 |  | 40.86090469 | 40.18373489 | 38.61237717 | 40.23939514 | 37.61060715 | 39.77498627
566.6777344 | 5.056485035 | 18.77667141 | 3.77776289 |  | 40.86771393 | 40.18278503 | 38.64929962 | 40.29258728 | 37.62399292 | 39.7567749
566.7773438 | 5.056881779 | 21.82348347 | 3.777737141 |  | 40.85626602 | 40.20602036 | 38.67421722 | 40.26994324 | 37.62425613 | 39.7604332
566.8769531 | 5.056586084 | 13.26133251 | 3.777745962 |  | 40.8755455 | 40.19518661 | 38.68743134 | 40.27972412 | 37.61728287 | 39.77057648
566.9765625 | 5.056267106 | 23.37468624 | 3.777706861 |  | 40.8315239 | 40.18166733 | 38.64849472 | 40.24753189 | 37.61531448 | 39.76476669
567.0761719 | 5.056865481 | 18.98150921 | 3.777679205 |  | 40.82966614 | 40.18409729 | 38.69187927 | 40.25861359 | 37.61068726 | 39.77989578
567.1757813 | 5.056552091 | 17.58273792 | 3.777699471 |  | 40.82597351 | 40.20634842 | 38.68668365 | 40.25689697 | 37.63932419 | 39.75714493
567.2753906 | 5.057136495 | 12.62403584 | 3.777683735 |  | 40.78976059 | 40.21242523 | 38.7181282 | 40.27261734 | 37.6404953 | 39.74314117
567.375 | 5.056890626 | 15.29398251 | 3.777707577 |  | 40.77337265 | 40.2231636 | 38.7281189 | 40.26271057 | 37.62481689 | 39.76707458
567.4746094 | 5.056316932 | 15.78386021 | 3.777694225 |  | 40.80584717 | 40.2071991 | 38.73075104 | 40.27614212 | 37.62221146 | 39.72497177
567.5742188 | 5.056721591 | 18.45449162 | 3.777710199 |  | 40.8270874 | 40.21887589 | 38.73613739 | 40.26811218 | 37.63424301 | 39.73353958
567.6738281 | 5.056739286 | 15.91783619 | 3.777677059 |  | 40.79677963 | 40.20199203 | 38.72851944 | 40.32863998 | 37.62388992 | 39.75925446
567.7734375 | 5.056929276 | 19.03983784 | 3.777711391 |  | 40.79636383 | 40.18955994 | 38.7865181 | 40.31449509 | 37.64817047 | 39.73245239
567.8730469 | 5.056683873 | 17.22250462 | 3.777654409 |  | 40.7988739 | 40.19607925 | 38.73957443 | 40.31383514 | 37.64164734 | 39.74413681
567.9726563 | 5.056544174 | 18.23780537 | 3.777649164 |  | 40.78455734 | 40.20647049 | 38.75688934 | 40.33247375 | 37.61635971 | 39.75822067
568.0722656 | 5.056690392 | 16.66222286 | 3.777665854 |  | 40.79220581 | 40.2142067 | 38.8176651 | 40.31311798 | 37.61854553 | 39.72498322
568.171875 | 5.057563973 | 12.4340086 | 3.777618408 |  | 40.794384 | 40.21263885 | 38.81285858 | 40.33586884 | 37.60544968 | 39.7193718
568.2714844 | 5.057391212 | 19.64660358 | 3.777665138 |  | 40.78582382 | 40.22002029 | 38.81496811 | 40.34295273 | 37.63250351 | 39.71788406
568.3710938 | 5.05694604 | 16.93792057 | 3.777663469 |  | 40.80475235 | 40.22119904 | 38.80451584 | 40.3659668 | 37.61828613 | 39.73183823
568.4707031 | 5.056538121 | 10.85045052 | 3.777644157 |  | 40.81401062 | 40.19827652 | 38.83528519 | 40.35639191 | 37.64416504 | 39.71940613
568.5703125 | 5.056793769 | 18.89264774 | 3.777645111 |  | 40.7958107 | 40.20705414 | 38.83366394 | 40.36262894 | 37.61206055 | 39.73226929
568.6699219 | 5.056641963 | 14.79886532 | 3.777672768 |  | 40.79014587 | 40.22501755 | 38.80670166 | 40.32538605 | 37.61552811 | 39.71403503
568.7695313 | 5.056795166 | 13.88495731 | 3.77767849 |  | 40.78744507 | 40.22451401 | 38.82176971 | 40.3340416 | 37.62797928 | 39.74227905
568.8691406 | 5.056381659 | 13.57029629 | 3.777638674 |  | 40.82870102 | 40.21895599 | 38.85902023 | 40.34695053 | 37.630867 | 39.71949005
568.96875 | 5.056505524 | 16.41340923 | 3.777713776 |  | 40.8214035 | 40.24325943 | 38.86031723 | 40.32832718 | 37.62773514 | 39.74364853
569.0683594 | 5.056828228 | 11.04571819 | 3.777667522 |  | 40.7780571 | 40.23330307 | 38.8776741 | 40.34407425 | 37.63632965 | 39.72208786
569.1679688 | 5.056608901 | 12.89335537 | 3.777654409 |  | 40.79670334 | 40.23933029 | 38.82679367 | 40.28833389 | 37.64274979 | 39.7080574
569.2675781 | 5.056443126 | 12.73454189 | 3.777662754 |  | 40.78370667 | 40.25133896 | 38.86621475 | 40.28440094 | 37.66215134 | 39.69571304
569.3671875 | 5.057314844 | 14.69519138 | 3.777661085 |  | 40.74449539 | 40.23399353 | 38.85445786 | 40.26436996 | 37.62437057 | 39.73165894
569.4667969 | 5.056948368 | 18.41894817 | 3.77766633 |  | 40.77962494 | 40.24340057 | 38.85739136 | 40.2754631 | 37.63903427 | 39.70349884
569.5664063 | 5.057272934 | 17.48271084 | 3.777668953 |  | 40.76583862 | 40.25614166 | 38.84857559 | 40.23831558 | 37.64487839 | 39.73393631
569.6660156 | 5.057483413 | 17.63491535 | 3.7776649 |  | 40.75705719 | 40.27412415 | 38.86696625 | 40.26842499 | 37.64279938 | 39.70701218
569.765625 | 5.056821243 | 13.89019871 | 3.777634859 |  | 40.76226425 | 40.25855637 | 38.8392334 | 40.26076126 | 37.62601471 | 39.72932434
569.8652344 | 5.057736733 | 13.50513172 | 3.777630568 |  | 40.73321533 | 40.24563217 | 38.88127136 | 40.26525497 | 37.6414566 | 39.71347046
569.9648438 | 5.056938124 | 15.70662022 | 3.777650833 |  | 40.75179672 | 40.24384308 | 38.82587051 | 40.28634262 | 37.63459778 | 39.70759964
570.0644531 | 5.057330676 | 9.119017601 | 3.777645826 |  | 40.75092316 | 40.2173233 | 38.86129379 | 40.31899643 | 37.62301636 | 39.69084549
570.1640625 | 5.056372811 | 8.33407402 | 3.777594328 |  | 40.75295258 | 40.25379562 | 38.90065765 | 40.29739761 | 37.64640045 | 39.70590973
570.2636719 | 5.057055936 | 12.57345295 | 3.777638435 |  | 40.733284 | 40.27848816 | 38.84476089 | 40.29996109 | 37.66545486 | 39.70507813
570.3632813 | 5.057352562 | 14.40400028 | 3.777588606 |  | 40.70696259 | 40.27174377 | 38.86834717 | 40.28450012 | 37.64799118 | 39.68912888
570.4628906 | 5.056999591 | 10.77480412 | 3.777633905 |  | 40.70097733 | 40.23968506 | 38.85070038 | 40.26472473 | 37.65075302 | 39.66469574
570.5625 | 5.056465943 | 16.92538929 | 3.777603149 |  | 40.70360184 | 40.26858139 | 38.89864349 | 40.27713013 | 37.64496994 | 39.70111847
570.6621094 | 5.056968857 | 18.18494511 | 3.777625322 |  | 40.69731522 | 40.22618484 | 38.87508011 | 40.27139282 | 37.65152359 | 39.67995834
570.7617188 | 5.05659074 | 19.18794155 | 3.77760601 |  | 40.66606522 | 40.20652771 | 38.84276581 | 40.32090378 | 37.63947678 | 39.68783188
570.8613281 | 5.056645223 | 14.62660885 | 3.777564764 |  | 40.6889534 | 40.20851135 | 38.85383606 | 40.33199692 | 37.64506149 | 39.67486191
570.9609375 | 5.05674208 | 11.11475563 | 3.777612686 |  | 40.65458679 | 40.22755051 | 38.86339951 | 40.33535385 | 37.67353058 | 39.70425415
571.0605469 | 5.056972117 | 16.74903393 | 3.777590275 |  | 40.67216873 | 40.20874405 | 38.85883331 | 40.31443024 | 37.61912537 | 39.67824173
571.1601563 | 5.057088067 | 16.34574032 | 3.777615547 |  | 40.60610962 | 40.19274521 | 38.85134125 | 40.29413223 | 37.62631989 | 39.67853165
571.2597656 | 5.056954888 | 9.485628128 | 3.777562141 |  | 40.63466644 | 40.22875214 | 38.83294678 | 40.32963181 | 37.644104 | 39.66636658
571.359375 | 5.057466184 | 16.18191433 | 3.777587891 |  | 40.60425949 | 40.191082 | 38.84129715 | 40.27301025 | 37.63822937 | 39.67719269
571.4589844 | 5.056594931 | 10.61621952 | 3.777551651 |  | 40.61565018 | 40.2250824 | 38.84390259 | 40.31633759 | 37.65343857 | 39.66921997
571.5585938 | 5.056953025 | 13.71293163 | 3.777593136 |  | 40.59484482 | 40.25684357 | 38.78131866 | 40.29994202 | 37.63748932 | 39.69462585
571.6582031 | 5.05692462 | 14.23242855 | 3.777554512 |  | 40.59373093 | 40.22422791 | 38.80748367 | 40.34889221 | 37.66564941 | 39.69765472
571.7578125 | 5.057108556 | 19.6247282 | 3.777537823 |  | 40.57492065 | 40.22486877 | 38.73688507 | 40.32000732 | 37.65919876 | 39.68347168
571.8574219 | 5.057120197 | 12.37773037 | 3.777546406 |  | 40.57996368 | 40.22651672 | 38.79284286 | 40.34603882 | 37.64091492 | 39.67913055
571.9570313 | 5.057241269 | 13.2645216 | 3.777571201 |  | 40.57905579 | 40.21829605 | 38.73210907 | 40.34078598 | 37.63546371 | 39.69952393
572.0566406 | 5.056802151 | 14.07316113 | 3.777597427 |  | 40.57421112 | 40.24876022 | 38.74227524 | 40.35984039 | 37.63455582 | 39.66268539
572.15625 | 5.056743012 | 16.46809483 | 3.777554989 |  | 40.57438278 | 40.2509079 | 38.72317123 | 40.34984207 | 37.63394547 | 39.65725708
572.2558594 | 5.056605642 | 17.36833096 | 3.777551651 |  | 40.55672073 | 40.26633072 | 38.68125534 | 40.37312317 | 37.66161728 | 39.67737198
572.3554688 | 5.057676197 | 20.05650425 | 3.777543068 |  | 40.5711174 | 40.25079727 | 38.67642212 | 40.349617 | 37.65837479 | 39.6626358
572.4550781 | 5.057278988 | 11.75660992 | 3.777530193 |  | 40.55500793 | 40.22840881 | 38.67298889 | 40.36205673 | 37.69067383 | 39.67561722
572.5546875 | 5.057389815 | 18.17924976 | 3.777567387 |  | 40.53427887 | 40.27930832 | 38.64712524 | 40.33111572 | 37.61375427 | 39.6754303
572.6542969 | 5.056880382 | 14.56850719 | 3.777527332 |  | 40.56646347 | 40.27986145 | 38.61867905 | 40.33930969 | 37.64502335 | 39.65860367
572.7539063 | 5.057142549 | 14.66990185 | 3.777513027 |  | 40.55511856 | 40.2570343 | 38.63543701 | 40.37182617 | 37.66205978 | 39.68122482
572.8535156 | 5.057357219 | 17.4738245 | 3.777534485 |  | 40.53062439 | 40.25995255 | 38.57563782 | 40.3728714 | 37.61117172 | 39.70965958
572.953125 | 5.057190047 | 19.48391819 | 3.77753973 |  | 40.56394577 | 40.23177719 | 38.56546783 | 40.34505463 | 37.66741943 | 39.65610504
573.0527344 | 5.057272934 | 13.06925297 | 3.777525902 |  | 40.55992508 | 40.23010635 | 38.51763153 | 40.37234497 | 37.67889786 | 39.6530571
573.1523438 | 5.057270606 | 15.82008839 | 3.777528763 |  | 40.52803802 | 40.23957443 | 38.49975967 | 40.39863968 | 37.6310997 | 39.66136169
573.2519531 | 5.057198428 | 15.50884533 | 3.777532578 |  | 40.51908112 | 40.23333359 | 38.49176025 | 40.3550148 | 37.6538887 | 39.66618347
573.3515625 | 5.057377708 | 15.25843716 | 3.777499437 |  | 40.51338959 | 40.22293091 | 38.47913361 | 40.3943634 | 37.66819382 | 39.64915848
573.4511719 | 5.057216124 | 12.37476635 | 3.777496576 |  | 40.50507736 | 40.20491791 | 38.4439888 | 40.38734818 | 37.6383667 | 39.64157486
573.5507813 | 5.057943952 | 19.30049801 | 3.777556896 |  | 40.46603775 | 40.20074463 | 38.45430756 | 40.34078979 | 37.69163513 | 39.65761185
573.6503906 | 5.057448023 | 13.89726162 | 3.777493954 |  | 40.45913315 | 40.20755768 | 38.41741943 | 40.32696915 | 37.66335678 | 39.66255951
573.75 | 5.056975377 | 17.43030643 | 3.777508974 |  | 40.42750549 | 40.21133423 | 38.41426468 | 40.38581085 | 37.64341736 | 39.64253998
573.8496094 | 5.057676197 | 18.27699757 | 3.777506351 |  | 40.44287872 | 40.17665482 | 38.3788147 | 40.34316254 | 37.64468384 | 39.65281296
573.9492188 | 5.057276194 | 16.05431843 | 3.777524948 |  | 40.42016602 | 40.18675995 | 38.38868332 | 40.33700562 | 37.67737198 | 39.65777588
574.0488281 | 5.057175145 | 16.12426853 | 3.777464867 |  | 40.40910721 | 40.19462585 | 38.36412811 | 40.32807922 | 37.65464401 | 39.66459274
574.1484375 | 5.057546743 | 21.93695354 | 3.777531624 |  | 40.39328384 | 40.21466064 | 38.36110306 | 40.3495636 | 37.66130447 | 39.63326645
574.2480469 | 5.057475031 | 19.34310627 | 3.77743268 |  | 40.42486572 | 40.21408463 | 38.31736374 | 40.36475372 | 37.66770935 | 39.66214371
574.3476563 | 5.057936502 | 20.44909191 | 3.777493954 |  | 40.39914322 | 40.1954422 | 38.29533005 | 40.35958862 | 37.65645218 | 39.62936401
574.4472656 | 5.05778749 | 18.78145695 | 3.777472734 |  | 40.39644623 | 40.24136734 | 38.27846146 | 40.36262512 | 37.66140366 | 39.64733505
574.546875 | 5.057538827 | 19.976758 | 3.777502775 |  | 40.37991333 | 40.20658112 | 38.27626801 | 40.35892105 | 37.63608551 | 39.68104172
574.6464844 | 5.05712532 | 20.80134678 | 3.777504921 |  | 40.3743248 | 40.21687317 | 38.30070496 | 40.33641815 | 37.69268036 | 39.65998077
574.7460938 | 5.057702274 | 22.9048605 | 3.777462006 |  | 40.37661743 | 40.21606445 | 38.27426529 | 40.34679794 | 37.63455582 | 39.62403107
574.8457031 | 5.05678399 | 15.55669308 | 3.777521849 |  | 40.37287903 | 40.25735474 | 38.25773621 | 40.37119675 | 37.63976669 | 39.64074707
574.9453125 | 5.05686874 | 17.82061291 | 3.777461529 |  | 40.35775757 | 40.22864532 | 38.25867462 | 40.33787918 | 37.65241241 | 39.64357758
575.0449219 | 5.057751168 | 20.42949581 | 3.777462959 |  | 40.34855652 | 40.24628448 | 38.29714584 | 40.38876343 | 37.6459198 | 39.6254425
575.1445313 | 5.05700611 | 27.89773655 | 3.777483463 |  | 40.32484055 | 40.21738052 | 38.28193283 | 40.36855316 | 37.62815094 | 39.6246376
575.2441406 | 5.057159779 | 25.08105564 | 3.777434349 |  | 40.34033585 | 40.25751877 | 38.3066864 | 40.37527847 | 37.63092422 | 39.65485764
575.34375 | 5.057489932 | 26.22691441 | 3.777423382 |  | 40.31672287 | 40.2303009 | 38.26369095 | 40.37726974 | 37.61600113 | 39.63196564
575.4433594 | 5.058195409 | 17.01812458 | 3.777445316 |  | 40.32932281 | 40.26790619 | 38.31338501 | 40.42302704 | 37.61613846 | 39.65242386
575.5429688 | 5.057275263 | 25.04642391 | 3.777459145 |  | 40.32086563 | 40.24278641 | 38.33062744 | 40.43849564 | 37.64837646 | 39.66450882
575.6425781 | 5.057654776 | 21.10051632 | 3.777476311 |  | 40.29655075 | 40.22211456 | 38.35579681 | 40.43144989 | 37.62982178 | 39.65989685
575.7421875 | 5.057909028 | 21.00527287 | 3.777442932 |  | 40.25569916 | 40.24002075 | 38.36168289 | 40.44060135 | 37.64327621 | 39.64740753
575.8417969 | 5.057916944 | 20.25336742 | 3.777438402 |  | 40.25933838 | 40.23606873 | 38.3508606 | 40.45760727 | 37.64412689 | 39.66867065
575.9414063 | 5.057598897 | 15.28008366 | 3.777446985 |  | 40.2339592 | 40.24133301 | 38.377388 | 40.48962021 | 37.63983536 | 39.66356277
576.0410156 | 5.057854545 | 15.76973438 | 3.777432442 |  | 40.22296906 | 40.22380829 | 38.3611412 | 40.45754623 | 37.64319992 | 39.66415405
576.140625 | 5.058063161 | 19.16561222 | 3.777461052 |  | 40.1737442 | 40.20798874 | 38.3800354 | 40.47939682 | 37.64449692 | 39.65148163
576.2402344 | 5.05661868 | 23.78755093 | 3.777420759 |  | 40.18969345 | 40.22505188 | 38.35031509 | 40.47931671 | 37.62389374 | 39.66514587
576.3398438 | 5.057361876 | 23.51002979 | 3.777434826 |  | 40.15771866 | 40.2163887 | 38.35789108 | 40.51986313 | 37.5996933 | 39.659935
576.4394531 | 5.057236613 | 23.02083683 | 3.777438402 |  | 40.14279175 | 40.19864655 | 38.3701973 | 40.49771881 | 37.61294174 | 39.65782166
576.5390625 | 5.057589584 | 19.00816822 | 3.7774086 |  | 40.10609818 | 40.18212128 | 38.33036041 | 40.50510406 | 37.61822128 | 39.65373993
576.6386719 | 5.057516475 | 19.81612301 | 3.777450085 |  | 40.1241188 | 40.23134232 | 38.36079025 | 40.50098419 | 37.59828568 | 39.66461945
576.7382813 | 5.057512284 | 17.86299229 | 3.777397633 |  | 40.12379074 | 40.19406891 | 38.31263733 | 40.54561996 | 37.58798599 | 39.66954041
576.8378906 | 5.057248254 | 20.85808277 | 3.777438164 |  | 40.08465958 | 40.18675613 | 38.29546356 | 40.54964447 | 37.55929184 | 39.66954422
576.9375 | 5.058197272 | 19.83412457 | 3.777390957 |  | 40.07950211 | 40.18636703 | 38.2845726 | 40.54719925 | 37.55497742 | 39.6565094
577.0371094 | 5.058118109 | 19.06102848 | 3.777394533 |  | 40.0525856 | 40.18722916 | 38.27504349 | 40.55997467 | 37.57837296 | 39.62585068
577.1367188 | 5.057747443 | 15.77725315 | 3.777399063 |  | 40.01818848 | 40.16638565 | 38.2559967 | 40.56393433 | 37.5395546 | 39.64286041
577.2363281 | 5.057509024 | 16.36715603 | 3.777364492 |  | 40.03989792 | 40.18497467 | 38.23121643 | 40.57658005 | 37.53255081 | 39.66350555
577.3359375 | 5.057433122 | 19.88060665 | 3.777379751 |  | 40.00108719 | 40.16342545 | 38.19789505 | 40.59814072 | 37.53620911 | 39.66438293
577.4355469 | 5.057653379 | 22.15158749 | 3.77740407 |  | 39.95373154 | 40.14553452 | 38.19294739 | 40.59695816 | 37.53615189 | 39.66117859
577.5351563 | 5.057574683 | 21.51862049 | 3.777412415 |  | 39.98014069 | 40.16300201 | 38.20806503 | 40.60387039 | 37.52680588 | 39.66056442
577.6347656 | 5.057660364 | 18.57570744 | 3.77739048 |  | 39.94459915 | 40.13031387 | 38.22085953 | 40.61684418 | 37.50292587 | 39.65760422
577.734375 | 5.057109487 | 18.95211697 | 3.777344227 |  | 39.96334457 | 40.11949158 | 38.21487045 | 40.60148621 | 37.50413132 | 39.63344193
577.8339844 | 5.058113453 | 18.08150196 | 3.77737546 |  | 39.93621063 | 40.09788895 | 38.21656799 | 40.63044357 | 37.47263718 | 39.64118958
577.9335938 | 5.057760482 | 14.88180065 | 3.777368069 |  | 39.92007446 | 40.11859512 | 38.20977783 | 40.59997177 | 37.47280121 | 39.6539917
578.0332031 | 5.05780891 | 17.54445744 | 3.777348757 |  | 39.90797806 | 40.10203934 | 38.23590851 | 40.62746429 | 37.47417831 | 39.64784241
578.1328125 | 5.057014958 | 11.04503441 | 3.777364492 |  | 39.90878677 | 40.10153198 | 38.24780655 | 40.57933044 | 37.46655273 | 39.60619736
578.2324219 | 5.057684113 | 15.09757519 | 3.777328968 |  | 39.86904907 | 40.10333633 | 38.26872635 | 40.59680176 | 37.46183395 | 39.65797043
578.3320313 | 5.057129045 | 15.62322712 | 3.777349949 |  | 39.90692902 | 40.09866333 | 38.31999207 | 40.61361694 | 37.47483826 | 39.63023758
578.4316406 | 5.057302737 | 20.95491886 | 3.777377844 |  | 39.8792572 | 40.08444595 | 38.32437897 | 40.58359528 | 37.44211197 | 39.62394714
578.53125 | 5.058208448 | 15.96067142 | 3.777338028 |  | 39.86476898 | 40.09962463 | 38.3563385 | 40.59049225 | 37.42726135 | 39.65768814
578.6308594 | 5.057351165 | 18.71469593 | 3.777370214 |  | 39.86957932 | 40.12861252 | 38.3625679 | 40.5976944 | 37.43998718 | 39.62285233
578.7304688 | 5.057180268 | 11.40184784 | 3.777355671 |  | 39.85218811 | 40.1190033 | 38.37680817 | 40.59141541 | 37.42762375 | 39.63311005
578.8300781 | 5.057955594 | 17.40091419 | 3.777358055 |  | 39.81977463 | 40.13263702 | 38.39202499 | 40.58668137 | 37.40127945 | 39.6167984
578.9296875 | 5.057589584 | 17.88258839 | 3.777348042 |  | 39.82444 | 40.12849045 | 38.41643143 | 40.62619781 | 37.3875885 | 39.6152916
579.0292969 | 5.057486673 | 14.81116772 | 3.77734375 |  | 39.80608749 | 40.12900162 | 38.39167786 | 40.62274551 | 37.37998199 | 39.63710022
579.1289063 | 5.057360479 | 16.03495121 | 3.777312279 |  | 39.82878876 | 40.14508057 | 38.40217209 | 40.62767792 | 37.41105652 | 39.62521362
579.2285156 | 5.058257808 | 18.23256588 | 3.777351141 |  | 39.79505539 | 40.13705444 | 38.37367249 | 40.60467529 | 37.42240143 | 39.6770668
579.328125 | 5.057670143 | 15.29831219 | 3.777332067 |  | 39.78191376 | 40.14646912 | 38.3852272 | 40.62830353 | 37.37897873 | 39.62975693
579.4277344 | 5.057703671 | 18.32712269 | 3.777316809 |  | 39.77420044 | 40.16640854 | 38.35025406 | 40.60588074 | 37.37329865 | 39.62148285
579.5273438 | 5.057811239 | 16.32660007 | 3.7773633 |  | 39.75157547 | 40.18237686 | 38.34616089 | 40.61530304 | 37.3882103 | 39.63469696
579.6269531 | 5.057720435 | 16.9458952 | 3.777294636 |  | 39.73713684 | 40.16046524 | 38.32468414 | 40.60225677 | 37.40216064 | 39.62156296
579.7265625 | 5.057797734 | 19.84278202 | 3.777306557 |  | 39.74663925 | 40.17391968 | 38.29401398 | 40.60572433 | 37.38578796 | 39.64097977
579.8261719 | 5.057842904 | 19.02593899 | 3.777290583 |  | 39.71640396 | 40.16928482 | 38.30438614 | 40.61107254 | 37.39062881 | 39.60640717
579.9257813 | 5.05753417 | 18.91383839 | 3.777302504 |  | 39.73113632 | 40.17329788 | 38.27317429 | 40.62466431 | 37.35978317 | 39.60202789
580.0253906 | 5.057624043 | 17.24187374 | 3.777313471 |  | 39.72872162 | 40.15714264 | 38.30884552 | 40.60857773 | 37.35118103 | 39.62705612
580.125 | 5.057186787 | 17.75248623 | 3.777297497 |  | 39.70457458 | 40.17200851 | 38.25059128 | 40.6213913 | 37.32260895 | 39.5928154
580.2246094 | 5.057495986 | 16.65105915 | 3.777256012 |  | 39.71895218 | 40.15145111 | 38.3171463 | 40.6232605 | 37.33858109 | 39.61238861
580.3242188 | 5.057983999 | 18.0151968 | 3.777300358 |  | 39.70837784 | 40.13117981 | 38.27630234 | 40.63268661 | 37.33133698 | 39.62360764
580.4238281 | 5.056736958 | 19.42012119 | 3.77727747 |  | 39.68686295 | 40.1312561 | 38.27194977 | 40.65554428 | 37.32394409 | 39.60486984
580.5234375 | 5.057523926 | 19.20708179 | 3.777324915 |  | 39.71809769 | 40.13219452 | 38.26671982 | 40.63357925 | 37.31235123 | 39.59884644
580.6230469 | 5.057371654 | 23.04407597 | 3.777295589 |  | 39.71699142 | 40.11091995 | 38.24759674 | 40.64878082 | 37.32284546 | 39.6024437
580.7226563 | 5.057786093 | 15.9084959 | 3.777293205 |  | 39.74682999 | 40.12563324 | 38.23974609 | 40.65512085 | 37.34422684 | 39.62104416
580.8222656 | 5.057353494 | 18.27084446 | 3.777267456 |  | 39.73672104 | 40.10736847 | 38.18121719 | 40.67323303 | 37.33478546 | 39.58419418
580.921875 | 5.058071078 | 23.20129299 | 3.777302265 |  | 39.72176743 | 40.10429001 | 38.15756607 | 40.63255692 | 37.31876755 | 39.60636902
581.0214844 | 5.058099949 | 23.26167393 | 3.777264595 |  | 39.72413635 | 40.10052872 | 38.10058212 | 40.65026474 | 37.34223175 | 39.62315369
581.1210938 | 5.05778423 | 21.32335186 | 3.777301788 |  | 39.7555542 | 40.08574677 | 38.10233688 | 40.6570549 | 37.34167099 | 39.61948013
581.2207031 | 5.057251514 | 23.18215466 | 3.777275562 |  | 39.74385452 | 40.0787735 | 38.05587006 | 40.6243782 | 37.30993652 | 39.61698532
581.3203125 | 5.057338127 | 21.21649075 | 3.777239561 |  | 39.7142334 | 40.0719986 | 38.02616501 | 40.62909698 | 37.33041382 | 39.61993027
581.4199219 | 5.057386556 | 20.09364605 | 3.777240515 |  | 39.74904251 | 40.06004715 | 38.01968002 | 40.60640335 | 37.34532166 | 39.58721542
581.5195313 | 5.058267587 | 18.94619083 | 3.777257204 |  | 39.73164749 | 40.04337692 | 38.01223755 | 40.61991119 | 37.33428574 | 39.61880112
581.6191406 | 5.058382605 | 21.04218578 | 3.777260542 |  | 39.70775604 | 40.04544067 | 37.98372269 | 40.60189819 | 37.32453537 | 39.61022949
581.71875 | 5.058413339 | 18.63700008 | 3.777263641 |  | 39.75115967 | 40.04381561 | 38.00163651 | 40.62324905 | 37.32278061 | 39.62988281
581.8183594 | 5.058232662 | 24.13775539 | 3.777314663 |  | 39.74144745 | 40.05574036 | 37.97676086 | 40.63678741 | 37.31889725 | 39.60949707
581.9179688 | 5.05788947 | 23.57109356 | 3.777287245 |  | 39.74206161 | 40.01662827 | 37.9677124 | 40.61779785 | 37.34635544 | 39.6092453
582.0175781 | 5.057868981 | 19.68078136 | 3.777270079 |  | 39.71460724 | 40.01010132 | 37.97506714 | 40.63366318 | 37.32642746 | 39.59370041
582.1171875 | 5.057868981 | 14.65304089 | 3.777246952 |  | 39.75514603 | 39.98757172 | 37.98008347 | 40.63238525 | 37.32282257 | 39.60916138
582.2167969 | 5.057498314 | 23.44760036 | 3.777272463 |  | 39.76077271 | 40.00117111 | 37.91823196 | 40.60377884 | 37.33489227 | 39.59147644
582.3164063 | 5.058000763 | 22.70868015 | 3.777239799 |  | 39.76826477 | 40.00060272 | 37.96658325 | 40.65287018 | 37.31170654 | 39.63861465
582.4160156 | 5.057312515 | 18.46428967 | 3.777203798 |  | 39.76367188 | 39.98405457 | 37.94358444 | 40.63915634 | 37.31790543 | 39.60387039
582.515625 | 5.058085979 | 18.6203661 | 3.777228594 |  | 39.79768372 | 39.98195267 | 37.92833328 | 40.6342926 | 37.30400467 | 39.60774231
582.6152344 | 5.057421014 | 22.46921062 | 3.777263403 |  | 39.81823349 | 39.9644928 | 37.95796204 | 40.59890747 | 37.29780197 | 39.61756134
582.7148438 | 5.057957922 | 21.02532482 | 3.777220249 |  | 39.87312317 | 39.943573 | 37.96557999 | 40.60952759 | 37.31786728 | 39.59688187
582.8144531 | 5.058187959 | 20.39987659 | 3.777253866 |  | 39.86578369 | 39.95428848 | 38.00719452 | 40.60841751 | 37.3079567 | 39.59383011
582.9140625 | 5.05810088 | 22.57971859 | 3.777207851 |  | 39.87041855 | 39.93424988 | 38.02178574 | 40.58361435 | 37.28022003 | 39.59708786
583.0136719 | 5.057665021 | 23.94567776 | 3.777192593 |  | 39.88461685 | 39.93716431 | 38.04570007 | 40.58108521 | 37.30857849 | 39.6234169
583.1132813 | 5.057735336 | 19.36315823 | 3.777214527 |  | 39.90119934 | 39.89166641 | 38.02666092 | 40.59434509 | 37.29801941 | 39.59268951
583.2128906 | 5.057601225 | 25.27996922 | 3.777237177 |  | 39.92001343 | 39.90686798 | 38.07678223 | 40.62885284 | 37.28819656 | 39.59394455
583.3125 | 5.057743252 | 23.9566164 | 3.777219772 |  | 39.92256927 | 39.92606735 | 38.06700134 | 40.59033585 | 37.31858063 | 39.60143661
583.4121094 | 5.058057573 | 24.81583881 | 3.777194023 |  | 39.90468597 | 39.88247681 | 38.10978699 | 40.60506058 | 37.29124451 | 39.61265945
583.5117188 | 5.057326485 | 26.7960844 | 3.777197599 |  | 39.88695526 | 39.90340042 | 38.10931778 | 40.57099533 | 37.3263588 | 39.59910202
583.6113281 | 5.058872015 | 25.83432865 | 3.777238369 |  | 39.91316223 | 39.91046143 | 38.14965439 | 40.58105469 | 37.31259918 | 39.57707214
583.7109375 | 5.057773986 | 21.96908092 | 3.777220726 |  | 39.89650345 | 39.88211823 | 38.15792084 | 40.58646393 | 37.32169724 | 39.58166885
583.8105469 | 5.058175851 | 20.74392986 | 3.777223587 |  | 39.87892914 | 39.85817337 | 38.17922974 | 40.5766983 | 37.30553055 | 39.60809326
583.9101563 | 5.058444538 | 19.872859 | 3.777198792 |  | 39.907341 | 39.90246201 | 38.19845581 | 40.56767273 | 37.31370163 | 39.56386566
584.0097656 | 5.058938605 | 25.04437351 | 3.777185917 |  | 39.90279007 | 39.89202881 | 38.17694092 | 40.58444595 | 37.32584 | 39.60518265
584.109375 | 5.058177248 | 23.52711773 | 3.777191639 |  | 39.900383 | 39.90402985 | 38.23248291 | 40.61818314 | 37.32353592 | 39.56922531
584.2089844 | 5.057771192 | 23.09762096 | 3.777196884 |  | 39.94178391 | 39.8651886 | 38.22049332 | 40.57386398 | 37.33314514 | 39.55127335
584.3085938 | 5.05805897 | 19.13097858 | 3.777186394 |  | 39.9693985 | 39.88134384 | 38.22077942 | 40.5682869 | 37.32516861 | 39.56628418
584.4082031 | 5.057980739 | 21.75877476 | 3.777189732 |  | 39.92430115 | 39.86707306 | 38.2524147 | 40.57952499 | 37.30060196 | 39.59388733
584.5078125 | 5.057898783 | 24.37175846 | 3.777176142 |  | 39.9479599 | 39.83743668 | 38.2832222 | 40.58316803 | 37.30731201 | 39.58677673
584.6074219 | 5.058402628 | 22.62528896 | 3.777196646 |  | 39.94387054 | 39.81302643 | 38.27729034 | 40.54387665 | 37.33535767 | 39.56607437
584.7070313 | 5.058222418 | 21.2488451 | 3.777139425 |  | 39.96809387 | 39.75968933 | 38.32879639 | 40.56425476 | 37.33454514 | 39.58387375
584.8066406 | 5.058059902 | 15.98687458 | 3.777163506 |  | 39.93079758 | 39.75867462 | 38.28850174 | 40.53598022 | 37.31426239 | 39.5562706
584.90625 | 5.058142789 | 22.11285305 | 3.777156115 |  | 39.94732285 | 39.74591064 | 38.34591293 | 40.58110428 | 37.31565094 | 39.57820892
585.0058594 | 5.058433828 | 22.45895863 | 3.777149677 |  | 39.93725204 | 39.72703171 | 38.3526001 | 40.55351639 | 37.33873367 | 39.58684158
585.1054688 | 5.057940692 | 19.01955891 | 3.777107954 |  | 39.95135117 | 39.76194382 | 38.37342072 | 40.54792786 | 37.328022 | 39.59485245
585.2050781 | 5.057927188 | 23.83106899 | 3.777109385 |  | 39.96725082 | 39.75135422 | 38.38504791 | 40.54495239 | 37.32222366 | 39.57606506
585.3046875 | 5.058036153 | 24.64381313 | 3.777147293 |  | 39.9451561 | 39.77432251 | 38.4219017 | 40.58515167 | 37.32931137 | 39.56698608
585.4042969 | 5.057204016 | 20.70063686 | 3.777145147 |  | 39.94733429 | 39.80792236 | 38.4070282 | 40.5559845 | 37.35340881 | 39.56649399
585.5039063 | 5.058416598 | 20.77605534 | 3.777138948 |  | 39.93117523 | 39.78627014 | 38.44625092 | 40.55550766 | 37.34122849 | 39.58121872
585.6035156 | 5.058575389 | 21.7027216 | 3.777134657 |  | 39.92856216 | 39.81793213 | 38.40526581 | 40.55912781 | 37.35126114 | 39.59949493
585.703125 | 5.058545587 | 22.47672939 | 3.777153254 |  | 39.92111206 | 39.80962753 | 38.40539551 | 40.56973267 | 37.35671616 | 39.56303406
585.8027344 | 5.057788421 | 19.77214909 | 3.777117968 |  | 39.92066956 | 39.85962296 | 38.39712143 | 40.59170151 | 37.37133026 | 39.55242538
585.9023438 | 5.058794715 | 23.36488819 | 3.777126789 |  | 39.95148087 | 39.81761932 | 38.39633942 | 40.57341385 | 37.31374359 | 39.57262421
586.0019531 | 5.058214501 | 25.12503147 | 3.777091742 |  | 39.92070389 | 39.87693787 | 38.38226318 | 40.57764816 | 37.34067154 | 39.51966476
586.1015625 | 5.058071078 | 21.98434544 | 3.777140379 |  | 39.96341705 | 39.85923386 | 38.39925003 | 40.5785675 | 37.30512238 | 39.54203415
586.2011719 | 5.058372361 | 28.3532114 | 3.777137041 |  | 39.94215012 | 39.87910843 | 38.38997269 | 40.5936203 | 37.35795975 | 39.55366135
586.3007813 | 5.057593309 | 23.39747143 | 3.777080774 |  | 39.94849396 | 39.87504578 | 38.36322784 | 40.60044861 | 37.3395462 | 39.50518036
586.4003906 | 5.057939761 | 26.45180225 | 3.77715683 |  | 39.96526718 | 39.90921783 | 38.37637711 | 40.58548737 | 37.34778976 | 39.5548439
586.5 | 5.058145118 | 24.36834049 | 3.777071953 |  | 39.97599792 | 39.91235352 | 38.39406586 | 40.58487701 | 37.33631516 | 39.4711647
586.5996094 | 5.057631959 | 27.41925526 | 3.777142048 |  | 39.93370819 | 39.87681198 | 38.33359528 | 40.5603714 | 37.33784485 | 39.53248978
586.6992188 | 5.058289007 | 23.6057272 | 3.777081013 |  | 39.94285202 | 39.91181946 | 38.35069275 | 40.56905746 | 37.34673691 | 39.5585022
586.7988281 | 5.058357459 | 24.29656887 | 3.777065277 |  | 39.91976166 | 39.89714432 | 38.33127213 | 40.55157852 | 37.35294724 | 39.5310936
586.8984375 | 5.058265258 | 22.12584019 | 3.777089119 |  | 39.94187546 | 39.93477631 | 38.36764908 | 40.5586853 | 37.35225677 | 39.47128296
586.9980469 | 5.057737664 | 23.07164669 | 3.777084827 |  | 39.90705872 | 39.92974854 | 38.3184166 | 40.53201675 | 37.34437943 | 39.49611282
587.0976563 | 5.057800063 | 22.68133831 | 3.777133465 |  | 39.85656738 | 39.9354744 | 38.3697319 | 40.55490494 | 37.35564041 | 39.52518463
587.1972656 | 5.05804826 | 30.79348469 | 3.777072906 |  | 39.88752747 | 39.95266724 | 38.34856033 | 40.52054214 | 37.37078476 | 39.5327034
587.296875 | 5.058246166 | 21.32198429 | 3.777110815 |  | 39.86279297 | 39.94863892 | 38.33839798 | 40.54059601 | 37.34717178 | 39.54482651
587.3964844 | 5.057819155 | 19.01318073 | 3.777094364 |  | 39.83250809 | 39.95118713 | 38.34314728 | 40.56597137 | 37.35019684 | 39.4776268
587.4960938 | 5.058156759 | 22.46556377 | 3.777072668 |  | 39.84248734 | 39.95703506 | 38.3509903 | 40.54418945 | 37.3553009 | 39.48373413
587.5957031 | 5.058571198 | 22.47422504 | 3.777096748 |  | 39.79385757 | 39.98007584 | 38.34471512 | 40.55039215 | 37.34511185 | 39.48725891
587.6953125 | 5.05824151 | 27.89204121 | 3.777083874 |  | 39.76442337 | 40.00279999 | 38.34910965 | 40.56400681 | 37.35141754 | 39.49615479
587.7949219 | 5.057972823 | 28.7207346 | 3.777108192 |  | 39.75553131 | 39.9695549 | 38.35548401 | 40.57252884 | 37.35279083 | 39.56736755
587.8945313 | 5.058140461 | 25.36541271 | 3.777045727 |  | 39.77669907 | 39.94758987 | 38.35456085 | 40.5483551 | 37.34779358 | 39.49536514
587.9941406 | 5.057370723 | 24.76821804 | 3.777077436 |  | 39.78475952 | 39.97679901 | 38.37657928 | 40.57598114 | 37.39279175 | 39.46940994
588.09375 | 5.05825548 | 25.33898449 | 3.77703619 |  | 39.72315216 | 39.99414063 | 38.39073944 | 40.56570435 | 37.34647369 | 39.48712158
588.1933594 | 5.058316481 | 23.78253841 | 3.776995897 |  | 39.70512772 | 39.97827911 | 38.43188095 | 40.59368134 | 37.34672165 | 39.48261642
588.2929688 | 5.058254083 | 25.68303585 | 3.777047634 |  | 39.73134232 | 39.95075607 | 38.40151596 | 40.58625031 | 37.37479401 | 39.50640488
588.3925781 | 5.058442675 | 33.92141438 | 3.777031422 |  | 39.67566681 | 39.95541 | 38.44329453 | 40.58452225 | 37.34824753 | 39.50876236
588.4921875 | 5.058567473 | 25.69101048 | 3.777059078 |  | 39.68705368 | 39.97932816 | 38.44119644 | 40.58078003 | 37.37332535 | 39.53259277
588.5917969 | 5.057588653 | 24.80353451 | 3.777061701 |  | 39.66131973 | 39.9629097 | 38.45256805 | 40.57730865 | 37.3421669 | 39.50576401
588.6914063 | 5.058715087 | 23.11151981 | 3.777008295 |  | 39.6833992 | 39.98739624 | 38.45680618 | 40.61655426 | 37.32396698 | 39.55434036
588.7910156 | 5.058299717 | 23.97962856 | 3.77709341 |  | 39.65748215 | 39.95024872 | 38.50395966 | 40.61864853 | 37.32513809 | 39.51062775
588.890625 | 5.058415667 | 24.2314024 | 3.777003288 |  | 39.66873932 | 39.97466278 | 38.47234344 | 40.58440781 | 37.36008453 | 39.49310684
588.9902344 | 5.058092964 | 24.67320538 | 3.777059555 |  | 39.66220856 | 39.94564819 | 38.4646492 | 40.57348251 | 37.35816193 | 39.50655365
589.0898438 | 5.058395178 | 19.36953831 | 3.777025223 |  | 39.68101883 | 39.93819046 | 38.47142792 | 40.58233261 | 37.36169052 | 39.46753311
589.1894531 | 5.058041741 | 26.10683727 | 3.777003527 |  | 39.6759491 | 39.90804672 | 38.48343277 | 40.53668213 | 37.37583923 | 39.50333023
589.2890625 | 5.058015664 | 21.29942799 | 3.777030468 |  | 39.67045212 | 39.89304352 | 38.45968628 | 40.56268311 | 37.35841751 | 39.44417953
589.3886719 | 5.05791089 | 22.56764126 | 3.777003288 |  | 39.68055725 | 39.85049057 | 38.48337173 | 40.54592896 | 37.32793808 | 39.45467377
589.4882813 | 5.058322069 | 30.96164036 | 3.777003765 |  | 39.64648056 | 39.82923508 | 38.49446869 | 40.58184433 | 37.36019897 | 39.51199341
589.5878906 | 5.057591912 | 19.73478222 | 3.77699399 |  | 39.64507675 | 39.81288147 | 38.4712944 | 40.54403305 | 37.34382629 | 39.46520233
589.6875 | 5.058321138 | 23.12382412 | 3.777030945 |  | 39.7100563 | 39.78163528 | 38.50408554 | 40.58889771 | 37.34849548 | 39.44150543
589.7871094 | 5.058430568 | 24.25464535 | 3.776974678 |  | 39.68897629 | 39.79593277 | 38.48796082 | 40.56886673 | 37.35440445 | 39.53098297
589.8867188 | 5.058562816 | 28.5785532 | 3.776966572 |  | 39.71093369 | 39.79283905 | 38.52256393 | 40.58221436 | 37.34697342 | 39.44032669
589.9863281 | 5.058402628 | 17.41754627 | 3.776996374 |  | 39.697052 | 39.75416565 | 38.49113464 | 40.58942032 | 37.34840012 | 39.49966812
590.0859375 | 5.057837781 | 24.72606564 | 3.776991367 |  | 39.70617294 | 39.75294113 | 38.52138519 | 40.58250809 | 37.33123016 | 39.45370483
590.1855469 | 5.058518578 | 26.96469402 | 3.777010679 |  | 39.74826813 | 39.77582169 | 38.52055359 | 40.57144547 | 37.32312775 | 39.51092529
590.2851563 | 5.058360719 | 20.58830738 | 3.776998997 |  | 39.7606163 | 39.80276871 | 38.54127884 | 40.55727005 | 37.33643723 | 39.47307968
590.3847656 | 5.058362116 | 17.37675953 | 3.776908398 |  | 39.76595306 | 39.79415512 | 38.54944229 | 40.58991623 | 37.33883286 | 39.39929199
590.484375 | 5.058363979 | 24.57545757 | 3.777038097 |  | 39.76097488 | 39.78530884 | 38.55557251 | 40.58127213 | 37.35308075 | 39.41060638
590.5839844 | 5.057729282 | 21.87087536 | 3.776959181 |  | 39.76490402 | 39.82946396 | 38.57834625 | 40.58712387 | 37.34720993 | 39.44205475
590.6835938 | 5.057980739 | 20.66053677 | 3.776962519 |  | 39.75087357 | 39.79291153 | 38.57276917 | 40.57913208 | 37.36322021 | 39.4318924
590.7832031 | 5.057913684 | 27.28026485 | 3.77699995 |  | 39.7436142 | 39.76944351 | 38.57001495 | 40.59521103 | 37.37247467 | 39.47930145
590.8828125 | 5.058160019 | 21.3167448 | 3.777003527 |  | 39.72373199 | 39.78638458 | 38.57580948 | 40.59780121 | 37.34369659 | 39.41099548
590.9824219 | 5.057931379 | 23.87550068 | 3.776941538 |  | 39.69405365 | 39.7499733 | 38.5790596 | 40.56881332 | 37.36683273 | 39.42565536
591.0820313 | 5.058595878 | 21.21238995 | 3.776920795 |  | 39.72432709 | 39.80720139 | 38.63314438 | 40.55777359 | 37.36253357 | 39.4140358
591.1816406 | 5.058592618 | 26.80269146 | 3.776999474 |  | 39.70728302 | 39.84322357 | 38.61003494 | 40.58465958 | 37.33185577 | 39.39697647
591.28125 | 5.058428706 | 19.99270725 | 3.776941776 |  | 39.70692062 | 39.86239624 | 38.59951782 | 40.59230804 | 37.33659744 | 39.38508606
591.3808594 | 5.058463164 | 22.87751865 | 3.776967764 |  | 39.72805405 | 39.85151672 | 38.6139679 | 40.56520462 | 37.31095123 | 39.3903656
591.4804688 | 5.058367704 | 20.33972454 | 3.776974678 |  | 39.73511505 | 39.87592697 | 38.60313797 | 40.56160736 | 37.34241104 | 39.39348602
591.5800781 | 5.058569801 | 22.16913128 | 3.77696085 |  | 39.7237587 | 39.85389709 | 38.59806061 | 40.55973816 | 37.37229156 | 39.44849014
591.6796875 | 5.058232662 | 24.76935673 | 3.776945114 |  | 39.73395538 | 39.87926865 | 38.59383392 | 40.58912277 | 37.37162018 | 39.39854431
591.7792969 | 5.057821483 | 23.6941328 | 3.776971102 |  | 39.74623489 | 39.89413834 | 38.58947372 | 40.58424377 | 37.31245804 | 39.41563797
591.8789063 | 5.058618695 | 23.4945364 | 3.776975632 |  | 39.75286484 | 39.8806572 | 38.59495544 | 40.5806694 | 37.36628342 | 39.42854309
591.9785156 | 5.058217761 | 23.31658459 | 3.77699995 |  | 39.72821426 | 39.90738297 | 38.5860405 | 40.5880661 | 37.33008194 | 39.42778397
592.078125 | 5.05847434 | 26.77398205 | 3.776932001 |  | 39.74154663 | 39.93608093 | 38.60385513 | 40.59005356 | 37.37266159 | 39.42414474
592.1777344 | 5.058773295 | 23.11083698 | 3.776912451 |  | 39.74175262 | 39.90594864 | 38.57583618 | 40.58224487 | 37.34346008 | 39.38650131
592.2773438 | 5.058186096 | 23.4482832 | 3.77696085 |  | 39.74429703 | 39.92794418 | 38.62060165 | 40.61826706 | 37.35070801 | 39.40106583
592.3769531 | 5.057814033 | 21.50039196 | 3.776910305 |  | 39.74825668 | 39.9339447 | 38.59612274 | 40.60255432 | 37.37688828 | 39.42380142
592.4765625 | 5.057942089 | 22.13882923 | 3.776926041 |  | 39.72453308 | 39.92164993 | 38.60680008 | 40.61981964 | 37.33212662 | 39.38183975
592.5761719 | 5.058247098 | 25.87648106 | 3.776899576 |  | 39.75637436 | 39.95868683 | 38.62402344 | 40.62828064 | 37.34910202 | 39.45541
592.6757813 | 5.057702274 | 23.67727184 | 3.776908159 |  | 39.7250824 | 39.93573761 | 38.62361526 | 40.62679291 | 37.35160446 | 39.39905167
592.7753906 | 5.058219158 | 20.78015804 | 3.77687192 |  | 39.73153305 | 39.95130157 | 38.64925766 | 40.64836121 | 37.35197067 | 39.40690994
592.875 | 5.058121369 | 22.65900898 | 3.776899338 |  | 39.78936386 | 39.92467117 | 38.64155579 | 40.6493988 | 37.35893631 | 39.39377975
592.9746094 | 5.058143721 | 23.19969845 | 3.776870012 |  | 39.76563263 | 39.99392319 | 38.66004181 | 40.64648056 | 37.37173462 | 39.39629745
593.0742188 | 5.057403785 | 19.18475246 | 3.776900291 |  | 39.76977921 | 39.96324539 | 38.65870285 | 40.65049744 | 37.34550476 | 39.36019516
593.1738281 | 5.058625215 | 21.26456738 | 3.776901245 |  | 39.7661171 | 40.0020256 | 38.67206192 | 40.70190048 | 37.36302948 | 39.38943481
593.2734375 | 5.058430568 | 23.84474087 | 3.776925564 |  | 39.76186371 | 39.96055222 | 38.65991211 | 40.67838287 | 37.39936066 | 39.41052246
593.3730469 | 5.058254083 | 19.74047756 | 3.776887655 |  | 39.77594757 | 39.98690033 | 38.69988251 | 40.69084167 | 37.3392067 | 39.35970688
593.4726563 | 5.058736508 | 22.68179607 | 3.776885271 |  | 39.7506752 | 39.99682617 | 38.67171478 | 40.68164063 | 37.37281418 | 39.38158798
593.5722656 | 5.058268518 | 20.9626646 | 3.776865244 |  | 39.75090027 | 39.98122406 | 38.68549347 | 40.66765976 | 37.37955093 | 39.37424469
593.671875 | 5.058019389 | 23.86251354 | 3.776882172 |  | 39.73239517 | 39.99013519 | 38.66059113 | 40.68642807 | 37.39159012 | 39.38116074
593.7714844 | 5.057835453 | 23.77319813 | 3.776895761 |  | 39.74575806 | 40.00156784 | 38.69155884 | 40.69911957 | 37.38653564 | 39.34865189
593.8710938 | 5.0579989 | 22.04928303 | 3.776879787 |  | 39.73646545 | 39.99461365 | 38.6726532 | 40.66817474 | 37.3939476 | 39.3611908
593.9707031 | 5.058668987 | 22.73306179 | 3.776870251 |  | 39.72781754 | 40.00745392 | 38.70778656 | 40.70517349 | 37.38661194 | 39.40275192
594.0703125 | 5.057747443 | 13.63181591 | 3.776878834 |  | 39.72060394 | 40.02666092 | 38.68752289 | 40.66350555 | 37.39241028 | 39.37189484
594.1699219 | 5.0579989 | 16.92766666 | 3.776848555 |  | 39.73740768 | 40.00526428 | 38.686203 | 40.6734581 | 37.3877182 | 39.3470993
594.2695313 | 5.058030099 | 23.95137691 | 3.776891708 |  | 39.7545929 | 40.02260971 | 38.70979691 | 40.68378448 | 37.38766098 | 39.37946701
594.3691406 | 5.058544655 | 19.35882854 | 3.776879787 |  | 39.730896 | 40.02072525 | 38.69243622 | 40.70178986 | 37.4092598 | 39.35677719
594.46875 | 5.058044069 | 21.3208456 | 3.776867151 |  | 39.73386383 | 40.00727081 | 38.69396591 | 40.66500473 | 37.41691208 | 39.3982811
594.5683594 | 5.057913684 | 21.77723026 | 3.776869297 |  | 39.77521896 | 40.00965118 | 38.67771149 | 40.6492424 | 37.39652634 | 39.36819077
594.6679688 | 5.05823825 | 22.23452663 | 3.776879549 |  | 39.75436783 | 40.00196457 | 38.70277786 | 40.6372261 | 37.41452408 | 39.3612175
594.7675781 | 5.058329054 | 19.64227581 | 3.776843309 |  | 39.78527832 | 40.00411987 | 38.70304489 | 40.65691757 | 37.41557693 | 39.39120483
594.8671875 | 5.057842904 | 17.15756893 | 3.776882172 |  | 39.77062607 | 40.01117325 | 38.73555374 | 40.68329239 | 37.42555618 | 39.38385773
594.9667969 | 5.058281557 | 18.15965366 | 3.776834488 |  | 39.77203369 | 39.97655487 | 38.70336914 | 40.63268661 | 37.40999603 | 39.38677597
595.0664063 | 5.058385865 | 14.63572407 | 3.776836872 |  | 39.7818718 | 39.98109055 | 38.72751617 | 40.68331528 | 37.42161179 | 39.39191055
595.1660156 | 5.057477825 | 14.54663563 | 3.776867151 |  | 39.79559708 | 39.96059799 | 38.72212601 | 40.62346268 | 37.41259384 | 39.36735535
595.265625 | 5.058308565 | 12.48299503 | 3.776912928 |  | 39.77592468 | 39.95357132 | 38.72824097 | 40.6280899 | 37.40520477 | 39.37915421
595.3652344 | 5.057741855 | 19.98473454 | 3.776828766 |  | 39.82278824 | 39.96174622 | 38.71749878 | 40.63153076 | 37.40120697 | 39.38851547
595.4648438 | 5.058408216 | 19.66688251 | 3.77685976 |  | 39.77676392 | 39.96738434 | 38.7089653 | 40.6173172 | 37.42981339 | 39.38716125
595.5644531 | 5.05763289 | 20.38005161 | 3.776852846 |  | 39.83380508 | 39.93366623 | 38.72404861 | 40.64282227 | 37.43146896 | 39.36978531
595.6640625 | 5.058325329 | 20.39281368 | 3.776838541 |  | 39.82089615 | 39.95707321 | 38.71736908 | 40.64328384 | 37.43205643 | 39.3524704
595.7636719 | 5.058072475 | 23.62486553 | 3.776857853 |  | 39.83161926 | 39.91805649 | 38.7379303 | 40.63172913 | 37.416996 | 39.39659119
595.8632813 | 5.058000763 | 22.85222721 | 3.776819468 |  | 39.81978226 | 39.92888641 | 38.69898605 | 40.62865829 | 37.43001938 | 39.35801697
595.9628906 | 5.057865721 | 25.89653301 | 3.776813507 |  | 39.84233475 | 39.94501877 | 38.74048233 | 40.6278038 | 37.4351387 | 39.36125565
596.0625 | 5.057859202 | 22.20968914 | 3.77684474 |  | 39.84725189 | 39.92033768 | 38.71059418 | 40.61203384 | 37.45970154 | 39.36925125
596.1621094 | 5.057284576 | 20.96152782 | 3.776798248 |  | 39.88066864 | 39.92821884 | 38.71926498 | 40.6244278 | 37.48069763 | 39.39057159
596.2617188 | 5.057429862 | 21.08502102 | 3.776801586 |  | 39.8851738 | 39.92463303 | 38.73490524 | 40.61774445 | 37.4780426 | 39.39467239
596.3613281 | 5.057722763 | 20.33243275 | 3.776814938 |  | 39.89129257 | 39.93339539 | 38.71500778 | 40.63829803 | 37.45225906 | 39.3923111
596.4609375 | 5.05821683 | 21.49948215 | 3.776829481 |  | 39.88219452 | 39.9531517 | 38.733181 | 40.61748505 | 37.48448563 | 39.38322067
596.5605469 | 5.057953265 | 21.40902424 | 3.776828766 |  | 39.87700653 | 39.94484329 | 38.70414352 | 40.59511185 | 37.45442581 | 39.39533997
596.6601563 | 5.057636616 | 17.48020458 | 3.77678299 |  | 39.90003967 | 39.95823288 | 38.72286606 | 40.65081024 | 37.49637604 | 39.37371445
596.7597656 | 5.058239181 | 21.31833935 | 3.776836872 |  | 39.9366188 | 39.9577446 | 38.68583679 | 40.62602615 | 37.44982147 | 39.40159988
596.859375 | 5.057942089 | 20.41536999 | 3.776818514 |  | 39.87347412 | 39.96973038 | 38.73609161 | 40.59819412 | 37.47024918 | 39.38307571
596.9589844 | 5.057227765 | 19.4982729 | 3.776782751 |  | 39.89571381 | 39.97510147 | 38.70365524 | 40.61432266 | 37.44940186 | 39.39721298
597.0585938 | 5.058165607 | 17.00217533 | 3.776771545 |  | 39.94658279 | 39.98060608 | 38.71879196 | 40.6272583 | 37.46141815 | 39.36447906
597.1582031 | 5.058187027 | 22.10031986 | 3.776815414 |  | 39.9374733 | 40.01218796 | 38.69381332 | 40.60799789 | 37.47097015 | 39.38127136
597.2578125 | 5.057476428 | 18.22162914 | 3.776819944 |  | 39.9356842 | 39.98944855 | 38.71942902 | 40.61635208 | 37.4488945 | 39.39547348
597.3574219 | 5.057737664 | 24.94115543 | 3.776821613 |  | 39.88589859 | 40.02007675 | 38.70520782 | 40.62178802 | 37.47273254 | 39.38098526
597.4570313 | 5.058150706 | 17.85387897 | 3.7767663 |  | 39.91244888 | 40.03469849 | 38.6961937 | 40.6064682 | 37.51901245 | 39.36587143
597.5566406 | 5.057522994 | 19.41966534 | 3.776778221 |  | 39.93592453 | 40.05067825 | 38.65128708 | 40.62206268 | 37.48197937 | 39.37506104
597.65625 | 5.057744183 | 19.46910954 | 3.776793003 |  | 39.89034271 | 40.04466629 | 38.6543808 | 40.62171936 | 37.48979568 | 39.37169266
597.7558594 | 5.057419618 | 18.0655508 | 3.776778698 |  | 39.86149216 | 40.04367065 | 38.6852951 | 40.58879471 | 37.47364807 | 39.39177704
597.8554688 | 5.057856873 | 19.53131199 | 3.776789904 |  | 39.88074112 | 40.00850677 | 38.67906952 | 40.58676147 | 37.46438599 | 39.36035919
597.9550781 | 5.057834056 | 23.22612858 | 3.776770592 |  | 39.84971237 | 40.0279007 | 38.6530838 | 40.60256577 | 37.46875381 | 39.34243393
598.0546875 | 5.057536498 | 15.01691723 | 3.776777744 |  | 39.8340416 | 40.00114822 | 38.64618683 | 40.56705093 | 37.44436264 | 39.35105896
598.1542969 | 5.058101811 | 20.42175007 | 3.776782036 |  | 39.82798004 | 40.0414238 | 38.67649078 | 40.57900238 | 37.47134399 | 39.34095001
598.2539063 | 5.057339058 | 13.78060246 | 3.776763678 |  | 39.82003021 | 39.98707581 | 38.61592484 | 40.56324768 | 37.47746658 | 39.35368347
598.3535156 | 5.057635684 | 14.46688747 | 3.776750326 |  | 39.84210587 | 40.00350571 | 38.62935638 | 40.54854202 | 37.45401001 | 39.35524368
598.453125 | 5.057344646 | 24.61191273 | 3.776760101 |  | 39.82080078 | 39.98048019 | 38.58169174 | 40.5532341 | 37.42712784 | 39.37223053
598.5527344 | 5.057660364 | 22.13677883 | 3.776722908 |  | 39.79516602 | 39.95270538 | 38.61924744 | 40.55316544 | 37.453228 | 39.34825516
598.6523438 | 5.057588653 | 20.66372585 | 3.776724577 |  | 39.80793381 | 39.96897507 | 38.5526886 | 40.53749084 | 37.4307518 | 39.38192368
598.7519531 | 5.05810088 | 19.14578915 | 3.776736259 |  | 39.78514481 | 39.98960876 | 38.60251236 | 40.54025269 | 37.4066925 | 39.34997559
598.8515625 | 5.057404716 | 21.27641392 | 3.776753426 |  | 39.80861664 | 39.98051453 | 38.58990097 | 40.51830673 | 37.41386795 | 39.36837006
598.9511719 | 5.057849889 | 20.9843111 | 3.77670002 |  | 39.7952919 | 40.00865936 | 38.57682419 | 40.598526 | 37.41502762 | 39.36527252
599.0507813 | 5.056989346 | 21.04081821 | 3.776747942 |  | 39.80978012 | 39.98122406 | 38.54384613 | 40.55095291 | 37.42314148 | 39.36267471
599.1503906 | 5.056974445 | 22.87956905 | 3.776722431 |  | 39.80710983 | 39.97042465 | 38.55382538 | 40.56090927 | 37.39265823 | 39.3611908
599.25 | 5.05756956 | 16.74789333 | 3.776724815 |  | 39.76796341 | 39.98418808 | 38.53045654 | 40.56908798 | 37.39633179 | 39.35008621
599.3496094 | 5.057403785 | 16.53348637 | 3.776774168 |  | 39.79788589 | 39.99204254 | 38.54109192 | 40.55461502 | 37.37155914 | 39.34512329
599.4492188 | 5.058044069 | 21.85674953 | 3.776724815 |  | 39.78561783 | 39.97904587 | 38.51719666 | 40.57540894 | 37.36377716 | 39.32471848
599.5488281 | 5.057735336 | 22.51432514 | 3.776707411 |  | 39.80566788 | 39.99970627 | 38.51156616 | 40.57185745 | 37.37136459 | 39.35834122
599.6484375 | 5.057309256 | 16.85498333 | 3.77671814 |  | 39.78915787 | 39.98138428 | 38.50484848 | 40.57606125 | 37.35611725 | 39.36462784
599.7480469 | 5.057583065 | 19.73979473 | 3.776701689 |  | 39.78978348 | 39.98181152 | 38.49392319 | 40.59742737 | 37.35148621 | 39.36338806
599.8476563 | 5.057806582 | 21.41950512 | 3.776699066 |  | 39.79753113 | 39.9847374 | 38.47546387 | 40.60184479 | 37.33345795 | 39.34713364
599.9472656 | 5.057299477 | 21.34317493 | 3.776697874 |  | 39.78479004 | 39.92225647 | 38.42893219 | 40.54051971 | 37.3455658 | 39.38822556
600.046875 | 5.057287835 | 22.5209322 | 3.776673317 |  | 39.80311203 | 39.9670105 | 38.45665741 | 40.57783508 | 37.34717941 | 39.33528137
600.1464844 | 5.05663591 | 16.76293278 | 3.776711464 |  | 39.79393768 | 39.93328857 | 38.43810654 | 40.59066391 | 37.32255173 | 39.34061813
600.2460938 | 5.057318569 | 20.02642918 | 3.776695967 |  | 39.78544235 | 39.92514801 | 38.39682388 | 40.61093903 | 37.31679916 | 39.36026764
600.3457031 | 5.056641963 | 16.22976398 | 3.776698112 |  | 39.81542206 | 39.94924927 | 38.41618729 | 40.60445404 | 37.30632019 | 39.32784271
600.4453125 | 5.057305996 | 14.35934162 | 3.776683331 |  | 39.78102112 | 39.92432785 | 38.39715958 | 40.59866333 | 37.29933929 | 39.35332108
600.5449219 | 5.057184459 | 16.7451601 | 3.776707172 |  | 39.77783966 | 39.91952515 | 38.36731339 | 40.57537079 | 37.30047989 | 39.3482132
600.6445313 | 5.056560938 | 20.41035748 | 3.776668072 |  | 39.77096176 | 39.92224884 | 38.36211395 | 40.56164932 | 37.28100586 | 39.34699631
600.7441406 | 5.05698143 | 22.46921062 | 3.776654005 |  | 39.78739548 | 39.97715378 | 38.31776428 | 40.55138016 | 37.28817749 | 39.3474884
600.84375 | 5.057210536 | 18.74499989 | 3.776709557 |  | 39.74398422 | 39.93449783 | 38.29427338 | 40.55308151 | 37.27166748 | 39.3429985
600.9433594 | 5.056852908 | 17.83382702 | 3.776710033 |  | 39.79026031 | 39.91865158 | 38.28064728 | 40.55101776 | 37.26196671 | 39.33526993
601.0429688 | 5.056757447 | 22.98255634 | 3.776684761 |  | 39.77989578 | 39.94222641 | 38.23844528 | 40.5682373 | 37.2469902 | 39.3549614
601.1425781 | 5.05638259 | 20.10389805 | 3.776662588 |  | 39.78463364 | 39.9454689 | 38.23993301 | 40.55710602 | 37.28361893 | 39.36190414
601.2421875 | 5.056998194 | 24.07259083 | 3.776667118 |  | 39.79363251 | 39.92040253 | 38.22831345 | 40.5403595 | 37.25030899 | 39.32473755
601.3417969 | 5.056403545 | 19.41829777 | 3.776699543 |  | 39.79434967 | 39.95790863 | 38.2268486 | 40.58810043 | 37.25310516 | 39.37050629
601.4414063 | 5.056410064 | 19.82774448 | 3.776701689 |  | 39.79131317 | 39.94877625 | 38.2474556 | 40.57441711 | 37.2365799 | 39.36539841
601.5410156 | 5.056881779 | 16.88027668 | 3.776669502 |  | 39.80761337 | 39.95446777 | 38.22498322 | 40.60066605 | 37.26387024 | 39.34337616
601.640625 | 5.056962338 | 16.07733059 | 3.776632786 |  | 39.81687927 | 39.96952057 | 38.22381973 | 40.59210205 | 37.28432465 | 39.35742188
601.7402344 | 5.056537189 | 18.38727474 | 3.776695251 |  | 39.80957794 | 39.93796158 | 38.21472549 | 40.5848465 | 37.28434372 | 39.3819313
601.8398438 | 5.056391903 | 17.2607851 | 3.77668643 |  | 39.82246399 | 39.94096375 | 38.21923065 | 40.62977219 | 37.28239822 | 39.347229
601.9394531 | 5.056695049 | 16.12745762 | 3.776591301 |  | 39.80135345 | 39.92562103 | 38.1832428 | 40.61075592 | 37.30741882 | 39.32377243
602.0390625 | 5.056420308 | 21.23585796 | 3.776649237 |  | 39.83557129 | 39.92914963 | 38.19261551 | 40.63750839 | 37.2767334 | 39.33441925
602.1386719 | 5.056202379 | 18.68484783 | 3.776643276 |  | 39.83864212 | 39.89894485 | 38.16257095 | 40.60567856 | 37.27918243 | 39.36523056
602.2382813 | 5.056299702 | 14.76833248 | 3.776630163 |  | 39.82384872 | 39.86718369 | 38.13720322 | 40.64507675 | 37.30255508 | 39.34264755
602.3378906 | 5.056013786 | 16.92903423 | 3.776601315 |  | 39.83881378 | 39.87882233 | 38.14281082 | 40.5930748 | 37.30743408 | 39.32971954
602.4375 | 5.055747428 | 16.0164957 | 3.776595592 |  | 39.81118011 | 39.89699173 | 38.1292038 | 40.6347847 | 37.2726326 | 39.35517883
602.5371094 | 5.056167454 | 15.65421391 | 3.776635647 |  | 39.81404877 | 39.89441299 | 38.09640503 | 40.61117172 | 37.29616547 | 39.34827423
602.6367188 | 5.056298771 | 18.35719967 | 3.776588917 |  | 39.83600616 | 39.87778473 | 38.15389252 | 40.62397766 | 37.28653336 | 39.32912827
602.7363281 | 5.056202379 | 16.15229511 | 3.776667356 |  | 39.8272438 | 39.8890686 | 38.09386444 | 40.59057999 | 37.3189621 | 39.33032608
602.8359375 | 5.056367223 | 10.23798847 | 3.776627541 |  | 39.8253746 | 39.87349319 | 38.11428833 | 40.63566589 | 37.31065369 | 39.34788132
602.9355469 | 5.055745565 | 11.91359806 | 3.776627779 |  | 39.85073853 | 39.89687347 | 38.09704971 | 40.62411499 | 37.31507492 | 39.32566071
603.0351563 | 5.056364895 | 16.25072575 | 3.776637554 |  | 39.80809021 | 39.8865242 | 38.12652969 | 40.59039688 | 37.2934494 | 39.31098175
603.1347656 | 5.055572339 | 17.71716785 | 3.776535511 |  | 39.78959274 | 39.93506622 | 38.16495132 | 40.61472321 | 37.2964859 | 39.33942413
603.234375 | 5.056231716 | 19.40189075 | 3.776574373 |  | 39.75975418 | 39.91680145 | 38.11446762 | 40.59645081 | 37.30921173 | 39.33183289
603.3339844 | 5.055761863 | 18.67846775 | 3.776617289 |  | 39.76980591 | 39.91065598 | 38.15412903 | 40.62336349 | 37.32958984 | 39.34142685
603.4335938 | 5.05618189 | 20.37549686 | 3.776589394 |  | 39.74370193 | 39.91995621 | 38.1342926 | 40.6121788 | 37.31452179 | 39.31472397
603.5332031 | 5.055892248 | 16.065938 | 3.776637316 |  | 39.73065186 | 39.94754791 | 38.14626694 | 40.63628769 | 37.35018539 | 39.31665421
603.6328125 | 5.055297599 | 18.70489979 | 3.776601791 |  | 39.71943283 | 39.92776489 | 38.1750946 | 40.63491821 | 37.3080864 | 39.33097458
603.7324219 | 5.056591672 | 17.19357014 | 3.776580334 |  | 39.7182312 | 39.96042252 | 38.19763947 | 40.62558365 | 37.30701065 | 39.32477188
603.8320313 | 5.055467565 | 17.6169157 | 3.776562691 |  | 39.7158165 | 39.93538666 | 38.19224167 | 40.64844131 | 37.29218292 | 39.34552383
603.9316406 | 5.055408426 | 16.76635075 | 3.776584148 |  | 39.69401169 | 39.96344757 | 38.2093811 | 40.66067505 | 37.34012222 | 39.3380661
604.03125 | 5.055102021 | 18.74021626 | 3.77659893 |  | 39.70706177 | 39.96367264 | 38.18358231 | 40.62742615 | 37.28516388 | 39.33869553
604.1308594 | 5.055075013 | 21.48581028 | 3.77661252 |  | 39.68832016 | 39.96256638 | 38.25286484 | 40.66454697 | 37.30472565 | 39.31355286
604.2304688 | 5.055281301 | 25.40073109 | 3.776554823 |  | 39.69340515 | 39.93909836 | 38.23450089 | 40.62252045 | 37.28739548 | 39.30784988
604.3300781 | 5.055735786 | 26.12984943 | 3.776585579 |  | 39.71665192 | 39.94576263 | 38.2734375 | 40.63527679 | 37.28463745 | 39.32080078
604.4296875 | 5.055384678 | 19.87057972 | 3.776563406 |  | 39.71456146 | 39.94617844 | 38.25126266 | 40.61387253 | 37.29867935 | 39.30961227
604.5292969 | 5.054653124 | 22.11809444 | 3.776557684 |  | 39.716362 | 39.91329956 | 38.26169968 | 40.62902451 | 37.26873779 | 39.31255722
604.6289063 | 5.056363963 | 17.57840824 | 3.776549339 |  | 39.74367905 | 39.90932083 | 38.28860474 | 40.59480667 | 37.26982117 | 39.30812073
604.7285156 | 5.055021462 | 23.92038822 | 3.776602507 |  | 39.70001221 | 39.92320251 | 38.27026749 | 40.59667587 | 37.30127335 | 39.30480957
604.828125 | 5.055437297 | 19.31758785 | 3.776554585 |  | 39.70908356 | 39.95132828 | 38.25905991 | 40.5931015 | 37.25663376 | 39.31007004
604.9277344 | 5.055039623 | 18.82771015 | 3.776570797 |  | 39.73663712 | 39.92882919 | 38.27412796 | 40.61027908 | 37.25240707 | 39.32892609
605.0273438 | 5.054993057 | 22.32885647 | 3.776571751 |  | 39.7086525 | 39.92096329 | 38.26947784 | 40.59722137 | 37.24995804 | 39.31991959
605.1269531 | 5.054994454 | 22.47992039 | 3.776554108 |  | 39.71178436 | 39.92569733 | 38.22800064 | 40.58851624 | 37.2935257 | 39.32381058
605.2265625 | 5.054705744 | 23.19217968 | 3.776540995 |  | 39.70778656 | 39.92240906 | 38.22734451 | 40.56998825 | 37.26079178 | 39.33808517
605.3261719 | 5.055363257 | 25.3357935 | 3.776585579 |  | 39.7480545 | 39.89167404 | 38.24077988 | 40.57753754 | 37.25531769 | 39.31431198
605.4257813 | 5.054218662 | 20.43291378 | 3.776501417 |  | 39.73398972 | 39.92733765 | 38.20888138 | 40.58470917 | 37.25590897 | 39.30829239
605.5253906 | 5.0552664 | 26.67737484 | 3.776599407 |  | 39.77088165 | 39.90686035 | 38.16587448 | 40.57029724 | 37.2767067 | 39.32313156
605.625 | 5.054470585 | 28.32404423 | 3.776565075 |  | 39.76024628 | 39.90273666 | 38.21276855 | 40.58145905 | 37.26713562 | 39.32169724
605.7246094 | 5.054476638 | 24.99014378 | 3.776547432 |  | 39.75476074 | 39.90776443 | 38.19669724 | 40.57003021 | 37.25675583 | 39.31277847
605.8242188 | 5.054516219 | 27.48988628 | 3.776488304 |  | 39.78461838 | 39.86927414 | 38.18902206 | 40.58486938 | 37.25455475 | 39.29315948
605.9238281 | 5.055331592 | 28.08480549 | 3.776510239 |  | 39.79266357 | 39.87257004 | 38.15677261 | 40.57470322 | 37.26750946 | 39.30598068
606.0234375 | 5.054669422 | 24.70555973 | 3.776538372 |  | 39.78753662 | 39.87396622 | 38.13331985 | 40.54865265 | 37.24810028 | 39.28872681
606.1230469 | 5.054653124 | 23.97666645 | 3.776523113 |  | 39.79161453 | 39.86352539 | 38.13454819 | 40.58887863 | 37.27658463 | 39.30451584
606.2226563 | 5.054657315 | 24.03135014 | 3.776528835 |  | 39.79567337 | 39.82884598 | 38.17335892 | 40.55727005 | 37.26697922 | 39.29763794
606.3222656 | 5.055190497 | 23.78618336 | 3.776500702 |  | 39.7996521 | 39.82581711 | 38.14855957 | 40.55963898 | 37.26897049 | 39.27224731
606.421875 | 5.054113888 | 22.79458141 | 3.776533604 |  | 39.79809952 | 39.79560471 | 38.16423798 | 40.54358292 | 37.25442123 | 39.29732513
606.5214844 | 5.055138343 | 22.23315907 | 3.776499033 |  | 39.81521225 | 39.7794075 | 38.16107178 | 40.56378555 | 37.26091766 | 39.29224396
606.6210938 | 5.053962082 | 20.0879488 | 3.77651 |  | 39.78852463 | 39.8115921 | 38.14580154 | 40.54118729 | 37.25444031 | 39.29285431
606.7207031 | 5.055003301 | 20.03736591 | 3.77654171 |  | 39.83486557 | 39.76446915 | 38.14180374 | 40.53860855 | 37.24989319 | 39.29912186
606.8203125 | 5.053989091 | 21.14243984 | 3.776506901 |  | 39.81514359 | 39.78140259 | 38.15819168 | 40.54819489 | 37.26591873 | 39.28022003
606.9199219 | 5.054583275 | 24.15871906 | 3.776479959 |  | 39.77175903 | 39.7747879 | 38.13833237 | 40.55170822 | 37.24209595 | 39.29124451
607.0195313 | 5.054919482 | 21.73371029 | 3.776472092 |  | 39.81965637 | 39.77285385 | 38.16368103 | 40.55066299 | 37.24757004 | 39.26986694
607.1191406 | 5.054587466 | 24.5011797 | 3.776522636 |  | 39.79806137 | 39.77842712 | 38.15743256 | 40.57364655 | 37.25100708 | 39.28472137
607.21875 | 5.054569305 | 23.48542309 | 3.776525021 |  | 39.81336212 | 39.78942871 | 38.17350006 | 40.53294373 | 37.27816391 | 39.27392578
607.3183594 | 5.054645673 | 28.01485538 | 3.776464939 |  | 39.81892776 | 39.84488678 | 38.13253784 | 40.55012131 | 37.28047943 | 39.27476883
607.4179688 | 5.054703415 | 21.85447216 | 3.776484728 |  | 39.8254776 | 39.84420776 | 38.15237427 | 40.56538773 | 37.27959824 | 39.27179337
607.5175781 | 5.054589794 | 24.49046803 | 3.776489258 |  | 39.7962532 | 39.82983017 | 38.1434021 | 40.5213089 | 37.27310944 | 39.2678566
607.6171875 | 5.054575358 | 21.44342899 | 3.77651906 |  | 39.80623627 | 39.83253479 | 38.18284225 | 40.56157684 | 37.26197433 | 39.28494644
607.7167969 | 5.054560457 | 19.40280437 | 3.776494265 |  | 39.77941895 | 39.81073761 | 38.11156082 | 40.5269165 | 37.29613113 | 39.26769638
607.8164063 | 5.054664765 | 27.32857037 | 3.7765131 |  | 39.8130722 | 39.80189514 | 38.15496063 | 40.54549026 | 37.27756882 | 39.27072525
607.9160156 | 5.055422396 | 21.05061626 | 3.776494265 |  | 39.80963898 | 39.76366043 | 38.15929413 | 40.52685165 | 37.24140167 | 39.26330185
608.015625 | 5.05500237 | 25.86941814 | 3.776498318 |  | 39.83286667 | 39.77787781 | 38.17115784 | 40.56313705 | 37.30509567 | 39.26667023
608.1152344 | 5.054702484 | 24.47611523 | 3.776462555 |  | 39.82883453 | 39.77561569 | 38.14791107 | 40.5241127 | 37.28916931 | 39.26294327
608.2148438 | 5.055153244 | 21.67925549 | 3.776448011 |  | 39.84050751 | 39.76362228 | 38.15911484 | 40.54607391 | 37.272995 | 39.27137756
608.3144531 | 5.055193291 | 22.49427319 | 3.776465654 |  | 39.86907196 | 39.77365875 | 38.14944077 | 40.55794907 | 37.28907776 | 39.25452042
608.4140625 | 5.055374899 | 23.57018185 | 3.776424408 |  | 39.84885025 | 39.7381897 | 38.18929672 | 40.54652023 | 37.27856064 | 39.29033661
608.5136719 | 5.05524172 | 20.6179285 | 3.776456118 |  | 39.84742737 | 39.77518463 | 38.18422699 | 40.53366852 | 37.27732849 | 39.27714539
608.6132813 | 5.055116922 | 21.31720066 | 3.776439428 |  | 39.82405853 | 39.74108124 | 38.20594788 | 40.54378128 | 37.27907944 | 39.27223969
608.7128906 | 5.054557198 | 22.4149828 | 3.776453495 |  | 39.83120728 | 39.7339325 | 38.22640991 | 40.54026794 | 37.27709579 | 39.26694107
608.8125 | 5.0549884 | 22.47080708 | 3.776468992 |  | 39.84459686 | 39.70814133 | 38.23062134 | 40.49882126 | 37.27820587 | 39.26323318
608.9121094 | 5.054214937 | 20.59445858 | 3.776445389 |  | 39.84740067 | 39.70544815 | 38.24116898 | 40.5030899 | 37.26776886 | 39.25996017
609.0117188 | 5.054588863 | 19.2018404 | 3.776418924 |  | 39.87247467 | 39.72810364 | 38.27748108 | 40.53395844 | 37.28879929 | 39.28830719
609.1113281 | 5.054621925 | 22.7957201 | 3.776418686 |  | 39.84729004 | 39.72415161 | 38.31767273 | 40.49479294 | 37.29895782 | 39.27587509
609.2109375 | 5.054610283 | 21.8355608 | 3.776443243 |  | 39.86493301 | 39.73180008 | 38.26670456 | 40.50366592 | 37.28438568 | 39.24891281
609.3105469 | 5.055401907 | 24.81401539 | 3.776419401 |  | 39.88596344 | 39.70952606 | 38.29734039 | 40.5471077 | 37.29368591 | 39.25498199
609.4101563 | 5.055346028 | 24.87348461 | 3.77643919 |  | 39.88628769 | 39.71649933 | 38.30374527 | 40.52809143 | 37.29091263 | 39.26355362
609.5097656 | 5.054804464 | 22.80460453 | 3.776446581 |  | 39.87460327 | 39.70071411 | 38.33867645 | 40.51592636 | 37.3027916 | 39.2583313
609.609375 | 5.055710641 | 26.35314274 | 3.776485443 |  | 39.89848709 | 39.69418716 | 38.32427979 | 40.54218292 | 37.30904388 | 39.26891708
609.7089844 | 5.055859187 | 21.64439297 | 3.776427746 |  | 39.87080383 | 39.68858719 | 38.35395813 | 40.54403305 | 37.31516647 | 39.25878525
609.8085938 | 5.054820762 | 19.89085865 | 3.776453733 |  | 39.88185501 | 39.71877289 | 38.34982681 | 40.52341461 | 37.28463745 | 39.26905441
609.9082031 | 5.055154641 | 20.83712101 | 3.776400566 |  | 39.86587524 | 39.71006775 | 38.37231445 | 40.5357399 | 37.30761337 | 39.25022888
610.0078125 | 5.055156504 | 25.44629955 | 3.776407719 |  | 39.87573242 | 39.70725632 | 38.35412598 | 40.49283981 | 37.28919983 | 39.25094223
610.1074219 | 5.055220299 | 22.37009716 | 3.776420116 |  | 39.87424469 | 39.72276306 | 38.36923981 | 40.51145172 | 37.31267548 | 39.24907684
610.2070313 | 5.055536018 | 23.96299458 | 3.776390076 |  | 39.8641777 | 39.73979568 | 38.36262512 | 40.52439499 | 37.28492355 | 39.25392151
610.3066406 | 5.055486658 | 23.9083128 | 3.776403666 |  | 39.87578201 | 39.71784592 | 38.37683105 | 40.51326752 | 37.30888367 | 39.24478912
610.40625 | 5.055499696 | 28.65100956 | 3.776433468 |  | 39.88417053 | 39.70348358 | 38.4044342 | 40.51321411 | 37.31178284 | 39.25960159
610.5058594 | 5.05572787 | 25.47751522 | 3.776391745 |  | 39.87253952 | 39.6893425 | 38.41450119 | 40.52134323 | 37.28627014 | 39.23275757
610.6054688 | 5.056256861 | 21.14335155 | 3.776397228 |  | 39.89031982 | 39.71460724 | 38.40525818 | 40.56867981 | 37.30185699 | 39.2478714
610.7050781 | 5.055679907 | 17.91995525 | 3.776361465 |  | 39.896492 | 39.69990158 | 38.39918137 | 40.5189209 | 37.3208313 | 39.25743866
610.8046875 | 5.055839163 | 18.2241354 | 3.776397705 |  | 39.89465714 | 39.72341919 | 38.42456436 | 40.57633972 | 37.28639603 | 39.2387886
610.9042969 | 5.056915306 | 23.26714039 | 3.776339531 |  | 39.88637161 | 39.73523331 | 38.42150116 | 40.54547882 | 37.28794479 | 39.22404099
611.0039063 | 5.055359998 | 19.67986965 | 3.776365519 |  | 39.8864975 | 39.73486328 | 38.44158173 | 40.54119873 | 37.2918396 | 39.24792862
611.1035156 | 5.055641257 | 25.02546215 | 3.776380777 |  | 39.88457108 | 39.74097061 | 38.40481186 | 40.54798126 | 37.30224991 | 39.24243164
611.203125 | 5.056248945 | 21.51998806 | 3.776361704 |  | 39.89001083 | 39.74451447 | 38.41388702 | 40.56689835 | 37.31869888 | 39.25543594
611.3027344 | 5.055836835 | 22.04016781 | 3.776347399 |  | 39.91759872 | 39.73403549 | 38.42235184 | 40.57261658 | 37.30370331 | 39.25736237
611.4023438 | 5.056256861 | 25.46908474 | 3.776375771 |  | 39.91427612 | 39.7379303 | 38.40699387 | 40.57555389 | 37.30722046 | 39.22611618
611.5019531 | 5.056236372 | 20.54045963 | 3.776358366 |  | 39.91238403 | 39.73447418 | 38.4271431 | 40.55478287 | 37.3123436 | 39.24636841
611.6015625 | 5.056494349 | 22.48470592 | 3.776405811 |  | 39.91184235 | 39.73307419 | 38.44650269 | 40.56627274 | 37.29755402 | 39.25229645
611.7011719 | 5.05647805 | 22.09052372 | 3.776345491 |  | 39.91199875 | 39.73014832 | 38.44261932 | 40.5810318 | 37.32389069 | 39.252388
611.8007813 | 5.055973274 | 23.67499256 | 3.77638936 |  | 39.9305954 | 39.74661255 | 38.42632675 | 40.56163406 | 37.33518982 | 39.23509216
611.9003906 | 5.055813086 | 22.48128796 | 3.776321888 |  | 39.92632675 | 39.7155571 | 38.45519257 | 40.57062149 | 37.31171799 | 39.248703
612 | 5.056406804 | 19.54316044 | 3.776371002 |  | 39.9042511 | 39.74325562 | 38.44150543 | 40.57243729 | 37.3102951 | 39.24697876
612.0996094 | 5.056347665 | 26.23694134 | 3.776310682 |  | 39.89503479 | 39.76662827 | 38.4390831 | 40.56915665 | 37.31494904 | 39.22974777
612.1992188 | 5.056055696 | 25.58711147 | 3.776391745 |  | 39.94386292 | 39.76441956 | 38.43788147 | 40.5733223 | 37.33354568 | 39.2324295
612.2988281 | 5.056785853 | 29.12311649 | 3.77634573 |  | 39.92017746 | 39.77289581 | 38.44203949 | 40.59047699 | 37.33698273 | 39.23643494
612.3984375 | 5.056641963 | 25.88377094 | 3.776349545 |  | 39.93481827 | 39.79279709 | 38.44478607 | 40.57181168 | 37.32118225 | 39.23939133
612.4980469 | 5.055405167 | 22.83627796 | 3.776324272 |  | 39.90525436 | 39.77544785 | 38.44600296 | 40.56798935 | 37.35591125 | 39.25227356
612.5976563 | 5.056838007 | 23.4986372 | 3.776349783 |  | 39.92150497 | 39.79092789 | 38.41719818 | 40.58560181 | 37.34947586 | 39.21284103
612.6972656 | 5.056320191 | 24.31411266 | 3.776376486 |  | 39.92193604 | 39.79790115 | 38.42998505 | 40.59564209 | 37.32079697 | 39.22390366
612.796875 | 5.056672231 | 23.56197834 | 3.776303768 |  | 39.89762115 | 39.80896759 | 38.44431305 | 40.59477234 | 37.3482132 | 39.23677444
612.8964844 | 5.056656399 | 22.23406887 | 3.776320934 |  | 39.89468384 | 39.77395248 | 38.41623306 | 40.57100677 | 37.32870102 | 39.22839737
612.9960938 | 5.056439401 | 24.67776203 | 3.776336193 |  | 39.88230896 | 39.83776093 | 38.4166069 | 40.57847214 | 37.33693314 | 39.2105751
613.0957031 | 5.057037775 | 24.82130718 | 3.776364565 |  | 39.92899323 | 39.80121231 | 38.42380142 | 40.58228302 | 37.36080551 | 39.24123764
613.1953125 | 5.057121129 | 24.96257496 | 3.776309729 |  | 39.87774658 | 39.84983063 | 38.40732956 | 40.60739136 | 37.35820007 | 39.22418594
613.2949219 | 5.05696001 | 30.27854633 | 3.776295185 |  | 39.89795685 | 39.86154175 | 38.37654877 | 40.54449463 | 37.33269119 | 39.20864487
613.3945313 | 5.057482016 | 25.60716152 | 3.776317835 |  | 39.89877319 | 39.85374451 | 38.3868103 | 40.58823776 | 37.34920502 | 39.23052979
613.4941406 | 5.057842904 | 25.61855602 | 3.776277542 |  | 39.89871597 | 39.82839203 | 38.38640976 | 40.54763031 | 37.30607605 | 39.23180008
613.59375 | 5.057211467 | 21.55598736 | 3.776275158 |  | 39.89483643 | 39.82009506 | 38.39960098 | 40.55652237 | 37.32511139 | 39.21744919
613.6933594 | 5.056698308 | 22.85769367 | 3.776354313 |  | 39.89414597 | 39.84586334 | 38.37415695 | 40.55328751 | 37.33129501 | 39.20913315
613.7929688 | 5.057180268 | 22.64989567 | 3.776326418 |  | 39.87840652 | 39.88010025 | 38.37831116 | 40.57588577 | 37.3470993 | 39.22957993
613.8925781 | 5.057132305 | 24.61305332 | 3.776306868 |  | 39.8526001 | 39.86162567 | 38.39163208 | 40.56721497 | 37.33457184 | 39.21524811
613.9921875 | 5.05683335 | 22.44711018 | 3.77629137 |  | 39.86011505 | 39.89408112 | 38.40582275 | 40.56427765 | 37.37244415 | 39.22596359
614.0917969 | 5.056377002 | 26.69013309 | 3.776260376 |  | 39.87228775 | 39.8686676 | 38.37925339 | 40.59807968 | 37.35165024 | 39.2032814
614.1914063 | 5.057051745 | 20.81820774 | 3.776299 |  | 39.81998062 | 39.89122009 | 38.38660431 | 40.58387756 | 37.34909439 | 39.22582626
614.2910156 | 5.056777936 | 18.40800953 | 3.776305914 |  | 39.82569885 | 39.88873672 | 38.388237 | 40.6209259 | 37.36449051 | 39.22386169
614.390625 | 5.057421014 | 18.87442112 | 3.776272535 |  | 39.81132126 | 39.87586975 | 38.40145874 | 40.58571625 | 37.39178467 | 39.23814011
614.4902344 | 5.057738595 | 21.04195881 | 3.776259661 |  | 39.84990692 | 39.86542892 | 38.42915344 | 40.57209015 | 37.38638687 | 39.22101974
614.5898438 | 5.057737664 | 20.6849165 | 3.776288033 |  | 39.8303833 | 39.87900543 | 38.39881134 | 40.55582047 | 37.36948776 | 39.21684265
614.6894531 | 5.057487604 | 23.03564548 | 3.776271582 |  | 39.84575653 | 39.90078354 | 38.43370819 | 40.59282303 | 37.37124252 | 39.213871
614.7890625 | 5.057136495 | 20.94102001 | 3.77626276 |  | 39.84289932 | 39.88243103 | 38.40496445 | 40.55519104 | 37.35214996 | 39.21961975
614.8886719 | 5.057198428 | 19.85098553 | 3.776265621 |  | 39.83095169 | 39.88779449 | 38.39748383 | 40.56209564 | 37.33149719 | 39.23048401
614.9882813 | 5.057380968 | 16.56379223 | 3.776230574 |  | 39.82410049 | 39.90419769 | 38.40693665 | 40.55158615 | 37.40356064 | 39.22023773
615.0878906 | 5.057061058 | 20.19549465 | 3.776278257 |  | 39.82813644 | 39.87062073 | 38.41981125 | 40.57925415 | 37.36675262 | 39.22044373
615.1875 | 5.05821357 | 14.56212902 | 3.776236057 |  | 39.81795883 | 39.89278793 | 38.39994431 | 40.54109955 | 37.38437271 | 39.20585251
615.2871094 | 5.057549071 | 20.01663113 | 3.77625823 |  | 39.82527924 | 39.90511322 | 38.39943695 | 40.55812454 | 37.36638641 | 39.21870422
615.3867188 | 5.057538827 | 18.49641705 | 3.776254654 |  | 39.81694031 | 39.89010239 | 38.41503525 | 40.56386948 | 37.38680267 | 39.22370911
615.4863281 | 5.057531842 | 21.57945538 | 3.776279926 |  | 39.80335236 | 39.88391876 | 38.41899109 | 40.56851196 | 37.37109756 | 39.21564865
615.5859375 | 5.057643135 | 19.82956791 | 3.776205778 |  | 39.83016586 | 39.89735794 | 38.43180466 | 40.55511093 | 37.38087082 | 39.22198486
615.6855469 | 5.057335333 | 18.61011219 | 3.776233196 |  | 39.81990814 | 39.89164734 | 38.38500595 | 40.54969788 | 37.37375641 | 39.21699142
615.7851563 | 5.057427534 | 22.12493038 | 3.776208878 |  | 39.83493805 | 39.89964676 | 38.41569138 | 40.55771255 | 37.36885452 | 39.21177292
615.8847656 | 5.057772589 | 24.2911005 | 3.776241302 |  | 39.82224655 | 39.89972305 | 38.45418549 | 40.54551315 | 37.4019165 | 39.20827866
615.984375 | 5.057302737 | 20.79451275 | 3.776254177 |  | 39.854496 | 39.90377426 | 38.45056152 | 40.53903198 | 37.39117813 | 39.21869659
616.0839844 | 5.05798493 | 20.19162083 | 3.776216984 |  | 39.87388992 | 39.8981514 | 38.44908905 | 40.53873444 | 37.38474655 | 39.20168686
616.1835938 | 5.057934173 | 17.77208042 | 3.776230335 |  | 39.84241486 | 39.91078568 | 38.43533707 | 40.5394783 | 37.38358307 | 39.20368195
616.2832031 | 5.057452214 | 20.40397739 | 3.776204109 |  | 39.88101959 | 39.8996048 | 38.43751144 | 40.56186676 | 37.40219879 | 39.20484161
616.3828125 | 5.057881554 | 22.21652508 | 3.776172161 |  | 39.86180115 | 39.9188118 | 38.45942307 | 40.56404114 | 37.38159561 | 39.21940613
616.4824219 | 5.057647792 | 22.52662945 | 3.77620697 |  | 39.87657928 | 39.9008255 | 38.44569397 | 40.53798294 | 37.39002609 | 39.18604279
616.5820313 | 5.057653379 | 21.4340868 | 3.776242971 |  | 39.8808136 | 39.92272186 | 38.45699692 | 40.58525848 | 37.3744278 | 39.20830154
616.6816406 | 5.057309256 | 22.16183949 | 3.776202679 |  | 39.92478943 | 39.9226532 | 38.48516083 | 40.55555725 | 37.37401199 | 39.20625305
616.78125 | 5.058366307 | 21.19347858 | 3.776180744 |  | 39.86500549 | 39.92430878 | 38.49349976 | 40.54231644 | 37.3763237 | 39.18033981
616.8808594 | 5.058115781 | 17.30795002 | 3.776200056 |  | 39.92786789 | 39.95247269 | 38.48690796 | 40.5969696 | 37.42383957 | 39.2152977
616.9804688 | 5.058951643 | 21.04970455 | 3.776169777 |  | 39.93270493 | 39.93568802 | 38.47979736 | 40.57132339 | 37.41705322 | 39.21928024
617.0800781 | 5.057687373 | 17.5973196 | 3.776181698 |  | 39.91130447 | 39.94622421 | 38.5145607 | 40.55792999 | 37.40620422 | 39.21142197
617.1796875 | 5.058654086 | 20.09934139 | 3.776218891 |  | 39.94457245 | 39.94936752 | 38.5178566 | 40.58216476 | 37.40079498 | 39.20714569
617.2792969 | 5.058247098 | 16.93518734 | 3.776178837 |  | 39.95087051 | 39.92275238 | 38.52705002 | 40.59258652 | 37.42691803 | 39.19966125
617.3789063 | 5.057800063 | 20.7908659 | 3.776170969 |  | 39.92519379 | 39.94182205 | 38.51897812 | 40.57019043 | 37.41521835 | 39.22621155
617.4785156 | 5.058146049 | 22.45986843 | 3.776181221 |  | 39.94119263 | 39.94342041 | 38.51030731 | 40.56577682 | 37.4107933 | 39.23561096
617.578125 | 5.057836384 | 21.08570385 | 3.776186466 |  | 39.94375992 | 39.92718124 | 38.55888367 | 40.5562973 | 37.42491913 | 39.20493317
617.6777344 | 5.057918341 | 22.97070789 | 3.776206732 |  | 39.96317673 | 39.92396927 | 38.54339981 | 40.52344131 | 37.40465546 | 39.21850204
617.7773438 | 5.058564213 | 20.17179775 | 3.776110172 |  | 39.95390701 | 39.91573715 | 38.55367279 | 40.54819489 | 37.40671921 | 39.22194672
617.8769531 | 5.058547915 | 21.66034412 | 3.776197672 |  | 39.9777298 | 39.93107224 | 38.54906082 | 40.55312347 | 37.39596558 | 39.20506287
617.9765625 | 5.058268518 | 14.24837971 | 3.776164532 |  | 39.97599792 | 39.90381241 | 38.58134079 | 40.55958557 | 37.39424515 | 39.23672485
618.0761719 | 5.058194012 | 22.48743725 | 3.776138783 |  | 39.95387268 | 39.93616104 | 38.5510788 | 40.53783417 | 37.39538956 | 39.1962738
618.1757813 | 5.05782288 | 21.71776104 | 3.776143551 |  | 39.97885895 | 39.93656158 | 38.59011841 | 40.5568161 | 37.40206528 | 39.21320343
618.2753906 | 5.058664796 | 21.13788319 | 3.776174068 |  | 39.99886322 | 39.94047928 | 38.57773209 | 40.5401268 | 37.40027237 | 39.21839905
618.375 | 5.058494829 | 24.34829044 | 3.776162148 |  | 40.00410461 | 39.907547 | 38.58883667 | 40.55751801 | 37.39536285 | 39.21274567
618.4746094 | 5.058532548 | 19.92503643 | 3.776132822 |  | 40.00505447 | 39.91091156 | 38.56456757 | 40.52487564 | 37.4001503 | 39.21764755
618.5742188 | 5.058646635 | 20.80590534 | 3.776132107 |  | 39.98804855 | 39.89500046 | 38.56241226 | 40.56206894 | 37.40322495 | 39.20114899
618.6738281 | 5.058478066 | 22.66743946 | 3.776142359 |  | 39.97765732 | 39.89589691 | 38.55196381 | 40.53883743 | 37.39474106 | 39.21347046
618.7734375 | 5.058760256 | 18.59644222 | 3.776133537 |  | 39.98680115 | 39.92268372 | 38.52640915 | 40.53434372 | 37.38986588 | 39.2073288
618.8730469 | 5.058445935 | 24.55905056 | 3.77611351 |  | 39.96345901 | 39.90436935 | 38.54924393 | 40.510849 | 37.41018295 | 39.21772766
618.9726563 | 5.059137442 | 25.20546246 | 3.776139259 |  | 39.91960907 | 39.90399551 | 38.5316925 | 40.5312233 | 37.40319061 | 39.21492004
619.0722656 | 5.059296233 | 23.12268543 | 3.77616024 |  | 39.921978 | 39.89993668 | 38.51416779 | 40.54567719 | 37.38434219 | 39.21271515
619.171875 | 5.058363047 | 24.45560741 | 3.776152372 |  | 39.95693588 | 39.87485123 | 38.5395813 | 40.53552628 | 37.42218399 | 39.21297836
619.2714844 | 5.058991224 | 22.90303707 | 3.776131153 |  | 39.8995018 | 39.9180069 | 38.5177002 | 40.52514267 | 37.39307022 | 39.22136688
619.3710938 | 5.059024752 | 21.737813 | 3.776126385 |  | 39.89556122 | 39.94192123 | 38.5154686 | 40.47776413 | 37.40319443 | 39.21390152
619.4707031 | 5.058333711 | 21.70750713 | 3.776154757 |  | 39.88973618 | 39.9122963 | 38.53344345 | 40.48266602 | 37.37524033 | 39.21263885
619.5703125 | 5.059134182 | 23.07620335 | 3.776119232 |  | 39.88500214 | 39.93551636 | 38.50087357 | 40.45372772 | 37.37519455 | 39.20799255
619.6699219 | 5.05831555 | 20.78220844 | 3.77613306 |  | 39.85563278 | 39.91363525 | 38.50625229 | 40.474823 | 37.41582108 | 39.1867981
619.7695313 | 5.058240578 | 22.89255619 | 3.776134253 |  | 39.84161377 | 39.92806244 | 38.49737549 | 40.44527054 | 37.39622498 | 39.20381546
619.8691406 | 5.058934414 | 21.98047161 | 3.776090622 |  | 39.86888504 | 39.92547607 | 38.49765015 | 40.45197678 | 37.40195847 | 39.19389343
619.96875 | 5.058432431 | 17.37835407 | 3.776144743 |  | 39.88427353 | 39.93139267 | 38.51707458 | 40.43665314 | 37.38568115 | 39.21829987
620.0683594 | 5.058895764 | 23.85043812 | 3.776111841 |  | 39.87561035 | 39.93346024 | 38.48233414 | 40.4343071 | 37.38299179 | 39.20090866
620.1679688 | 5.058858045 | 21.58424091 | 3.776109457 |  | 39.86597061 | 39.95561981 | 38.47514725 | 40.42760086 | 37.39601135 | 39.18873215
620.2675781 | 5.05788621 | 16.55855083 | 3.776111603 |  | 39.86493301 | 39.96108627 | 38.44106293 | 40.41350937 | 37.36690903 | 39.2031517
620.3671875 | 5.058714156 | 21.0893507 | 3.776096344 |  | 39.89855957 | 39.92557526 | 38.450737 | 40.41049957 | 37.39883804 | 39.20855331
620.4667969 | 5.059127663 | 20.48714352 | 3.776084185 |  | 39.90600204 | 39.94614029 | 38.40855789 | 40.40208054 | 37.402771 | 39.19708633
620.5664063 | 5.0581996 | 24.16122532 | 3.776101589 |  | 39.87249756 | 39.92760468 | 38.4378624 | 40.35206985 | 37.39532089 | 39.19055176
620.6660156 | 5.059147687 | 24.795331 | 3.776088953 |  | 39.92311478 | 39.9601326 | 38.42112732 | 40.36332321 | 37.39595795 | 39.18645859
620.765625 | 5.05957237 | 23.6736269 | 3.776088238 |  | 39.91283035 | 39.97255325 | 38.43870163 | 40.33577347 | 37.39690018 | 39.18882751
620.8652344 | 5.059037325 | 22.82055569 | 3.776094913 |  | 39.93980789 | 39.93061066 | 38.40054703 | 40.32908249 | 37.37826538 | 39.19900894
620.9648438 | 5.058045001 | 27.02097225 | 3.776070595 |  | 39.92900467 | 39.94932556 | 38.39037704 | 40.3702774 | 37.38972092 | 39.20078659
621.0644531 | 5.058704843 | 22.83149242 | 3.776062727 |  | 39.95930862 | 39.94650269 | 38.38877106 | 40.35889816 | 37.41437912 | 39.19726563
621.1640625 | 5.059096464 | 23.48701763 | 3.776087761 |  | 39.97526169 | 39.95809937 | 38.42500305 | 40.36754608 | 37.3894043 | 39.19631577
621.2636719 | 5.058940002 | 23.41615582 | 3.77611661 |  | 39.94322586 | 39.95804977 | 38.40985489 | 40.34742355 | 37.37499237 | 39.17078781
621.3632813 | 5.058923703 | 20.07450581 | 3.776068449 |  | 39.97822952 | 39.94373703 | 38.42084122 | 40.3455925 | 37.37672806 | 39.1811409
621.4628906 | 5.059086685 | 22.5970335 | 3.77603817 |  | 39.96890259 | 39.93247223 | 38.4215889 | 40.35567856 | 37.36424637 | 39.18894196
621.5625 | 5.058714156 | 20.63911915 | 3.776045084 |  | 39.92413712 | 39.9393959 | 38.4288063 | 40.32838058 | 37.37333679 | 39.18626785
621.6621094 | 5.058995415 | 23.99147701 | 3.77610302 |  | 39.956707 | 39.94020844 | 38.45082855 | 40.32120514 | 37.38242722 | 39.19451523
621.7617188 | 5.058682025 | 25.00700474 | 3.776038885 |  | 39.92015076 | 39.92781067 | 38.42143631 | 40.32538223 | 37.40438843 | 39.2025795
621.8613281 | 5.058635925 | 19.36885357 | 3.776057959 |  | 39.9429512 | 39.94687653 | 38.45676041 | 40.31607437 | 37.39389801 | 39.18563461
621.9609375 | 5.058501814 | 21.98388958 | 3.77601862 |  | 39.92058563 | 39.92639542 | 38.45069885 | 40.29321289 | 37.38504791 | 39.17538834
622.0605469 | 5.058753737 | 19.608325 | 3.776041508 |  | 39.93127441 | 39.94092941 | 38.40625763 | 40.31756973 | 37.3658638 | 39.19041824
622.1601563 | 5.058996812 | 26.86421108 | 3.776042461 |  | 39.90372849 | 39.93220901 | 38.44058228 | 40.2734375 | 37.37300873 | 39.16981125
622.2597656 | 5.058634528 | 21.18983173 | 3.776057005 |  | 39.91583252 | 39.92649841 | 38.40743637 | 40.30793381 | 37.38792801 | 39.16249084
622.359375 | 5.058793784 | 21.42201138 | 3.776054859 |  | 39.95147324 | 39.92862701 | 38.42401886 | 40.29245377 | 37.35002136 | 39.17986298
622.4589844 | 5.059009385 | 22.79754162 | 3.776037216 |  | 39.94802094 | 39.92675018 | 38.38732147 | 40.24915695 | 37.36660767 | 39.17430115
622.5585938 | 5.059063402 | 22.2060442 | 3.776065111 |  | 39.92907333 | 39.95395279 | 38.39959717 | 40.25728607 | 37.34986877 | 39.1724968
622.6582031 | 5.059032203 | 20.7765131 | 3.776014805 |  | 39.9508934 | 39.9276123 | 38.3660202 | 40.19736862 | 37.36372757 | 39.19043732
622.7578125 | 5.059835934 | 22.72075558 | 3.776037693 |  | 39.93361282 | 39.93036652 | 38.41411972 | 40.19446182 | 37.36459351 | 39.18014526
622.8574219 | 5.058663864 | 24.49730396 | 3.776022434 |  | 39.97253036 | 39.90281677 | 38.3442421 | 40.14949417 | 37.35802841 | 39.16914368
622.9570313 | 5.059240819 | 19.52470303 | 3.776005268 |  | 39.97202682 | 39.91779327 | 38.40763855 | 40.16765213 | 37.33389282 | 39.17080688
623.0566406 | 5.059087616 | 20.29096317 | 3.776000738 |  | 39.97323227 | 39.91639328 | 38.40294647 | 40.18343735 | 37.37887573 | 39.1875267
623.15625 | 5.059244544 | 21.70545673 | 3.775978565 |  | 39.96907425 | 39.91794586 | 38.40258408 | 40.16044617 | 37.35082626 | 39.17316055
623.2558594 | 5.059177023 | 21.29532528 | 3.776015997 |  | 39.97380066 | 39.92812729 | 38.40068436 | 40.13766098 | 37.36416245 | 39.15229416
623.3554688 | 5.059047104 | 22.8811636 | 3.775989771 |  | 39.98765182 | 39.90994263 | 38.39889908 | 40.17258453 | 37.3825798 | 39.18605042
623.4550781 | 5.059171435 | 17.98694324 | 3.775996685 |  | 39.96923065 | 39.93338394 | 38.38603592 | 40.15117264 | 37.36809158 | 39.14507294
623.5546875 | 5.058604725 | 23.05660725 | 3.776046038 |  | 39.98675537 | 39.92890549 | 38.38772964 | 40.15974045 | 37.38830185 | 39.18137741
623.6542969 | 5.059150015 | 26.20549679 | 3.775998116 |  | 39.992939 | 39.94063187 | 38.40888596 | 40.2285614 | 37.36082077 | 39.15429688
623.7539063 | 5.059190062 | 21.38008785 | 3.775982857 |  | 40.00265503 | 39.9197731 | 38.35482025 | 40.24462891 | 37.34326553 | 39.1605072
623.8535156 | 5.059214742 | 20.46412945 | 3.775964022 |  | 40.02728271 | 39.93406296 | 38.34231567 | 40.2396698 | 37.37353134 | 39.18332672
623.953125 | 5.059130923 | 25.23120975 | 3.775934219 |  | 40.01334 | 39.92251587 | 38.34009552 | 40.24485016 | 37.36495972 | 39.16399765
624.0527344 | 5.059179352 | 21.26775646 | 3.776024342 |  | 40.02614594 | 39.93969345 | 38.36964417 | 40.25756454 | 37.37369537 | 39.15391159
624.1523438 | 5.058512059 | 25.67916203 | 3.77598381 |  | 39.98508835 | 39.95842361 | 38.30426025 | 40.24430466 | 37.35754395 | 39.15301514
624.2519531 | 5.060126507 | 22.49336338 | 3.775980949 |  | 40.00786972 | 39.95531082 | 38.31385803 | 40.27790833 | 37.37355423 | 39.17671967
624.3515625 | 5.059578889 | 24.77163601 | 3.775952816 |  | 40.01651764 | 39.94016647 | 38.25976563 | 40.27594757 | 37.36207581 | 39.15525055
624.4511719 | 5.058960491 | 23.38379955 | 3.775975943 |  | 40.01262283 | 39.95855713 | 38.26233292 | 40.28531647 | 37.32472992 | 39.15880203
624.5507813 | 5.059129526 | 25.97514057 | 3.775950432 |  | 40.01163483 | 39.98278809 | 38.23773575 | 40.2618866 | 37.33581161 | 39.14291763
624.6503906 | 5.05904431 | 17.64243412 | 3.77595067 |  | 39.99478531 | 39.98898315 | 38.26429367 | 40.28485107 | 37.37985992 | 39.15237045
624.75 | 5.059157 | 19.93665791 | 3.775966406 |  | 40.01589584 | 39.9948082 | 38.22895813 | 40.27259064 | 37.36120605 | 39.15140915
624.8496094 | 5.058955834 | 28.41655445 | 3.775969982 |  | 39.97837067 | 39.99518967 | 38.2305336 | 40.27326584 | 37.3228035 | 39.17978668
624.9492188 | 5.058707171 | 27.17932796 | 3.775964022 |  | 40.03279877 | 39.98242569 | 38.21186066 | 40.23659134 | 37.34711838 | 39.14324188
625.0488281 | 5.059210085 | 22.61229992 | 3.775958538 |  | 40.01440811 | 39.98829269 | 38.18190384 | 40.27193832 | 37.32413101 | 39.17058563
625.1484375 | 5.058946987 | 21.98457432 | 3.775915146 |  | 40.02258301 | 40.02717209 | 38.17113876 | 40.25668716 | 37.34943008 | 39.1366272
625.2480469 | 5.059193321 | 23.10400105 | 3.775924444 |  | 40.00268936 | 40.0330925 | 38.18789291 | 40.26671219 | 37.31759644 | 39.16109848
625.3476563 | 5.058969804 | 25.61331463 | 3.77593708 |  | 40.02370071 | 40.03301239 | 38.21606064 | 40.23360443 | 37.35570526 | 39.16906357
625.4472656 | 5.058810548 | 21.08160305 | 3.775953293 |  | 40.00899124 | 40.06807327 | 38.19903183 | 40.28018188 | 37.33362961 | 39.15501022
625.546875 | 5.059010316 | 22.82853031 | 3.775914669 |  | 40.01595688 | 40.06098557 | 38.18883514 | 40.2658577 | 37.34270859 | 39.16226196
625.6464844 | 5.058891107 | 25.05963802 | 3.775978088 |  | 40.01575089 | 40.04816055 | 38.20770645 | 40.28273773 | 37.34963608 | 39.14921188
625.7460938 | 5.058355131 | 21.76378727 | 3.775950432 |  | 40.03499985 | 40.05931854 | 38.18897629 | 40.26021194 | 37.36700058 | 39.15710068
625.8457031 | 5.059097861 | 24.00400829 | 3.775929451 |  | 40.02397156 | 40.03899765 | 38.15900421 | 40.25222015 | 37.33351135 | 39.15461731
625.9453125 | 5.059296233 | 26.84051609 | 3.77592659 |  | 40.00221634 | 40.05542374 | 38.21142578 | 40.26588058 | 37.32043076 | 39.14022064
626.0449219 | 5.059094601 | 21.08228588 | 3.775906563 |  | 40.02975082 | 40.05776978 | 38.17629623 | 40.27809525 | 37.37273026 | 39.15184402
626.1445313 | 5.058956765 | 20.35795116 | 3.775942802 |  | 40.02199173 | 40.01866531 | 38.20082855 | 40.28087997 | 37.35498047 | 39.16651535
626.2441406 | 5.059008454 | 24.01448917 | 3.775909424 |  | 40.03431702 | 40.02022552 | 38.18526459 | 40.24978256 | 37.34241486 | 39.14751053
626.34375 | 5.059061539 | 18.40800953 | 3.775932312 |  | 40.01659393 | 40.02620316 | 38.18931198 | 40.29813385 | 37.32954407 | 39.11524582
626.4433594 | 5.058413339 | 24.84842014 | 3.775928974 |  | 40.06098175 | 40.03848648 | 38.17081451 | 40.26437759 | 37.33352661 | 39.12888718
626.5429688 | 5.058657345 | 23.36306667 | 3.775904179 |  | 40.02067184 | 39.9956398 | 38.17946625 | 40.27474594 | 37.32838821 | 39.1530838
626.6425781 | 5.058294129 | 20.51084042 | 3.775907516 |  | 40.03695679 | 39.99377823 | 38.17560959 | 40.24094391 | 37.35019684 | 39.15599823
626.7421875 | 5.058883191 | 25.36791897 | 3.775888681 |  | 40.03450394 | 39.98130035 | 38.20045853 | 40.280056 | 37.35731506 | 39.12096786
626.8417969 | 5.059034065 | 24.29816341 | 3.775921345 |  | 40.01919556 | 39.96561432 | 38.1909523 | 40.26595688 | 37.33360672 | 39.14731979
626.9414063 | 5.058558625 | 19.78285885 | 3.775906563 |  | 40.00734711 | 39.96506882 | 38.16423035 | 40.28250885 | 37.33212662 | 39.12647247
627.0410156 | 5.059218933 | 21.56259441 | 3.775873184 |  | 40.02573776 | 39.99198914 | 38.18401337 | 40.27220535 | 37.3375473 | 39.14892197
627.140625 | 5.059119281 | 25.25923443 | 3.775905132 |  | 39.99921036 | 39.92854309 | 38.1352272 | 40.25312042 | 37.31749725 | 39.12986374
627.2402344 | 5.059075975 | 20.59833431 | 3.77589798 |  | 39.99843216 | 39.94324493 | 38.16866684 | 40.2556076 | 37.29627991 | 39.11652374
627.3398438 | 5.058673178 | 22.41361523 | 3.775853157 |  | 39.99018097 | 39.94335175 | 38.10753632 | 40.21786499 | 37.31782532 | 39.11842728
627.4394531 | 5.058889245 | 19.12414265 | 3.775888443 |  | 39.95349503 | 39.92729187 | 38.13418198 | 40.27281952 | 37.31749725 | 39.11856461
627.5390625 | 5.058219158 | 19.15148449 | 3.775880098 |  | 39.98314667 | 39.92509842 | 38.13660431 | 40.19842529 | 37.28030014 | 39.12612915
627.6386719 | 5.059089945 | 20.56620693 | 3.775888443 |  | 39.94963074 | 39.92578125 | 38.1761322 | 40.24366379 | 37.3031311 | 39.11561966
627.7382813 | 5.058508334 | 18.88239384 | 3.775863886 |  | 39.96160889 | 39.87547684 | 38.10306168 | 40.2052269 | 37.2818222 | 39.08930588
627.8378906 | 5.05835094 | 17.22341824 | 3.775824547 |  | 39.94245911 | 39.91759491 | 38.14784241 | 40.23870087 | 37.28482819 | 39.10160446
627.9375 | 5.058748149 | 23.57975292 | 3.775904417 |  | 39.91928482 | 39.87886429 | 38.15029144 | 40.21844101 | 37.33744812 | 39.11154556
628.0371094 | 5.058742096 | 25.32508373 | 3.77586627 |  | 39.89945984 | 39.89570236 | 38.10455704 | 40.21421432 | 37.30056763 | 39.11894608
628.1367188 | 5.058366307 | 19.11411762 | 3.775858641 |  | 39.88906479 | 39.87631607 | 38.1726799 | 40.26164246 | 37.26369095 | 39.12175369
628.2363281 | 5.05817166 | 23.42914295 | 3.775837421 |  | 39.87063599 | 39.860569 | 38.14464569 | 40.23238754 | 37.3044281 | 39.09512711
628.3359375 | 5.057803322 | 22.51364231 | 3.775831223 |  | 39.87040329 | 39.8773613 | 38.14655685 | 40.23896027 | 37.27946091 | 39.0880661
628.4355469 | 5.058512059 | 23.0962553 | 3.775847435 |  | 39.81804657 | 39.84128952 | 38.13373184 | 40.22568893 | 37.28922653 | 39.09523392
628.5351563 | 5.0592804 | 28.56169224 | 3.775830269 |  | 39.81653976 | 39.85850906 | 38.14780807 | 40.25769043 | 37.2902298 | 39.08299255
628.6347656 | 5.058264327 | 25.64111233 | 3.775826693 |  | 39.79613495 | 39.83306122 | 38.16107559 | 40.23497009 | 37.29153061 | 39.09620667
628.734375 | 5.059051295 | 25.47318745 | 3.775843143 |  | 39.75741196 | 39.80593109 | 38.17735672 | 40.23177338 | 37.30389404 | 39.09817123
628.8339844 | 5.058573526 | 25.50121212 | 3.775826931 |  | 39.73784256 | 39.86322784 | 38.13343811 | 40.24248123 | 37.26462173 | 39.09518433
628.9335938 | 5.058430568 | 21.44229031 | 3.775805235 |  | 39.77280426 | 39.83181381 | 38.17392731 | 40.23144531 | 37.30950165 | 39.09360123
629.0332031 | 5.058911596 | 26.55661297 | 3.775848389 |  | 39.7477417 | 39.85048676 | 38.15559387 | 40.22602081 | 37.28020859 | 39.10649872
629.1328125 | 5.059011713 | 26.58281612 | 3.775848866 |  | 39.74804306 | 39.87384415 | 38.13100433 | 40.23012924 | 37.26044846 | 39.07873535
629.2324219 | 5.058540464 | 26.09749508 | 3.775816202 |  | 39.72729874 | 39.81506729 | 38.14997864 | 40.21626282 | 37.29274368 | 39.08612442
629.3320313 | 5.058964682 | 26.11390209 | 3.775816441 |  | 39.74112701 | 39.82067871 | 38.13634872 | 40.2334137 | 37.28581619 | 39.07346725
629.4316406 | 5.058644772 | 24.36241817 | 3.77579093 |  | 39.73907852 | 39.84748077 | 38.15019989 | 40.17672348 | 37.27370834 | 39.09850693
629.53125 | 5.05804081 | 24.38406277 | 3.775826693 |  | 39.73446655 | 39.82350159 | 38.15068054 | 40.22694778 | 37.27689362 | 39.09534073
629.6308594 | 5.058150706 | 19.85987186 | 3.775844812 |  | 39.74493408 | 39.81656647 | 38.13671494 | 40.19676971 | 37.2686615 | 39.07565689
629.7304688 | 5.058099949 | 19.74093342 | 3.77580452 |  | 39.70973206 | 39.82758331 | 38.14471436 | 40.20681 | 37.31951141 | 39.09224701
629.8300781 | 5.058289007 | 21.79067326 | 3.775832176 |  | 39.72867966 | 39.84184647 | 38.16817474 | 40.21691132 | 37.26177979 | 39.07875824
629.9296875 | 5.058231731 | 18.38499737 | 3.775845051 |  | 39.71498108 | 39.80732727 | 38.15908051 | 40.20685196 | 37.28098297 | 39.08904266
630.0292969 | 5.058711828 | 22.59566593 | 3.775807619 |  | 39.68917847 | 39.81711197 | 38.15534973 | 40.24420547 | 37.25576782 | 39.08283234
630.1289063 | 5.057523926 | 19.81589603 | 3.775775194 |  | 39.6917038 | 39.78741837 | 38.19812393 | 40.24331665 | 37.28216934 | 39.09314728
630.2285156 | 5.058193081 | 13.96766758 | 3.775795698 |  | 39.70579529 | 39.78996658 | 38.16230011 | 40.26834869 | 37.29824448 | 39.06359482
630.328125 | 5.05837562 | 18.76459408 | 3.775786877 |  | 39.71372223 | 39.78691864 | 38.15118408 | 40.26461029 | 37.27556992 | 39.09949112
630.4277344 | 5.058669918 | 16.84974384 | 3.775817156 |  | 39.7011261 | 39.7939682 | 38.19252777 | 40.2580719 | 37.26078033 | 39.09939957
630.5273438 | 5.057851751 | 19.82911205 | 3.775802851 |  | 39.68541718 | 39.79527664 | 38.19484329 | 40.29737854 | 37.26950073 | 39.08481216
630.6269531 | 5.058330451 | 16.5476141 | 3.775773287 |  | 39.67827988 | 39.79913712 | 38.19613647 | 40.28889847 | 37.23177338 | 39.05783463
630.7265625 | 5.058372361 | 17.06642818 | 3.775780439 |  | 39.65478897 | 39.82387161 | 38.19825745 | 40.31145477 | 37.27511215 | 39.07238007
630.8261719 | 5.058050589 | 18.16535091 | 3.775819302 |  | 39.65145874 | 39.81316376 | 38.18476105 | 40.30908585 | 37.24242783 | 39.1035614
630.9257813 | 5.058465027 | 20.5778265 | 3.77577281 |  | 39.66085052 | 39.82952118 | 38.17488861 | 40.27440262 | 37.2749176 | 39.07928467
631.0253906 | 5.058374689 | 17.47610188 | 3.775782347 |  | 39.66867447 | 39.8524971 | 38.20921326 | 40.28520203 | 37.25304413 | 39.09732056
631.125 | 5.058054314 | 16.7153101 | 3.775784492 |  | 39.65076065 | 39.83077621 | 38.20164871 | 40.29175186 | 37.26477814 | 39.09022522
631.2246094 | 5.057851751 | 20.18524265 | 3.775792122 |  | 39.63537598 | 39.86597061 | 38.22559357 | 40.3181572 | 37.26447678 | 39.05923843
631.3242188 | 5.057201688 | 21.2921381 | 3.775799513 |  | 39.63746643 | 39.82043457 | 38.22247696 | 40.30027008 | 37.27056122 | 39.10082626
631.4238281 | 5.057550003 | 19.88242817 | 3.775738478 |  | 39.60838318 | 39.84911728 | 38.22001266 | 40.35674667 | 37.22977829 | 39.07136917
631.5234375 | 5.058497158 | 26.44359875 | 3.775751591 |  | 39.58598328 | 39.86328125 | 38.20759583 | 40.33703995 | 37.25450897 | 39.09856033
631.6230469 | 5.057725091 | 21.5215826 | 3.775753021 |  | 39.56521225 | 39.83952332 | 38.2518158 | 40.34777069 | 37.23866653 | 39.07389832
631.7226563 | 5.057821483 | 22.6701746 | 3.775767326 |  | 39.49471283 | 39.85123062 | 38.19536972 | 40.35105896 | 37.21165848 | 39.07939529
631.8222656 | 5.058008679 | 12.78945446 | 3.775724411 |  | 39.51005554 | 39.84825134 | 38.20412064 | 40.35709381 | 37.25893784 | 39.05222321
631.921875 | 5.057951868 | 16.39882946 | 3.775753021 |  | 39.4588623 | 39.82891083 | 38.20436096 | 40.34864807 | 37.22450638 | 39.0821991
632.0214844 | 5.058123697 | 18.98242092 | 3.775742531 |  | 39.43977737 | 39.82100296 | 38.20423126 | 40.36333466 | 37.21603012 | 39.08181381
632.1210938 | 5.057754894 | 17.68572521 | 3.775758982 |  | 39.39395523 | 39.81856537 | 38.17106247 | 40.35356522 | 37.23908615 | 39.07880402
632.2207031 | 5.057451282 | 17.92815685 | 3.775739193 |  | 39.3353157 | 39.7973671 | 38.18570328 | 40.35661697 | 37.24427795 | 39.06414413
632.3203125 | 5.057434053 | 21.30626392 | 3.775720835 |  | 39.38400269 | 39.81340408 | 38.2154541 | 40.36201477 | 37.24253845 | 39.08211136
632.4199219 | 5.057329745 | 15.9959898 | 3.775731325 |  | 39.34880447 | 39.77952957 | 38.19889832 | 40.31634903 | 37.25268936 | 39.08629227
632.5195313 | 5.057181199 | 21.88135815 | 3.77570343 |  | 39.34085846 | 39.82505035 | 38.22597885 | 40.34620285 | 37.26429749 | 39.10609818
632.6191406 | 5.057498314 | 16.19809246 | 3.77569437 |  | 39.31109619 | 39.78176498 | 38.21170044 | 40.37583542 | 37.24768448 | 39.09059906
632.71875 | 5.057692029 | 15.72188663 | 3.775690794 |  | 39.29660797 | 39.80952835 | 38.24388885 | 40.33388519 | 37.23897934 | 39.08348083
632.8183594 | 5.057973754 | 19.06535816 | 3.775737047 |  | 39.31449509 | 39.8194809 | 38.25664139 | 40.34230804 | 37.24949265 | 39.10509872
632.9179688 | 5.057658036 | 11.55313873 | 3.77569294 |  | 39.28570557 | 39.81406784 | 38.2712822 | 40.3588829 | 37.24258804 | 39.06246185
633.0175781 | 5.057190047 | 21.06542492 | 3.775690794 |  | 39.26221848 | 39.81151199 | 38.24149704 | 40.34296799 | 37.22099304 | 39.05291367
633.1171875 | 5.057469443 | 18.69419003 | 3.775717735 |  | 39.24547195 | 39.80962372 | 38.27828217 | 40.33464813 | 37.24409485 | 39.08084488
633.2167969 | 5.058232662 | 23.2557497 | 3.775723457 |  | 39.22390366 | 39.8097229 | 38.25480652 | 40.30578613 | 37.26320648 | 39.0837822
633.3164063 | 5.05759424 | 21.15132427 | 3.77568531 |  | 39.21906662 | 39.76347733 | 38.2850647 | 40.32241058 | 37.23788452 | 39.09274673
633.4160156 | 5.057500177 | 24.89672565 | 3.775696516 |  | 39.21709442 | 39.77156448 | 38.27843475 | 40.32397461 | 37.24517059 | 39.09388733
633.515625 | 5.057323226 | 16.5619688 | 3.775670052 |  | 39.21393204 | 39.78087616 | 38.27684784 | 40.28433228 | 37.246315 | 39.05499649
633.6152344 | 5.057365135 | 23.30633068 | 3.775716066 |  | 39.21881104 | 39.77534103 | 38.26753998 | 40.30213928 | 37.23080063 | 39.06770706
633.7148438 | 5.056885038 | 20.14468479 | 3.775702 |  | 39.23448181 | 39.75884628 | 38.27536011 | 40.27552414 | 37.2315979 | 39.05662155
633.8144531 | 5.056933467 | 18.28770542 | 3.775710583 |  | 39.26945877 | 39.79084015 | 38.26177597 | 40.27423477 | 37.25357056 | 39.06418228
633.9140625 | 5.057211467 | 23.62486553 | 3.775708675 |  | 39.27680588 | 39.78004837 | 38.20313263 | 40.29501724 | 37.23431396 | 39.08802032
634.0136719 | 5.057411701 | 16.0864439 | 3.775634527 |  | 39.25884628 | 39.74370193 | 38.22052002 | 40.25452805 | 37.23125076 | 39.08265305
634.1132813 | 5.057000988 | 17.05685902 | 3.775664568 |  | 39.2787056 | 39.79911423 | 38.19644547 | 40.25152969 | 37.21617889 | 39.08037949
634.2128906 | 5.056804479 | 16.95045376 | 3.775666714 |  | 39.32161713 | 39.80296326 | 38.20720291 | 40.29777908 | 37.22006226 | 39.07653046
634.3125 | 5.056638238 | 22.9326582 | 3.775663137 |  | 39.29934692 | 39.7687912 | 38.1958847 | 40.26874542 | 37.22947693 | 39.08576584
634.4121094 | 5.057142549 | 20.48873806 | 3.775694132 |  | 39.31305313 | 39.77294922 | 38.18259048 | 40.26113129 | 37.18907928 | 39.06356049
634.5117188 | 5.056388643 | 14.87678814 | 3.775659084 |  | 39.33848572 | 39.78800201 | 38.15591049 | 40.26679611 | 37.21795273 | 39.1020813
634.6113281 | 5.056321588 | 20.18113995 | 3.775672913 |  | 39.35316849 | 39.82174301 | 38.17672729 | 40.26573944 | 37.19281387 | 39.0635643
634.7109375 | 5.057769329 | 19.20525837 | 3.77567625 |  | 39.3275795 | 39.80520248 | 38.14928818 | 40.25504684 | 37.22074127 | 39.09024048
634.8105469 | 5.056522754 | 17.58022976 | 3.775627613 |  | 39.40759659 | 39.80141449 | 38.10026932 | 40.30478287 | 37.20936203 | 39.08100891
634.9101563 | 5.0563933 | 23.33731937 | 3.775646925 |  | 39.40332031 | 39.81755447 | 38.12485886 | 40.27958679 | 37.21282578 | 39.08423233
635.0097656 | 5.05681193 | 14.16042805 | 3.775704861 |  | 39.43812561 | 39.83518982 | 38.14381027 | 40.29029465 | 37.21570969 | 39.0587883
635.109375 | 5.056912978 | 13.97700787 | 3.775667191 |  | 39.44823456 | 39.78255844 | 38.10588837 | 40.28356171 | 37.19791794 | 39.08213806
635.2089844 | 5.056154881 | 15.8251009 | 3.775628567 |  | 39.47410583 | 39.78962708 | 38.12882233 | 40.31483078 | 37.21304321 | 39.07730103
635.3085938 | 5.056689461 | 19.43925953 | 3.775617838 |  | 39.49137878 | 39.79646301 | 38.1296196 | 40.30429459 | 37.20267868 | 39.07529831
635.4082031 | 5.057621715 | 16.47971439 | 3.775639296 |  | 39.54014206 | 39.81433868 | 38.1233902 | 40.33226013 | 37.21691513 | 39.07712173
635.5078125 | 5.056752791 | 18.70307636 | 3.77558732 |  | 39.50404358 | 39.78007507 | 38.11328125 | 40.31555939 | 37.20685959 | 39.08704376
635.6074219 | 5.0566713 | 13.46161175 | 3.775674105 |  | 39.53671646 | 39.80195618 | 38.15356827 | 40.34458923 | 37.20799255 | 39.07860184
635.7070313 | 5.05692462 | 15.3115263 | 3.77556181 |  | 39.57215118 | 39.79696655 | 38.1139679 | 40.32241058 | 37.19589996 | 39.08062744
635.8066406 | 5.05679144 | 13.65574169 | 3.775663137 |  | 39.58297729 | 39.76172638 | 38.1160202 | 40.31596375 | 37.21062088 | 39.08821869
635.90625 | 5.056649879 | 19.3747797 | 3.775630474 |  | 39.60113907 | 39.74072266 | 38.11145782 | 40.32151794 | 37.20127106 | 39.06631851
636.0058594 | 5.057063387 | 12.95737934 | 3.775650024 |  | 39.58365631 | 39.74051666 | 38.1505661 | 40.34395218 | 37.1948204 | 39.06534195
636.1054688 | 5.056695049 | 20.10617542 | 3.775646448 |  | 39.60641479 | 39.73064041 | 38.12058258 | 40.32305908 | 37.18014526 | 39.08311081
636.2050781 | 5.056543243 | 12.81656933 | 3.775651217 |  | 39.60352325 | 39.75085449 | 38.1450119 | 40.32499695 | 37.22512436 | 39.07338333
636.3046875 | 5.056110644 | 19.24809361 | 3.775592327 |  | 39.60198975 | 39.72939301 | 38.18050766 | 40.34964752 | 37.17905045 | 39.05834961
636.4042969 | 5.056676888 | 16.9540987 | 3.775621891 |  | 39.59599686 | 39.72106171 | 38.17166519 | 40.32401657 | 37.21263885 | 39.08162308
636.5039063 | 5.056443126 | 16.79961681 | 3.775587559 |  | 39.58940506 | 39.72451401 | 38.21336365 | 40.36820221 | 37.18873215 | 39.06815338
636.6035156 | 5.056051505 | 20.5839777 | 3.7756145 |  | 39.58927536 | 39.72516632 | 38.19368362 | 40.34283829 | 37.17759705 | 39.07866669
636.703125 | 5.056221471 | 20.20233059 | 3.775598526 |  | 39.57344437 | 39.74099731 | 38.19179916 | 40.35806656 | 37.15806961 | 39.06906509
636.8027344 | 5.056702033 | 21.23836422 | 3.775602818 |  | 39.56161499 | 39.70215988 | 38.2077179 | 40.34687805 | 37.14839935 | 39.07376099
636.9023438 | 5.05670343 | 22.02125645 | 3.775564671 |  | 39.53493118 | 39.69631195 | 38.23089981 | 40.35055923 | 37.11457062 | 39.07228851
637.0019531 | 5.055671059 | 19.71974277 | 3.775597572 |  | 39.49743652 | 39.73280334 | 38.21329117 | 40.33689117 | 37.16420746 | 39.05944824
637.1015625 | 5.057061058 | 20.60220623 | 3.775635242 |  | 39.4780426 | 39.69700241 | 38.21953201 | 40.37204361 | 37.12566757 | 39.06045532
637.2011719 | 5.056534861 | 26.1332674 | 3.775603533 |  | 39.45711136 | 39.71124268 | 38.21840668 | 40.34917068 | 37.09493256 | 39.07515335
637.3007813 | 5.056293183 | 18.68006229 | 3.775589705 |  | 39.45084381 | 39.67851639 | 38.2138176 | 40.3795433 | 37.09954834 | 39.0527916
637.4003906 | 5.055753947 | 23.49954891 | 3.775648117 |  | 39.4184494 | 39.67658997 | 38.25437546 | 40.34768677 | 37.12490082 | 39.05719376
637.5 | 5.05643521 | 18.6645689 | 3.775535107 |  | 39.43055344 | 39.71449661 | 38.24424744 | 40.3806572 | 37.0823288 | 39.06045151
637.5996094 | 5.055401907 | 21.83373737 | 3.775592089 |  | 39.41534042 | 39.68524933 | 38.24985504 | 40.39672089 | 37.08433533 | 39.08645248
637.6992188 | 5.055932295 | 24.11109829 | 3.775566816 |  | 39.4129715 | 39.70330811 | 38.23213577 | 40.40047455 | 37.05981827 | 39.0549202
637.7988281 | 5.056137652 | 28.11305714 | 3.775564432 |  | 39.41281509 | 39.70199966 | 38.26942444 | 40.39617538 | 37.044487 | 39.05018234
637.8984375 | 5.055341837 | 27.96814442 | 3.775589943 |  | 39.38179016 | 39.70134354 | 38.23213959 | 40.38431931 | 37.0483284 | 39.07553482
637.9980469 | 5.055272453 | 24.32732868 | 3.775558233 |  | 39.40019989 | 39.68801117 | 38.26278687 | 40.41078568 | 37.038414 | 39.07339096
638.0976563 | 5.056091086 | 25.76756954 | 3.775601864 |  | 39.35947037 | 39.70750427 | 38.22840118 | 40.40932846 | 37.03090286 | 39.06688309
638.1972656 | 5.056424034 | 25.65455532 | 3.775571823 |  | 39.37466049 | 39.71201324 | 38.24622345 | 40.3981781 | 37.03567886 | 39.08205032
638.296875 | 5.055875485 | 23.07437992 | 3.775614738 |  | 39.3586731 | 39.73580933 | 38.20980072 | 40.39257431 | 37.0151329 | 39.06180954
638.3964844 | 5.055897836 | 23.70689297 | 3.775585175 |  | 39.37481308 | 39.71450806 | 38.21591949 | 40.42499161 | 37.01261139 | 39.07276154
638.4960938 | 5.056400751 | 19.74959087 | 3.77555275 |  | 39.3168602 | 39.72727966 | 38.18336105 | 40.39837265 | 37.01335526 | 39.05704498
638.5957031 | 5.055391663 | 24.83930683 | 3.775543928 |  | 39.31590652 | 39.75433731 | 38.17376709 | 40.39453506 | 36.99552155 | 39.06411743
638.6953125 | 5.055671059 | 20.34382534 | 3.775543213 |  | 39.3235321 | 39.76678848 | 38.19800186 | 40.44044495 | 36.99477386 | 39.06105423
638.7949219 | 5.056054764 | 19.86830235 | 3.775584459 |  | 39.32562256 | 39.75198746 | 38.19025803 | 40.41707611 | 36.97663498 | 39.04986954
638.8945313 | 5.056063612 | 16.62713337 | 3.775565863 |  | 39.32032013 | 39.77248001 | 38.20316315 | 40.37981033 | 36.96668625 | 39.05138779
638.9941406 | 5.055751619 | 22.44665241 | 3.775565624 |  | 39.31879807 | 39.72919464 | 38.19524765 | 40.37393188 | 36.95167542 | 39.06472015
639.09375 | 5.055818674 | 24.13388348 | 3.775555849 |  | 39.29789734 | 39.78181839 | 38.18911362 | 40.35344696 | 36.97982025 | 39.05187225
639.1933594 | 5.055610989 | 18.65272045 | 3.775494337 |  | 39.32431412 | 39.76593399 | 38.1896019 | 40.29982758 | 36.97982407 | 39.06303787
639.2929688 | 5.055815414 | 23.72261333 | 3.77553916 |  | 39.31624222 | 39.7717247 | 38.21078873 | 40.29481506 | 36.99545288 | 39.08125305
639.3925781 | 5.055406098 | 30.03975773 | 3.775544167 |  | 39.34848404 | 39.80641937 | 38.16825867 | 40.30064392 | 36.96028137 | 39.05747986
639.4921875 | 5.056200051 | 25.38227558 | 3.775539637 |  | 39.34333038 | 39.79952621 | 38.2172699 | 40.30189514 | 36.98063278 | 39.08869934
639.5917969 | 5.05555511 | 21.25043964 | 3.775472403 |  | 39.3114357 | 39.7620163 | 38.17871094 | 40.26546478 | 36.97091675 | 39.0459404
639.6914063 | 5.055338112 | 19.09885311 | 3.775532007 |  | 39.3188324 | 39.78018188 | 38.22219849 | 40.25845718 | 36.98396683 | 39.04205322
639.7910156 | 5.055971877 | 24.39021587 | 3.775539398 |  | 39.32470322 | 39.81151962 | 38.21408844 | 40.22714996 | 36.97217178 | 39.04517746
639.890625 | 5.056075253 | 23.01263332 | 3.775475502 |  | 39.33633041 | 39.78514481 | 38.24345016 | 40.24788284 | 36.97185898 | 39.04241562
639.9902344 | 5.055523445 | 21.10529995 | 3.775519133 |  | 39.34346008 | 39.81688309 | 38.24166107 | 40.21218872 | 36.9924736 | 39.04434204
640.0898438 | 5.055656158 | 23.72899342 | 3.775479794 |  | 39.34368896 | 39.79200745 | 38.23496628 | 40.20511627 | 36.98506927 | 39.05393219
640.1894531 | 5.055169077 | 22.26733494 | 3.775478363 |  | 39.34352112 | 39.79565811 | 38.21419144 | 40.16469955 | 36.97312164 | 39.0427742
640.2890625 | 5.055622165 | 20.81570339 | 3.775446415 |  | 39.3482666 | 39.82210159 | 38.23429489 | 40.13640976 | 36.98763275 | 39.03993988
640.3886719 | 5.05541774 | 26.76190662 | 3.775536776 |  | 39.34738922 | 39.81258011 | 38.23007965 | 40.08901596 | 36.94982147 | 39.04104614
640.4882813 | 5.0554359 | 22.90736485 | 3.775508404 |  | 39.34682465 | 39.83205032 | 38.26990891 | 40.09375 | 36.97620773 | 39.06353378
640.5878906 | 5.055552781 | 24.05390835 | 3.775439262 |  | 39.33824158 | 39.79246521 | 38.25970459 | 40.05012512 | 36.98987961 | 39.00770187
640.6875 | 5.055848476 | 19.6094656 | 3.775489569 |  | 39.36571121 | 39.80758286 | 38.29137802 | 40.09081268 | 37.00659943 | 39.02640915
640.7871094 | 5.055509941 | 21.06770611 | 3.775541306 |  | 39.37460327 | 39.79412079 | 38.25773621 | 40.05865097 | 36.98315811 | 39.01293564
640.8867188 | 5.055418671 | 22.69660473 | 3.775485516 |  | 39.36482239 | 39.78651047 | 38.29615021 | 40.09385681 | 36.97672653 | 39.04398727
640.9863281 | 5.05544242 | 24.01745129 | 3.775467634 |  | 39.34923553 | 39.77775574 | 38.27606964 | 40.0607338 | 36.96897507 | 39.0164566
641.0859375 | 5.055319951 | 23.54990292 | 3.77552557 |  | 39.3699646 | 39.76528549 | 38.24715805 | 40.03508759 | 36.96747208 | 39.02754974
641.1855469 | 5.055683167 | 27.48897648 | 3.775494099 |  | 39.37442398 | 39.76654434 | 38.29349518 | 40.03291702 | 36.98266983 | 39.03727722
641.2851563 | 5.055475947 | 21.11441326 | 3.775463343 |  | 39.40758896 | 39.75068665 | 38.27703476 | 39.97382736 | 36.95532227 | 39.03369522
641.3847656 | 5.055034035 | 26.98246479 | 3.775448322 |  | 39.40538406 | 39.76264572 | 38.24188995 | 39.97632217 | 36.97080994 | 39.02367401
641.484375 | 5.055330661 | 23.96937466 | 3.775474548 |  | 39.40021515 | 39.74087524 | 38.2256546 | 39.96192932 | 36.97188568 | 39.02657318
641.5839844 | 5.054655918 | 21.65738201 | 3.775485754 |  | 39.40882492 | 39.73469543 | 38.25772095 | 39.96139908 | 36.96322632 | 39.00943756
641.6835938 | 5.054375124 | 28.56921482 | 3.775473595 |  | 39.42630386 | 39.71798325 | 38.2172699 | 39.92805862 | 36.98836136 | 39.02840805
641.7832031 | 5.055132755 | 24.70123005 | 3.7754848 |  | 39.42992401 | 39.70834351 | 38.23515701 | 39.99367142 | 36.98095322 | 39.00424957
641.8828125 | 5.05525569 | 30.16553211 | 3.775485754 |  | 39.3963356 | 39.73160934 | 38.21922302 | 39.95163345 | 36.97668076 | 39.02646637
641.9824219 | 5.055030309 | 25.11637402 | 3.77545476 |  | 39.44496155 | 39.73319626 | 38.2135582 | 39.97326279 | 36.96252823 | 38.99444199
642.0820313 | 5.055131824 | 21.58857059 | 3.775450945 |  | 39.39675522 | 39.7175827 | 38.17166519 | 39.96572495 | 36.9623909 | 38.99186707
642.1816406 | 5.055454061 | 29.42433643 | 3.775436401 |  | 39.40179825 | 39.73511887 | 38.17346191 | 40.02096176 | 36.97622299 | 38.99351883
642.28125 | 5.054787234 | 26.21711636 | 3.775414228 |  | 39.40873337 | 39.75227737 | 38.15668106 | 40.02149582 | 36.98352432 | 39.02555084
642.3808594 | 5.055200741 | 30.69687748 | 3.77542305 |  | 39.38820267 | 39.74271011 | 38.15437317 | 40.03287125 | 36.98213959 | 38.99153137
642.4804688 | 5.054954872 | 23.92608356 | 3.775439501 |  | 39.41200638 | 39.75736237 | 38.12674713 | 40.02940369 | 36.95959854 | 39.03144836
642.5800781 | 5.054986072 | 25.10817051 | 3.775440454 |  | 39.39504242 | 39.75647354 | 38.11245346 | 40.0086441 | 36.94983292 | 38.99467087
642.6796875 | 5.055393991 | 25.58619976 | 3.775406837 |  | 39.35357285 | 39.72490311 | 38.08594513 | 40.02635574 | 36.95050049 | 38.98524475
642.7792969 | 5.055162092 | 28.17298222 | 3.775405407 |  | 39.34942627 | 39.74690247 | 38.08672714 | 40.02275467 | 36.93745422 | 38.96931458
642.8789063 | 5.054967911 | 29.07549763 | 3.775452375 |  | 39.31863022 | 39.69907379 | 38.06864166 | 40.05713654 | 36.9471283 | 38.98235703
642.9785156 | 5.055140671 | 22.85154438 | 3.775437355 |  | 39.33495712 | 39.73419571 | 38.03774643 | 40.02184296 | 36.96880341 | 38.9995575
643.078125 | 5.055142999 | 25.50576878 | 3.775401592 |  | 39.33657074 | 39.71446228 | 38.01702118 | 40.05175781 | 36.93107224 | 38.97788239
643.1777344 | 5.054427744 | 25.4118948 | 3.775403976 |  | 39.32805634 | 39.71010971 | 37.97886658 | 40.07445908 | 36.94252014 | 38.98868942
643.2773438 | 5.054797944 | 27.21510029 | 3.775426865 |  | 39.30284119 | 39.71990967 | 37.97620392 | 40.05923462 | 36.94302368 | 38.9942894
643.3769531 | 5.054595847 | 32.77943134 | 3.775403023 |  | 39.29774857 | 39.71459579 | 37.9526062 | 39.99838638 | 36.95040512 | 38.99040222
643.4765625 | 5.054491074 | 35.10851002 | 3.775407791 |  | 39.29288483 | 39.69110107 | 37.9484024 | 40.03539276 | 36.92617798 | 38.98439407
643.5761719 | 5.055247308 | 31.82792759 | 3.775407314 |  | 39.29207993 | 39.6714592 | 37.91416931 | 39.96435165 | 36.93798065 | 38.96803284
643.6757813 | 5.055753016 | 30.51687717 | 3.775424719 |  | 39.26871872 | 39.6569519 | 37.90072632 | 39.95380783 | 36.91332245 | 38.98272705
643.7753906 | 5.054607955 | 29.64648914 | 3.775405884 |  | 39.28395081 | 39.65960693 | 37.90471268 | 39.93042755 | 36.92734909 | 38.98995209
643.875 | 5.054371864 | 32.66322422 | 3.775395393 |  | 39.29295349 | 39.6415863 | 37.88942337 | 39.86804581 | 36.92604065 | 38.9617157
643.9746094 | 5.05515045 | 28.7011385 | 3.775366306 |  | 39.28328323 | 39.62792969 | 37.91295242 | 39.88601303 | 36.93040848 | 38.97798538
644.0742188 | 5.05523846 | 31.2699213 | 3.775373936 |  | 39.29314041 | 39.60112381 | 37.90893936 | 39.87163162 | 36.94332123 | 38.96858597
644.1738281 | 5.054551144 | 26.95854092 | 3.775391579 |  | 39.29557037 | 39.5954895 | 37.92037964 | 39.86397552 | 36.93341064 | 38.94755173
644.2734375 | 5.055196551 | 33.74573994 | 3.77541256 |  | 39.28727722 | 39.57447052 | 37.92315674 | 39.83575058 | 36.92836761 | 38.94809341
644.3730469 | 5.055039623 | 34.82028294 | 3.775379896 |  | 39.32055283 | 39.59509659 | 37.91522598 | 39.83011627 | 36.91373444 | 38.97516251
644.4726563 | 5.055595157 | 32.51558018 | 3.775413036 |  | 39.30084229 | 39.55525589 | 37.88837814 | 39.79620743 | 36.9333725 | 38.96139526
644.5722656 | 5.055170008 | 33.7181673 | 3.775401354 |  | 39.29157257 | 39.53059006 | 37.92665863 | 39.78697968 | 36.9312973 | 38.9624176
644.671875 | 5.054461737 | 32.71038914 | 3.775400639 |  | 39.35116577 | 39.51549911 | 37.86834335 | 39.78277969 | 36.94488144 | 38.94509888
644.7714844 | 5.055398648 | 32.57277012 | 3.775370359 |  | 39.35494614 | 39.52000427 | 37.89500809 | 39.80405807 | 36.93446732 | 38.94820404
644.8710938 | 5.055314363 | 31.46199894 | 3.775329351 |  | 39.34337997 | 39.48443222 | 37.88118744 | 39.78268433 | 36.94238663 | 38.97167587
644.9707031 | 5.054737874 | 34.15837574 | 3.775379658 |  | 39.35106277 | 39.52017212 | 37.901371 | 39.79584885 | 36.93146133 | 38.98700333
645.0703125 | 5.055285957 | 32.02068806 | 3.775315285 |  | 39.37992477 | 39.50683212 | 37.88350677 | 39.80553055 | 36.93816757 | 38.95450211
645.1699219 | 5.055115991 | 33.18021488 | 3.775349855 |  | 39.41212463 | 39.48926544 | 37.87999344 | 39.81597519 | 36.91888428 | 38.99311066
645.2695313 | 5.05533718 | 31.38452625 | 3.775328398 |  | 39.39369202 | 39.50761795 | 37.88143921 | 39.81328201 | 36.93035126 | 38.94738388
645.3691406 | 5.055396319 | 36.19262409 | 3.775332212 |  | 39.41663742 | 39.50619125 | 37.85719299 | 39.85290527 | 36.92168045 | 38.94855118
645.46875 | 5.055484795 | 27.44112873 | 3.775384665 |  | 39.36183548 | 39.49956894 | 37.88519669 | 39.83127975 | 36.92570877 | 38.95876694
645.5683594 | 5.054576755 | 33.40669727 | 3.77539587 |  | 39.38993835 | 39.50979996 | 37.88368988 | 39.85229492 | 36.92425919 | 38.95948029
645.6679688 | 5.054813777 | 32.54018497 | 3.775342941 |  | 39.44407654 | 39.51906204 | 37.88215256 | 39.85486221 | 36.93125916 | 38.95857239
645.7675781 | 5.055334852 | 31.28951359 | 3.775367498 |  | 39.41786957 | 39.49658203 | 37.86943436 | 39.87204361 | 36.93096161 | 38.94365692
645.8671875 | 5.055756275 | 34.70156956 | 3.775379896 |  | 39.43136978 | 39.49119186 | 37.87267685 | 39.89116287 | 36.93606949 | 38.9454689
645.9667969 | 5.055548125 | 31.91428471 | 3.775363445 |  | 39.43952942 | 39.50095749 | 37.80927658 | 39.87168503 | 36.9143486 | 38.96611023
646.0664063 | 5.054535777 | 28.59313679 | 3.775340319 |  | 39.46289825 | 39.49024582 | 37.84126282 | 39.90463638 | 36.93173218 | 38.95911026
646.1660156 | 5.055814017 | 32.43514729 | 3.775318623 |  | 39.45857239 | 39.46396637 | 37.77741623 | 39.88846588 | 36.92974854 | 38.95387268
646.265625 | 5.055166748 | 34.48875904 | 3.775336981 |  | 39.45170975 | 39.4597435 | 37.80419922 | 39.88321686 | 36.93228149 | 38.95458984
646.3652344 | 5.055628219 | 35.51157856 | 3.775305986 |  | 39.45918274 | 39.43214798 | 37.73735046 | 39.88921356 | 36.92555618 | 38.93754196
646.4648438 | 5.055717626 | 31.91496372 | 3.775328159 |  | 39.46078491 | 39.42188263 | 37.7849884 | 39.89435196 | 36.92102814 | 38.95536041
646.5644531 | 5.055455458 | 27.47393894 | 3.77532053 |  | 39.44359207 | 39.40884018 | 37.75083923 | 39.88502121 | 36.96294403 | 38.92346191
646.6640625 | 5.055543468 | 21.92123127 | 3.775299788 |  | 39.44269562 | 39.4153862 | 37.7302742 | 39.91277313 | 36.93185806 | 38.94382858
646.7636719 | 5.055533689 | 26.69491863 | 3.775305986 |  | 39.40039444 | 39.36067963 | 37.71656418 | 39.89530182 | 36.90799332 | 38.9548912
646.8632813 | 5.055483398 | 27.05469418 | 3.77531147 |  | 39.41048813 | 39.40832901 | 37.76066971 | 39.89831924 | 36.93437195 | 38.97235489
646.9628906 | 5.055860584 | 28.02077579 | 3.775287867 |  | 39.38222885 | 39.39110565 | 37.75937271 | 39.92472076 | 36.93900299 | 38.95924377
647.0625 | 5.055668731 | 32.0737772 | 3.775328159 |  | 39.35601807 | 39.3857193 | 37.77871704 | 39.92470932 | 36.93638229 | 38.93997955
647.1621094 | 5.055248239 | 29.54486942 | 3.775297642 |  | 39.32567596 | 39.37892151 | 37.76110077 | 39.93792343 | 36.92950058 | 38.93322372
647.2617188 | 5.055251033 | 28.13743687 | 3.775322676 |  | 39.3449707 | 39.38463974 | 37.81332016 | 39.96687317 | 36.91448975 | 38.92928314
647.3613281 | 5.055572339 | 29.11309147 | 3.775298357 |  | 39.33997726 | 39.3602829 | 37.830616 | 39.98195648 | 36.94948196 | 38.93641281
647.4609375 | 5.054846373 | 33.38004017 | 3.775343418 |  | 39.33253098 | 39.39971542 | 37.83944321 | 40.00263977 | 36.94750214 | 38.92767715
647.5605469 | 5.05516116 | 30.14548206 | 3.775267363 |  | 39.33781052 | 39.35290146 | 37.86733246 | 39.99090576 | 36.93730545 | 38.94865036
647.6601563 | 5.05532321 | 26.94464397 | 3.775298834 |  | 39.35027695 | 39.33956146 | 37.85157013 | 39.9798851 | 36.93703461 | 38.96432495
647.7597656 | 5.055566286 | 28.84605122 | 3.775269032 |  | 39.34239197 | 39.37733459 | 37.90502548 | 40.02234268 | 36.94747925 | 38.91960907
647.859375 | 5.055242651 | 32.47433567 | 3.775238514 |  | 39.36331177 | 39.36857224 | 37.91777039 | 39.99925995 | 36.96355057 | 38.93702698
647.9589844 | 5.05530179 | 27.72366428 | 3.775259972 |  | 39.35924149 | 39.35564804 | 37.94221115 | 40.05529785 | 36.95155716 | 38.9493103
648.0585938 | 5.055644517 | 27.60449505 | 3.775266409 |  | 39.38191986 | 39.36475754 | 37.93678284 | 40.06180954 | 36.96998215 | 38.92410278
648.1582031 | 5.055416808 | 25.39275646 | 3.775277138 |  | 39.38589478 | 39.39303207 | 37.96905136 | 40.07663727 | 36.96079636 | 38.94877243
648.2578125 | 5.055718557 | 28.19530964 | 3.775268078 |  | 39.3790741 | 39.37290955 | 37.95487213 | 40.0922699 | 36.98052597 | 38.9459343
648.3574219 | 5.055510872 | 25.90974712 | 3.77527976 |  | 39.38920975 | 39.37265015 | 37.98744965 | 40.08843994 | 36.95127869 | 38.91004181
648.4570313 | 5.055575599 | 24.42348003 | 3.775253057 |  | 39.42705917 | 39.37934494 | 37.97847748 | 40.11583328 | 36.96103668 | 38.92503738
648.5566406 | 5.055567217 | 28.60567188 | 3.775247335 |  | 39.43267441 | 39.3691597 | 38.00989532 | 40.11996078 | 36.9611702 | 38.94132996
648.65625 | 5.055753947 | 24.66500187 | 3.775253057 |  | 39.39754486 | 39.38089371 | 38.03354263 | 40.11066055 | 36.96505356 | 38.94106674
648.7558594 | 5.056119491 | 25.8985815 | 3.775214672 |  | 39.42005539 | 39.36713409 | 37.9942131 | 40.0978241 | 36.96767807 | 38.94126511
648.8554688 | 5.055563957 | 26.11185169 | 3.775208473 |  | 39.39447403 | 39.3533287 | 38.02508545 | 40.14354324 | 36.96878815 | 38.94369888
648.9550781 | 5.055064768 | 26.25630665 | 3.775248766 |  | 39.38565826 | 39.35220337 | 38.01861954 | 40.14562988 | 36.95204926 | 38.94440842
649.0546875 | 5.055441488 | 23.36443424 | 3.775243521 |  | 39.38350296 | 39.37539673 | 38.02231598 | 40.17927933 | 36.96799088 | 38.940979
649.1542969 | 5.055885264 | 20.43131924 | 3.775208473 |  | 39.37916565 | 39.34083557 | 38.00660706 | 40.17453003 | 36.98973083 | 38.90185928
649.2539063 | 5.055919723 | 24.80832005 | 3.775255919 |  | 39.36062241 | 39.37239075 | 38.02116013 | 40.19842529 | 36.99058151 | 38.94307709
649.3535156 | 5.056187943 | 23.36511707 | 3.775235176 |  | 39.38582611 | 39.38753128 | 38.0281601 | 40.1710701 | 36.9725647 | 38.91986465
649.453125 | 5.0555905 | 24.44284916 | 3.77530551 |  | 39.36134338 | 39.43192673 | 38.04721832 | 40.19184113 | 36.97907639 | 38.91917419
649.5527344 | 5.056145568 | 19.65708447 | 3.775209427 |  | 39.34718323 | 39.42253113 | 38.0318718 | 40.16285706 | 36.9581337 | 38.91586685
649.6523438 | 5.055884332 | 20.43792629 | 3.77523613 |  | 39.32989502 | 39.40285492 | 38.03217316 | 40.20031738 | 37.001091 | 38.93728638
649.7519531 | 5.055982121 | 23.52392864 | 3.775182247 |  | 39.33134079 | 39.45562744 | 38.01680374 | 40.21042633 | 36.98149872 | 38.91279602
649.8515625 | 5.055502956 | 17.13341618 | 3.775223732 |  | 39.32263565 | 39.43398666 | 38.04169464 | 40.21204758 | 37.00285721 | 38.93204498
649.9511719 | 5.056518097 | 19.5887289 | 3.775191784 |  | 39.35381317 | 39.45318604 | 38.0465889 | 40.22184372 | 36.99136734 | 38.91830444
650.0507813 | 5.055888989 | 21.81892681 | 3.775201321 |  | 39.29905701 | 39.44445038 | 38.05414963 | 40.21205139 | 37.01066208 | 38.90807724
650.1503906 | 5.056549762 | 18.791255 | 3.77521944 |  | 39.31779861 | 39.49501801 | 38.03885269 | 40.21738815 | 36.9824791 | 38.92902756
650.25 | 5.055935555 | 20.5017252 | 3.77518034 |  | 39.30681229 | 39.47888947 | 38.05602646 | 40.18718338 | 36.99782562 | 38.90271378
650.3496094 | 5.056046848 | 22.09622097 | 3.775190115 |  | 39.31316757 | 39.50931931 | 38.02600861 | 40.1640625 | 36.97930908 | 38.92330933
650.4492188 | 5.055631478 | 21.60657024 | 3.77517724 |  | 39.31749344 | 39.50925446 | 38.03659439 | 40.15697861 | 36.99192047 | 38.90632629
650.5488281 | 5.055811689 | 15.47033978 | 3.775183916 |  | 39.31768036 | 39.50101852 | 38.04800415 | 40.15086746 | 37.01149368 | 38.91589355
650.6484375 | 5.055839163 | 15.71892262 | 3.775176048 |  | 39.33145905 | 39.52722549 | 38.03110504 | 40.14842224 | 37.00638199 | 38.89130783
650.7480469 | 5.055818674 | 15.61684513 | 3.775175571 |  | 39.31645966 | 39.52985382 | 38.04216385 | 40.21866226 | 37.00352859 | 38.94024277
650.8476563 | 5.055968617 | 15.59747982 | 3.775114775 |  | 39.33088684 | 39.49738312 | 38.00933075 | 40.18863678 | 36.9894104 | 38.89977646
650.9472656 | 5.056206104 | 16.25414181 | 3.775215626 |  | 39.33476639 | 39.52502441 | 38.03802872 | 40.19599152 | 37.01259232 | 38.89948654
651.046875 | 5.055975136 | 14.87565136 | 3.775178194 |  | 39.35285187 | 39.51747131 | 38.00712585 | 40.17968369 | 37.00696564 | 38.92692947
651.1464844 | 5.056093414 | 16.3088274 | 3.775190353 |  | 39.31355667 | 39.5059967 | 38.0368042 | 40.21592331 | 37.02424622 | 38.92037964
651.2460938 | 5.055446145 | 14.27253056 | 3.775173426 |  | 39.33341599 | 39.4943428 | 38.0339241 | 40.17866135 | 37.02493668 | 38.90809631
651.3457031 | 5.056586084 | 14.27412701 | 3.775190115 |  | 39.34007263 | 39.49853516 | 38.06767273 | 40.24391937 | 37.02044296 | 38.92429733
651.4453125 | 5.055901096 | 19.89404964 | 3.775173426 |  | 39.32650375 | 39.49110794 | 38.04375839 | 40.24333954 | 37.0004158 | 38.91442108
651.5449219 | 5.055833575 | 15.62413883 | 3.775178432 |  | 39.29196167 | 39.4885788 | 38.05482864 | 40.24443436 | 37.01704407 | 38.911026
651.6445313 | 5.056513441 | 19.40143681 | 3.775157928 |  | 39.33399582 | 39.49399567 | 38.07722855 | 40.24615097 | 37.01018906 | 38.88840866
651.7441406 | 5.056163729 | 16.52551365 | 3.775162935 |  | 39.2995491 | 39.48230362 | 38.12573624 | 40.24985504 | 37.01018524 | 38.91704559
651.84375 | 5.056570251 | 15.73168278 | 3.775147915 |  | 39.3380394 | 39.51187515 | 38.09319687 | 40.21254349 | 37.02975845 | 38.9226532
651.9433594 | 5.056412392 | 15.75970936 | 3.775148392 |  | 39.32277679 | 39.50716782 | 38.08503723 | 40.26355743 | 36.98880386 | 38.89180756
652.0429688 | 5.05676676 | 18.46520138 | 3.775105715 |  | 39.32825089 | 39.50737762 | 38.13278961 | 40.19588089 | 37.0111618 | 38.87608337
652.1425781 | 5.055819605 | 20.04055691 | 3.775168419 |  | 39.32976532 | 39.47253799 | 38.1299057 | 40.22541428 | 37.04315567 | 38.88978958
652.2421875 | 5.056702033 | 17.3029356 | 3.775132656 |  | 39.32462692 | 39.5185051 | 38.15982819 | 40.23685074 | 37.02162552 | 38.88784027
652.3417969 | 5.056079444 | 16.98463154 | 3.775122643 |  | 39.32430649 | 39.5149231 | 38.13322449 | 40.22016144 | 37.0271225 | 38.89884949
652.4414063 | 5.056198654 | 16.08257198 | 3.775077105 |  | 39.33417892 | 39.48947906 | 38.16932678 | 40.2179985 | 36.98506927 | 38.88456345
652.5410156 | 5.056352322 | 15.54188442 | 3.77510047 |  | 39.33851624 | 39.50738907 | 38.16286469 | 40.21661377 | 37.0173912 | 38.89094543
652.640625 | 5.056033344 | 14.59698963 | 3.775092602 |  | 39.34711838 | 39.49661255 | 38.20111847 | 40.24464798 | 37.03179169 | 38.89665222
652.7402344 | 5.055795857 | 16.09624195 | 3.775094986 |  | 39.34282684 | 39.50292206 | 38.18704605 | 40.23319244 | 37.01148605 | 38.88618469
652.8398438 | 5.056943712 | 13.54044819 | 3.775129557 |  | 39.31053162 | 39.52013016 | 38.20399475 | 40.24308777 | 37.03002167 | 38.91258621
652.9394531 | 5.057063387 | 20.16496372 | 3.775107861 |  | 39.35913849 | 39.49886703 | 38.19578171 | 40.22463608 | 37.06158829 | 38.91786194
653.0390625 | 5.057316241 | 12.17835903 | 3.77511692 |  | 39.34561539 | 39.48814011 | 38.18802643 | 40.22699738 | 37.05632782 | 38.89493561
653.1386719 | 5.056287595 | 12.77396107 | 3.775093794 |  | 39.3441391 | 39.48526764 | 38.19484329 | 40.22787476 | 37.06185913 | 38.92456818
653.2382813 | 5.056339749 | 13.90819836 | 3.775107384 |  | 39.34794617 | 39.48356628 | 38.1925087 | 40.22692871 | 37.07170105 | 38.9213028
653.3378906 | 5.055986778 | 20.56187725 | 3.775113821 |  | 39.35364151 | 39.50846863 | 38.18617249 | 40.24067688 | 37.04692841 | 38.89398575
653.4375 | 5.057194703 | 21.43135357 | 3.775048256 |  | 39.36685944 | 39.5189743 | 38.23167038 | 40.24972916 | 37.06131363 | 38.91531754
653.5371094 | 5.05666804 | 18.50051594 | 3.775113821 |  | 39.38127518 | 39.48484039 | 38.22305298 | 40.2298317 | 37.02845383 | 38.88972473
653.6367188 | 5.056752791 | 13.83551502 | 3.775105238 |  | 39.37607574 | 39.48852921 | 38.18180466 | 40.24186325 | 37.04766083 | 38.93919373
653.7363281 | 5.056329504 | 19.84346485 | 3.77507782 |  | 39.38587189 | 39.4824295 | 38.22533035 | 40.25766373 | 37.05858612 | 38.91143799
653.8359375 | 5.056916238 | 24.44193745 | 3.77507472 |  | 39.38026428 | 39.4860611 | 38.22391891 | 40.23025894 | 37.04999161 | 38.91195679
653.9355469 | 5.056923688 | 15.0399313 | 3.775079727 |  | 39.41586304 | 39.49302673 | 38.23658371 | 40.27585983 | 37.06945419 | 38.89279175
654.0351563 | 5.057231025 | 18.49299908 | 3.775075674 |  | 39.39101791 | 39.49685287 | 38.20213318 | 40.24898911 | 37.05008698 | 38.91337585
654.1347656 | 5.056804479 | 15.78249264 | 3.775041342 |  | 39.34616089 | 39.51649094 | 38.24346924 | 40.26856995 | 37.06702805 | 38.90953827
654.234375 | 5.056655467 | 19.72293377 | 3.775053263 |  | 39.39898682 | 39.49533463 | 38.22608566 | 40.25434113 | 37.04082489 | 38.88081741
654.3339844 | 5.057177939 | 16.24776363 | 3.775114775 |  | 39.37847519 | 39.52842712 | 38.22602844 | 40.27590179 | 37.04275894 | 38.89290237
654.4335938 | 5.056171645 | 17.41367245 | 3.775073528 |  | 39.38769913 | 39.52248001 | 38.19675827 | 40.25532913 | 37.06362534 | 38.89717484
654.5332031 | 5.05680541 | 16.06890011 | 3.775050402 |  | 39.42263031 | 39.529953 | 38.19596863 | 40.27736664 | 37.05461502 | 38.92349625
654.6328125 | 5.056161401 | 18.91839504 | 3.775097132 |  | 39.41680527 | 39.50846481 | 38.23250198 | 40.25875092 | 37.02158356 | 38.92411804
654.7324219 | 5.05613998 | 14.34566975 | 3.775039911 |  | 39.44435501 | 39.49982452 | 38.22560501 | 40.28922653 | 37.00538254 | 38.88791275
654.8320313 | 5.056777936 | 13.39280033 | 3.775063038 |  | 39.46170425 | 39.50208664 | 38.20952606 | 40.28176117 | 37.03892899 | 38.89410782
654.9316406 | 5.056450111 | 12.84960651 | 3.775017262 |  | 39.44729233 | 39.48651123 | 38.22188568 | 40.25507736 | 37.04996872 | 38.91433716
655.03125 | 5.05659074 | 14.61772251 | 3.775046825 |  | 39.47753525 | 39.49832153 | 38.22050476 | 40.28172302 | 37.05459213 | 38.92437744
655.1308594 | 5.056170714 | 11.59073448 | 3.775029659 |  | 39.50621033 | 39.46537781 | 38.16100693 | 40.28352356 | 37.02174377 | 38.92213821
655.2304688 | 5.056992606 | 14.37825298 | 3.77505517 |  | 39.50691223 | 39.46099472 | 38.18597794 | 40.26210022 | 37.05739975 | 38.86531448
655.3300781 | 5.055986778 | 13.7976923 | 3.775072098 |  | 39.49821472 | 39.45243835 | 38.19282913 | 40.26472855 | 37.04099274 | 38.90270233
655.4296875 | 5.056695049 | 17.21703815 | 3.77503252 |  | 39.54360962 | 39.4729538 | 38.16245651 | 40.2761879 | 37.0235672 | 38.90865326
655.5292969 | 5.056729042 | 15.90553379 | 3.775049686 |  | 39.53822327 | 39.44750977 | 38.14990997 | 40.26446152 | 37.05262375 | 38.88399124
655.6289063 | 5.057436847 | 14.25794888 | 3.775026321 |  | 39.54748917 | 39.44499207 | 38.18399048 | 40.28334045 | 37.0512886 | 38.89442444
655.7285156 | 5.057281316 | 17.70053577 | 3.775051117 |  | 39.59210205 | 39.44822311 | 38.15989685 | 40.26055145 | 37.05585861 | 38.91726303
655.828125 | 5.057301805 | 18.19109821 | 3.775011063 |  | 39.59472656 | 39.43844223 | 38.14360428 | 40.26726913 | 37.03448105 | 38.88458252
655.9277344 | 5.056992606 | 18.41370678 | 3.774974346 |  | 39.59001541 | 39.43104553 | 38.12583923 | 40.24466324 | 37.04337311 | 38.89117813
656.0273438 | 5.057679922 | 16.57723522 | 3.774924278 |  | 39.59834671 | 39.42140579 | 38.12133789 | 40.27060699 | 37.01757431 | 38.92938232
656.1269531 | 5.057393075 | 17.97418308 | 3.774992228 |  | 39.60118866 | 39.39840317 | 38.10204697 | 40.25688553 | 37.04057693 | 38.8866272
656.2265625 | 5.057904371 | 13.69151402 | 3.774993181 |  | 39.63119125 | 39.40944672 | 38.10345078 | 40.24914169 | 37.04993439 | 38.89698792
656.3261719 | 5.058630337 | 16.06161022 | 3.774992228 |  | 39.62907791 | 39.37976456 | 38.05260468 | 40.22958755 | 37.02323151 | 38.86872101
656.4257813 | 5.058630337 | 21.5060873 | 3.775021791 |  | 39.62200165 | 39.41272736 | 38.05805969 | 40.23294067 | 37.01866531 | 38.89340973
656.5253906 | 5.05834023 | 18.77325535 | 3.775016069 |  | 39.63316345 | 39.4066391 | 38.03289032 | 40.20832443 | 37.03661728 | 38.88179016
656.625 | 5.058938605 | 17.86345005 | 3.774959564 |  | 39.62729263 | 39.38550186 | 38.0571785 | 40.20922852 | 37.03432083 | 38.87891769
656.7246094 | 5.059223589 | 15.41155338 | 3.775024414 |  | 39.66063309 | 39.3796463 | 38.02641678 | 40.15296173 | 37.06468201 | 38.89823151
656.8242188 | 5.058921841 | 18.69396114 | 3.774998188 |  | 39.6546669 | 39.37749481 | 38.02747726 | 40.19160843 | 37.03935242 | 38.90006256
656.9238281 | 5.059960731 | 16.20469952 | 3.775014639 |  | 39.66483688 | 39.39051056 | 38.03237915 | 40.16452026 | 37.03861618 | 38.89987183
657.0234375 | 5.059130923 | 17.87643528 | 3.774954319 |  | 39.67956924 | 39.37766266 | 38.00118256 | 40.2007103 | 37.05258942 | 38.88611221
657.1230469 | 5.060192165 | 22.95885944 | 3.774979591 |  | 39.72649002 | 39.36593628 | 38.00125885 | 40.15151596 | 37.05177307 | 38.86532211
657.2226563 | 5.060127438 | 17.04432583 | 3.774994373 |  | 39.70144653 | 39.36555099 | 38.01406097 | 40.15268707 | 37.03660202 | 38.88993454
657.3222656 | 5.060462714 | 20.13055706 | 3.774964333 |  | 39.71824646 | 39.35106277 | 38.02574158 | 40.15391159 | 37.01916122 | 38.89936829
657.421875 | 5.060728141 | 19.88128948 | 3.77498579 |  | 39.71017456 | 39.34168625 | 38.012043 | 40.13665009 | 37.04822159 | 38.8700676
657.5214844 | 5.060274121 | 14.77243328 | 3.77497077 |  | 39.7024498 | 39.35891342 | 38.00898361 | 40.12247849 | 37.04725647 | 38.86166
657.6210938 | 5.060272724 | 15.68770885 | 3.774936676 |  | 39.67900467 | 39.32159805 | 37.98713684 | 40.08987045 | 37.05078888 | 38.83961868
657.7207031 | 5.060775173 | 19.8336668 | 3.774951935 |  | 39.71936417 | 39.34319687 | 37.98570251 | 40.08789444 | 37.02388763 | 38.87928772
657.8203125 | 5.061366097 | 13.37388897 | 3.774984837 |  | 39.70230103 | 39.33184433 | 38.00685501 | 40.05990982 | 37.04024506 | 38.87047577
657.9199219 | 5.061483444 | 18.60578442 | 3.774990797 |  | 39.71234131 | 39.30678177 | 37.99263763 | 40.0572319 | 37.04196548 | 38.90125275
658.0195313 | 5.062360749 | 17.58068562 | 3.774945736 |  | 39.7123642 | 39.29685211 | 38.01825714 | 40.04779053 | 37.03665924 | 38.87464905
658.1191406 | 5.061738626 | 18.69305134 | 3.774936676 |  | 39.69155502 | 39.30983734 | 37.97412491 | 40.06505966 | 37.03815842 | 38.85723877
658.21875 | 5.062446431 | 11.70990086 | 3.774934769 |  | 39.68117905 | 39.33148193 | 38.01873016 | 40.06665039 | 37.0308609 | 38.84634399
658.3183594 | 5.062201959 | 18.4731741 | 3.77492094 |  | 39.64544296 | 39.32719803 | 38.0010376 | 40.07426071 | 37.0275116 | 38.85868454
658.4179688 | 5.062695094 | 16.24001598 | 3.774951935 |  | 39.66036606 | 39.33190536 | 38.01346207 | 40.0912056 | 37.01828766 | 38.86175919
658.5175781 | 5.0623221 | 22.43275356 | 3.775008917 |  | 39.6764946 | 39.33457565 | 37.99402618 | 40.05329895 | 37.02013016 | 38.84505463
658.6171875 | 5.062545151 | 18.49208546 | 3.774917126 |  | 39.65139771 | 39.35686111 | 37.99388504 | 40.06747055 | 37.03528976 | 38.85384369
658.7167969 | 5.062577748 | 16.98075581 | 3.774916887 |  | 39.66089249 | 39.33971024 | 38.00140762 | 40.06375504 | 37.0255661 | 38.85176849
658.8164063 | 5.063479734 | 20.7332201 | 3.774950027 |  | 39.6564064 | 39.34809494 | 37.99339676 | 40.06400299 | 37.04057693 | 38.83570862
658.9160156 | 5.063259476 | 20.88815975 | 3.77493906 |  | 39.67467499 | 39.31510925 | 37.98083496 | 40.02663803 | 37.01034546 | 38.82531738
659.015625 | 5.063543063 | 21.00846386 | 3.774903297 |  | 39.64431 | 39.34555054 | 37.99219513 | 40.06391525 | 37.03537369 | 38.83360291
659.1152344 | 5.063318615 | 17.82881451 | 3.774915218 |  | 39.67447662 | 39.33195496 | 37.98319626 | 40.0606308 | 37.00880051 | 38.84775925
659.2148438 | 5.063071814 | 24.5854826 | 3.774881601 |  | 39.66247559 | 39.34659958 | 37.98125839 | 40.06329727 | 37.03338242 | 38.85163116
659.3144531 | 5.063042478 | 20.84167767 | 3.774865866 |  | 39.70306778 | 39.37793732 | 37.99576569 | 40.0413208 | 37.05830765 | 38.86425018
659.4140625 | 5.062907436 | 24.97373867 | 3.774933815 |  | 39.70790482 | 39.35655212 | 38.00714493 | 40.0541954 | 37.03136444 | 38.86102676
659.5136719 | 5.063803368 | 17.00376987 | 3.774866819 |  | 39.6933136 | 39.347229 | 38.01288223 | 40.04956055 | 36.99959183 | 38.8495369
659.6132813 | 5.063447603 | 23.6323843 | 3.77489233 |  | 39.69939804 | 39.36025238 | 38.03617096 | 40.03339767 | 37.00873566 | 38.8436203
659.7128906 | 5.063317218 | 29.4945116 | 3.774866819 |  | 39.72058487 | 39.36885452 | 38.04676056 | 40.05832672 | 37.01773834 | 38.82395172
659.8125 | 5.063075074 | 22.04791546 | 3.774891376 |  | 39.68266296 | 39.34832382 | 38.00809097 | 40.03016281 | 37.02095413 | 38.84439087
659.9121094 | 5.06286087 | 26.39894199 | 3.774849892 |  | 39.70153427 | 39.33743668 | 38.02800751 | 40.04281235 | 37.00137711 | 38.83895493
660.0117188 | 5.063453191 | 24.03545284 | 3.774858713 |  | 39.66099548 | 39.37991714 | 38.01736069 | 40.0222168 | 37.02334595 | 38.85671997
660.1113281 | 5.063358196 | 27.3910017 | 3.77489996 |  | 39.6990509 | 39.35931778 | 38.02493286 | 40.04349518 | 37.03697205 | 38.84049988
660.2109375 | 5.063375891 | 28.23245335 | 3.774899006 |  | 39.6917305 | 39.34965134 | 38.01843643 | 40.0354805 | 37.02511215 | 38.8543663
660.3105469 | 5.063524903 | 22.47331142 | 3.77488184 |  | 39.6824646 | 39.3795166 | 38.09178925 | 40.01399612 | 37.02297974 | 38.81890869
660.4101563 | 5.063045737 | 24.25464535 | 3.774873018 |  | 39.66915131 | 39.36464691 | 38.04712296 | 40.00413132 | 37.01085281 | 38.83428955
660.5097656 | 5.063146786 | 21.59540653 | 3.774922848 |  | 39.67919159 | 39.35625076 | 38.06441879 | 40.0200882 | 37.03245544 | 38.82428741
660.609375 | 5.063779619 | 22.39584255 | 3.774881363 |  | 39.64377594 | 39.39248657 | 38.07126999 | 39.97414017 | 37.04223633 | 38.80768967
660.7089844 | 5.062841778 | 23.67157459 | 3.774874449 |  | 39.67419052 | 39.39429092 | 38.09199524 | 40.02016449 | 37.03944778 | 38.84729385
660.8085938 | 5.062942826 | 25.90655804 | 3.774845839 |  | 39.63887405 | 39.39415359 | 38.05128098 | 39.94711685 | 37.04812241 | 38.82520294
660.9082031 | 5.062858076 | 25.86759472 | 3.774849892 |  | 39.62101746 | 39.43524551 | 38.1333847 | 39.97820663 | 37.00223923 | 38.85503006
661.0078125 | 5.063359593 | 29.15205479 | 3.774857521 |  | 39.62613297 | 39.39421463 | 38.10538101 | 39.96732712 | 37.04240036 | 38.84157944
661.1074219 | 5.063361456 | 22.22518253 | 3.774835587 |  | 39.62810516 | 39.38071823 | 38.14426804 | 39.96890259 | 37.00976944 | 38.85174942
661.2070313 | 5.062985667 | 25.11067677 | 3.774875402 |  | 39.62676239 | 39.41082001 | 38.11852646 | 39.94065857 | 37.01384735 | 38.83753204
661.3066406 | 5.063482993 | 25.40186977 | 3.774857044 |  | 39.62773132 | 39.41112137 | 38.16241455 | 39.963871 | 37.01592636 | 38.84105301
661.40625 | 5.063143526 | 25.77987385 | 3.774847746 |  | 39.61556244 | 39.41450882 | 38.17291641 | 39.93263245 | 37.01412582 | 38.83241653
661.5058594 | 5.062926528 | 20.94967937 | 3.774855614 |  | 39.58491898 | 39.41350174 | 38.19062424 | 39.92956924 | 36.9965744 | 38.8437233
661.6054688 | 5.063277637 | 20.24926662 | 3.774793148 |  | 39.60111237 | 39.43593597 | 38.17877197 | 39.92523575 | 37.00899887 | 38.82263565
661.7050781 | 5.062270411 | 22.97458363 | 3.774837255 |  | 39.5802536 | 39.41337204 | 38.19134521 | 39.91078949 | 37.00807571 | 38.82834244
661.8046875 | 5.063078799 | 23.58954906 | 3.774819136 |  | 39.59738541 | 39.44068909 | 38.21846771 | 39.91711426 | 36.99022293 | 38.81404877
661.9042969 | 5.063039218 | 24.69074917 | 3.774770498 |  | 39.59053421 | 39.42972946 | 38.22346497 | 39.93079376 | 36.98547363 | 38.81744766
662.0039063 | 5.062713255 | 21.36026287 | 3.774827003 |  | 39.61977768 | 39.44190216 | 38.23022461 | 39.91926956 | 37.01109695 | 38.82021332
662.1035156 | 5.062770997 | 24.59436893 | 3.774824619 |  | 39.58023834 | 39.42347717 | 38.21754837 | 39.90971375 | 36.99320221 | 38.80294418
662.203125 | 5.062422217 | 24.68869877 | 3.774820566 |  | 39.61171341 | 39.42631149 | 38.2419548 | 39.90121078 | 37.01453018 | 38.83321762
662.3027344 | 5.062973094 | 16.0864439 | 3.774848461 |  | 39.5836792 | 39.41957474 | 38.25988388 | 39.90163422 | 36.96192551 | 38.83137512
662.4023438 | 5.062300679 | 24.63948154 | 3.774812698 |  | 39.56520462 | 39.44258118 | 38.27508163 | 39.89095306 | 37.01962662 | 38.81793594
662.5019531 | 5.062750508 | 27.13945484 | 3.774775267 |  | 39.57423019 | 39.44374466 | 38.24888611 | 39.88724899 | 37.01612473 | 38.82661057
662.6015625 | 5.062384964 | 24.69712925 | 3.774810314 |  | 39.56425858 | 39.42732239 | 38.30319977 | 39.9153595 | 36.98154068 | 38.79766083
662.7011719 | 5.06274818 | 18.7181139 | 3.774759531 |  | 39.59931564 | 39.44857788 | 38.29608917 | 39.88500214 | 37.00294876 | 38.7908287
662.8007813 | 5.061972854 | 19.89063168 | 3.774767876 |  | 39.55384445 | 39.44681549 | 38.30522537 | 39.88973999 | 36.98799515 | 38.84803391
662.9003906 | 5.061877393 | 24.32755566 | 3.774784803 |  | 39.57830811 | 39.43207932 | 38.30346298 | 39.88389206 | 36.9882164 | 38.80698395
663 | 5.062249922 | 26.69810963 | 3.774802208 |  | 39.55650711 | 39.41644287 | 38.31779099 | 39.86606598 | 37.00056076 | 38.8462944
663.0996094 | 5.062375651 | 23.2124567 | 3.774799109 |  | 39.57473755 | 39.46143341 | 38.29237366 | 39.86940384 | 36.97964859 | 38.81526184
663.1992188 | 5.06188205 | 20.31215382 | 3.774757862 |  | 39.54725647 | 39.46997452 | 38.31784058 | 39.84261703 | 36.98597717 | 38.81115723
663.2988281 | 5.061793574 | 19.44449902 | 3.774805546 |  | 39.54231262 | 39.4353714 | 38.33652878 | 39.85592651 | 36.97507858 | 38.83354187
663.3984375 | 5.062011503 | 21.40697384 | 3.774725437 |  | 39.53523254 | 39.40557861 | 38.30484772 | 39.83185577 | 36.99354172 | 38.81121063
663.4980469 | 5.061631058 | 25.50576878 | 3.774773121 |  | 39.53408432 | 39.42724228 | 38.33023453 | 39.85605621 | 37.01913834 | 38.76969147
663.5976563 | 5.061848056 | 27.35226727 | 3.774777889 |  | 39.55040741 | 39.43268967 | 38.31081772 | 39.81619644 | 36.97779846 | 38.7817955
663.6972656 | 5.061060157 | 29.24820805 | 3.774785519 |  | 39.52478027 | 39.4645195 | 38.33846664 | 39.83917618 | 37.02548218 | 38.81290054
663.796875 | 5.061289263 | 28.24794483 | 3.774796724 |  | 39.5469017 | 39.46076584 | 38.31534195 | 39.85988617 | 37.01422882 | 38.80846405
663.8964844 | 5.061455038 | 24.85571194 | 3.774770498 |  | 39.55467987 | 39.44601822 | 38.3061676 | 39.86920929 | 37.02465057 | 38.81189728
663.9960938 | 5.061118831 | 23.8269701 | 3.774760246 |  | 39.55237579 | 39.45471191 | 38.32993698 | 39.86709213 | 36.99922943 | 38.80078125
664.0957031 | 5.061091357 | 27.29894924 | 3.774769783 |  | 39.56264877 | 39.45273972 | 38.26844025 | 39.89544678 | 37.00944519 | 38.80955124
664.1953125 | 5.060582855 | 26.40600491 | 3.774766684 |  | 39.56394196 | 39.43692398 | 38.31710815 | 39.87469101 | 36.97163773 | 38.79523087
664.2949219 | 5.060881809 | 26.70904446 | 3.774739504 |  | 39.52241516 | 39.44503021 | 38.27966309 | 39.88298416 | 37.02349091 | 38.77560043
664.3945313 | 5.060881809 | 21.90801525 | 3.774725437 |  | 39.5413208 | 39.4538269 | 38.29232407 | 39.89286804 | 36.99761581 | 38.8020134
664.4941406 | 5.060577267 | 24.00514889 | 3.774707079 |  | 39.5260849 | 39.43146896 | 38.23857117 | 39.87041855 | 37.00400925 | 38.78652191
664.59375 | 5.060546533 | 23.11493778 | 3.774739504 |  | 39.52339554 | 39.45250702 | 38.26262283 | 39.91569138 | 36.98324585 | 38.78777695
664.6933594 | 5.060654101 | 26.06947041 | 3.774716377 |  | 39.53546143 | 39.45300293 | 38.24226761 | 39.90024567 | 37.02073288 | 38.7757225
664.7929688 | 5.059909508 | 25.90769482 | 3.774743319 |  | 39.47228241 | 39.47009277 | 38.24739838 | 39.89593124 | 36.98725891 | 38.80106354
664.8925781 | 5.060691819 | 25.16832256 | 3.77475214 |  | 39.46531677 | 39.43977737 | 38.2182312 | 39.87872314 | 36.99921417 | 38.75961685
664.9921875 | 5.060278778 | 26.21301556 | 3.774729013 |  | 39.45877838 | 39.45516205 | 38.22147369 | 39.9110527 | 36.98684692 | 38.79693604
665.0917969 | 5.060335123 | 19.61607075 | 3.77475071 |  | 39.46379852 | 39.4381752 | 38.21001053 | 39.89323425 | 36.9767189 | 38.78874969
665.1914063 | 5.060155843 | 18.70808887 | 3.774698257 |  | 39.43703079 | 39.44582367 | 38.21829987 | 39.92616653 | 36.99546051 | 38.78987503
665.2910156 | 5.059958403 | 20.51790333 | 3.774744034 |  | 39.43013 | 39.45989227 | 38.14782333 | 39.88443756 | 36.99481583 | 38.77812195
665.390625 | 5.06053396 | 20.93349934 | 3.774692774 |  | 39.40210342 | 39.45131683 | 38.16801453 | 39.88604736 | 36.98223495 | 38.81831741
665.4902344 | 5.059747458 | 19.10477543 | 3.774666548 |  | 39.3957634 | 39.43807602 | 38.14959717 | 39.8898201 | 37.01015472 | 38.79123306
665.5898438 | 5.059977495 | 23.38266277 | 3.774759293 |  | 39.41521835 | 39.45993423 | 38.12844849 | 39.89535141 | 36.9598732 | 38.78390884
665.6894531 | 5.059877843 | 24.1275034 | 3.774694443 |  | 39.38115311 | 39.45514679 | 38.14383316 | 39.91781235 | 37.00378036 | 38.77633667
665.7890625 | 5.059764222 | 24.07031345 | 3.774741173 |  | 39.42281723 | 39.44284821 | 38.08992004 | 39.87747955 | 37.00051498 | 38.78295898
665.8886719 | 5.059391693 | 19.17404079 | 3.774701118 |  | 39.39857864 | 39.44827271 | 38.11916733 | 39.90068436 | 36.98693848 | 38.75392914
665.9882813 | 5.05937167 | 23.14273548 | 3.774716854 |  | 39.39136124 | 39.46488571 | 38.09521103 | 39.87169266 | 37.00450516 | 38.77248001
666.0878906 | 5.05911835 | 21.39307499 | 3.774688721 |  | 39.38692856 | 39.43686676 | 38.1112442 | 39.89004517 | 36.96763611 | 38.78472137
666.1875 | 5.059059211 | 25.71767139 | 3.774713516 |  | 39.37795639 | 39.42638779 | 38.09488297 | 39.86608887 | 36.97738266 | 38.76078033
666.2871094 | 5.058950246 | 19.92321491 | 3.774690628 |  | 39.38088608 | 39.44047165 | 38.12035751 | 39.86999893 | 36.98324203 | 38.80331802
666.3867188 | 5.058946987 | 24.31548023 | 3.774707317 |  | 39.41223907 | 39.41751099 | 38.06276703 | 39.86148453 | 36.95735931 | 38.8008728
666.4863281 | 5.058582374 | 20.23810101 | 3.774682522 |  | 39.4290123 | 39.43981552 | 38.10963821 | 39.9018631 | 36.97147751 | 38.79353714
666.5859375 | 5.058964682 | 22.99508953 | 3.774648666 |  | 39.43735504 | 39.42161942 | 38.04916763 | 39.87680817 | 36.9749794 | 38.76522446
666.6855469 | 5.058793784 | 16.79528713 | 3.774692535 |  | 39.45919037 | 39.43159103 | 38.07767105 | 39.90826797 | 36.99863052 | 38.77020645
666.7851563 | 5.058492967 | 16.50728512 | 3.774717331 |  | 39.43869781 | 39.43767929 | 38.10202026 | 39.89839172 | 36.98313904 | 38.79699707
666.8847656 | 5.058155362 | 24.50687504 | 3.774676085 |  | 39.4634819 | 39.43658829 | 38.09344482 | 39.89316559 | 36.98806381 | 38.78759766
666.984375 | 5.05826293 | 23.05159664 | 3.774713278 |  | 39.46027374 | 39.41983032 | 38.08177948 | 39.91466522 | 36.98635864 | 38.764431
667.0839844 | 5.058275969 | 15.83922863 | 3.774655342 |  | 39.48193741 | 39.40797043 | 38.08414841 | 39.88082886 | 37.00794601 | 38.77940369
667.1835938 | 5.05787224 | 23.22157192 | 3.774683475 |  | 39.50907135 | 39.42982864 | 38.12272644 | 39.87863541 | 36.97201157 | 38.77082825
667.2832031 | 5.05813627 | 22.92969418 | 3.774710894 |  | 39.52331161 | 39.42316055 | 38.08052063 | 39.92647552 | 36.98776245 | 38.80765152
667.3828125 | 5.058356528 | 23.05227947 | 3.774621248 |  | 39.51464462 | 39.42102051 | 38.12944412 | 39.94225311 | 36.96502304 | 38.76926422
667.4824219 | 5.057556988 | 18.58801174 | 3.774655342 |  | 39.54200745 | 39.38106155 | 38.11840057 | 39.92826462 | 37.0019989 | 38.7592392
667.5820313 | 5.057704602 | 24.03454113 | 3.774652004 |  | 39.50465775 | 39.36294937 | 38.14143753 | 39.94459915 | 36.9848175 | 38.80236816
667.6816406 | 5.056816586 | 21.85492611 | 3.774644136 |  | 39.52117538 | 39.39857483 | 38.12473297 | 39.91612244 | 36.95243073 | 38.76836395
667.78125 | 5.05771019 | 22.95270824 | 3.774625063 |  | 39.56207657 | 39.38487625 | 38.1253624 | 39.95835495 | 36.97010422 | 38.79179382
667.8808594 | 5.057519735 | 25.77349186 | 3.774601936 |  | 39.55652618 | 39.36624908 | 38.10935211 | 39.93716812 | 36.95577621 | 38.78842163
667.9804688 | 5.05702008 | 17.2525816 | 3.774588585 |  | 39.52192688 | 39.34046555 | 38.15544128 | 39.92067719 | 36.93881607 | 38.75815201
668.0800781 | 5.056889229 | 21.20099545 | 3.774626017 |  | 39.54374695 | 39.32013321 | 38.09653091 | 39.88687897 | 36.96018982 | 38.78304291
668.1796875 | 5.057777245 | 24.98877621 | 3.774609327 |  | 39.56488037 | 39.2829895 | 38.14996338 | 39.9092865 | 36.94641876 | 38.78005981
668.2792969 | 5.057287835 | 24.01631451 | 3.774584532 |  | 39.56949615 | 39.31356812 | 38.13074875 | 39.8763504 | 36.93744278 | 38.78266525
668.3789063 | 5.057075494 | 19.02798939 | 3.774608612 |  | 39.56528854 | 39.30437088 | 38.13554001 | 39.89343643 | 36.94944 | 38.80674362
668.4785156 | 5.056447782 | 21.8335104 | 3.774616241 |  | 39.59939957 | 39.30849838 | 38.15546417 | 39.92258072 | 36.96951675 | 38.78513718
668.578125 | 5.057090395 | 21.46917629 | 3.774637938 |  | 39.57603836 | 39.2934494 | 38.1482048 | 39.89990997 | 36.96281815 | 38.79473114
668.6777344 | 5.056363963 | 17.38245678 | 3.774657726 |  | 39.59168625 | 39.3091774 | 38.16160202 | 39.90130234 | 36.94314575 | 38.77837753
668.7773438 | 5.056215883 | 20.30645657 | 3.7745924 |  | 39.56336975 | 39.32730103 | 38.15669632 | 39.89255142 | 36.98911285 | 38.78959274
668.8769531 | 5.055716229 | 19.62085629 | 3.774554253 |  | 39.5994606 | 39.30894089 | 38.14657974 | 39.93955231 | 36.95106506 | 38.80792236
668.9765625 | 5.05683009 | 21.79317951 | 3.774597406 |  | 39.56932449 | 39.27207947 | 38.15350342 | 39.91242599 | 36.95824814 | 38.78972626
669.0761719 | 5.056053833 | 20.31306553 | 3.774609327 |  | 39.5658226 | 39.30566025 | 38.13220596 | 39.88145828 | 36.94337082 | 38.779953
669.1757813 | 5.05651996 | 24.37039089 | 3.774599552 |  | 39.58148193 | 39.26402283 | 38.13273239 | 39.90163422 | 36.93642426 | 38.79701996
669.2753906 | 5.056040794 | 15.13836193 | 3.774578333 |  | 39.58437729 | 39.24703979 | 38.13341904 | 39.93017197 | 36.95297623 | 38.78243637
669.375 | 5.056888298 | 10.25462151 | 3.774569273 |  | 39.5933342 | 39.28269577 | 38.15892029 | 39.93206787 | 36.9471817 | 38.78412628
669.4746094 | 5.055661746 | 16.91171932 | 3.774568558 |  | 39.61197662 | 39.25253677 | 38.11834717 | 39.91765976 | 36.95980072 | 38.78200531
669.5742188 | 5.055969548 | 20.88633633 | 3.774605751 |  | 39.6223793 | 39.27668762 | 38.17177963 | 39.93610001 | 36.96364594 | 38.77213287
669.6738281 | 5.056253602 | 12.55590916 | 3.774540663 |  | 39.62121201 | 39.26357269 | 38.13547897 | 39.91395187 | 36.92410278 | 38.77483749
669.7734375 | 5.056245685 | 19.98496151 | 3.774547338 |  | 39.61191177 | 39.27679062 | 38.19603348 | 39.93294907 | 36.9331131 | 38.78423691
669.8730469 | 5.055502956 | 20.48919392 | 3.774600267 |  | 39.59489059 | 39.26157761 | 38.14642334 | 39.90702057 | 36.92303467 | 38.76683807
669.9726563 | 5.05536186 | 15.91806316 | 3.774544001 |  | 39.62820053 | 39.26531982 | 38.17945099 | 39.91579056 | 36.93642426 | 38.78231812
670.0722656 | 5.055075944 | 20.49990177 | 3.774561882 |  | 39.5991478 | 39.24899673 | 38.17888641 | 39.86759186 | 36.92630386 | 38.79378128
670.171875 | 5.055735786 | 20.03075886 | 3.774570942 |  | 39.62928009 | 39.28715134 | 38.17654037 | 39.9284668 | 36.90285492 | 38.77453232
670.2714844 | 5.055575599 | 14.14675617 | 3.774623632 |  | 39.62906265 | 39.26609039 | 38.16910553 | 39.86636734 | 36.92687988 | 38.77690125
670.3710938 | 5.055364189 | 16.00442028 | 3.774544954 |  | 39.59984207 | 39.25933075 | 38.19581604 | 39.85523605 | 36.90255737 | 38.74627304
670.4707031 | 5.054973964 | 13.40533352 | 3.774584293 |  | 39.59850311 | 39.28069305 | 38.2298851 | 39.87108231 | 36.92597961 | 38.7851181
670.5703125 | 5.055251033 | 15.69499874 | 3.774615288 |  | 39.60758209 | 39.27542114 | 38.17733002 | 39.8584671 | 36.90970612 | 38.79434204
670.6699219 | 5.054903184 | 10.216115 | 3.774527073 |  | 39.62090683 | 39.29672623 | 38.18270874 | 39.87040329 | 36.90130997 | 38.76669312
670.7695313 | 5.055465237 | 18.57889843 | 3.774579525 |  | 39.59603119 | 39.26099014 | 38.19023132 | 39.86590958 | 36.89719391 | 38.77910614
670.8691406 | 5.055074082 | 14.52612782 | 3.774590492 |  | 39.60111237 | 39.29995728 | 38.18464279 | 39.86935425 | 36.91142273 | 38.79508209
670.96875 | 5.054804464 | 14.3812151 | 3.774582863 |  | 39.60820389 | 39.28202057 | 38.17620468 | 39.83775711 | 36.89500427 | 38.76883316
671.0683594 | 5.054762554 | 12.22096729 | 3.774568796 |  | 39.61262131 | 39.32455444 | 38.18374252 | 39.8574028 | 36.91539383 | 38.79717636
671.1679688 | 5.054327627 | 15.00324535 | 3.77455616 |  | 39.60774612 | 39.31727982 | 38.16891861 | 39.8303566 | 36.9136467 | 38.7695694
671.2675781 | 5.055166748 | 15.85335445 | 3.774535894 |  | 39.59537125 | 39.33292389 | 38.18987656 | 39.85757065 | 36.88722229 | 38.7663002
671.3671875 | 5.054727164 | 20.46731853 | 3.774562836 |  | 39.58588409 | 39.3375473 | 38.17279053 | 39.84106827 | 36.91916656 | 38.7638092
671.4667969 | 5.054577687 | 15.87819004 | 3.774562836 |  | 39.57935715 | 39.36441422 | 38.198452 | 39.81928253 | 36.92154312 | 38.75878525
671.5664063 | 5.055303187 | 9.767933846 | 3.774582148 |  | 39.60316086 | 39.40234375 | 38.16493607 | 39.8180809 | 36.90998077 | 38.77514648
671.6660156 | 5.054763486 | 15.87386036 | 3.774536848 |  | 39.58539963 | 39.38628769 | 38.20962143 | 39.80951309 | 36.91124725 | 38.78416824
671.765625 | 5.054339268 | 11.77893925 | 3.774543285 |  | 39.55569458 | 39.4320488 | 38.20518875 | 39.84992599 | 36.91612244 | 38.78010178
671.8652344 | 5.054754638 | 11.92316914 | 3.774520159 |  | 39.54362106 | 39.44354248 | 38.2063446 | 39.8372345 | 36.90400696 | 38.78860855
671.9648438 | 5.054662903 | 17.34486103 | 3.774521828 |  | 39.56629562 | 39.4306488 | 38.16653061 | 39.81267166 | 36.90638733 | 38.7793541
672.0644531 | 5.054402598 | 18.36175632 | 3.774519444 |  | 39.55665588 | 39.4317894 | 38.17360687 | 39.81440735 | 36.9011116 | 38.76189423
672.1640625 | 5.054498059 | 19.88926411 | 3.774513245 |  | 39.56594086 | 39.45056534 | 38.17597961 | 39.81765366 | 36.92638016 | 38.76692581
672.2636719 | 5.054389094 | 14.10961819 | 3.77453208 |  | 39.57300949 | 39.45646667 | 38.18080902 | 39.80664444 | 36.92013931 | 38.75930023
672.3632813 | 5.055248239 | 16.28854847 | 3.774511814 |  | 39.56489944 | 39.46138382 | 38.18114853 | 39.84128571 | 36.91387939 | 38.76915359
672.4628906 | 5.054693171 | 15.49745464 | 3.774525166 |  | 39.54434967 | 39.45116425 | 38.1336174 | 39.84765244 | 36.88373184 | 38.75761032
672.5625 | 5.055325539 | 19.6999197 | 3.77451849 |  | 39.55509186 | 39.45766449 | 38.10927963 | 39.82857895 | 36.85860825 | 38.75591278
672.6621094 | 5.054922742 | 21.57011509 | 3.774543047 |  | 39.55789566 | 39.463974 | 38.09666061 | 39.80251312 | 36.89025497 | 38.70688629
672.7617188 | 5.055522048 | 17.74086475 | 3.774544954 |  | 39.55607605 | 39.45770264 | 38.12109756 | 39.84753418 | 36.91046524 | 38.76770401
672.8613281 | 5.054342528 | 19.49781704 | 3.774528742 |  | 39.55121994 | 39.47821808 | 38.08538055 | 39.80313873 | 36.88327789 | 38.77124023
672.9609375 | 5.054303878 | 11.749547 | 3.774482727 |  | 39.50527573 | 39.49949646 | 38.09215546 | 39.80690384 | 36.88236618 | 38.73300552
673.0605469 | 5.054092468 | 14.48876095 | 3.774496078 |  | 39.49899673 | 39.48867798 | 38.09064865 | 39.80020523 | 36.89456177 | 38.74103928
673.1601563 | 5.053972327 | 18.28565502 | 3.774513245 |  | 39.49636459 | 39.50098038 | 38.11368179 | 39.79624176 | 36.86842728 | 38.73069382
673.2597656 | 5.054702484 | 18.42054272 | 3.774506807 |  | 39.49313736 | 39.50193405 | 38.0959816 | 39.79104614 | 36.88261032 | 38.77822495
673.359375 | 5.054330886 | 19.86716175 | 3.774477243 |  | 39.46988297 | 39.52612305 | 38.10607529 | 39.82110596 | 36.89061737 | 38.76029968
673.4589844 | 5.054029138 | 16.44143772 | 3.774446249 |  | 39.46479034 | 39.47969818 | 38.09527206 | 39.81276703 | 36.91535187 | 38.78453445
673.5585938 | 5.054490142 | 11.25670624 | 3.774473667 |  | 39.42922211 | 39.47847748 | 38.07211685 | 39.81172562 | 36.87353516 | 38.77943802
673.6582031 | 5.05393228 | 12.75072002 | 3.774461746 |  | 39.44756317 | 39.51370239 | 38.10357666 | 39.84047699 | 36.87133789 | 38.75743103
673.7578125 | 5.055089448 | 11.88511753 | 3.774477482 |  | 39.47315598 | 39.50615311 | 38.07059479 | 39.83423615 | 36.88446808 | 38.73373795
673.8574219 | 5.05383682 | 14.44114017 | 3.77446413 |  | 39.44048691 | 39.49898148 | 38.12007141 | 39.83032227 | 36.86320114 | 38.74852371
673.9570313 | 5.053407946 | 15.44026279 | 3.774464607 |  | 39.42718887 | 39.51401901 | 38.09810257 | 39.84532547 | 36.85656357 | 38.76212311
674.0566406 | 5.054210746 | 13.71908283 | 3.774456978 |  | 39.43660736 | 39.52376175 | 38.12282944 | 39.83599854 | 36.87056732 | 38.76915359
674.15625 | 5.054437057 | 17.87461376 | 3.77445817 |  | 39.43735504 | 39.51012802 | 38.13364792 | 39.84290695 | 36.87855911 | 38.77274323
674.2558594 | 5.054158592 | 14.71319294 | 3.774456024 |  | 39.44295502 | 39.49187469 | 38.09431839 | 39.8345871 | 36.86102295 | 38.76338196
674.3554688 | 5.053776749 | 14.08409977 | 3.774416924 |  | 39.46760941 | 39.51106262 | 38.12060165 | 39.88239288 | 36.84303665 | 38.76679611
674.4550781 | 5.054232166 | 11.91473866 | 3.774481058 |  | 39.47045135 | 39.44652176 | 38.08591843 | 39.84793091 | 36.87446213 | 38.76379776
674.5546875 | 5.053860103 | 18.41165447 | 3.774450064 |  | 39.45584106 | 39.49349976 | 38.10811615 | 39.85719681 | 36.87879944 | 38.74341965
674.6542969 | 5.053592813 | 14.76241016 | 3.77447629 |  | 39.46277237 | 39.499897 | 38.04737854 | 39.84917831 | 36.8311882 | 38.75793076
674.7539063 | 5.053881523 | 14.5006094 | 3.774473906 |  | 39.42639542 | 39.47751999 | 38.0772438 | 39.84294891 | 36.85845184 | 38.72970581
674.8535156 | 5.053633791 | 20.3668375 | 3.77449131 |  | 39.45160294 | 39.47820663 | 38.04208374 | 39.8180275 | 36.84285355 | 38.75854874
674.953125 | 5.053997007 | 15.66606236 | 3.774467468 |  | 39.42709732 | 39.45705414 | 38.04040527 | 39.78795242 | 36.85598755 | 38.73288727
675.0527344 | 5.054380246 | 11.63425541 | 3.774384499 |  | 39.37897873 | 39.46434021 | 38.04001617 | 39.79912949 | 36.8730278 | 38.74501038
675.1523438 | 5.054681063 | 19.19614315 | 3.774421453 |  | 39.38708496 | 39.45019913 | 38.05912399 | 39.81250381 | 36.8599205 | 38.74797058
675.2519531 | 5.053536002 | 12.25628567 | 3.774411201 |  | 39.40317154 | 39.43704224 | 38.06498337 | 39.76101685 | 36.86491013 | 38.74950027
675.3515625 | 5.054596779 | 14.41265774 | 3.77442646 |  | 39.36491013 | 39.43202209 | 38.04452896 | 39.76145935 | 36.8827858 | 38.73447037
675.4511719 | 5.054036588 | 17.19789791 | 3.774409771 |  | 39.36623764 | 39.44860458 | 38.0124588 | 39.7688179 | 36.87974167 | 38.75164795
675.5507813 | 5.054247998 | 12.27405643 | 3.774472237 |  | 39.32499313 | 39.46401978 | 38.03051376 | 39.74456024 | 36.86472321 | 38.7386322
675.6503906 | 5.053826109 | 14.33746815 | 3.774383068 |  | 39.3276329 | 39.45164871 | 38.02037811 | 39.74762344 | 36.86230087 | 38.75233459
675.75 | 5.054611214 | 18.52125072 | 3.774398565 |  | 39.30250549 | 39.46458435 | 37.99696732 | 39.74548721 | 36.86224365 | 38.72484589
675.8496094 | 5.054533915 | 10.875741 | 3.774419069 |  | 39.28206635 | 39.50102234 | 38.00024796 | 39.77059555 | 36.85105896 | 38.70888901
675.9492188 | 5.054357429 | 12.42102146 | 3.774401665 |  | 39.24798584 | 39.47089767 | 37.97393417 | 39.77215576 | 36.88090134 | 38.75585175
676.0488281 | 5.054431003 | 12.96034145 | 3.774442434 |  | 39.24882126 | 39.45603561 | 38.00752258 | 39.83794785 | 36.83926392 | 38.72515869
676.1484375 | 5.053940662 | 18.39525127 | 3.774391174 |  | 39.2041626 | 39.48185349 | 37.96533585 | 39.79515457 | 36.83511734 | 38.75350571
676.2480469 | 5.054837526 | 14.85013103 | 3.774400234 |  | 39.24682999 | 39.44348907 | 37.99336624 | 39.83407974 | 36.86650085 | 38.7138176
676.3476563 | 5.054174424 | 14.6364069 | 3.774410725 |  | 39.1996727 | 39.43260574 | 37.98356247 | 39.83956909 | 36.8509903 | 38.71482468
676.4472656 | 5.054390957 | 18.58778286 | 3.774373293 |  | 39.18151093 | 39.45571518 | 37.96739578 | 39.87448883 | 36.83506012 | 38.73664093
676.546875 | 5.054291305 | 13.39599133 | 3.77437377 |  | 39.16278458 | 39.43994141 | 37.94104385 | 39.82606888 | 36.86881256 | 38.71919632
676.6464844 | 5.055024722 | 16.66222286 | 3.774366617 |  | 39.13761902 | 39.45452118 | 37.95872879 | 39.87265396 | 36.86171722 | 38.75576401
676.7460938 | 5.054440317 | 15.93674755 | 3.774393797 |  | 39.12397385 | 39.47120667 | 37.93955612 | 39.81916809 | 36.87647629 | 38.71969223
676.8457031 | 5.054442645 | 20.82664013 | 3.774403334 |  | 39.11788559 | 39.46459579 | 37.90643311 | 39.86032867 | 36.85207367 | 38.73502731
676.9453125 | 5.054293633 | 19.50077915 | 3.774400234 |  | 39.1085968 | 39.44800186 | 37.9140892 | 39.87218475 | 36.86957169 | 38.736866
677.0449219 | 5.055169077 | 20.92005634 | 3.774412632 |  | 39.12641144 | 39.4144783 | 37.91402817 | 39.8719902 | 36.85170364 | 38.77523041
677.1445313 | 5.054709003 | 19.83184528 | 3.774360657 |  | 39.12210464 | 39.41450882 | 37.91436005 | 39.89316177 | 36.85454941 | 38.73872757
677.2441406 | 5.054828212 | 20.04283428 | 3.774418354 |  | 39.12121582 | 39.36693192 | 37.92707443 | 39.89999008 | 36.84220505 | 38.73383713
677.34375 | 5.054865931 | 15.37851429 | 3.774338007 |  | 39.08957672 | 39.38630295 | 37.93198395 | 39.92203903 | 36.80725479 | 38.70820618
677.4433594 | 5.054718316 | 13.50649929 | 3.774401903 |  | 39.10667801 | 39.33916092 | 37.90069199 | 39.89353943 | 36.83966827 | 38.73961639
677.5429688 | 5.05512903 | 20.25519085 | 3.774405956 |  | 39.09605408 | 39.33533478 | 37.92543411 | 39.90198898 | 36.83961487 | 38.72702026
677.6425781 | 5.05516768 | 16.56037426 | 3.774296761 |  | 39.05065536 | 39.36104584 | 37.92707443 | 39.89785004 | 36.81478119 | 38.70980453
677.7421875 | 5.055033103 | 14.45640659 | 3.774423838 |  | 39.0710144 | 39.32218933 | 37.93331146 | 39.89871597 | 36.82664108 | 38.7193222
677.8417969 | 5.055184909 | 15.9248991 | 3.774335861 |  | 39.08026123 | 39.33144379 | 37.93719864 | 39.90862274 | 36.81080627 | 38.71358109
677.9414063 | 5.055465237 | 20.96767712 | 3.774341583 |  | 39.0449791 | 39.27622223 | 37.96184921 | 39.9602356 | 36.79781342 | 38.68394089
678.0410156 | 5.055652899 | 19.19933414 | 3.774343491 |  | 39.01211166 | 39.28537369 | 37.96282578 | 39.9503212 | 36.78856659 | 38.70596313
678.140625 | 5.054907841 | 18.42760563 | 3.774388313 |  | 39.01725388 | 39.28220367 | 37.97454071 | 39.96998978 | 36.78847885 | 38.72328186
678.2402344 | 5.055416808 | 16.61688137 | 3.774334192 |  | 39.03386688 | 39.28236389 | 37.9388237 | 39.99937439 | 36.82318497 | 38.71533585
678.3398438 | 5.056121354 | 16.70482922 | 3.774334431 |  | 39.02336121 | 39.27243805 | 37.96902466 | 39.98549271 | 36.7914238 | 38.72609329
678.4394531 | 5.055519719 | 19.61835003 | 3.774303436 |  | 39.02844238 | 39.26139069 | 37.95339203 | 39.99727631 | 36.81100845 | 38.71255493
678.5390625 | 5.055644517 | 21.0738554 | 3.774318695 |  | 39.02582169 | 39.2315712 | 37.94513321 | 40.01817703 | 36.78742599 | 38.70322418
678.6386719 | 5.056035207 | 22.16503048 | 3.774296761 |  | 39.00735474 | 39.24298477 | 37.95231628 | 40.02091217 | 36.79671097 | 38.7097702
678.7382813 | 5.055667334 | 22.32953739 | 3.774305582 |  | 39.00907516 | 39.23612976 | 37.9553566 | 40.01794434 | 36.7922287 | 38.71290207
678.8378906 | 5.056485035 | 18.18608379 | 3.774303198 |  | 38.99343491 | 39.24925232 | 37.95769882 | 40.0580101 | 36.73879242 | 38.68839264
678.9375 | 5.055678976 | 24.50687504 | 3.77437377 |  | 38.98562241 | 39.25080109 | 37.95332718 | 40.0461731 | 36.75128555 | 38.69022369
679.0371094 | 5.055991434 | 19.60536289 | 3.774304867 |  | 38.98290634 | 39.25666046 | 37.94999695 | 40.04113388 | 36.76815414 | 38.68058014
679.1367188 | 5.055288286 | 18.05825901 | 3.774299622 |  | 39.01318741 | 39.22868729 | 37.95967865 | 40.0438652 | 36.7401123 | 38.71502304
679.2363281 | 5.055699465 | 18.80834293 | 3.774291515 |  | 39.01845169 | 39.25751114 | 38.00130081 | 40.01264954 | 36.74581528 | 38.67889023
679.3359375 | 5.056108315 | 19.44176769 | 3.774312973 |  | 38.98046875 | 39.27898407 | 37.9994812 | 40.0225029 | 36.75989151 | 38.68329239
679.4355469 | 5.05565057 | 20.40625668 | 3.774319649 |  | 38.99265289 | 39.25940704 | 37.97843933 | 40.03041077 | 36.75006866 | 38.68406677
679.5351563 | 5.056191203 | 20.95036221 | 3.774258137 |  | 39.02622986 | 39.2442627 | 38.03152084 | 40.00814056 | 36.76360703 | 38.70294189
679.6347656 | 5.05645989 | 18.30912495 | 3.774312496 |  | 39.03973389 | 39.23882675 | 37.9881134 | 39.99053192 | 36.74880981 | 38.68411255
679.734375 | 5.055975136 | 16.68341351 | 3.77427721 |  | 39.01373291 | 39.26469803 | 38.01344299 | 39.98315048 | 36.71944427 | 38.69819641
679.8339844 | 5.055695739 | 23.86023426 | 3.774237394 |  | 39.02167511 | 39.23958206 | 38.00995255 | 39.98868561 | 36.7461319 | 38.69498062
679.9335938 | 5.055780955 | 11.66410255 | 3.774269819 |  | 39.03275299 | 39.209198 | 38.00991821 | 40.01347733 | 36.73835754 | 38.6821785
680.0332031 | 5.056122751 | 20.50969982 | 3.774316072 |  | 39.07079315 | 39.23052216 | 37.99292374 | 40.01547623 | 36.75264359 | 38.66324615
680.1328125 | 5.05652741 | 21.43066883 | 3.77425909 |  | 39.07053375 | 39.23042679 | 38.02102661 | 40.03931046 | 36.73319626 | 38.72652435
680.2324219 | 5.056381659 | 24.4485445 | 3.774317741 |  | 39.09553909 | 39.26254654 | 38.01698303 | 40.0565834 | 36.72975922 | 38.66303635
680.3320313 | 5.056330901 | 21.3208456 | 3.774292707 |  | 39.0610733 | 39.23577118 | 38.0292244 | 40.02399826 | 36.75378418 | 38.67795181
680.4316406 | 5.056372811 | 18.48866749 | 3.774254799 |  | 39.10118103 | 39.22097778 | 38.04443741 | 40.01198578 | 36.73529816 | 38.67544556
680.53125 | 5.056106918 | 22.27029896 | 3.774239063 |  | 39.10324478 | 39.23660278 | 38.00624466 | 39.98492432 | 36.75557327 | 38.68707657
680.6308594 | 5.056865481 | 20.67648602 | 3.774288654 |  | 39.12833786 | 39.21745682 | 38.00380325 | 40.01431656 | 36.75550461 | 38.69187927
680.7304688 | 5.056999591 | 24.5257864 | 3.774297237 |  | 39.1511879 | 39.23999023 | 38.01560974 | 40.00563812 | 36.72253799 | 38.67689133
680.8300781 | 5.055975136 | 19.34766483 | 3.774261475 |  | 39.15937424 | 39.2267189 | 38.07300186 | 39.99327087 | 36.73953247 | 38.67287445
680.9296875 | 5.056656399 | 19.16196537 | 3.774250984 |  | 39.12305069 | 39.23868179 | 38.08987808 | 39.98477936 | 36.75047302 | 38.65777969
681.0292969 | 5.056719729 | 19.32260036 | 3.774226189 |  | 39.1547966 | 39.22734833 | 38.09127808 | 39.99279785 | 36.72288513 | 38.67054367
681.1289063 | 5.056966529 | 19.29708004 | 3.774264336 |  | 39.16600418 | 39.20506287 | 38.0794487 | 39.99223709 | 36.75180054 | 38.66540909
681.2285156 | 5.056437072 | 19.78673077 | 3.774273396 |  | 39.16209793 | 39.24038315 | 38.12802505 | 40.03646088 | 36.7346344 | 38.66256332
681.328125 | 5.056297839 | 24.30180836 | 3.774270773 |  | 39.13659668 | 39.2329216 | 38.0671196 | 39.99956512 | 36.74508667 | 38.67803955
681.4277344 | 5.055885264 | 25.68212605 | 3.774238586 |  | 39.18122482 | 39.22887039 | 38.11303711 | 40.01066971 | 36.74015808 | 38.69744492
681.5273438 | 5.056154881 | 18.64018917 | 3.774234772 |  | 39.15924072 | 39.24657822 | 38.10852051 | 39.9908371 | 36.75749207 | 38.67808533
681.6269531 | 5.056248014 | 20.34678745 | 3.774199724 |  | 39.15102768 | 39.198452 | 38.11544418 | 39.97312927 | 36.7432251 | 38.68144226
681.7265625 | 5.05637933 | 24.02884579 | 3.774237871 |  | 39.17470932 | 39.22869492 | 38.12830353 | 39.95861435 | 36.77678299 | 38.68276596
681.8261719 | 5.056557678 | 19.97151852 | 3.774270058 |  | 39.15632248 | 39.20910645 | 38.13289261 | 39.98432159 | 36.77351379 | 38.67631149
681.9257813 | 5.056699705 | 22.32452488 | 3.774217129 |  | 39.20466232 | 39.22432709 | 38.11859131 | 39.98244476 | 36.75118256 | 38.64299393
682.0253906 | 5.056567923 | 20.34883785 | 3.774202347 |  | 39.16086578 | 39.23797989 | 38.15041733 | 39.97557449 | 36.76759338 | 38.66605377
682.125 | 5.056450111 | 17.0374918 | 3.774239779 |  | 39.17490387 | 39.19976044 | 38.17125702 | 39.97358704 | 36.78200531 | 38.6762085
682.2246094 | 5.056317863 | 18.41507244 | 3.774214983 |  | 39.18120956 | 39.20185471 | 38.18243027 | 39.95753098 | 36.75823212 | 38.67466354
682.3242188 | 5.056790509 | 17.24756908 | 3.77425456 |  | 39.19083023 | 39.22577667 | 38.1866684 | 39.98662186 | 36.76409912 | 38.66072083
682.4238281 | 5.056278282 | 17.33757114 | 3.774232388 |  | 39.20835876 | 39.26634598 | 38.1675148 | 39.95297623 | 36.76596451 | 38.6667099
682.5234375 | 5.05655861 | 16.42480373 | 3.774206161 |  | 39.17931747 | 39.28070831 | 38.20668793 | 39.99450302 | 36.73368454 | 38.67935562
682.6230469 | 5.056585152 | 18.26924801 | 3.774180412 |  | 39.19076538 | 39.24485016 | 38.19722366 | 39.93802261 | 36.78683853 | 38.67559052
682.7226563 | 5.056962338 | 23.85978031 | 3.774161339 |  | 39.21104431 | 39.25557327 | 38.24590302 | 39.96432114 | 36.78851318 | 38.63968658
682.8222656 | 5.057448023 | 27.76376057 | 3.774188519 |  | 39.17915726 | 39.25649261 | 38.19350815 | 39.91926956 | 36.77574921 | 38.67512512
682.921875 | 5.056483173 | 20.65233326 | 3.774223804 |  | 39.20381546 | 39.27481461 | 38.20868301 | 39.95898438 | 36.77591705 | 38.65219116
683.0214844 | 5.056999591 | 20.20233059 | 3.774187326 |  | 39.18959045 | 39.24954605 | 38.21071625 | 39.90840149 | 36.77709579 | 38.64484406
683.1210938 | 5.056374674 | 17.99947453 | 3.774198055 |  | 39.20804977 | 39.29692459 | 38.24951553 | 39.92537689 | 36.78787613 | 38.64577103
683.2207031 | 5.057207276 | 20.22146893 | 3.774146557 |  | 39.19846725 | 39.30066299 | 38.25450516 | 39.90991974 | 36.80298615 | 38.66287994
683.3203125 | 5.056717866 | 25.23029804 | 3.774150848 |  | 39.17349625 | 39.31959152 | 38.21210861 | 39.9327774 | 36.78085709 | 38.63924026
683.4199219 | 5.056821243 | 22.38330936 | 3.774201632 |  | 39.16569901 | 39.30063629 | 38.25148392 | 39.90112305 | 36.78376389 | 38.6570549
683.5195313 | 5.056474791 | 23.16119099 | 3.77421999 |  | 39.19904327 | 39.31234741 | 38.22325897 | 39.94060898 | 36.77989197 | 38.66148376
683.6191406 | 5.056450111 | 14.50311375 | 3.77421093 |  | 39.16135406 | 39.32545471 | 38.23420334 | 39.97687912 | 36.80115509 | 38.66917801
683.71875 | 5.0566713 | 19.11480236 | 3.774133921 |  | 39.11693573 | 39.31305313 | 38.22482681 | 39.94204712 | 36.76321411 | 38.65003967
683.8183594 | 5.056736027 | 22.16958904 | 3.774161816 |  | 39.06594849 | 39.35873413 | 38.22946167 | 39.99824524 | 36.76750565 | 38.66379929
683.9179688 | 5.056917635 | 21.90778828 | 3.774170876 |  | 39.09254074 | 39.3105545 | 38.2328186 | 39.96129608 | 36.80738831 | 38.65973282
684.0175781 | 5.057049417 | 25.62721348 | 3.774140835 |  | 39.05484772 | 39.36654282 | 38.24418259 | 40.00762558 | 36.81167221 | 38.66308594
684.1171875 | 5.05684406 | 26.18248463 | 3.774136543 |  | 39.01316071 | 39.35361862 | 38.24679947 | 39.99363327 | 36.80379486 | 38.66821671
684.2167969 | 5.056962338 | 17.6344595 | 3.774116993 |  | 38.99933243 | 39.3288269 | 38.27339554 | 39.99634933 | 36.79983139 | 38.63876343
684.3164063 | 5.056260121 | 28.655797 | 3.774102211 |  | 39.01267624 | 39.36218643 | 38.25714111 | 39.99757767 | 36.8384285 | 38.65193558
684.4160156 | 5.05708341 | 22.98369694 | 3.774103642 |  | 38.99956512 | 39.37968445 | 38.21495438 | 40.00404739 | 36.7983551 | 38.65612793
684.515625 | 5.05677002 | 26.36020756 | 3.774144888 |  | 38.95072556 | 39.35353088 | 38.23721313 | 40.01893997 | 36.80715561 | 38.6466217
684.6152344 | 5.056673628 | 25.25536251 | 3.774141312 |  | 38.968647 | 39.33552551 | 38.22971344 | 40.0130043 | 36.81200409 | 38.64561844
684.7148438 | 5.056675956 | 22.96000004 | 3.774134159 |  | 38.96932602 | 39.3428421 | 38.24575043 | 40.01934814 | 36.82777405 | 38.60258484
684.8144531 | 5.056672231 | 26.37547207 | 3.774125099 |  | 38.95343018 | 39.31202316 | 38.21478271 | 40.02667618 | 36.85519791 | 38.64074707
684.9140625 | 5.055994694 | 24.94343472 | 3.774113178 |  | 38.93900681 | 39.32822418 | 38.24264526 | 40.06119156 | 36.8235054 | 38.64380264
685.0136719 | 5.056980499 | 27.66533184 | 3.774133205 |  | 38.92300415 | 39.36452484 | 38.23278809 | 40.02369308 | 36.84515762 | 38.63292694
685.1132813 | 5.056781662 | 23.41342258 | 3.77416563 |  | 38.90784454 | 39.34803772 | 38.25910187 | 40.04030991 | 36.8378067 | 38.63737106
685.2128906 | 5.056758378 | 26.68626118 | 3.774112225 |  | 38.89403915 | 39.34918213 | 38.22685623 | 40.03987885 | 36.82582092 | 38.65913391
685.3125 | 5.057005179 | 22.02604198 | 3.774138689 |  | 38.83523178 | 39.35912704 | 38.22313309 | 40.03971863 | 36.79758453 | 38.62243652
685.4121094 | 5.056444523 | 20.00068188 | 3.774125814 |  | 38.81430054 | 39.36912537 | 38.23191452 | 40.02484512 | 36.84011841 | 38.63061905
685.5117188 | 5.056971186 | 21.69634342 | 3.774090052 |  | 38.79475021 | 39.32712936 | 38.24091339 | 40.03783417 | 36.83898544 | 38.61040497
685.6113281 | 5.057327417 | 19.79835224 | 3.774080515 |  | 38.79521942 | 39.35077667 | 38.2346344 | 40.0340538 | 36.79422379 | 38.64306259
685.7109375 | 5.056721591 | 20.03554249 | 3.7740798 |  | 38.76843643 | 39.34956741 | 38.23931885 | 40.02886963 | 36.83764267 | 38.61889648
685.8105469 | 5.057150465 | 24.7367754 | 3.774068594 |  | 38.73403549 | 39.37283325 | 38.22558975 | 40.04549789 | 36.81517792 | 38.6410141
685.9101563 | 5.057019149 | 22.51022434 | 3.774142504 |  | 38.69169235 | 39.36324692 | 38.19974518 | 40.03443146 | 36.83597946 | 38.65890121
686.0097656 | 5.057299477 | 18.9970026 | 3.774113178 |  | 38.65368652 | 39.39125824 | 38.20165253 | 40.0573082 | 36.82593155 | 38.65556717
686.109375 | 5.056719729 | 23.79415989 | 3.774083138 |  | 38.64318466 | 39.37983704 | 38.18998337 | 40.08512878 | 36.82452011 | 38.63871002
686.2089844 | 5.057092258 | 20.66782665 | 3.774075508 |  | 38.61582565 | 39.40890503 | 38.21324921 | 40.07109451 | 36.84348679 | 38.62564087
686.3085938 | 5.057730679 | 18.18836308 | 3.77406168 |  | 38.58681107 | 39.4083519 | 38.15330505 | 40.06646347 | 36.84944153 | 38.61663818
686.4082031 | 5.056957216 | 18.31527424 | 3.774073601 |  | 38.53666306 | 39.41717529 | 38.17834854 | 40.07279205 | 36.84753418 | 38.64462662
686.5078125 | 5.056747668 | 17.84317112 | 3.774063587 |  | 38.54789734 | 39.39546585 | 38.18961334 | 40.02740097 | 36.819767 | 38.6389122
686.6074219 | 5.056746271 | 17.93020725 | 3.774087667 |  | 38.51449966 | 39.42488098 | 38.15618134 | 40.06354141 | 36.80456543 | 38.63953781
686.7070313 | 5.056838938 | 11.83635807 | 3.774098396 |  | 38.51855087 | 39.42424393 | 38.13817978 | 40.02303314 | 36.84066391 | 38.62220764
686.8066406 | 5.056915306 | 10.96391869 | 3.774074554 |  | 38.50611877 | 39.44317245 | 38.13892365 | 40.02489853 | 36.80310822 | 38.63040543
686.90625 | 5.056752791 | 16.78093243 | 3.774065018 |  | 38.52314377 | 39.42214966 | 38.10017776 | 39.99064255 | 36.79896545 | 38.65167236
687.0058594 | 5.057004248 | 15.56922626 | 3.774067402 |  | 38.56048584 | 39.43178558 | 38.12661743 | 40.03466415 | 36.81678772 | 38.62557983
687.1054688 | 5.056855236 | 14.21420193 | 3.774067879 |  | 38.56345367 | 39.44607162 | 38.10424805 | 40.02077484 | 36.81949615 | 38.63938141
687.2050781 | 5.057149068 | 16.98577023 | 3.774096489 |  | 38.56241226 | 39.42028427 | 38.1381073 | 40.02557755 | 36.81511688 | 38.62432098
687.3046875 | 5.057007507 | 15.55874348 | 3.774083614 |  | 38.5942421 | 39.41840363 | 38.10090256 | 40.00257874 | 36.80173111 | 38.61031723
687.4042969 | 5.05692462 | 14.44729328 | 3.774063826 |  | 38.617836 | 39.40751648 | 38.07702637 | 40.01009369 | 36.79171371 | 38.63808441
687.5039063 | 5.056978636 | 14.52863407 | 3.774083138 |  | 38.65831757 | 39.40542603 | 38.07641983 | 40.00063324 | 36.76050186 | 38.6437645
687.6035156 | 5.056402148 | 14.01528835 | 3.774026394 |  | 38.64538193 | 39.41915894 | 38.08626556 | 39.99894333 | 36.76100159 | 38.62451935
687.703125 | 5.057154656 | 19.13462353 | 3.774060726 |  | 38.68627167 | 39.41621017 | 38.02919006 | 40.02711868 | 36.76635361 | 38.61100388
687.8027344 | 5.057176542 | 13.42629528 | 3.774099827 |  | 38.67773438 | 39.42489243 | 38.03884888 | 39.9768486 | 36.76683426 | 38.60547256
687.9023438 | 5.056945109 | 15.80573559 | 3.773999691 |  | 38.684021 | 39.42002869 | 38.05618668 | 40.01704788 | 36.76076889 | 38.62247086
688.0019531 | 5.056909718 | 12.65957928 | 3.77402091 |  | 38.70064163 | 39.43510056 | 38.04418945 | 40.00651169 | 36.77862549 | 38.61359787
688.1015625 | 5.057312515 | 15.20626163 | 3.773991823 |  | 38.73081589 | 39.42189407 | 38.03679276 | 39.9825058 | 36.77848053 | 38.61420441
688.2011719 | 5.05688271 | 19.15536022 | 3.774055481 |  | 38.74060059 | 39.4209671 | 38.04268646 | 39.97785187 | 36.75148392 | 38.62142181
688.3007813 | 5.056840801 | 19.43971539 | 3.774014473 |  | 38.73110962 | 39.42986298 | 38.03743744 | 40.02580643 | 36.78892136 | 38.63849258
688.4003906 | 5.057391212 | 14.69701481 | 3.774031639 |  | 38.75089264 | 39.39525986 | 38.01258087 | 40.00892258 | 36.75035477 | 38.64661407
688.5 | 5.056649879 | 9.313373566 | 3.773995399 |  | 38.71123123 | 39.40561295 | 38.04117966 | 40.03335571 | 36.7551918 | 38.62963867
688.5996094 | 5.057042898 | 12.04051113 | 3.774034977 |  | 38.73027802 | 39.42602158 | 38.01351929 | 40.00094986 | 36.75022125 | 38.61930466
688.6992188 | 5.056672231 | 10.96391869 | 3.773970366 |  | 38.71700668 | 39.4030838 | 38.0125351 | 40.03777695 | 36.76091385 | 38.6335907
688.7988281 | 5.057302737 | 13.6823988 | 3.774006605 |  | 38.70415497 | 39.38690948 | 38.00566101 | 40.0051918 | 36.77431107 | 38.62905502
688.8984375 | 5.056978636 | 14.66739559 | 3.773982286 |  | 38.73823929 | 39.40003204 | 38.03345871 | 40.04141617 | 36.7661438 | 38.64448166
688.9980469 | 5.057303668 | 11.12478161 | 3.773989201 |  | 38.75141144 | 39.39889908 | 38.03670883 | 40.01470184 | 36.73574448 | 38.59745407
689.0976563 | 5.056809601 | 14.76058674 | 3.773963213 |  | 38.78016663 | 39.42498016 | 37.99181747 | 39.99892807 | 36.74916458 | 38.63743591
689.1972656 | 5.057077356 | 18.07580471 | 3.774020672 |  | 38.78078461 | 39.38676834 | 38.02706146 | 40.07658005 | 36.7688179 | 38.61835098
689.296875 | 5.057314844 | 16.86159229 | 3.773987532 |  | 38.8001442 | 39.38651657 | 38.02505493 | 40.01005936 | 36.78116226 | 38.66167831
689.3964844 | 5.057286904 | 15.23519802 | 3.773962021 |  | 38.81355286 | 39.40759659 | 38.05421448 | 40.0510788 | 36.77789688 | 38.6287384
689.4960938 | 5.057212864 | 8.528657913 | 3.774030209 |  | 38.80812073 | 39.40106583 | 38.0325737 | 40.0391922 | 36.79239273 | 38.6151619
689.5957031 | 5.056474791 | 10.56837177 | 3.773952723 |  | 38.82307434 | 39.3891716 | 38.01971054 | 40.01388168 | 36.75637054 | 38.64528275
689.6953125 | 5.057042898 | 11.53650761 | 3.773972034 |  | 38.82473755 | 39.39615631 | 38.04445648 | 40.01992798 | 36.74564362 | 38.65499115
689.7949219 | 5.057496917 | 14.82073879 | 3.77402091 |  | 38.85985565 | 39.43386078 | 38.06057739 | 40.05912399 | 36.77728653 | 38.61207962
689.8945313 | 5.057246857 | 13.06105328 | 3.77392745 |  | 38.85825348 | 39.43128967 | 38.0406189 | 40.01166534 | 36.79071045 | 38.64036179
689.9941406 | 5.05674208 | 15.59428883 | 3.77396369 |  | 38.87093353 | 39.45571518 | 38.02846527 | 39.99894333 | 36.80249405 | 38.63421249
690.09375 | 5.057442435 | 17.80352497 | 3.773940563 |  | 38.838974 | 39.42103577 | 38.03119278 | 40.01953506 | 36.78449249 | 38.63634872
690.1933594 | 5.056614489 | 17.7547636 | 3.773964405 |  | 38.85624313 | 39.4092598 | 38.03187561 | 40.05104065 | 36.78412247 | 38.66381836
690.2929688 | 5.057094586 | 13.88245106 | 3.773927689 |  | 38.85740662 | 39.4121666 | 38.03838348 | 40.02940369 | 36.78119659 | 38.61591721
690.3925781 | 5.057065249 | 12.82773304 | 3.773981333 |  | 38.8751297 | 39.42173004 | 38.03766632 | 40.03255463 | 36.77724075 | 38.62094116
690.4921875 | 5.056775608 | 11.92020702 | 3.773921728 |  | 38.8684082 | 39.40591049 | 38.05815125 | 40.04631805 | 36.78024292 | 38.64040756
690.5917969 | 5.057314844 | 8.716633797 | 3.773952723 |  | 38.86843109 | 39.39627838 | 38.04182053 | 40.04339218 | 36.80886078 | 38.65705872
690.6914063 | 5.057212864 | 15.24408436 | 3.773941755 |  | 38.88037491 | 39.38093185 | 38.04574203 | 40.05636978 | 36.79953384 | 38.63239288
690.7910156 | 5.057493192 | 10.69141006 | 3.773952961 |  | 38.8938446 | 39.37456894 | 38.01301956 | 40.05226517 | 36.77416992 | 38.61339188
690.890625 | 5.056873397 | 17.14458179 | 3.773885012 |  | 38.87726212 | 39.35535431 | 38.02369308 | 40.03435516 | 36.78781891 | 38.61006546
690.9902344 | 5.057536498 | 12.79332638 | 3.773936033 |  | 38.88612366 | 39.40832901 | 38.03452682 | 40.04675293 | 36.77948761 | 38.64925385
691.0898438 | 5.057264087 | 8.244072914 | 3.773955822 |  | 38.89923859 | 39.34997177 | 38.03137207 | 40.05356979 | 36.76333618 | 38.63948441
691.1894531 | 5.056890626 | 12.69899654 | 3.773885965 |  | 38.91335678 | 39.39585114 | 37.9919548 | 40.05688858 | 36.81445313 | 38.60717773
691.2890625 | 5.05679144 | 9.564919472 | 3.773917913 |  | 38.89075851 | 39.35737991 | 38.02936172 | 40.0514946 | 36.79234314 | 38.61912918
691.3886719 | 5.057149068 | 12.39937496 | 3.773937464 |  | 38.92631149 | 39.39535522 | 38.02640533 | 40.02561951 | 36.77919006 | 38.63360596
691.4882813 | 5.056843129 | 16.03723049 | 3.773908377 |  | 38.92643738 | 39.36711121 | 38.04812622 | 40.0575943 | 36.77561188 | 38.60131454
691.5878906 | 5.057008439 | 15.30788136 | 3.773887396 |  | 38.97147751 | 39.38576889 | 38.02964783 | 40.00139236 | 36.78626251 | 38.63407135
691.6875 | 5.056850579 | 12.66254139 | 3.773836613 |  | 38.96060181 | 39.40143585 | 38.01742172 | 40.02750778 | 36.77656555 | 38.61884308
691.7871094 | 5.057283179 | 17.69529438 | 3.773898125 |  | 38.96467209 | 39.36114883 | 38.00020981 | 40.02321625 | 36.79529953 | 38.62840652
691.8867188 | 5.057174214 | 14.54412746 | 3.77388978 |  | 38.99909973 | 39.41453552 | 38.00027084 | 39.98021698 | 36.79020309 | 38.60399628
691.9863281 | 5.057763741 | 13.29983807 | 3.773912907 |  | 38.9929657 | 39.39695358 | 37.99962616 | 39.996521 | 36.78961182 | 38.6364212
692.0859375 | 5.056749531 | 18.47818661 | 3.773908615 |  | 39.02706528 | 39.36636734 | 37.98426056 | 39.98929596 | 36.78941727 | 38.6023941
692.1855469 | 5.057472703 | 20.04351902 | 3.773859501 |  | 39.08481598 | 39.37794495 | 37.95355225 | 39.96242523 | 36.78633499 | 38.61169434
692.2851563 | 5.057595637 | 11.49116516 | 3.773881197 |  | 39.06242371 | 39.39778519 | 37.983181 | 39.98222733 | 36.81752014 | 38.61424637
692.3847656 | 5.057455473 | 14.04650402 | 3.773885012 |  | 39.08446884 | 39.39284515 | 37.98691559 | 39.97864532 | 36.79677963 | 38.61679459
692.484375 | 5.056719729 | 11.2637701 | 3.773870945 |  | 39.09656143 | 39.40720367 | 37.9781723 | 39.95505142 | 36.7757225 | 38.59180832
692.5839844 | 5.056648482 | 18.72791195 | 3.773870707 |  | 39.12112808 | 39.40990829 | 37.99305725 | 39.95594788 | 36.78487396 | 38.61299133
692.6835938 | 5.056855236 | 14.31992245 | 3.773835182 |  | 39.12452316 | 39.40323639 | 37.98729706 | 39.94171524 | 36.78018951 | 38.58361053
692.7832031 | 5.057046157 | 11.70352077 | 3.773927689 |  | 39.13062668 | 39.40544891 | 38.00143814 | 39.97584152 | 36.7964325 | 38.61013031
692.8828125 | 5.057041501 | 16.2254343 | 3.773875237 |  | 39.15595245 | 39.41198349 | 37.98130035 | 39.95111847 | 36.772892 | 38.61344147
692.9824219 | 5.057681785 | 16.56698132 | 3.773822308 |  | 39.19084549 | 39.41709518 | 38.02304459 | 39.99938965 | 36.80660248 | 38.63369751
693.0820313 | 5.057479688 | 18.05552769 | 3.773869038 |  | 39.17670822 | 39.40930176 | 37.97396469 | 39.94550705 | 36.7544632 | 38.64850235
693.1816406 | 5.056756516 | 22.69888401 | 3.773856163 |  | 39.17202759 | 39.41290665 | 38.01509476 | 39.9693985 | 36.77700424 | 38.61105728
693.28125 | 5.057227765 | 15.42249012 | 3.773863316 |  | 39.18267441 | 39.38954544 | 37.98740768 | 39.9526329 | 36.71302032 | 38.62505722
693.3808594 | 5.057084807 | 13.50171375 | 3.773858547 |  | 39.17469025 | 39.41121674 | 38.01421356 | 39.95201874 | 36.73569489 | 38.62046432
693.4804688 | 5.057339058 | 16.88642597 | 3.773810863 |  | 39.17638779 | 39.41063309 | 38.00540924 | 39.93196487 | 36.71281433 | 38.62001419
693.5800781 | 5.057290164 | 18.64451885 | 3.77385807 |  | 39.15966034 | 39.43455887 | 37.98249435 | 39.92147446 | 36.726017 | 38.62130737
693.6796875 | 5.0577521 | 15.94540691 | 3.773879528 |  | 39.15961456 | 39.42383575 | 38.00980377 | 39.92805099 | 36.72339249 | 38.60197067
693.7792969 | 5.057111815 | 18.32325077 | 3.773861885 |  | 39.15723801 | 39.44476318 | 37.9956398 | 39.89700699 | 36.71999359 | 38.6187973
693.8789063 | 5.056613558 | 8.1155653 | 3.773792982 |  | 39.15026855 | 39.43608856 | 37.97771454 | 39.84456635 | 36.70233536 | 38.58857346
693.9785156 | 5.057342318 | 18.08218479 | 3.773847103 |  | 39.13785553 | 39.44113159 | 37.99173737 | 39.87378693 | 36.73825455 | 38.59088135
694.078125 | 5.057150465 | 17.08010006 | 3.773833275 |  | 39.13982391 | 39.47332382 | 37.9950943 | 39.83749771 | 36.71160126 | 38.61155701
694.1777344 | 5.057350234 | 15.89733028 | 3.773826599 |  | 39.12023163 | 39.48452759 | 37.98018265 | 39.78048706 | 36.71324158 | 38.58921814
694.2773438 | 5.056947437 | 8.992787361 | 3.773786783 |  | 39.13687897 | 39.50083542 | 37.9576416 | 39.78285217 | 36.6665802 | 38.62150574
694.3769531 | 5.056857564 | 13.66599369 | 3.773819208 |  | 39.10393906 | 39.51536942 | 37.93606186 | 39.75231171 | 36.65784073 | 38.59402847
694.4765625 | 5.057021011 | 15.4885664 | 3.773815155 |  | 39.10411453 | 39.51521683 | 37.97445679 | 39.69649124 | 36.65507126 | 38.61291504
694.5761719 | 5.05678399 | 20.95218372 | 3.773796797 |  | 39.06144333 | 39.51013565 | 37.95580673 | 39.70491409 | 36.61535263 | 38.56455994
694.6757813 | 5.056736958 | 10.49819374 | 3.773827791 |  | 39.13214493 | 39.51212311 | 37.99355698 | 39.68888092 | 36.65158081 | 38.56964874
694.7753906 | 5.057602622 | 18.81927967 | 3.773798466 |  | 39.09610748 | 39.52041245 | 37.97734833 | 39.68416214 | 36.62415314 | 38.60968018
694.875 | 5.057082479 | 11.65453339 | 3.773768187 |  | 39.10354614 | 39.53873444 | 37.96661377 | 39.6327858 | 36.63067627 | 38.57638931
694.9746094 | 5.056682941 | 18.65773296 | 3.773825407 |  | 39.0931015 | 39.56389236 | 37.96390152 | 39.62516785 | 36.608078 | 38.57698441
695.0742188 | 5.057154656 | 15.46692181 | 3.773810625 |  | 39.09371948 | 39.52492142 | 37.94152832 | 39.65018082 | 36.60736465 | 38.57991409
695.1738281 | 5.056587481 | 7.959032059 | 3.773731232 |  | 39.09201813 | 39.48163986 | 37.96807098 | 39.6621933 | 36.59381104 | 38.5837326
695.2734375 | 5.056718797 | 16.62508297 | 3.773770809 |  | 39.10215759 | 39.50144196 | 37.96260071 | 39.65348434 | 36.58026123 | 38.58393097
695.3730469 | 5.056917635 | 10.77275276 | 3.773785591 |  | 39.1233139 | 39.47856903 | 37.9451561 | 39.619133 | 36.58854294 | 38.57474136
695.4726563 | 5.056637307 | 13.78971577 | 3.773764133 |  | 39.09477997 | 39.45876312 | 37.93354034 | 39.6257019 | 36.56188202 | 38.57291794
695.5722656 | 5.056465012 | 14.55802631 | 3.77379632 |  | 39.11153793 | 39.42868805 | 37.94199371 | 39.64687729 | 36.56884384 | 38.58844757
695.671875 | 5.056940452 | 18.36790943 | 3.773736 |  | 39.08156204 | 39.44914627 | 37.9279213 | 39.6337471 | 36.55709457 | 38.58807373
695.7714844 | 5.056691789 | 15.26869106 | 3.773756504 |  | 39.08579636 | 39.40445709 | 37.91760254 | 39.63251877 | 36.58131409 | 38.58343124
695.8710938 | 5.057278056 | 17.98557568 | 3.77374506 |  | 39.11299896 | 39.3945961 | 37.89086914 | 39.59999466 | 36.55715561 | 38.55295181
695.9707031 | 5.056441729 | 15.00347424 | 3.773759842 |  | 39.10746765 | 39.38059235 | 37.86866379 | 39.67458725 | 36.5404129 | 38.58602905
696.0703125 | 5.057041501 | 16.8388052 | 3.773721218 |  | 39.1202774 | 39.36979294 | 37.88796616 | 39.60532379 | 36.53093338 | 38.60978317
696.1699219 | 5.056790509 | 17.04728985 | 3.773733139 |  | 39.10980988 | 39.35660934 | 37.88894272 | 39.56363678 | 36.56003189 | 38.57112503
696.2695313 | 5.057009836 | 14.79749775 | 3.77375412 |  | 39.10534668 | 39.35435867 | 37.84241867 | 39.54032898 | 36.552742 | 38.55168152
696.3691406 | 5.056511112 | 11.56749439 | 3.773719072 |  | 39.09725189 | 39.31336212 | 37.86695862 | 39.52810287 | 36.52997971 | 38.55142975
696.46875 | 5.056788181 | 23.35053539 | 3.773739338 |  | 39.08262634 | 39.30894089 | 37.84867096 | 39.49417877 | 36.52342606 | 38.57548141
696.5683594 | 5.056846388 | 14.94947338 | 3.77374649 |  | 39.09078979 | 39.30355453 | 37.86553955 | 39.45250702 | 36.50157547 | 38.56320953
696.6679688 | 5.056545571 | 19.29936123 | 3.773685455 |  | 39.10666275 | 39.30265808 | 37.82895279 | 39.43998718 | 36.50166321 | 38.55167389
696.7675781 | 5.056621008 | 14.52886105 | 3.773699045 |  | 39.09962845 | 39.25167847 | 37.84157562 | 39.45199203 | 36.52623749 | 38.57786942
696.8671875 | 5.057130908 | 21.41175747 | 3.773693085 |  | 39.07550049 | 39.23031998 | 37.81790924 | 39.45412827 | 36.52605438 | 38.56850815
696.9667969 | 5.056460821 | 17.10493565 | 3.773734808 |  | 39.07606888 | 39.2507019 | 37.84375 | 39.43437958 | 36.50883865 | 38.56434631
697.0664063 | 5.055966289 | 19.55432415 | 3.773753643 |  | 39.10020828 | 39.2193985 | 37.8214035 | 39.46051788 | 36.51173782 | 38.56241989
697.1660156 | 5.056545571 | 18.83112812 | 3.773655653 |  | 39.06155014 | 39.24308014 | 37.83032608 | 39.48926544 | 36.50002289 | 38.56909561
697.265625 | 5.056235441 | 20.92666531 | 3.773689508 |  | 39.06417465 | 39.24432373 | 37.84095764 | 39.50620651 | 36.508461 | 38.56309891
697.3652344 | 5.056256861 | 14.73916721 | 3.773681641 |  | 39.01269913 | 39.22323608 | 37.83802414 | 39.4768486 | 36.52927399 | 38.56668091
697.4648438 | 5.055841026 | 17.3029356 | 3.773714066 |  | 39.00823593 | 39.22057724 | 37.84812927 | 39.4839325 | 36.50741196 | 38.57961655
697.5644531 | 5.05663265 | 26.26792812 | 3.773663998 |  | 39.02148819 | 39.18371964 | 37.83098984 | 39.53350449 | 36.49202347 | 38.56740189
697.6640625 | 5.055778627 | 18.94801426 | 3.773661852 |  | 39.00321579 | 39.1743927 | 37.84649277 | 39.53467941 | 36.5253067 | 38.56719971
697.7636719 | 5.056336489 | 16.1689291 | 3.773699045 |  | 38.96163177 | 39.15452194 | 37.82197189 | 39.53287125 | 36.51639938 | 38.53733826
697.8632813 | 5.056399819 | 20.41172504 | 3.773699284 |  | 38.96754074 | 39.17335892 | 37.86489105 | 39.58672714 | 36.50136566 | 38.54922104
697.9628906 | 5.055665006 | 17.42050838 | 3.773705959 |  | 38.95731354 | 39.13370895 | 37.81427002 | 39.56978607 | 36.50710678 | 38.55238342
698.0625 | 5.055618905 | 21.89092731 | 3.773679495 |  | 38.95774841 | 39.15402603 | 37.84339523 | 39.60945129 | 36.51046753 | 38.53432465
698.1621094 | 5.056033344 | 16.23842144 | 3.773702145 |  | 38.93418121 | 39.12675095 | 37.8302536 | 39.58485413 | 36.49248505 | 38.55568314
698.2617188 | 5.056136255 | 21.74168491 | 3.77369833 |  | 38.93021393 | 39.13489532 | 37.84943008 | 39.58188248 | 36.49486542 | 38.54027939
698.3613281 | 5.05678073 | 19.51946354 | 3.773686886 |  | 38.9536972 | 39.12421417 | 37.86363602 | 39.53630066 | 36.48077011 | 38.55419159
698.4609375 | 5.056617749 | 25.52126217 | 3.773689032 |  | 38.93814468 | 39.14138412 | 37.87078094 | 39.56389618 | 36.48929977 | 38.5474968
698.5605469 | 5.055824262 | 17.00855541 | 3.773669004 |  | 38.95023727 | 39.13965607 | 37.84304428 | 39.52696991 | 36.45881653 | 38.56364059
698.6601563 | 5.055851736 | 14.37096119 | 3.773641109 |  | 38.93379593 | 39.16603851 | 37.86361694 | 39.47803497 | 36.4638443 | 38.54912567
698.7597656 | 5.05549178 | 23.69436169 | 3.77367878 |  | 38.93954468 | 39.1662178 | 37.86919403 | 39.45324707 | 36.44087601 | 38.56653595
698.859375 | 5.055809826 | 18.48593616 | 3.773617506 |  | 38.95692825 | 39.17863846 | 37.85155106 | 39.43000031 | 36.43121719 | 38.53985596
698.9589844 | 5.055837766 | 18.54267025 | 3.773603201 |  | 38.98061371 | 39.15496826 | 37.90760422 | 39.42770767 | 36.46592331 | 38.57025146
699.0585938 | 5.055679907 | 20.11187458 | 3.773673534 |  | 38.98727417 | 39.16172028 | 37.87065506 | 39.41526794 | 36.43928146 | 38.5824585
699.1582031 | 5.055750687 | 19.47890568 | 3.773617744 |  | 38.97693634 | 39.16992188 | 37.85921097 | 39.40206528 | 36.4764328 | 38.57149506
699.2578125 | 5.055895974 | 24.60120487 | 3.773612976 |  | 38.9952507 | 39.15392303 | 37.87070465 | 39.33319473 | 36.43400955 | 38.5414772
699.3574219 | 5.055842423 | 20.50947285 | 3.773612022 |  | 38.99167633 | 39.17236328 | 37.90338135 | 39.38063431 | 36.4389534 | 38.55416489
699.4570313 | 5.055792597 | 21.75854588 | 3.77361393 |  | 38.98628998 | 39.15433121 | 37.92775726 | 39.33599854 | 36.4667778 | 38.48578262
699.5566406 | 5.056196791 | 16.15388966 | 3.773627281 |  | 39.009552 | 39.16205215 | 37.91532135 | 39.35061264 | 36.43309402 | 38.51945877
699.65625 | 5.05635791 | 15.01441097 | 3.773628473 |  | 38.99646759 | 39.14407349 | 37.9451828 | 39.38679504 | 36.46247482 | 38.53308487
699.7558594 | 5.055652899 | 20.95833683 | 3.77362299 |  | 39.01126862 | 39.16163254 | 37.97738266 | 39.39589691 | 36.48387527 | 38.52598572
699.8554688 | 5.0562387 | 16.31725788 | 3.773623466 |  | 39.01426315 | 39.14241028 | 37.96327591 | 39.4180069 | 36.45749664 | 38.56731796
699.9550781 | 5.056105987 | 21.80275059 | 3.773633957 |  | 39.03422928 | 39.13034058 | 37.96983337 | 39.4450798 | 36.43822098 | 38.52027512
700.0546875 | 5.056052436 | 23.66109371 | 3.773607016 |  | 39.04364014 | 39.1187973 | 38.0045433 | 39.45541382 | 36.46110916 | 38.51987457
700.1542969 | 5.056043123 | 20.63889027 | 3.773628712 |  | 39.07148743 | 39.11933517 | 38.00946808 | 39.47298813 | 36.44807053 | 38.53249359
700.2539063 | 5.056001213 | 24.39226627 | 3.773599625 |  | 39.0302124 | 39.12934494 | 38.04571533 | 39.51921082 | 36.47247696 | 38.53785706
700.3535156 | 5.055628219 | 13.32695293 | 3.77359271 |  | 39.05029678 | 39.12365341 | 38.03327942 | 39.48696136 | 36.45243073 | 38.51358795
700.453125 | 5.055604935 | 19.75369358 | 3.773559093 |  | 39.08565521 | 39.15029144 | 38.04767227 | 39.52385712 | 36.45166016 | 38.55103683
700.5527344 | 5.055034035 | 21.68221569 | 3.773593426 |  | 39.09433746 | 39.15841293 | 38.01184082 | 39.53343582 | 36.48094559 | 38.52830887
700.6523438 | 5.055753016 | 22.30834866 | 3.773621082 |  | 39.07496643 | 39.16291428 | 38.06864166 | 39.56514359 | 36.45391083 | 38.50880051
700.7519531 | 5.055382349 | 21.02623463 | 3.773571968 |  | 39.10684967 | 39.1546669 | 38.01231766 | 39.57118988 | 36.49713898 | 38.51938248
700.8515625 | 5.056042191 | 19.03254795 | 3.773637772 |  | 39.1076355 | 39.17647552 | 38.03598022 | 39.58272552 | 36.49368286 | 38.5069313
700.9511719 | 5.055580255 | 14.11485958 | 3.773560524 |  | 39.09196854 | 39.17154312 | 38.00977707 | 39.54824829 | 36.47343826 | 38.5039978
701.0507813 | 5.055518788 | 18.39411068 | 3.773602962 |  | 39.123909 | 39.20378113 | 38.01238251 | 39.56829071 | 36.45660782 | 38.5159111
701.1503906 | 5.055595157 | 20.10549259 | 3.773589373 |  | 39.10217285 | 39.17537308 | 37.98884201 | 39.55419159 | 36.48338699 | 38.51113892
701.25 | 5.055607264 | 11.09356594 | 3.773560047 |  | 39.08229065 | 39.20830154 | 37.95623779 | 39.59043503 | 36.49456787 | 38.50256348
701.3496094 | 5.055989106 | 17.15756893 | 3.773584366 |  | 39.08271027 | 39.23582077 | 37.96284866 | 39.61626816 | 36.51000214 | 38.53164673
701.4492188 | 5.056316932 | 12.08038425 | 3.773582458 |  | 39.05807877 | 39.17446899 | 37.92653656 | 39.57219696 | 36.50804901 | 38.51697159
701.5488281 | 5.056248945 | 15.93173504 | 3.773540258 |  | 39.09926605 | 39.20544815 | 37.91220474 | 39.6179657 | 36.47578812 | 38.5201149
701.6484375 | 5.055671059 | 19.03824329 | 3.773610592 |  | 39.08526611 | 39.20249176 | 37.89451599 | 39.59247208 | 36.50150681 | 38.47486496
701.7480469 | 5.055483398 | 14.18822575 | 3.773587704 |  | 39.09753036 | 39.22938538 | 37.86687469 | 39.61590195 | 36.50738144 | 38.49931335
701.8476563 | 5.055953716 | 17.26192379 | 3.773540258 |  | 39.05951309 | 39.17288208 | 37.86828232 | 39.60476303 | 36.47173309 | 38.53131104
701.9472656 | 5.056113903 | 11.45926571 | 3.7735641 |  | 39.04889297 | 39.19564819 | 37.84985733 | 39.63083267 | 36.46979141 | 38.52737427
702.046875 | 5.055759535 | 13.84781933 | 3.773535728 |  | 39.03621674 | 39.1606636 | 37.83311081 | 39.60835266 | 36.49584961 | 38.50505447
702.1464844 | 5.056195394 | 10.8593359 | 3.773570299 |  | 39.01498032 | 39.17996597 | 37.84022903 | 39.62971878 | 36.4679451 | 38.50024414
702.2460938 | 5.055963495 | 15.72484684 | 3.773537636 |  | 39.01501083 | 39.18474197 | 37.80819321 | 39.63449478 | 36.46379089 | 38.52312851
702.3457031 | 5.055819605 | 11.71650791 | 3.773519516 |  | 39.02078247 | 39.20556259 | 37.79128647 | 39.62190628 | 36.4916687 | 38.51688004
702.4453125 | 5.055796788 | 11.24121284 | 3.773535728 |  | 38.99230194 | 39.15659714 | 37.79246521 | 39.63806152 | 36.48202133 | 38.48986053
702.5449219 | 5.055897836 | 11.99402905 | 3.773541927 |  | 39.02045822 | 39.17158508 | 37.79906845 | 39.61852264 | 36.49695206 | 38.49754715
702.6445313 | 5.056722523 | 17.9905901 | 3.773551464 |  | 39.02381897 | 39.18179321 | 37.77378845 | 39.59302139 | 36.49465942 | 38.51580811
702.7441406 | 5.05663265 | 13.89794445 | 3.773522615 |  | 39.00995636 | 39.14258194 | 37.76846695 | 39.58592224 | 36.46419144 | 38.48313522
702.84375 | 5.055720885 | 17.60460949 | 3.773503304 |  | 39.01524734 | 39.16573334 | 37.74988174 | 39.55715942 | 36.47076416 | 38.50009155
702.9433594 | 5.055983052 | 12.12982845 | 3.773477077 |  | 39.02779388 | 39.16631699 | 37.75496292 | 39.57403564 | 36.46162796 | 38.50503922
703.0429688 | 5.056626131 | 11.1439209 | 3.773485422 |  | 39.00647354 | 39.16350937 | 37.74420166 | 39.53883743 | 36.46547318 | 38.53462601
703.1425781 | 5.056248014 | 9.140890121 | 3.77353549 |  | 39.02483749 | 39.17889786 | 37.78762817 | 39.56928253 | 36.47156143 | 38.49641037
703.2421875 | 5.056033344 | 14.43430424 | 3.773503542 |  | 39.01511765 | 39.15922928 | 37.73834229 | 39.5239296 | 36.44478607 | 38.50743103
703.3417969 | 5.056617749 | 13.74118519 | 3.773480415 |  | 39.03928375 | 39.1649704 | 37.7649231 | 39.53188324 | 36.43609238 | 38.49724197
703.4414063 | 5.056552091 | 10.45376301 | 3.773520231 |  | 39.02651978 | 39.17084885 | 37.74621964 | 39.53808212 | 36.47441483 | 38.46523285
703.5410156 | 5.055834506 | 18.158288 | 3.773469925 |  | 39.01716232 | 39.17028809 | 37.70017242 | 39.53747177 | 36.45024872 | 38.47933197
703.640625 | 5.055911806 | 13.95308399 | 3.773510456 |  | 39.04629517 | 39.17793655 | 37.7333107 | 39.55919647 | 36.45472336 | 38.48064804
703.7402344 | 5.05648131 | 16.01535702 | 3.77349472 |  | 39.00642776 | 39.15301514 | 37.71141434 | 39.54195404 | 36.43504333 | 38.50619125
703.8398438 | 5.056570251 | 9.264386177 | 3.773494959 |  | 39.03417969 | 39.18336105 | 37.70899963 | 39.54092407 | 36.44934464 | 38.50174713
703.9394531 | 5.056186546 | 15.1941843 | 3.773507595 |  | 39.04246521 | 39.16656494 | 37.7304306 | 39.55826187 | 36.44792938 | 38.47769928
704.0390625 | 5.056479447 | 16.33343601 | 3.773469448 |  | 39.06133652 | 39.1709671 | 37.72700882 | 39.56063843 | 36.45319748 | 38.51607513
704.1386719 | 5.056236372 | 14.69154644 | 3.773494959 |  | 39.03907394 | 39.15797043 | 37.67777634 | 39.57703781 | 36.43865585 | 38.52109909
704.2382813 | 5.056244754 | 17.34600163 | 3.773455143 |  | 39.05530167 | 39.15979385 | 37.7102623 | 39.59657669 | 36.43052292 | 38.48711395
704.3378906 | 5.055861515 | 13.18545818 | 3.773478985 |  | 39.10238266 | 39.16819 | 37.70017624 | 39.61008453 | 36.41680145 | 38.50003433
704.4375 | 5.055747428 | 18.34740162 | 3.773489475 |  | 39.08078384 | 39.17750549 | 37.7438736 | 39.61635208 | 36.44174957 | 38.52114868
704.5371094 | 5.056412392 | 11.77187634 | 3.773471117 |  | 39.08614349 | 39.16514969 | 37.71813583 | 39.62088776 | 36.43989563 | 38.50650024
704.6367188 | 5.056269434 | 14.11599636 | 3.773469925 |  | 39.1118927 | 39.18387985 | 37.70875168 | 39.59998703 | 36.44663239 | 38.5177536
704.7363281 | 5.055897836 | 13.45614338 | 3.773478985 |  | 39.1435051 | 39.16982651 | 37.72251511 | 39.64077759 | 36.45140839 | 38.50302124
704.8359375 | 5.056092483 | 19.52743816 | 3.773520947 |  | 39.16263962 | 39.17017365 | 37.73786545 | 39.61509705 | 36.46376038 | 38.49856186
704.9355469 | 5.055140671 | 14.15154171 | 3.773468733 |  | 39.17431641 | 39.16710663 | 37.71878433 | 39.58177185 | 36.46038818 | 38.50146103
705.0351563 | 5.056191203 | 12.84710026 | 3.773499012 |  | 39.13357544 | 39.21760941 | 37.68772888 | 39.5235672 | 36.45764542 | 38.48193741
705.1347656 | 5.056341612 | 12.27428532 | 3.773452759 |  | 39.16402817 | 39.20718384 | 37.73897934 | 39.55059814 | 36.44634247 | 38.49770355
705.234375 | 5.055420068 | 13.8099947 | 3.77346611 |  | 39.14869308 | 39.18114853 | 37.65680313 | 39.53393555 | 36.47460938 | 38.4930191
705.3339844 | 5.056487364 | 11.88944721 | 3.773477077 |  | 39.12608719 | 39.19802856 | 37.70381546 | 39.51663208 | 36.46033096 | 38.49500275
705.4335938 | 5.056137652 | 14.07202244 | 3.773440123 |  | 39.1507988 | 39.19253159 | 37.65060425 | 39.50773621 | 36.46916199 | 38.49505997
705.5332031 | 5.056360238 | 10.6540432 | 3.773409128 |  | 39.14030457 | 39.18534851 | 37.64735031 | 39.48612595 | 36.47888947 | 38.48971176
705.6328125 | 5.056214952 | 11.90243244 | 3.773410082 |  | 39.12482452 | 39.17077637 | 37.65072632 | 39.47162628 | 36.47000122 | 38.49582672
705.7324219 | 5.056585152 | 14.61453342 | 3.773405552 |  | 39.12263489 | 39.19413376 | 37.60940552 | 39.50691986 | 36.48806 | 38.4918251
705.8320313 | 5.056591672 | 13.32923031 | 3.773465633 |  | 39.10930634 | 39.18697739 | 37.63008499 | 39.48709488 | 36.48091125 | 38.50940704
705.9316406 | 5.055919723 | 11.7474966 | 3.773452282 |  | 39.06551743 | 39.18887711 | 37.60752487 | 39.50326538 | 36.44296646 | 38.51220703
706.03125 | 5.056932536 | 14.38691044 | 3.77341032 |  | 39.08769226 | 39.17736435 | 37.6508522 | 39.50716782 | 36.48267365 | 38.48254013
706.1308594 | 5.056278282 | 9.779098511 | 3.773423433 |  | 39.04769135 | 39.14228058 | 37.64990997 | 39.50822449 | 36.46398544 | 38.51799393
706.2304688 | 5.056793769 | 11.51987362 | 3.773436308 |  | 39.06766891 | 39.19415283 | 37.63267136 | 39.53273773 | 36.48175049 | 38.46957016
706.3300781 | 5.056727179 | 14.86175251 | 3.773394823 |  | 39.03590775 | 39.17205811 | 37.64377213 | 39.52450943 | 36.44880295 | 38.50821304
706.4296875 | 5.057075494 | 15.14770222 | 3.773434401 |  | 39.01408768 | 39.17640305 | 37.64813614 | 39.5861702 | 36.46798325 | 38.48490906
706.5292969 | 5.056749531 | 16.10444546 | 3.77346158 |  | 39.02837753 | 39.18505859 | 37.61663818 | 39.57008362 | 36.4594574 | 38.49740982
706.6289063 | 5.057013095 | 14.5603056 | 3.773391485 |  | 39.01131821 | 39.16978836 | 37.6654892 | 39.58572006 | 36.48353195 | 38.48191071
706.7285156 | 5.057021011 | 14.70590305 | 3.77341485 |  | 39.0032196 | 39.18073273 | 37.60486221 | 39.60761642 | 36.43796921 | 38.49367142
706.828125 | 5.056715538 | 14.55164814 | 3.773349524 |  | 39.02541733 | 39.17333221 | 37.66334915 | 39.63096619 | 36.45804977 | 38.49674606
706.9277344 | 5.056567923 | 8.097109795 | 3.773391247 |  | 39.03959274 | 39.16571426 | 37.65563965 | 39.61827469 | 36.47685623 | 38.5218811
707.0273438 | 5.057035447 | 10.79371548 | 3.773381472 |  | 39.05310822 | 39.17266083 | 37.65299606 | 39.66262054 | 36.43768692 | 38.51280212
707.1269531 | 5.056390972 | 10.32161045 | 3.773379803 |  | 39.02844238 | 39.16478348 | 37.62352371 | 39.60769272 | 36.44937134 | 38.47727966
707.2265625 | 5.057171886 | 13.39530849 | 3.773361683 |  | 39.01375198 | 39.17060852 | 37.64165878 | 39.63460541 | 36.45192337 | 38.46775436
707.3261719 | 5.056697377 | 7.725485802 | 3.773400307 |  | 39.02970505 | 39.18941879 | 37.65216827 | 39.66457367 | 36.48310471 | 38.47877884
707.4257813 | 5.056871069 | 10.53738308 | 3.773381472 |  | 39.05198669 | 39.17289352 | 37.60215759 | 39.63624573 | 36.48497391 | 38.50444031
707.5253906 | 5.057110884 | 14.27116299 | 3.773369312 |  | 39.02781296 | 39.16631699 | 37.60757828 | 39.63332367 | 36.48148727 | 38.49156952
707.625 | 5.056298771 | 8.823722839 | 3.773355961 |  | 39.04318237 | 39.16901398 | 37.62431717 | 39.65406799 | 36.47264099 | 38.46909332
707.7246094 | 5.05719936 | 11.59460926 | 3.773405075 |  | 39.04999924 | 39.17866898 | 37.59942245 | 39.64228821 | 36.45084381 | 38.47037888
707.8242188 | 5.057167695 | 8.450505257 | 3.773372173 |  | 39.02589035 | 39.18208313 | 37.61024094 | 39.64193344 | 36.44537354 | 38.49618149
707.9238281 | 5.057186787 | 11.2678709 | 3.773358345 |  | 39.02165604 | 39.17152023 | 37.6127243 | 39.65551376 | 36.45439148 | 38.48588181
708.0234375 | 5.0569493 | 9.238866806 | 3.77337265 |  | 39.02679825 | 39.16503525 | 37.61159134 | 39.64647293 | 36.47576904 | 38.53179932
708.1230469 | 5.056690392 | 12.94393635 | 3.77337122 |  | 39.03663254 | 39.16134644 | 37.64307404 | 39.63946915 | 36.46816254 | 38.49502182
708.2226563 | 5.056371414 | 12.80996037 | 3.773357391 |  | 39.00429916 | 39.17848206 | 37.67437744 | 39.61075592 | 36.47572708 | 38.4902153
708.3222656 | 5.057362807 | 14.32197475 | 3.773349524 |  | 39.00082397 | 39.17565536 | 37.66112137 | 39.63579559 | 36.47450256 | 38.49965286
708.421875 | 5.057579805 | 13.87561512 | 3.773340225 |  | 39.00889206 | 39.18588638 | 37.62989807 | 39.58887863 | 36.45167542 | 38.51166534
708.5214844 | 5.057371654 | 14.08911228 | 3.773366451 |  | 39.03063202 | 39.18274689 | 37.71835327 | 39.6361084 | 36.43959808 | 38.50823593
708.6210938 | 5.05767154 | 12.15853786 | 3.773348093 |  | 39.01290131 | 39.19944 | 37.6785202 | 39.60404587 | 36.46331787 | 38.48090363
708.7207031 | 5.057345577 | 5.973546028 | 3.7733531 |  | 38.99903107 | 39.1799202 | 37.69097137 | 39.63560867 | 36.44524002 | 38.49384308
708.8203125 | 5.057354425 | 7.12578392 | 3.773329735 |  | 38.95495987 | 39.22787857 | 37.68019867 | 39.60580444 | 36.45265579 | 38.4744873
708.9199219 | 5.057320897 | 8.932635307 | 3.773333073 |  | 38.97293472 | 39.23511124 | 37.70949173 | 39.61549377 | 36.44403839 | 38.47613144
709.0195313 | 5.057329745 | 12.16036129 | 3.773348808 |  | 38.9695015 | 39.21343231 | 37.67988205 | 39.5634613 | 36.44654465 | 38.47327423
709.1191406 | 5.05664662 | 10.1548233 | 3.77332902 |  | 38.94117737 | 39.20966339 | 37.71546936 | 39.5511055 | 36.44671631 | 38.4653511
709.21875 | 5.057267346 | 13.94511127 | 3.7733078 |  | 38.94405746 | 39.22635269 | 37.69654846 | 39.53025055 | 36.42558289 | 38.47256088
709.3183594 | 5.056930208 | 6.676692009 | 3.773300409 |  | 38.92588043 | 39.18306732 | 37.71037292 | 39.51864624 | 36.38415527 | 38.46656418
709.4179688 | 5.057699014 | 13.38163662 | 3.773251057 |  | 38.93607712 | 39.19372177 | 37.68747711 | 39.47871017 | 36.43466949 | 38.45298004
709.5175781 | 5.057442435 | 5.615592957 | 3.773272991 |  | 38.94065094 | 39.16066742 | 37.70567703 | 39.43776321 | 36.39871979 | 38.46531296
709.6171875 | 5.057388884 | 12.70993519 | 3.773265123 |  | 38.95310211 | 39.17066193 | 37.72676849 | 39.43105316 | 36.41902542 | 38.4799118
709.7167969 | 5.057663624 | 8.601569176 | 3.773320913 |  | 38.96520615 | 39.18367767 | 37.70667648 | 39.41008759 | 36.43272018 | 38.48842239
709.8164063 | 5.056718797 | 9.098965645 | 3.77329874 |  | 38.9337616 | 39.18771362 | 37.70307922 | 39.43463516 | 36.39566803 | 38.44105911
709.9160156 | 5.057027996 | 10.43393993 | 3.773296833 |  | 38.93605804 | 39.18807602 | 37.72562408 | 39.3881073 | 36.39951324 | 38.48054886
710.015625 | 5.057906699 | 13.90295696 | 3.773296833 |  | 38.93042755 | 39.16219711 | 37.71422958 | 39.39980698 | 36.39964676 | 38.47169876
710.1152344 | 5.057451282 | 10.31477451 | 3.773272038 |  | 38.91404724 | 39.15799713 | 37.7197876 | 39.38080597 | 36.36199951 | 38.47666931
710.2148438 | 5.05817818 | 13.16586399 | 3.773313522 |  | 38.90761566 | 39.17317963 | 37.73398209 | 39.36485672 | 36.39380264 | 38.48232269
710.3144531 | 5.057436847 | 12.90132809 | 3.773284197 |  | 38.90404892 | 39.15517426 | 37.72167969 | 39.35440063 | 36.36701202 | 38.48712921
710.4140625 | 5.057841041 | 11.13275623 | 3.773291588 |  | 38.89994812 | 39.16836929 | 37.73748016 | 39.33683395 | 36.37602234 | 38.48377609
710.5136719 | 5.057751168 | 13.74437428 | 3.773266315 |  | 38.91069031 | 39.16684341 | 37.73832321 | 39.34519958 | 36.3591156 | 38.46679306
710.6132813 | 5.057579805 | 12.62585926 | 3.773323298 |  | 38.92385483 | 39.12901306 | 37.77526855 | 39.34490585 | 36.36976242 | 38.48544312
710.7128906 | 5.057699946 | 10.86070347 | 3.77333498 |  | 38.91149902 | 39.13145447 | 37.80572128 | 39.35242462 | 36.38097 | 38.50536728
710.8125 | 5.057573751 | 14.9193964 | 3.773278713 |  | 38.91584015 | 39.11945343 | 37.78888321 | 39.34671021 | 36.39819717 | 38.43003845
710.9121094 | 5.058187027 | 11.91245937 | 3.77331996 |  | 38.93218994 | 39.1134758 | 37.81522751 | 39.34663391 | 36.37772751 | 38.44651031
711.0117188 | 5.058028237 | 16.86409664 | 3.773302078 |  | 38.94521332 | 39.11083603 | 37.83407974 | 39.37210083 | 36.33475113 | 38.46138763
711.1113281 | 5.057587721 | 14.47075939 | 3.773267508 |  | 38.94103622 | 39.12123489 | 37.84065247 | 39.34411621 | 36.37575912 | 38.46505356
711.2109375 | 5.057827071 | 14.02326298 | 3.77329731 |  | 38.9358902 | 39.1183548 | 37.82268524 | 39.32540131 | 36.33753967 | 38.44948959
711.3105469 | 5.058057573 | 16.7071104 | 3.773293972 |  | 38.94402313 | 39.14277267 | 37.89406204 | 39.37981415 | 36.36325073 | 38.44636536
711.4101563 | 5.058081322 | 15.50998402 | 3.773250341 |  | 38.96409988 | 39.10348129 | 37.86355209 | 39.34681702 | 36.38685989 | 38.47589874
711.5097656 | 5.058442675 | 14.04513645 | 3.773257256 |  | 38.92053223 | 39.0954628 | 37.91590881 | 39.31740189 | 36.34342194 | 38.45704651
711.609375 | 5.058541396 | 15.37395954 | 3.773251772 |  | 38.93148804 | 39.10541534 | 37.91054153 | 39.31748962 | 36.36165237 | 38.45313644
711.7089844 | 5.0583542 | 12.78991032 | 3.773263931 |  | 38.92658234 | 39.09510803 | 37.95437622 | 39.34272766 | 36.32152939 | 38.45480728
711.8085938 | 5.058071078 | 10.35783863 | 3.77324295 |  | 38.90028763 | 39.11023712 | 37.94119263 | 39.33252335 | 36.33602905 | 38.42448044
711.9082031 | 5.058996812 | 15.36985683 | 3.773244858 |  | 38.87114334 | 39.08757019 | 37.9626236 | 39.29779434 | 36.34189987 | 38.45162201
712.0078125 | 5.058633596 | 13.87675571 | 3.773181677 |  | 38.88000488 | 39.097332 | 37.98310089 | 39.31784439 | 36.33282471 | 38.44667053
712.1074219 | 5.059066196 | 18.73110104 | 3.773229122 |  | 38.87036896 | 39.09353256 | 37.95663071 | 39.2805481 | 36.32344818 | 38.44414139
712.2070313 | 5.058265258 | 18.37633991 | 3.773212433 |  | 38.85760498 | 39.07104874 | 37.99093246 | 39.27286148 | 36.33317566 | 38.45163727
712.3066406 | 5.058854786 | 18.81859684 | 3.773235798 |  | 38.83128738 | 39.08934021 | 37.98312378 | 39.2455368 | 36.32915878 | 38.43706512
712.40625 | 5.058710896 | 11.35604858 | 3.773207903 |  | 38.82907486 | 39.07600403 | 38.03209305 | 39.22721481 | 36.30804062 | 38.44571304
712.5058594 | 5.059215673 | 16.68432331 | 3.773197651 |  | 38.82753754 | 39.03105545 | 38.04059982 | 39.22447205 | 36.30710602 | 38.4519043
712.6054688 | 5.059348852 | 20.16541767 | 3.77317667 |  | 38.8045578 | 39.03404236 | 38.03136063 | 39.24285889 | 36.28687286 | 38.41314316
712.7050781 | 5.058756997 | 16.45260143 | 3.773208857 |  | 38.87104797 | 39.04776764 | 38.06005859 | 39.20663452 | 36.28300858 | 38.44493103
712.8046875 | 5.059641753 | 19.8090601 | 3.773214579 |  | 38.81780624 | 39.0426712 | 38.0642128 | 39.21747208 | 36.28469086 | 38.42240906
712.9042969 | 5.059659448 | 17.34531689 | 3.773237467 |  | 38.79050064 | 39.02236557 | 38.05652237 | 39.18434525 | 36.28071213 | 38.41754913
713.0039063 | 5.060213585 | 19.00315571 | 3.773181677 |  | 38.80879974 | 39.02734375 | 38.04502869 | 39.21421432 | 36.33577728 | 38.42769241
713.1035156 | 5.060340245 | 14.56076145 | 3.773201466 |  | 38.80076599 | 39.0031662 | 38.04809189 | 39.18011856 | 36.2960968 | 38.46372604
713.203125 | 5.059727901 | 13.57918262 | 3.773210287 |  | 38.79319763 | 39.00418091 | 38.07341385 | 39.219944 | 36.32163239 | 38.43113708
713.3027344 | 5.060083666 | 18.30342579 | 3.7731812 |  | 38.78183746 | 39.02392578 | 38.07078934 | 39.19639206 | 36.2935257 | 38.43564987
713.4023438 | 5.059776795 | 17.36833096 | 3.773134947 |  | 38.77182007 | 39.00664902 | 38.11888123 | 39.21214676 | 36.29608536 | 38.42516708
713.5019531 | 5.060270862 | 12.4720602 | 3.773195267 |  | 38.8062706 | 39.02220154 | 38.07427979 | 39.22029114 | 36.32266998 | 38.44431305
713.6015625 | 5.060357475 | 8.846963882 | 3.773156643 |  | 38.76605988 | 39.00938034 | 38.13038254 | 39.22006607 | 36.29693985 | 38.42076492
713.7011719 | 5.060527441 | 14.84648609 | 3.773174763 |  | 38.78344345 | 39.00606537 | 38.12455368 | 39.17775726 | 36.29171371 | 38.43958282
713.8007813 | 5.060432912 | 14.89593029 | 3.773163557 |  | 38.77201462 | 39.01987839 | 38.13203812 | 39.1973381 | 36.33929062 | 38.41345215
713.9003906 | 5.060888328 | 15.98322964 | 3.773162842 |  | 38.79534149 | 39.02350235 | 38.06839371 | 39.17139435 | 36.32859802 | 38.43744278
714 | 5.060606603 | 13.7801466 | 3.773137331 |  | 38.78251648 | 39.01890182 | 38.12470627 | 39.21331787 | 36.3191452 | 38.43098831
714.0996094 | 5.061107655 | 11.57045555 | 3.773213625 |  | 38.78073502 | 39.0475502 | 38.10296249 | 39.18525314 | 36.28607941 | 38.39718628
714.1992188 | 5.061056432 | 11.21592236 | 3.773163319 |  | 38.78259277 | 39.06332016 | 38.09931564 | 39.18809509 | 36.30578613 | 38.41652298
714.2988281 | 5.061490428 | 15.57013798 | 3.773180246 |  | 38.78641891 | 39.05657578 | 38.10953903 | 39.19382477 | 36.3092041 | 38.41698837
714.3984375 | 5.061323256 | 16.97551632 | 3.773170471 |  | 38.77367783 | 39.03294373 | 38.10213089 | 39.21195221 | 36.3058548 | 38.41630554
714.4980469 | 5.060761203 | 13.7728548 | 3.773168564 |  | 38.78153992 | 39.05402374 | 38.11749649 | 39.24107361 | 36.29486847 | 38.40078735
714.5976563 | 5.061473199 | 15.58973217 | 3.77314043 |  | 38.77200317 | 39.03858948 | 38.11052322 | 39.24376678 | 36.32737732 | 38.434021
714.6972656 | 5.061518834 | 15.36211109 | 3.773141861 |  | 38.75417709 | 39.02189636 | 38.12954712 | 39.27209854 | 36.30167389 | 38.42169571
714.796875 | 5.061283675 | 12.31370258 | 3.773179531 |  | 38.74471283 | 39.05430984 | 38.11847687 | 39.28320694 | 36.30778122 | 38.42631912
714.8964844 | 5.061091357 | 10.61075115 | 3.773118258 |  | 38.71212387 | 39.02176285 | 38.11493301 | 39.30601501 | 36.33451843 | 38.40583038
714.9960938 | 5.061531407 | 14.67833233 | 3.773117304 |  | 38.71317291 | 38.99887085 | 38.03710556 | 39.32044601 | 36.29136658 | 38.38130188
715.0957031 | 5.061902073 | 14.10141659 | 3.77312994 |  | 38.68109512 | 38.99069977 | 38.05232239 | 39.32104492 | 36.3135376 | 38.40295792
715.1953125 | 5.061435946 | 10.06300068 | 3.773159504 |  | 38.67139053 | 38.9976387 | 38.02344513 | 39.33149719 | 36.32561493 | 38.39940643
715.2949219 | 5.061611966 | 15.30195904 | 3.773177624 |  | 38.70110703 | 39.01694107 | 38.02842331 | 39.30524445 | 36.30677414 | 38.40419769
715.3945313 | 5.061601256 | 17.84544849 | 3.773076296 |  | 38.6880188 | 39.04831696 | 38.0322876 | 39.32844543 | 36.31188583 | 38.40047836
715.4941406 | 5.061967266 | 15.0943861 | 3.773104668 |  | 38.69214249 | 39.00027084 | 38.00147247 | 39.31528854 | 36.3053894 | 38.3818779
715.59375 | 5.062595908 | 16.28946018 | 3.773111343 |  | 38.69621658 | 39.04011917 | 37.97917938 | 39.3548851 | 36.31744766 | 38.38009262
715.6933594 | 5.061817323 | 13.63774014 | 3.773115873 |  | 38.70166397 | 39.03271866 | 37.97592545 | 39.32519531 | 36.31184006 | 38.4026947
715.7929688 | 5.061975182 | 15.14587879 | 3.773125648 |  | 38.7181282 | 39.06529617 | 37.9668045 | 39.33966827 | 36.33950424 | 38.3851738
715.8925781 | 5.062738866 | 17.00308514 | 3.773129463 |  | 38.73168945 | 39.06219482 | 37.96984863 | 39.31846237 | 36.28862381 | 38.39223099
715.9921875 | 5.062710927 | 15.81575871 | 3.773112774 |  | 38.73117447 | 39.06908035 | 37.97706985 | 39.3605423 | 36.32299042 | 38.38529205
716.0917969 | 5.062594977 | 14.73142147 | 3.773060799 |  | 38.76676559 | 39.05900955 | 37.95573044 | 39.33786392 | 36.3027916 | 38.39522934
716.1914063 | 5.06223083 | 14.46346951 | 3.773091316 |  | 38.77243423 | 39.04574203 | 37.93241882 | 39.35749817 | 36.27786255 | 38.38192749
716.2910156 | 5.061892294 | 14.96610737 | 3.773067474 |  | 38.77038193 | 39.05634689 | 37.96074677 | 39.37211227 | 36.26782227 | 38.3850975
716.390625 | 5.062750508 | 17.78916836 | 3.773083687 |  | 38.79430771 | 39.06167221 | 37.95834351 | 39.37249374 | 36.3074646 | 38.38259888
716.4902344 | 5.062384032 | 14.88316822 | 3.773073912 |  | 38.80579758 | 39.03785324 | 37.96002579 | 39.33901596 | 36.29853439 | 38.39126968
716.5898438 | 5.062732347 | 18.88011646 | 3.773109674 |  | 38.82143784 | 39.05137634 | 37.97019577 | 39.36709976 | 36.27148438 | 38.39715195
716.6894531 | 5.063160756 | 21.97044849 | 3.773058414 |  | 38.8103981 | 39.04368591 | 37.96917343 | 39.35679245 | 36.28782654 | 38.38954163
716.7890625 | 5.06270953 | 16.98759174 | 3.773133516 |  | 38.8110733 | 39.03242874 | 37.95908356 | 39.37770081 | 36.2678833 | 38.39968491
716.8886719 | 5.062628039 | 17.77094173 | 3.773060799 |  | 38.79850006 | 39.06201172 | 37.96476746 | 39.37212753 | 36.27988815 | 38.36771774
716.9882813 | 5.06225877 | 20.26316547 | 3.773062229 |  | 38.79640198 | 39.05845642 | 37.95345688 | 39.36626816 | 36.26625061 | 38.38945007
717.0878906 | 5.062137232 | 15.29990673 | 3.77305603 |  | 38.803936 | 39.08747101 | 37.96499252 | 39.38806152 | 36.2785759 | 38.40019989
717.1875 | 5.062398468 | 17.38997555 | 3.773040295 |  | 38.78298187 | 39.08205032 | 37.98521042 | 39.35414886 | 36.27162552 | 38.36695099
717.2871094 | 5.061967266 | 8.813469887 | 3.773021698 |  | 38.79311752 | 39.10755157 | 37.95557785 | 39.37782288 | 36.26516724 | 38.36937332
717.3867188 | 5.062463661 | 13.09089947 | 3.772990465 |  | 38.78554916 | 39.06784439 | 37.93087006 | 39.37093353 | 36.26120758 | 38.39348602
717.4863281 | 5.06245295 | 14.02189541 | 3.773097754 |  | 38.75407028 | 39.1121521 | 37.94789886 | 39.37172699 | 36.24491501 | 38.38285446
717.5859375 | 5.062133041 | 14.89023113 | 3.773056984 |  | 38.74058914 | 39.11230469 | 37.93931198 | 39.37561798 | 36.24892044 | 38.37570572
717.6855469 | 5.062954933 | 14.27116299 | 3.773058414 |  | 38.71613693 | 39.10723877 | 37.94474411 | 39.3964119 | 36.2301445 | 38.36254883
717.7851563 | 5.062411041 | 10.94158936 | 3.77304697 |  | 38.70236969 | 39.09775925 | 37.94395828 | 39.37356949 | 36.21242523 | 38.37368011
717.8847656 | 5.062350039 | 10.41275024 | 3.773083925 |  | 38.70855331 | 39.08028412 | 37.94893646 | 39.41407013 | 36.24275208 | 38.37921143
717.984375 | 5.062137232 | 15.54119968 | 3.773015976 |  | 38.69849014 | 39.09052277 | 37.9178772 | 39.41210938 | 36.22647095 | 38.36271667
718.0839844 | 5.062549808 | 11.33599949 | 3.773019552 |  | 38.6962738 | 39.0828476 | 37.93008041 | 39.41791534 | 36.24463272 | 38.36528778
718.1835938 | 5.063444343 | 10.68958759 | 3.773057222 |  | 38.70927048 | 39.05791473 | 37.92251587 | 39.41639328 | 36.22650146 | 38.3597374
718.2832031 | 5.062768669 | 9.505451202 | 3.773076773 |  | 38.70362854 | 39.08542633 | 37.91154861 | 39.44137955 | 36.2233696 | 38.36779022
718.3828125 | 5.062524662 | 11.01290798 | 3.773008585 |  | 38.70858002 | 39.06159973 | 37.91074371 | 39.4789505 | 36.21437836 | 38.37415695
718.4824219 | 5.062511158 | 14.72686481 | 3.773050308 |  | 38.68964386 | 39.10634613 | 37.9030838 | 39.47335052 | 36.20407867 | 38.3622551
718.5820313 | 5.062478096 | 10.03793621 | 3.773035049 |  | 38.66751099 | 39.08573914 | 37.88619995 | 39.45611191 | 36.2121048 | 38.37279892
718.6816406 | 5.062056673 | 11.74567318 | 3.773010969 |  | 38.68577576 | 39.09061813 | 37.90980148 | 39.47531509 | 36.20547867 | 38.3489151
718.78125 | 5.062904176 | 12.09770107 | 3.773034811 |  | 38.70176315 | 39.09406662 | 37.89573669 | 39.49373627 | 36.23937607 | 38.35405731
718.8808594 | 5.062752836 | 10.65700531 | 3.773024082 |  | 38.68716049 | 39.10370255 | 37.87025833 | 39.48498154 | 36.23179626 | 38.36479187
718.9804688 | 5.062309061 | 9.847454071 | 3.772994995 |  | 38.71001434 | 39.09617615 | 37.89746857 | 39.50508499 | 36.24047852 | 38.37778854
719.0800781 | 5.062227105 | 14.59607792 | 3.773029804 |  | 38.70533371 | 39.11010361 | 37.9192276 | 39.5238266 | 36.22450638 | 38.35372543
719.1796875 | 5.062390552 | 12.2034235 | 3.77305007 |  | 38.72675705 | 39.1146965 | 37.89326859 | 39.52046967 | 36.24049759 | 38.37973785
719.2792969 | 5.062606619 | 16.42708111 | 3.773064852 |  | 38.74712753 | 39.10831451 | 37.86758041 | 39.50038528 | 36.23651886 | 38.36670685
719.3789063 | 5.061863423 | 15.29421139 | 3.773070812 |  | 38.73289108 | 39.09283447 | 37.88608932 | 39.51945877 | 36.26079559 | 38.37295151
719.4785156 | 5.062451088 | 16.61619854 | 3.773014307 |  | 38.76625824 | 39.09781647 | 37.83701706 | 39.51042175 | 36.25066376 | 38.37659836
719.578125 | 5.06210091 | 14.9966383 | 3.773006916 |  | 38.76263809 | 39.05533981 | 37.84751129 | 39.4751091 | 36.23823929 | 38.36186218
719.6777344 | 5.06245295 | 16.28262424 | 3.772969484 |  | 38.75571823 | 39.04859924 | 37.80557251 | 39.46548462 | 36.27238464 | 38.3714447
719.7773438 | 5.062737004 | 13.40373898 | 3.77300024 |  | 38.74808121 | 39.05627823 | 37.82131195 | 39.49565506 | 36.24365997 | 38.32811737
719.8769531 | 5.062035252 | 14.50789928 | 3.772944212 |  | 38.74924088 | 39.02580643 | 37.76015854 | 39.4654808 | 36.25490952 | 38.33761215
719.9765625 | 5.061525353 | 13.48667622 | 3.773005486 |  | 38.77826691 | 38.99198151 | 37.78490067 | 39.44939804 | 36.23163605 | 38.34863663
720.0761719 | 5.061957952 | 8.351389885 | 3.772975922 |  | 38.74485397 | 38.97701645 | 37.77780914 | 39.42428207 | 36.24158859 | 38.34882355
720.1757813 | 5.062169363 | 14.48990154 | 3.772972584 |  | 38.74170303 | 38.95988464 | 37.74134445 | 39.45651627 | 36.26465607 | 38.38699341
720.2753906 | 5.062262029 | 14.94628429 | 3.772983313 |  | 38.73363876 | 38.94769669 | 37.78007126 | 39.4994545 | 36.26844406 | 38.3570137
720.375 | 5.061713015 | 10.95115948 | 3.773019791 |  | 38.74673462 | 38.94649887 | 37.77836227 | 39.45466232 | 36.23828888 | 38.36322021
720.4746094 | 5.063109533 | 13.37320614 | 3.772937775 |  | 38.7347641 | 38.94535446 | 37.73172379 | 39.46683121 | 36.245224 | 38.35579681
720.5742188 | 5.062360749 | 11.29566956 | 3.772990227 |  | 38.72941971 | 38.93034363 | 37.72821808 | 39.43453217 | 36.23235703 | 38.38337708
720.6738281 | 5.061130007 | 15.59998417 | 3.772992134 |  | 38.72420883 | 38.90242767 | 37.74953079 | 39.42579269 | 36.22773743 | 38.36383057
720.7734375 | 5.061996602 | 12.72428989 | 3.772937298 |  | 38.69422913 | 38.90437698 | 37.72012711 | 39.43214417 | 36.25506592 | 38.39158249
720.8730469 | 5.061933272 | 8.696354866 | 3.77293539 |  | 38.69316101 | 38.89484024 | 37.74564743 | 39.42805481 | 36.2604599 | 38.39036942
720.9726563 | 5.061629196 | 10.8335886 | 3.77297163 |  | 38.68198395 | 38.91002274 | 37.70326233 | 39.40737152 | 36.23997879 | 38.37995148
721.0722656 | 5.061795902 | 12.65092182 | 3.772973537 |  | 38.68382645 | 38.92058182 | 37.67221832 | 39.43713379 | 36.23631668 | 38.37507248
721.171875 | 5.060918131 | 13.1635828 | 3.772912025 |  | 38.66254807 | 38.92245102 | 37.67312241 | 39.43468475 | 36.21726227 | 38.35828018
721.2714844 | 5.061131869 | 14.35865879 | 3.772955894 |  | 38.65322113 | 38.92889023 | 37.67640305 | 39.45296478 | 36.22402191 | 38.34426117
721.3710938 | 5.061291591 | 10.81900692 | 3.772916555 |  | 38.64401245 | 38.93952179 | 37.64508438 | 39.4655304 | 36.21438599 | 38.36333847
721.4707031 | 5.061367494 | 9.433222771 | 3.772942066 |  | 38.61808014 | 38.93479538 | 37.61632538 | 39.47005844 | 36.22659683 | 38.38673782
721.5703125 | 5.06121662 | 7.234241486 | 3.772936106 |  | 38.63968658 | 38.93832397 | 37.61359024 | 39.45869064 | 36.22091675 | 38.36536407
721.6699219 | 5.060758875 | 9.544641495 | 3.772882462 |  | 38.61151505 | 38.93069839 | 37.5892067 | 39.45345688 | 36.21887207 | 38.39982605
721.7695313 | 5.06127995 | 4.731080055 | 3.772957325 |  | 38.60204697 | 38.91305542 | 37.55079651 | 39.46912766 | 36.23064041 | 38.3717041
721.8691406 | 5.061249216 | 15.65694904 | 3.772929192 |  | 38.59669876 | 38.91569138 | 37.54260635 | 39.41322708 | 36.22193909 | 38.36151505
721.96875 | 5.060742111 | 7.226037979 | 3.772950649 |  | 38.60523605 | 38.95009995 | 37.56940079 | 39.41035461 | 36.22106171 | 38.38201141
722.0683594 | 5.061120228 | 12.20365047 | 3.772891998 |  | 38.59086609 | 38.87937164 | 37.50598526 | 39.40938187 | 36.19167709 | 38.37582016
722.1679688 | 5.060428721 | 11.93387699 | 3.772908688 |  | 38.55714798 | 38.89626694 | 37.54335022 | 39.43366623 | 36.21729279 | 38.3608017
722.2675781 | 5.061016851 | 12.87808895 | 3.77290535 |  | 38.56741714 | 38.87747955 | 37.49641418 | 39.38761902 | 36.21076202 | 38.35786438
722.3671875 | 5.060530701 | 12.11501789 | 3.772946835 |  | 38.5917244 | 38.87981415 | 37.50452805 | 39.44477081 | 36.23654556 | 38.38724518
722.4667969 | 5.060367253 | 14.04901028 | 3.772868156 |  | 38.57862473 | 38.87994003 | 37.4985199 | 39.42344284 | 36.20703888 | 38.34327316
722.5664063 | 5.060855732 | 9.100333214 | 3.772947788 |  | 38.56970978 | 38.90244675 | 37.510849 | 39.43054199 | 36.2118988 | 38.35878372
722.6660156 | 5.060487394 | 9.600464821 | 3.772909403 |  | 38.57487488 | 38.91315842 | 37.50679398 | 39.44221878 | 36.20088577 | 38.35613251
722.765625 | 5.060109277 | 7.713182449 | 3.772912025 |  | 38.58234406 | 38.90886688 | 37.49145508 | 39.40001297 | 36.20801544 | 38.34915924
722.8652344 | 5.059719984 | 11.80628109 | 3.7729249 |  | 38.58176041 | 38.91217804 | 37.49102402 | 39.38006592 | 36.20898819 | 38.38671112
722.9648438 | 5.060781692 | 5.843215942 | 3.772951365 |  | 38.63319397 | 38.93664169 | 37.50366592 | 39.39039993 | 36.20348358 | 38.35995102
723.0644531 | 5.059707411 | 12.25264072 | 3.772911072 |  | 38.61697006 | 38.91427612 | 37.51934814 | 39.39069748 | 36.20199966 | 38.36218262
723.1640625 | 5.05974513 | 12.80152988 | 3.772864103 |  | 38.64469147 | 38.92801285 | 37.52273941 | 39.37729263 | 36.19580841 | 38.376091
723.2636719 | 5.060217776 | 8.955420494 | 3.772865534 |  | 38.6325531 | 38.91101074 | 37.52202988 | 39.3287468 | 36.20812988 | 38.37906265
723.3632813 | 5.059022889 | 12.24421024 | 3.772910833 |  | 38.65330887 | 38.90098572 | 37.51284409 | 39.35480118 | 36.20698547 | 38.36217499
723.4628906 | 5.059857354 | 12.02205563 | 3.772897482 |  | 38.62141418 | 38.89601898 | 37.51000977 | 39.35187531 | 36.18381119 | 38.35092545
723.5625 | 5.05947039 | 15.98710155 | 3.772883654 |  | 38.623806 | 38.90655899 | 37.50540543 | 39.33970261 | 36.19932938 | 38.34885025
723.6621094 | 5.060126507 | 18.88148403 | 3.772894382 |  | 38.63824463 | 38.93080521 | 37.51343536 | 39.37675095 | 36.21723938 | 38.34093857
723.7617188 | 5.060267136 | 14.09571934 | 3.772872686 |  | 38.64230347 | 38.93790436 | 37.4763298 | 39.3363266 | 36.23891068 | 38.34342957
723.8613281 | 5.059983549 | 15.84606266 | 3.772874355 |  | 38.63802338 | 38.92660904 | 37.52168274 | 39.38890076 | 36.24845123 | 38.34819412
723.9609375 | 5.059614279 | 14.80319309 | 3.772871494 |  | 38.64862061 | 38.90075302 | 37.49245453 | 39.40281296 | 36.25547409 | 38.35173416
724.0605469 | 5.059331623 | 15.22289371 | 3.77285862 |  | 38.63196182 | 38.94807053 | 37.51451492 | 39.42772293 | 36.24245834 | 38.36318588
724.1601563 | 5.058865961 | 16.41044712 | 3.772848845 |  | 38.62278748 | 38.95228577 | 37.49710846 | 39.42732239 | 36.23097229 | 38.33428955
724.2597656 | 5.059378189 | 18.39183331 | 3.772890329 |  | 38.63873291 | 38.96242905 | 37.46815872 | 39.44662857 | 36.24798584 | 38.33732605
724.359375 | 5.059257583 | 13.07791233 | 3.772852182 |  | 38.61432266 | 38.97097778 | 37.4944458 | 39.41199112 | 36.22367477 | 38.32030106
724.4589844 | 5.058921841 | 12.14099407 | 3.772883654 |  | 38.62168503 | 38.95995712 | 37.51359558 | 39.47022629 | 36.25239563 | 38.34532928
724.5585938 | 5.058836625 | 12.91112614 | 3.772835255 |  | 38.65483856 | 38.97624207 | 37.49662399 | 39.46891022 | 36.25321579 | 38.3655014
724.6582031 | 5.058618695 | 16.42799282 | 3.772876024 |  | 38.62866974 | 38.98522186 | 37.49927902 | 39.45110321 | 36.27784348 | 38.32390594
724.7578125 | 5.059081563 | 13.50057507 | 3.772852182 |  | 38.62908173 | 38.94438934 | 37.49144745 | 39.49627686 | 36.24777985 | 38.35029221
724.8574219 | 5.058901352 | 11.33576965 | 3.772861958 |  | 38.62306213 | 38.9924469 | 37.49000549 | 39.46448517 | 36.25521469 | 38.36496735
724.9570313 | 5.059403335 | 14.04695988 | 3.772830009 |  | 38.64273453 | 38.9756279 | 37.491745 | 39.47014618 | 36.26080322 | 38.33656693
725.0566406 | 5.058850595 | 14.85924435 | 3.772825003 |  | 38.60157394 | 38.98031998 | 37.49509048 | 39.49894714 | 36.26864243 | 38.3604393
725.15625 | 5.058792387 | 10.38768673 | 3.772871494 |  | 38.65672302 | 38.99829483 | 37.4826622 | 39.47694397 | 36.24503708 | 38.35938644
725.2558594 | 5.058902283 | 9.613678932 | 3.772789478 |  | 38.68621063 | 38.99196625 | 37.46617508 | 39.49710846 | 36.23845291 | 38.32042313
725.3554688 | 5.058483188 | 19.0680933 | 3.772878408 |  | 38.65670395 | 38.97647858 | 37.46572495 | 39.52513123 | 36.26019287 | 38.35948944
725.4550781 | 5.058446866 | 16.29151058 | 3.772814035 |  | 38.67153549 | 38.97603989 | 37.47101974 | 39.48509216 | 36.26449585 | 38.33058548
725.5546875 | 5.058190287 | 14.71387577 | 3.772844076 |  | 38.71779633 | 39.00444412 | 37.46243286 | 39.50753784 | 36.25118256 | 38.37366104
725.6542969 | 5.057677594 | 12.66299725 | 3.772849798 |  | 38.70845032 | 39.00187683 | 37.46777725 | 39.5112381 | 36.25708389 | 38.3567543
725.7539063 | 5.058021252 | 13.54614544 | 3.772826433 |  | 38.70687866 | 39.02042007 | 37.43624496 | 39.50915146 | 36.23400879 | 38.35353088
725.8535156 | 5.058232662 | 8.288502693 | 3.772852421 |  | 38.73163986 | 39.02164078 | 37.44925308 | 39.503479 | 36.24255753 | 38.32574844
725.953125 | 5.057643135 | 13.41125774 | 3.772835493 |  | 38.74490738 | 38.99900055 | 37.47270966 | 39.50309372 | 36.22440338 | 38.32965088
726.0527344 | 5.05774884 | 12.8744421 | 3.772826195 |  | 38.77186203 | 39.02923965 | 37.4732666 | 39.47246933 | 36.25018311 | 38.34340286
726.1523438 | 5.057978411 | 13.20095158 | 3.772807121 |  | 38.782444 | 38.99287033 | 37.42694092 | 39.47811127 | 36.24848557 | 38.32927322
726.2519531 | 5.057095983 | 12.99497509 | 3.772782803 |  | 38.81489944 | 39.01032639 | 37.44428635 | 39.43750763 | 36.23232651 | 38.3429985
726.3515625 | 5.057448954 | 16.85133839 | 3.772806644 |  | 38.80754471 | 39.02577972 | 37.43120575 | 39.40512085 | 36.22278595 | 38.35125351
726.4511719 | 5.057291095 | 11.23688412 | 3.77282238 |  | 38.80796432 | 39.03035355 | 37.48284531 | 39.44393539 | 36.22565079 | 38.32055664
726.5507813 | 5.057662693 | 10.1646204 | 3.772749662 |  | 38.78998947 | 39.01700592 | 37.49002457 | 39.41574478 | 36.20897293 | 38.36167526
726.6503906 | 5.057349303 | 8.664455414 | 3.772787094 |  | 38.85640717 | 39.02093506 | 37.49142456 | 39.43471146 | 36.195961 | 38.33471298
726.75 | 5.057016355 | 11.98787785 | 3.772815466 |  | 38.8890686 | 39.0532341 | 37.51271439 | 39.42897797 | 36.20245743 | 38.33522415
726.8496094 | 5.056641963 | 11.66136742 | 3.772814751 |  | 38.90218735 | 39.05744171 | 37.50469208 | 39.40637589 | 36.23714828 | 38.35521317
726.9492188 | 5.056885038 | 13.45500469 | 3.772788286 |  | 38.9153595 | 39.06087494 | 37.47394943 | 39.41248322 | 36.19215012 | 38.33341217
727.0488281 | 5.056473859 | 15.57674503 | 3.772755623 |  | 38.90101242 | 39.09102249 | 37.48822403 | 39.40631485 | 36.24322128 | 38.33341599
727.1484375 | 5.056483173 | 12.87512493 | 3.772760391 |  | 38.90101624 | 39.07564926 | 37.49003983 | 39.37888718 | 36.23304749 | 38.30756378
727.2480469 | 5.057102968 | 12.67051792 | 3.772792339 |  | 38.92611694 | 39.08499527 | 37.47838211 | 39.34614563 | 36.20089722 | 38.33656311
727.3476563 | 5.057124388 | 20.06037998 | 3.772817612 |  | 38.88963318 | 39.12709045 | 37.46212006 | 39.29679489 | 36.24475479 | 38.33593369
727.4472656 | 5.056977705 | 13.10366154 | 3.772753477 |  | 38.9081192 | 39.0907402 | 37.48381805 | 39.23510742 | 36.21723175 | 38.34257126
727.546875 | 5.057002851 | 15.87705135 | 3.772779465 |  | 38.90089417 | 39.11579895 | 37.47271729 | 39.2133255 | 36.22411728 | 38.3040123
727.6464844 | 5.056542312 | 20.36911678 | 3.77273798 |  | 38.91508865 | 39.13838959 | 37.50849152 | 39.17925644 | 36.22851944 | 38.32554626
727.7460938 | 5.056732767 | 19.12596607 | 3.772750854 |  | 38.92995071 | 39.11323547 | 37.52812195 | 39.17818832 | 36.22525024 | 38.3019104
727.8457031 | 5.056650811 | 16.75359058 | 3.772775888 |  | 38.9405365 | 39.14122391 | 37.54255295 | 39.14639664 | 36.25600433 | 38.29955673
727.9453125 | 5.056545571 | 17.8876009 | 3.772767067 |  | 38.93426514 | 39.14721298 | 37.56632996 | 39.18931961 | 36.23788452 | 38.3287735
728.0449219 | 5.05625919 | 16.90944004 | 3.772762775 |  | 38.9210434 | 39.15467072 | 37.5741806 | 39.14657974 | 36.24417114 | 38.31856155
728.1445313 | 5.05665733 | 23.36807919 | 3.772730589 |  | 38.92900467 | 39.19388199 | 37.61454773 | 39.15458679 | 36.21076584 | 38.32938766
728.2441406 | 5.056195394 | 17.45924282 | 3.772763968 |  | 38.90699387 | 39.18097305 | 37.62111664 | 39.1504364 | 36.23561096 | 38.3129158
728.34375 | 5.05645337 | 16.30108166 | 3.772782803 |  | 38.93457413 | 39.17803574 | 37.66881943 | 39.14335632 | 36.23099518 | 38.30744934
728.4433594 | 5.056060352 | 17.01037884 | 3.772768497 |  | 38.93243408 | 39.17863464 | 37.61209869 | 39.11260986 | 36.26126099 | 38.29101563
728.5429688 | 5.055741374 | 14.79931927 | 3.772712946 |  | 38.91652679 | 39.21254349 | 37.67170334 | 39.16820526 | 36.2341156 | 38.31756973
728.6425781 | 5.056353253 | 18.16648769 | 3.772725582 |  | 38.96369171 | 39.23607635 | 37.63965607 | 39.09512329 | 36.25244904 | 38.27702332
728.7421875 | 5.055646845 | 21.5154295 | 3.772742987 |  | 38.95457077 | 39.22032547 | 37.64750671 | 39.09775162 | 36.2541275 | 38.29301071
728.8417969 | 5.056052436 | 19.76030064 | 3.772697687 |  | 38.93400574 | 39.21492386 | 37.61704254 | 39.06551743 | 36.24164963 | 38.30778885
728.9414063 | 5.054311794 | 18.77234173 | 3.772693872 |  | 38.95149612 | 39.2584877 | 37.63326645 | 39.06845856 | 36.2866478 | 38.30538177
729.0410156 | 5.056557678 | 17.82289219 | 3.772752285 |  | 38.93538666 | 39.25406265 | 37.62097549 | 39.03780365 | 36.27823257 | 38.31616211
729.140625 | 5.055534621 | 9.840163231 | 3.772686958 |  | 38.95960999 | 39.23163223 | 37.62107849 | 39.0253067 | 36.26280975 | 38.30425644
729.2402344 | 5.055684564 | 15.81598759 | 3.77268672 |  | 38.96418381 | 39.22119904 | 37.59729385 | 39.00511932 | 36.26244354 | 38.30243301
729.3398438 | 5.055667334 | 20.29005337 | 3.772729397 |  | 38.95785141 | 39.22160339 | 37.59912872 | 38.97826004 | 36.27084351 | 38.32621384
729.4394531 | 5.05545639 | 18.96487522 | 3.772733212 |  | 38.99408722 | 39.23315048 | 37.58976364 | 39.00019073 | 36.26979065 | 38.28747177
729.5390625 | 5.055884332 | 14.1228323 | 3.772710323 |  | 39.00587463 | 39.25333405 | 37.5829277 | 39.00602341 | 36.24277115 | 38.3062973
729.6386719 | 5.054694568 | 17.16691113 | 3.772700787 |  | 38.99006653 | 39.24103928 | 37.61565781 | 38.97960281 | 36.25453949 | 38.30102158
729.7382813 | 5.055784215 | 18.22687054 | 3.772689819 |  | 39.01554489 | 39.24773026 | 37.63830566 | 38.96447754 | 36.24534607 | 38.29165649
729.8378906 | 5.055142999 | 14.41767025 | 3.772686958 |  | 39.02997589 | 39.23774719 | 37.60538101 | 38.95971298 | 36.26825714 | 38.28627014
729.9375 | 5.056082704 | 15.47694683 | 3.772706747 |  | 39.03115845 | 39.2557106 | 37.62728882 | 38.91159821 | 36.27342987 | 38.29413986
730.0371094 | 5.055725076 | 19.51148701 | 3.772697449 |  | 39.01993179 | 39.26993179 | 37.66954803 | 38.94586182 | 36.25850677 | 38.31093597
730.1367188 | 5.055416808 | 14.34566975 | 3.772692204 |  | 39.02569199 | 39.20656204 | 37.62285614 | 38.90498734 | 36.27968597 | 38.28410339
730.2363281 | 5.055171405 | 18.81654644 | 3.772685289 |  | 39.03487396 | 39.25547409 | 37.64931107 | 38.90947342 | 36.29130173 | 38.27756119
730.3359375 | 5.054677804 | 17.81878948 | 3.772700787 |  | 39.07566833 | 39.25339127 | 37.62347412 | 38.85366821 | 36.29593658 | 38.31267548
730.4355469 | 5.055180252 | 16.85452938 | 3.772661686 |  | 39.04239273 | 39.19182587 | 37.66677475 | 38.84769058 | 36.28737259 | 38.26628494
730.5351563 | 5.055220299 | 18.00334835 | 3.772725105 |  | 39.08721542 | 39.22441864 | 37.66122437 | 38.85208511 | 36.25947571 | 38.29319763
730.6347656 | 5.055132755 | 20.63889027 | 3.772685289 |  | 39.04214096 | 39.22453308 | 37.66256714 | 38.83050156 | 36.26869965 | 38.26208496
730.734375 | 5.054787234 | 16.13702869 | 3.772731066 |  | 39.0926857 | 39.19208908 | 37.71025467 | 38.85136032 | 36.27010345 | 38.26947403
730.8339844 | 5.054834266 | 17.00809956 | 3.772648811 |  | 39.0915947 | 39.20462036 | 37.67365646 | 38.81806946 | 36.28569031 | 38.26334381
730.9335938 | 5.054846373 | 15.44117451 | 3.772695065 |  | 39.11321259 | 39.18287277 | 37.69872665 | 38.85728073 | 36.26110458 | 38.27710342
731.0332031 | 5.055126701 | 21.13605976 | 3.772639036 |  | 39.09796906 | 39.15964127 | 37.6677475 | 38.86352539 | 36.29103851 | 38.27017212
731.1328125 | 5.054802135 | 22.01715565 | 3.772680283 |  | 39.12865067 | 39.1407814 | 37.67689896 | 38.90297699 | 36.27085495 | 38.25647354
731.2324219 | 5.055074082 | 17.80078983 | 3.77265811 |  | 39.12899017 | 39.16030502 | 37.62450027 | 38.92150879 | 36.26581192 | 38.25774384
731.3320313 | 5.054705744 | 20.15653324 | 3.772599459 |  | 39.09973907 | 39.13060379 | 37.67605591 | 38.9197731 | 36.29427338 | 38.25971603
731.4316406 | 5.054846373 | 19.79083157 | 3.772643089 |  | 39.14471817 | 39.1124115 | 37.61043167 | 38.93739319 | 36.27062988 | 38.25598907
731.53125 | 5.05494649 | 19.86579418 | 3.77264452 |  | 39.12503815 | 39.09190369 | 37.60137558 | 38.99332428 | 36.32693481 | 38.27443695
731.6308594 | 5.054380246 | 16.25573826 | 3.772634029 |  | 39.13536453 | 39.08075333 | 37.58010864 | 39.00091934 | 36.27539444 | 38.2363739
731.7304688 | 5.054877573 | 22.99235439 | 3.772650719 |  | 39.13771057 | 39.06461716 | 37.53388214 | 39.00246048 | 36.29584503 | 38.24315262
731.8300781 | 5.054806792 | 17.50230694 | 3.772601843 |  | 39.16807556 | 39.09642792 | 37.5056839 | 38.99251556 | 36.30263138 | 38.26892853
731.9296875 | 5.054510166 | 21.68745708 | 3.772614479 |  | 39.14998627 | 39.0593605 | 37.49429703 | 39.02334595 | 36.30286026 | 38.22639847
732.0292969 | 5.054232166 | 21.65031719 | 3.772562027 |  | 39.1615715 | 39.07941818 | 37.44284439 | 39.03969193 | 36.31274414 | 38.25608444
732.1289063 | 5.05386895 | 14.61567402 | 3.772593737 |  | 39.15381241 | 39.03802109 | 37.43130875 | 39.00589371 | 36.28390503 | 38.2338829
732.2285156 | 5.054002129 | 17.62283802 | 3.772623539 |  | 39.15237808 | 39.03807831 | 37.41655731 | 39.04016113 | 36.27414703 | 38.25737
732.328125 | 5.053300843 | 17.38359547 | 3.772636414 |  | 39.1483078 | 39.07576752 | 37.35221863 | 39.04161072 | 36.28082657 | 38.2600174
732.4277344 | 5.053640311 | 14.70043278 | 3.772626877 |  | 39.11857605 | 39.0443573 | 37.35103226 | 39.07182312 | 36.27760315 | 38.24221039
732.5273438 | 5.054524136 | 15.20398045 | 3.772652388 |  | 39.10404968 | 39.05311203 | 37.34686279 | 39.0522728 | 36.29990005 | 38.24843216
732.6269531 | 5.054343459 | 15.83512783 | 3.772609472 |  | 39.10685349 | 39.08003235 | 37.35655975 | 39.05828857 | 36.28108215 | 38.23041916
732.7265625 | 5.054003061 | 13.12097645 | 3.77261138 |  | 39.08130646 | 39.07926941 | 37.35725784 | 39.04037094 | 36.30550766 | 38.24619293
732.8261719 | 5.054327627 | 14.45891094 | 3.772651196 |  | 39.06488037 | 39.06908035 | 37.40047836 | 39.06394958 | 36.3247757 | 38.24750519
732.9257813 | 5.054686651 | 18.37656689 | 3.772565842 |  | 39.0837326 | 39.03564453 | 37.38081741 | 39.08515549 | 36.30322647 | 38.25666809
733.0253906 | 5.054530655 | 18.1767416 | 3.772581816 |  | 39.04513931 | 39.07151413 | 37.37234879 | 39.06600571 | 36.29217148 | 38.25305176
733.125 | 5.054453355 | 20.87175274 | 3.772587299 |  | 39.06323624 | 39.07478714 | 37.38298798 | 39.06801987 | 36.28787613 | 38.25823593
733.2246094 | 5.054002129 | 17.85820675 | 3.772651672 |  | 39.01921082 | 39.06063461 | 37.38113785 | 39.05823135 | 36.31425858 | 38.26994705
733.3242188 | 5.054544625 | 17.46858501 | 3.772650719 |  | 39.05251312 | 39.06862259 | 37.37874222 | 39.06344604 | 36.29907608 | 38.22355652
733.4238281 | 5.054271747 | 11.16716194 | 3.772607088 |  | 39.00006866 | 39.05817795 | 37.37410736 | 39.05431747 | 36.30268478 | 38.24765396
733.5234375 | 5.054607023 | 14.38896275 | 3.772584438 |  | 39.00690079 | 39.0834198 | 37.34106445 | 39.06050491 | 36.2935791 | 38.24718857
733.6230469 | 5.054235426 | 12.52811146 | 3.772584438 |  | 38.99249268 | 39.06383514 | 37.32014847 | 39.04498291 | 36.30123138 | 38.25297546
733.7226563 | 5.054363948 | 12.62084675 | 3.772589922 |  | 38.98426437 | 39.06416702 | 37.32847977 | 39.07467651 | 36.31993866 | 38.25311661
733.8222656 | 5.054039382 | 11.41278458 | 3.772573709 |  | 38.98562622 | 39.05135727 | 37.34805298 | 39.04866409 | 36.31506729 | 38.27380371
733.921875 | 5.05412227 | 12.76963139 | 3.772544861 |  | 38.97102737 | 39.07422638 | 37.38922882 | 39.09278488 | 36.29740524 | 38.24140549
734.0214844 | 5.053697121 | 11.09561634 | 3.772568941 |  | 38.98207474 | 39.07004166 | 37.37382507 | 39.04488373 | 36.28678513 | 38.24842834
734.1210938 | 5.054030069 | 10.04158211 | 3.772572517 |  | 38.9614563 | 39.05133438 | 37.36480713 | 39.08994293 | 36.30599594 | 38.27218246
734.2207031 | 5.054330886 | 12.72816181 | 3.772552252 |  | 38.94840622 | 39.06542206 | 37.34509659 | 39.05963898 | 36.33074188 | 38.20829391
734.3203125 | 5.053775818 | 10.43667412 | 3.772574425 |  | 38.96616745 | 39.06655121 | 37.36846161 | 39.07021713 | 36.33826447 | 38.25772095
734.4199219 | 5.054106437 | 7.778574944 | 3.772578001 |  | 38.95989609 | 39.06232834 | 37.36406708 | 39.03372574 | 36.33089066 | 38.25617218
734.5195313 | 5.05429829 | 12.89449215 | 3.772558689 |  | 38.95756149 | 39.07234573 | 37.34645844 | 39.06630707 | 36.33081436 | 38.22546387
734.6191406 | 5.054223318 | 14.53752041 | 3.772541523 |  | 38.99035645 | 39.0819931 | 37.32489014 | 39.04611588 | 36.34271622 | 38.2545433
734.71875 | 5.054142759 | 14.40445614 | 3.77255559 |  | 38.96807861 | 39.05903625 | 37.35637283 | 39.08093262 | 36.34586334 | 38.24860001
734.8183594 | 5.053997007 | 7.221253395 | 3.772535324 |  | 38.98994827 | 39.09594727 | 37.34472656 | 39.05656815 | 36.33634567 | 38.26810455
734.9179688 | 5.053785131 | 9.193979263 | 3.772527933 |  | 38.96511841 | 39.08520889 | 37.35120773 | 39.08551025 | 36.3362236 | 38.22880554
735.0175781 | 5.053842873 | 9.612084389 | 3.772515059 |  | 38.94722748 | 39.08710861 | 37.37859344 | 39.08419037 | 36.35266495 | 38.25740433
735.1171875 | 5.054285717 | 12.32190609 | 3.772533417 |  | 38.94259262 | 39.07488632 | 37.35831451 | 39.06097794 | 36.34952164 | 38.2201767
735.2167969 | 5.054325298 | 12.96854496 | 3.772511482 |  | 38.96730042 | 39.07342529 | 37.35308075 | 39.06649399 | 36.33242416 | 38.22591019
735.3164063 | 5.054967911 | 11.26901054 | 3.772552252 |  | 38.95970917 | 39.05303574 | 37.33689499 | 39.06192398 | 36.35800934 | 38.2496376
735.4160156 | 5.054091536 | 12.21048641 | 3.772509575 |  | 38.94529343 | 39.07519531 | 37.38448334 | 39.04574585 | 36.3748436 | 38.20482254
735.515625 | 5.054040779 | 15.18188 | 3.772497416 |  | 38.93206787 | 39.05958557 | 37.38234329 | 39.04517746 | 36.35822296 | 38.21704102
735.6152344 | 5.053987228 | 15.34183216 | 3.772496939 |  | 38.94835663 | 39.05557251 | 37.36425018 | 39.05984116 | 36.38289642 | 38.21070099
735.7148438 | 5.053906669 | 15.04015827 | 3.772530794 |  | 38.93824005 | 39.02327728 | 37.41451263 | 39.07698441 | 36.37617493 | 38.235569
735.8144531 | 5.054057077 | 11.60098839 | 3.772518396 |  | 38.9257164 | 39.0105629 | 37.41398239 | 39.09411621 | 36.41335678 | 38.24014282
735.9140625 | 5.054857083 | 11.83157253 | 3.772538185 |  | 38.91272354 | 39.00737381 | 37.40275574 | 39.10125732 | 36.39113235 | 38.21147156
736.0136719 | 5.05428106 | 14.40400028 | 3.772479534 |  | 38.91978836 | 39.00034332 | 37.39917374 | 39.09131241 | 36.38983536 | 38.25569916
736.1132813 | 5.054514822 | 11.39432812 | 3.77250886 |  | 38.9322319 | 39.00643921 | 37.46568298 | 39.09661102 | 36.41527939 | 38.23741913
736.2128906 | 5.055205398 | 13.25905323 | 3.77246809 |  | 38.92285156 | 39.00759888 | 37.4490242 | 39.09549332 | 36.39739227 | 38.23612213
736.3125 | 5.054071979 | 18.70102406 | 3.77248621 |  | 38.91866684 | 38.95278931 | 37.4462204 | 39.12845612 | 36.40975189 | 38.23839569
736.4121094 | 5.054121339 | 17.43964672 | 3.772553444 |  | 38.86561966 | 38.94874573 | 37.42333603 | 39.10214996 | 36.39975357 | 38.22251129
736.5117188 | 5.05402355 | 18.71378613 | 3.772516489 |  | 38.88351822 | 38.95845413 | 37.43029785 | 39.12535858 | 36.39331055 | 38.24833679
736.6113281 | 5.05475231 | 8.872255325 | 3.772461891 |  | 38.87615585 | 38.88818741 | 37.4336853 | 39.12840271 | 36.40895081 | 38.25699615
736.7109375 | 5.05422425 | 9.222916603 | 3.772469044 |  | 38.86227036 | 38.88640976 | 37.45869827 | 39.16168976 | 36.37588882 | 38.23523712
736.8105469 | 5.054423087 | 15.16205692 | 3.772489071 |  | 38.85375977 | 38.92232132 | 37.4206543 | 39.14750671 | 36.40274048 | 38.23627853
736.9101563 | 5.054954872 | 18.43466854 | 3.772526264 |  | 38.82614517 | 38.89945984 | 37.41990662 | 39.15808105 | 36.36118317 | 38.24349213
737.0097656 | 5.054425415 | 16.95113659 | 3.772487402 |  | 38.82619476 | 38.91790771 | 37.42412949 | 39.15857315 | 36.36156082 | 38.21321487
737.109375 | 5.054532052 | 15.6398592 | 3.77248311 |  | 38.80937958 | 38.90242386 | 37.41443634 | 39.18024826 | 36.36753082 | 38.21390152
737.2089844 | 5.054457546 | 13.3139658 | 3.772498608 |  | 38.81718445 | 38.89619064 | 37.43898773 | 39.16270828 | 36.3734436 | 38.24766922
737.3085938 | 5.054064528 | 14.76172543 | 3.772473335 |  | 38.81676483 | 38.89292145 | 37.42105865 | 39.17021179 | 36.35071564 | 38.21710587
737.4082031 | 5.054359757 | 15.56125164 | 3.772516251 |  | 38.79489517 | 38.87338638 | 37.42340088 | 39.18125916 | 36.377491 | 38.23605728
737.5078125 | 5.054179081 | 17.30475903 | 3.77247715 |  | 38.81106949 | 38.83465195 | 37.38297272 | 39.18354416 | 36.36515808 | 38.23432922
737.6074219 | 5.055145328 | 12.4884634 | 3.772455454 |  | 38.80542755 | 38.85414124 | 37.39228439 | 39.19439697 | 36.38097763 | 38.24217224
737.7070313 | 5.054435194 | 11.36744213 | 3.772459269 |  | 38.78850555 | 38.86499405 | 37.36126328 | 39.16212082 | 36.37055969 | 38.23500061
737.8066406 | 5.054369536 | 11.62559605 | 3.772449493 |  | 38.77391434 | 38.88555527 | 37.38689804 | 39.17284775 | 36.36074448 | 38.21925735
737.90625 | 5.054789563 | 13.75963879 | 3.772476673 |  | 38.78484726 | 38.84699631 | 37.3458519 | 39.14755249 | 36.3782959 | 38.22171783
738.0058594 | 5.054407255 | 9.440513611 | 3.772455454 |  | 38.77545929 | 38.87257004 | 37.32306671 | 39.16632462 | 36.35891342 | 38.24622345
738.1054688 | 5.054532052 | 15.10987949 | 3.772442579 |  | 38.79513931 | 38.85019684 | 37.29332733 | 39.14041519 | 36.34748459 | 38.22251129
738.2050781 | 5.054746722 | 11.20293427 | 3.772434235 |  | 38.77009201 | 38.8636055 | 37.30065155 | 39.16287231 | 36.36597061 | 38.19770813
738.3046875 | 5.054291305 | 18.42350292 | 3.772413969 |  | 38.77225113 | 38.85594177 | 37.25827026 | 39.11585999 | 36.36725616 | 38.21480179
738.4042969 | 5.054478966 | 18.90107822 | 3.772439957 |  | 38.77888489 | 38.85640335 | 37.2766571 | 39.11196518 | 36.3814621 | 38.23287201
738.5039063 | 5.054762554 | 14.88818264 | 3.772458553 |  | 38.77909088 | 38.86882019 | 37.20872116 | 39.09653473 | 36.36830521 | 38.21397781
738.6035156 | 5.054787234 | 14.39260769 | 3.77243185 |  | 38.78876877 | 38.88192368 | 37.24186325 | 39.06755829 | 36.37208176 | 38.22736359
738.703125 | 5.055300859 | 19.77123737 | 3.772452354 |  | 38.75622559 | 38.89875412 | 37.22490311 | 39.07703781 | 36.3637619 | 38.22890854
738.8027344 | 5.054686651 | 12.15534687 | 3.772432804 |  | 38.77043533 | 38.86845398 | 37.27060699 | 39.04893112 | 36.354496 | 38.22036743
738.9023438 | 5.054818434 | 17.34394932 | 3.772415638 |  | 38.79257965 | 38.92484665 | 37.21934891 | 39.08160019 | 36.38329697 | 38.20704651
739.0019531 | 5.054328558 | 13.55685329 | 3.772443771 |  | 38.79554749 | 38.90939713 | 37.22885132 | 39.07352829 | 36.35680771 | 38.20898819
739.1015625 | 5.054577687 | 13.78948879 | 3.772432804 |  | 38.80568314 | 38.92467499 | 37.22663498 | 39.0772438 | 36.38122177 | 38.20262909
739.2011719 | 5.054631703 | 11.87577534 | 3.772412539 |  | 38.79410172 | 38.90254974 | 37.19286728 | 39.0339241 | 36.37109756 | 38.20582199
739.3007813 | 5.054444508 | 15.85472202 | 3.772443295 |  | 38.80833054 | 38.93321228 | 37.24808884 | 39.04006577 | 36.36787033 | 38.23340988
739.4003906 | 5.05502379 | 17.49387646 | 3.772410393 |  | 38.79153442 | 38.91256714 | 37.21961975 | 39.05969238 | 36.37620926 | 38.21388626
739.5 | 5.055426587 | 17.8917017 | 3.772399902 |  | 38.81327057 | 38.92891312 | 37.22428513 | 39.08307266 | 36.35167313 | 38.23228836
739.5996094 | 5.054512494 | 21.43317699 | 3.772400379 |  | 38.84051895 | 38.91411972 | 37.24403381 | 39.08479691 | 36.38180542 | 38.22974777
739.6992188 | 5.05430155 | 15.29421139 | 3.772411108 |  | 38.81145477 | 38.91693115 | 37.24105835 | 39.10768127 | 36.38182831 | 38.21183014
739.7988281 | 5.054880832 | 19.59693241 | 3.772416353 |  | 38.83835983 | 38.93313217 | 37.27754974 | 39.11615372 | 36.38724518 | 38.21315765
739.8984375 | 5.055029378 | 13.99067974 | 3.772429943 |  | 38.80455017 | 38.92035675 | 37.27168655 | 39.13566589 | 36.37904358 | 38.22867584
739.9980469 | 5.055074082 | 16.13702869 | 3.772397518 |  | 38.83306885 | 38.91077423 | 37.28876114 | 39.12260818 | 36.36270142 | 38.21513748
740.0976563 | 5.055158832 | 19.96673298 | 3.772427797 |  | 38.84900665 | 38.93320465 | 37.26832199 | 39.1592598 | 36.33824158 | 38.21310806
740.1972656 | 5.054818434 | 17.34121609 | 3.77239418 |  | 38.84196091 | 38.91169739 | 37.26614761 | 39.1358223 | 36.36972046 | 38.22931671
740.296875 | 5.055012614 | 14.13035297 | 3.772373438 |  | 38.81929016 | 38.93491364 | 37.28725052 | 39.15050507 | 36.36750412 | 38.22992706
740.3964844 | 5.055558369 | 19.43219662 | 3.772378922 |  | 38.83620453 | 38.92801285 | 37.26930237 | 39.14463806 | 36.40958023 | 38.22059631
740.4960938 | 5.055360929 | 20.19458294 | 3.772360325 |  | 38.83898163 | 38.94735718 | 37.28669357 | 39.14351654 | 36.38019562 | 38.23221207
740.5957031 | 5.055008889 | 20.55094051 | 3.772366047 |  | 38.88977432 | 38.97568512 | 37.31758881 | 39.18359756 | 36.37001038 | 38.18947601
740.6953125 | 5.055365586 | 19.66483212 | 3.772417545 |  | 38.88336182 | 38.96512604 | 37.2707634 | 39.17910767 | 36.37420273 | 38.21256638
740.7949219 | 5.054625184 | 22.88435459 | 3.772369862 |  | 38.90417862 | 38.98197937 | 37.31771469 | 39.19652557 | 36.35182571 | 38.23171997
740.8945313 | 5.055313432 | 19.12482738 | 3.772395611 |  | 38.89012146 | 38.94878006 | 37.34017944 | 39.21620941 | 36.36961365 | 38.23496628
740.9941406 | 5.055637997 | 14.49308872 | 3.772392273 |  | 38.91471481 | 38.93558502 | 37.34110641 | 39.24277115 | 36.35499954 | 38.22201538
741.09375 | 5.055467565 | 16.74174213 | 3.77238965 |  | 38.91993713 | 38.89303589 | 37.32486725 | 39.19966507 | 36.34942627 | 38.19206238
741.1933594 | 5.055543468 | 16.21244717 | 3.772367477 |  | 38.9285965 | 38.88951874 | 37.29725266 | 39.20351028 | 36.36377716 | 38.21064758
741.2929688 | 5.055861515 | 14.86562443 | 3.772416353 |  | 38.91931152 | 38.87933731 | 37.32261658 | 39.22319794 | 36.36407852 | 38.22747421
741.3925781 | 5.055262209 | 15.94403934 | 3.772362471 |  | 38.93789673 | 38.87811661 | 37.31422043 | 39.2216568 | 36.36380005 | 38.23082733
741.4921875 | 5.05562915 | 14.63754749 | 3.772346735 |  | 38.93159485 | 38.9264679 | 37.30347443 | 39.23137665 | 36.34949493 | 38.21303558
741.5917969 | 5.05506244 | 15.61046696 | 3.772374392 |  | 38.9620018 | 38.89070511 | 37.28056335 | 39.22837067 | 36.36511993 | 38.22916412
741.6914063 | 5.0555905 | 18.67960835 | 3.772311449 |  | 38.91921997 | 38.91516113 | 37.28720093 | 39.23584366 | 36.35686493 | 38.24065781
741.7910156 | 5.055599348 | 15.854949 | 3.77233696 |  | 38.93301773 | 38.93011093 | 37.2808342 | 39.23741913 | 36.36855316 | 38.22711563
741.890625 | 5.055599348 | 23.03997517 | 3.772362471 |  | 38.96886444 | 38.94209671 | 37.31558228 | 39.24342346 | 36.36196899 | 38.22414017
741.9902344 | 5.055995625 | 22.8615694 | 3.772337437 |  | 38.97937012 | 38.94295502 | 37.2918129 | 39.18967438 | 36.38985443 | 38.21749878
742.0898438 | 5.055966289 | 15.53345394 | 3.772338629 |  | 38.96896744 | 38.94800186 | 37.32929611 | 39.19178009 | 36.358078 | 38.24211121
742.1894531 | 5.056095742 | 11.96281528 | 3.772357464 |  | 38.99571991 | 38.94431305 | 37.32769775 | 39.17907715 | 36.38860703 | 38.21767807
742.2890625 | 5.055458718 | 15.19464016 | 3.772344112 |  | 38.98126602 | 38.92870712 | 37.35425568 | 39.18389511 | 36.37078857 | 38.19024658
742.3886719 | 5.055549522 | 16.19604015 | 3.772315979 |  | 38.97854233 | 38.93465805 | 37.32746124 | 39.20197296 | 36.36171722 | 38.2256012
742.4882813 | 5.055153244 | 15.65056896 | 3.772292137 |  | 38.99880219 | 38.93347168 | 37.35187149 | 39.16791534 | 36.35175323 | 38.2038269
742.5878906 | 5.056374674 | 13.12644482 | 3.772289753 |  | 39.00237656 | 38.9165535 | 37.35048676 | 39.18357849 | 36.38660812 | 38.22832489
742.6875 | 5.055307378 | 11.41893482 | 3.772323132 |  | 38.990242 | 38.88999176 | 37.34648895 | 39.17840958 | 36.34367752 | 38.21047211
742.7871094 | 5.055826125 | 14.81640911 | 3.7723279 |  | 38.98720169 | 38.89154434 | 37.36906433 | 39.21894073 | 36.3591156 | 38.20901871
742.8867188 | 5.056206104 | 11.22617435 | 3.772332907 |  | 38.96105194 | 38.89697266 | 37.33292389 | 39.21240616 | 36.35852432 | 38.19218826
742.9863281 | 5.056637307 | 11.44399929 | 3.772287369 |  | 38.971035 | 38.88122177 | 37.31855774 | 39.23774719 | 36.33722305 | 38.22315598
743.0859375 | 5.055684564 | 11.85299206 | 3.772342682 |  | 38.95273972 | 38.89904404 | 37.33421326 | 39.23836899 | 36.38062668 | 38.21525955
743.1855469 | 5.056252205 | 9.155017853 | 3.772327423 |  | 38.91981888 | 38.92713547 | 37.307827 | 39.27922058 | 36.31375885 | 38.2048912
743.2851563 | 5.056253602 | 16.62417126 | 3.772275209 |  | 38.93261337 | 38.91323471 | 37.3048439 | 39.26065826 | 36.33456802 | 38.20905685
743.3847656 | 5.055676647 | 18.40983295 | 3.772270679 |  | 38.9142189 | 38.93602371 | 37.32917023 | 39.25995255 | 36.29847717 | 38.2098465
743.484375 | 5.05535441 | 21.95631886 | 3.772293568 |  | 38.91501236 | 38.95160675 | 37.29490662 | 39.25955963 | 36.35222244 | 38.21256256
743.5839844 | 5.055423328 | 21.47282124 | 3.77231741 |  | 38.92380142 | 38.92421722 | 37.33851624 | 39.29937363 | 36.34923553 | 38.22884369
743.6835938 | 5.055803773 | 15.01236057 | 3.772281408 |  | 38.89981842 | 38.9680748 | 37.33372116 | 39.26387405 | 36.35216141 | 38.21685791
743.7832031 | 5.055574667 | 15.4051733 | 3.772294283 |  | 38.90136337 | 38.96435547 | 37.35356903 | 39.32023239 | 36.34425354 | 38.18309784
743.8828125 | 5.056239632 | 15.72963238 | 3.772251368 |  | 38.90865707 | 38.99347305 | 37.39261627 | 39.31568909 | 36.33076859 | 38.2240715
743.9824219 | 5.055773039 | 16.78002071 | 3.772271156 |  | 38.90657043 | 38.9896698 | 37.36187363 | 39.30437851 | 36.33615494 | 38.19028473
744.0820313 | 5.056474791 | 19.50806904 | 3.772310019 |  | 38.92853546 | 38.96510696 | 37.43380356 | 39.32511902 | 36.34109116 | 38.20500565
744.1816406 | 5.056122751 | 20.9585638 | 3.772254467 |  | 38.95223618 | 38.97748947 | 37.4085083 | 39.35781479 | 36.33421326 | 38.22045517
744.28125 | 5.056301099 | 15.22676754 | 3.772253036 |  | 38.92303848 | 38.98781586 | 37.43289948 | 39.3500061 | 36.35106659 | 38.19934082
744.3808594 | 5.055597019 | 20.6015234 | 3.772262573 |  | 38.93606949 | 39.00121307 | 37.43346405 | 39.37119293 | 36.34669876 | 38.20088959
744.4804688 | 5.056206104 | 19.6144762 | 3.772289515 |  | 38.93668747 | 39.00373459 | 37.44897842 | 39.35494614 | 36.34320831 | 38.20541
744.5800781 | 5.056385384 | 18.38955593 | 3.772284746 |  | 38.96502304 | 38.95388412 | 37.46800613 | 39.34402084 | 36.35443115 | 38.20193863
744.6796875 | 5.056196791 | 20.75418377 | 3.772259712 |  | 38.94907379 | 38.95965195 | 37.48267365 | 39.38836288 | 36.36706543 | 38.2310791
744.7792969 | 5.056001213 | 16.33913136 | 3.77221632 |  | 38.95811081 | 38.92353058 | 37.47795105 | 39.36109161 | 36.36470795 | 38.18778992
744.8789063 | 5.056367223 | 18.15919781 | 3.772211313 |  | 38.9760437 | 38.87736511 | 37.44549561 | 39.37237167 | 36.3603096 | 38.19308472
744.9785156 | 5.056914375 | 14.20577145 | 3.772251368 |  | 38.96427155 | 38.88025284 | 37.46914291 | 39.37328339 | 36.37511444 | 38.21761703
745.078125 | 5.055919723 | 21.26684666 | 3.772245407 |  | 38.96355057 | 38.87396622 | 37.48200607 | 39.35324478 | 36.37533951 | 38.1931839
745.1777344 | 5.055667334 | 15.32063961 | 3.772227526 |  | 38.99531555 | 38.84719086 | 37.45778656 | 39.38347244 | 36.36618423 | 38.20269775
745.2773438 | 5.055818674 | 18.94391346 | 3.77224493 |  | 38.97492981 | 38.84474182 | 37.45296478 | 39.37459564 | 36.35553741 | 38.21198273
745.3769531 | 5.055947197 | 18.52011204 | 3.772280455 |  | 38.99364471 | 38.84436035 | 37.45247269 | 39.38983917 | 36.37932587 | 38.21623611
745.4765625 | 5.056182821 | 19.09087658 | 3.772221088 |  | 38.99670792 | 38.80384445 | 37.44464111 | 39.37238312 | 36.37126923 | 38.21101379
745.5761719 | 5.056145568 | 21.15246487 | 3.772243023 |  | 39.00669861 | 38.81623077 | 37.4595871 | 39.40097427 | 36.37804413 | 38.21863556
745.6757813 | 5.057320897 | 17.37835407 | 3.772196293 |  | 39.01527023 | 38.81268692 | 37.42632675 | 39.37774277 | 36.38785553 | 38.21748352
745.7753906 | 5.05653393 | 20.42425632 | 3.772242308 |  | 39.01057053 | 38.80507278 | 37.4367981 | 39.42953491 | 36.36753082 | 38.18566895
745.875 | 5.055987709 | 23.5448904 | 3.772233486 |  | 39.00479889 | 38.7731781 | 37.4052124 | 39.41896439 | 36.37262726 | 38.2216301
745.9746094 | 5.056681544 | 16.89827442 | 3.772251606 |  | 38.99375153 | 38.79002762 | 37.38483429 | 39.4396019 | 36.33225632 | 38.17589188
746.0742188 | 5.056814258 | 21.80001545 | 3.772237062 |  | 38.99984741 | 38.76386261 | 37.41378021 | 39.41996384 | 36.33829498 | 38.1861496
746.1738281 | 5.05661542 | 19.94668102 | 3.772171974 |  | 39.00120163 | 38.73581314 | 37.37171173 | 39.45501709 | 36.35071564 | 38.20152283
746.2734375 | 5.056689461 | 20.38210392 | 3.772194862 |  | 39.01543808 | 38.7251091 | 37.38244629 | 39.47063065 | 36.35355759 | 38.18835068
746.3730469 | 5.056490623 | 17.30111408 | 3.772251368 |  | 39.01439667 | 38.71017075 | 37.3512764 | 39.46928024 | 36.34252548 | 38.18070602
746.4726563 | 5.055780024 | 19.7514143 | 3.772210598 |  | 39.01456451 | 38.7259903 | 37.36700058 | 39.46379089 | 36.35656738 | 38.21390152
746.5722656 | 5.055808429 | 21.38350582 | 3.772227526 |  | 39.03062439 | 38.70621109 | 37.37375641 | 39.44290924 | 36.34309769 | 38.16669464
746.671875 | 5.056749531 | 17.11701107 | 3.77225256 |  | 39.01759338 | 38.69574738 | 37.34295273 | 39.43981552 | 36.33416748 | 38.19361877
746.7714844 | 5.056468272 | 17.15460682 | 3.772202015 |  | 39.01084137 | 38.69316864 | 37.36473465 | 39.42211914 | 36.34506607 | 38.16934204
746.8710938 | 5.056447782 | 22.43480587 | 3.772154093 |  | 39.02018356 | 38.68283463 | 37.32666397 | 39.44485474 | 36.35403824 | 38.17676926
746.9707031 | 5.056579099 | 20.95833683 | 3.772205353 |  | 39.01695251 | 38.66134644 | 37.35709381 | 39.45116043 | 36.35253143 | 38.1669426
747.0703125 | 5.056630322 | 22.60979557 | 3.772218466 |  | 38.99639511 | 38.65412521 | 37.34903336 | 39.40245056 | 36.33102417 | 38.20902252
747.1699219 | 5.0565167 | 20.96517277 | 3.772187471 |  | 39.01819611 | 38.66470718 | 37.33567047 | 39.41926575 | 36.34185791 | 38.17898178
747.2695313 | 5.057461527 | 25.99610233 | 3.772109747 |  | 39.030056 | 38.64141846 | 37.3125 | 39.41861343 | 36.33149719 | 38.16904068
747.3691406 | 5.057055005 | 25.09563923 | 3.7722013 |  | 39.01016617 | 38.66650772 | 37.39273453 | 39.46619797 | 36.36137009 | 38.16777039
747.46875 | 5.057041501 | 20.94124889 | 3.772162914 |  | 39.01393509 | 38.68769836 | 37.36294174 | 39.43918228 | 36.31917191 | 38.19428635
747.5683594 | 5.057105296 | 20.88906956 | 3.772173405 |  | 39.01463318 | 38.68079758 | 37.3967514 | 39.48186493 | 36.33697891 | 38.19226074
747.6679688 | 5.056763501 | 21.46302319 | 3.772165775 |  | 39.05367279 | 38.66078568 | 37.36599731 | 39.46527481 | 36.33729172 | 38.17883682
747.7675781 | 5.056815189 | 24.76343441 | 3.772163391 |  | 39.05141068 | 38.62973022 | 37.40743256 | 39.48008347 | 36.33039856 | 38.17031479
747.8671875 | 5.057427534 | 19.77852917 | 3.772134304 |  | 39.03123474 | 38.65628052 | 37.37187958 | 39.4721756 | 36.32892609 | 38.16312408
747.9667969 | 5.056557678 | 19.99544239 | 3.772186041 |  | 39.03741837 | 38.66962433 | 37.3723793 | 39.47919083 | 36.33432388 | 38.17645645
748.0664063 | 5.057576545 | 25.28543758 | 3.772125006 |  | 39.0317955 | 38.66205978 | 37.34661865 | 39.4968338 | 36.30337906 | 38.18704987
748.1660156 | 5.05680541 | 16.62439823 | 3.772172689 |  | 39.00807953 | 38.67323685 | 37.33436203 | 39.47579575 | 36.29463959 | 38.17294312
748.265625 | 5.056457561 | 23.57815647 | 3.772169352 |  | 39.04550171 | 38.7040329 | 37.34508896 | 39.48487091 | 36.31961441 | 38.17415619
748.3652344 | 5.057495986 | 24.34077168 | 3.7721591 |  | 39.03432465 | 38.67043304 | 37.34127808 | 39.46814728 | 36.31873703 | 38.1654892
748.4648438 | 5.05694278 | 24.86049747 | 3.772127151 |  | 39.02293777 | 38.70212555 | 37.33577347 | 39.46488953 | 36.34601212 | 38.1608963
748.5644531 | 5.057077356 | 15.87112713 | 3.772139549 |  | 39.01376343 | 38.72041702 | 37.3528595 | 39.44651794 | 36.31903076 | 38.17308044
748.6640625 | 5.056647551 | 19.21551228 | 3.772117138 |  | 39.00906754 | 38.68730164 | 37.4004097 | 39.46406937 | 36.31315994 | 38.18119049
748.7636719 | 5.056865481 | 24.7707243 | 3.772128582 |  | 39.02580643 | 38.70996857 | 37.37721634 | 39.42842484 | 36.32076263 | 38.16539383
748.8632813 | 5.057140221 | 25.3562994 | 3.772168159 |  | 38.98931122 | 38.73691559 | 37.3995285 | 39.46533585 | 36.30117798 | 38.17100143
748.9628906 | 5.057190047 | 23.48610592 | 3.772163153 |  | 39.01721954 | 38.71957016 | 37.40092087 | 39.44107056 | 36.34197998 | 38.17145157
749.0625 | 5.05672392 | 20.15698719 | 3.772136211 |  | 39.00261688 | 38.71442413 | 37.43867493 | 39.43833923 | 36.33058167 | 38.14925385
749.1621094 | 5.057325554 | 19.6279192 | 3.772156 |  | 38.97139359 | 38.71793365 | 37.44857407 | 39.42595673 | 36.2861824 | 38.15072632
749.2617188 | 5.057690632 | 20.31055927 | 3.772094488 |  | 39.00093079 | 38.72146225 | 37.49274445 | 39.43001556 | 36.28835297 | 38.15711212
749.3613281 | 5.05725943 | 22.24728489 | 3.772170782 |  | 38.99823761 | 38.70872879 | 37.46884918 | 39.44299316 | 36.31373978 | 38.16913605
749.4609375 | 5.057158847 | 22.07616901 | 3.772089958 |  | 38.97415543 | 38.69960785 | 37.49052429 | 39.43425369 | 36.27951431 | 38.15346527
749.5605469 | 5.05723801 | 26.05534458 | 3.772114754 |  | 38.95914459 | 38.71032715 | 37.51566696 | 39.42062759 | 36.31274796 | 38.18009567
749.6601563 | 5.057268743 | 23.4307394 | 3.772116661 |  | 39.01387024 | 38.70140839 | 37.53030396 | 39.44019699 | 36.3359642 | 38.13337326
749.7597656 | 5.057033584 | 22.58131313 | 3.772109985 |  | 39.0062561 | 38.70868683 | 37.56841278 | 39.4370842 | 36.35107803 | 38.14271164
749.859375 | 5.057559316 | 25.25490475 | 3.772119999 |  | 38.9773941 | 38.71015167 | 37.54091644 | 39.42276001 | 36.3020401 | 38.15417862
749.9589844 | 5.057638944 | 23.30109119 | 3.772137165 |  | 38.98015594 | 38.7011528 | 37.56613922 | 39.4539032 | 36.30512238 | 38.16952896
750.0585938 | 5.057028928 | 20.71909428 | 3.772098064 |  | 38.96491623 | 38.70419693 | 37.54746628 | 39.43222809 | 36.30564117 | 38.18222046
750.1582031 | 5.056926948 | 21.41904926 | 3.772143364 |  | 38.97607422 | 38.70645142 | 37.58251953 | 39.43695831 | 36.30244446 | 38.14861298
750.2578125 | 5.0583542 | 17.0550375 | 3.772093296 |  | 38.99953079 | 38.71403885 | 37.59313202 | 39.40234375 | 36.31944656 | 38.1634407
750.3574219 | 5.057373983 | 20.10731602 | 3.772127628 |  | 38.97528839 | 38.67606354 | 37.57418823 | 39.42901611 | 36.30693436 | 38.14141846
750.4570313 | 5.057393075 | 17.37881184 | 3.772119999 |  | 38.99697876 | 38.68798447 | 37.60011292 | 39.37612915 | 36.3218689 | 38.15956116
750.5566406 | 5.057167695 | 19.06763554 | 3.77214098 |  | 38.98817444 | 38.67465591 | 37.61781311 | 39.38237 | 36.31003571 | 38.1612854
750.65625 | 5.057021011 | 15.91282368 | 3.77207303 |  | 39.02580261 | 38.67990112 | 37.61114502 | 39.37707138 | 36.31015778 | 38.149086
750.7558594 | 5.057877363 | 16.82467937 | 3.772068024 |  | 38.99779129 | 38.71905899 | 37.63551331 | 39.39103699 | 36.31764984 | 38.16060638
750.8554688 | 5.057723694 | 19.98541737 | 3.772063255 |  | 38.9948082 | 38.72956848 | 37.6264801 | 39.42142487 | 36.3144989 | 38.1377449
750.9550781 | 5.05794954 | 17.75339603 | 3.772084236 |  | 38.99817276 | 38.71406555 | 37.59315491 | 39.40924454 | 36.279953 | 38.14624786
751.0546875 | 5.057782833 | 14.28711224 | 3.772096872 |  | 39.0378952 | 38.68177414 | 37.65777588 | 39.37031937 | 36.30090332 | 38.1313591
751.1542969 | 5.05794628 | 14.04901028 | 3.772082567 |  | 39.01674652 | 38.69588852 | 37.60815048 | 39.36835098 | 36.29718018 | 38.13601303
751.2539063 | 5.058279228 | 13.45842266 | 3.772056103 |  | 39.00334167 | 38.68783188 | 37.62924194 | 39.3523941 | 36.30517578 | 38.14523697
751.3535156 | 5.056778868 | 17.1454916 | 3.772070408 |  | 39.01279068 | 38.69593048 | 37.63128662 | 39.37841034 | 36.31428528 | 38.11247253
751.453125 | 5.057587721 | 12.73363209 | 3.772074223 |  | 38.9982338 | 38.72747421 | 37.6243515 | 39.32255554 | 36.27025986 | 38.10085297
751.5527344 | 5.057385624 | 11.78964901 | 3.772105217 |  | 39.00288391 | 38.70129395 | 37.64583588 | 39.35144806 | 36.28343964 | 38.13158417
751.6523438 | 5.057360479 | 12.06169987 | 3.772044182 |  | 39.00649643 | 38.67111206 | 37.60673141 | 39.3337059 | 36.28295898 | 38.10997772
751.7519531 | 5.057975151 | 15.57355404 | 3.772069931 |  | 38.99618912 | 38.72624207 | 37.63918304 | 39.36054611 | 36.3035202 | 38.14080048
751.8515625 | 5.057556056 | 10.80533504 | 3.772060394 |  | 39.02018738 | 38.68517303 | 37.62453461 | 39.34719086 | 36.31229401 | 38.1508522
751.9511719 | 5.058271312 | 9.3279562 | 3.772011995 |  | 39.00611877 | 38.68980408 | 37.63354492 | 39.3585968 | 36.2936554 | 38.12927628
752.0507813 | 5.057195634 | 16.46968937 | 3.772051096 |  | 38.97365189 | 38.67638397 | 37.61827469 | 39.33230591 | 36.28371048 | 38.12780762
752.1503906 | 5.05823499 | 13.09363461 | 3.772030354 |  | 38.98923492 | 38.71136475 | 37.62664795 | 39.35506821 | 36.30821228 | 38.11086655
752.25 | 5.057402854 | 16.12244511 | 3.7720294 |  | 38.99367905 | 38.68574142 | 37.64691925 | 39.33076477 | 36.28501511 | 38.13342667
752.3496094 | 5.057329745 | 14.23880863 | 3.772023916 |  | 38.99807739 | 38.69181442 | 37.631073 | 39.35116577 | 36.30039978 | 38.1543808
752.4492188 | 5.057802391 | 16.25254726 | 3.772037268 |  | 38.97132874 | 38.71526718 | 37.62437439 | 39.31407928 | 36.29343414 | 38.1111908
752.5488281 | 5.058015664 | 12.26038647 | 3.772032261 |  | 38.97386169 | 38.69449997 | 37.6242981 | 39.30195236 | 36.3077507 | 38.13015366
752.6484375 | 5.057661296 | 16.0761919 | 3.772006989 |  | 38.97830582 | 38.71229172 | 37.63870621 | 39.29259109 | 36.28019333 | 38.10255051
752.7480469 | 5.058277831 | 17.76091671 | 3.77199769 |  | 38.98910141 | 38.71892929 | 37.61987305 | 39.31967545 | 36.32070923 | 38.12500763
752.8476563 | 5.058147446 | 13.51333523 | 3.771988392 |  | 38.98783493 | 38.65361786 | 37.66018295 | 39.29805756 | 36.26999283 | 38.12936401
752.9472656 | 5.058206119 | 17.2382288 | 3.771993637 |  | 38.99729919 | 38.64873886 | 37.64650726 | 39.28274918 | 36.30063629 | 38.11634445
753.046875 | 5.057985862 | 10.56746101 | 3.772028685 |  | 38.99231339 | 38.66903305 | 37.67572784 | 39.25404358 | 36.28452682 | 38.10424423
753.1464844 | 5.058013801 | 14.11599636 | 3.772089958 |  | 39.00036621 | 38.61647034 | 37.64550018 | 39.24819946 | 36.29577637 | 38.14265823
753.2460938 | 5.057704602 | 11.01883125 | 3.772017479 |  | 39.02254868 | 38.57601166 | 37.71042252 | 39.2712326 | 36.29680252 | 38.09049225
753.3457031 | 5.058150706 | 18.3959341 | 3.771995068 |  | 39.00320435 | 38.55222321 | 37.69449234 | 39.24181747 | 36.27261353 | 38.11389923
753.4453125 | 5.05845618 | 12.37567997 | 3.772005081 |  | 39.02170563 | 38.57896423 | 37.71902847 | 39.25533676 | 36.28065872 | 38.13150024
753.5449219 | 5.057776314 | 12.97902584 | 3.771996021 |  | 39.00926208 | 38.5804863 | 37.73041916 | 39.23857498 | 36.28488159 | 38.10042572
753.6445313 | 5.058187959 | 4.596876144 | 3.77198267 |  | 39.03440094 | 38.58259964 | 37.70678329 | 39.24068069 | 36.25526047 | 38.12748337
753.7441406 | 5.057785162 | 12.96786022 | 3.771982431 |  | 39.03692627 | 38.5716362 | 37.74547577 | 39.23817444 | 36.30229187 | 38.10871506
753.84375 | 5.058186096 | 10.74039841 | 3.77199316 |  | 39.01229858 | 38.56838608 | 37.75005722 | 39.22364044 | 36.30960083 | 38.09966278
753.9433594 | 5.058299717 | 13.65004444 | 3.771986961 |  | 39.03722 | 38.56495667 | 37.78409576 | 39.20470047 | 36.26573563 | 38.1072731
754.0429688 | 5.057817292 | 11.27630234 | 3.771969318 |  | 39.04777527 | 38.59908676 | 37.73693085 | 39.19812393 | 36.31140518 | 38.10424805
754.1425781 | 5.0574741 | 10.8907795 | 3.771965265 |  | 39.02898026 | 38.58840942 | 37.76680374 | 39.19174957 | 36.30117035 | 38.11301041
754.2421875 | 5.057891798 | 10.62328339 | 3.77199769 |  | 39.04903412 | 38.58592987 | 37.73796463 | 39.15721512 | 36.29869843 | 38.10268402
754.3417969 | 5.057233353 | 9.514792442 | 3.772008419 |  | 39.07374191 | 38.57520294 | 37.79006577 | 39.19220352 | 36.27804565 | 38.11979675
754.4414063 | 5.0581223 | 8.588354111 | 3.771991253 |  | 39.06531143 | 38.62158203 | 37.76516724 | 39.15007401 | 36.27103806 | 38.12960434
754.5410156 | 5.058718347 | 12.10317135 | 3.771956205 |  | 39.04592133 | 38.59999466 | 37.76688766 | 39.16090012 | 36.28411484 | 38.12223816
754.640625 | 5.058217761 | 12.63998508 | 3.772002459 |  | 39.06964874 | 38.63670731 | 37.7859993 | 39.11710358 | 36.27838135 | 38.11574936
754.7402344 | 5.058325329 | 11.07921124 | 3.771959543 |  | 39.04859161 | 38.63500214 | 37.76036072 | 39.14399338 | 36.28762817 | 38.09412384
754.8398438 | 5.058109728 | 8.89936924 | 3.771986485 |  | 39.08711243 | 38.60348892 | 37.74531937 | 39.09784698 | 36.26379395 | 38.10168457
754.9394531 | 5.057902043 | 10.5984478 | 3.771995544 |  | 39.05466461 | 38.64267349 | 37.75244904 | 39.11219406 | 36.2605629 | 38.11707306
755.0390625 | 5.058146049 | 8.790001869 | 3.772013426 |  | 39.0541153 | 38.62696457 | 37.74425507 | 39.08009338 | 36.2972641 | 38.10118484
755.1386719 | 5.057993312 | 11.90106678 | 3.771963596 |  | 39.02571106 | 38.6399498 | 37.70503616 | 39.06304932 | 36.27252197 | 38.09849167
755.2382813 | 5.058283419 | 11.74293804 | 3.771928549 |  | 39.07514954 | 38.63012314 | 37.74223709 | 39.05876923 | 36.28512573 | 38.10424423
755.3378906 | 5.058162347 | 11.62263393 | 3.771931171 |  | 39.05568314 | 38.65503311 | 37.73889542 | 39.06519699 | 36.270298 | 38.08776474
755.4375 | 5.058458508 | 10.64379025 | 3.771935701 |  | 39.06242752 | 38.64482498 | 37.71688843 | 39.03362656 | 36.2521019 | 38.10742569
755.5371094 | 5.058413339 | 10.94158936 | 3.771953106 |  | 39.07003784 | 38.61408997 | 37.71163559 | 39.01720428 | 36.25262451 | 38.09014511
755.6367188 | 5.058155362 | 9.673376083 | 3.771968126 |  | 39.05377579 | 38.65750504 | 37.73667908 | 39.02653503 | 36.2600174 | 38.08007431
755.7363281 | 5.058239181 | 13.8500967 | 3.771973848 |  | 39.10191727 | 38.63850784 | 37.7218895 | 39.01336288 | 36.27371216 | 38.09447479
755.8359375 | 5.05808691 | 8.582201958 | 3.77189064 |  | 39.0665741 | 38.63291931 | 37.76299286 | 38.9924736 | 36.28459549 | 38.06136703
755.9355469 | 5.058229868 | 11.9482317 | 3.771955729 |  | 39.09313965 | 38.62784958 | 37.73797989 | 38.99739456 | 36.27717972 | 38.08740997
756.0351563 | 5.057471772 | 13.87128735 | 3.771919012 |  | 39.07191849 | 38.63813782 | 37.75341034 | 39.02308273 | 36.2709465 | 38.08692169
756.1347656 | 5.058056642 | 10.76113319 | 3.771965981 |  | 39.06508255 | 38.64176178 | 37.72716141 | 38.99822235 | 36.24468994 | 38.09119034
756.234375 | 5.057754894 | 12.36679173 | 3.771940231 |  | 39.0665741 | 38.6538887 | 37.73812103 | 39.01540375 | 36.29759979 | 38.10831451
756.3339844 | 5.058465027 | 12.53881931 | 3.771890402 |  | 39.08135986 | 38.62350464 | 37.76008987 | 39.03435516 | 36.29465485 | 38.09874725
756.4335938 | 5.058441278 | 12.854846 | 3.771931171 |  | 39.09327698 | 38.6423378 | 37.7308197 | 38.9724617 | 36.27085114 | 38.10881805
756.5332031 | 5.058329054 | 14.61134243 | 3.771934509 |  | 39.0728302 | 38.6306839 | 37.77445221 | 39.00646973 | 36.29170609 | 38.11855698
756.6328125 | 5.058566076 | 14.40308857 | 3.771884203 |  | 39.08210754 | 38.621315 | 37.75133514 | 38.99470139 | 36.27841949 | 38.11700821
756.7324219 | 5.058047329 | 15.31881809 | 3.771897554 |  | 39.07538223 | 38.60082245 | 37.76543045 | 39.04546738 | 36.28665543 | 38.10090256
756.8320313 | 5.058243838 | 17.79782772 | 3.771908045 |  | 39.05238342 | 38.61296844 | 37.78857803 | 39.00482559 | 36.26848984 | 38.08661652
756.9316406 | 5.057849889 | 14.30215168 | 3.77193737 |  | 39.02548981 | 38.58397675 | 37.76964951 | 39.06037903 | 36.29956055 | 38.07867432
757.03125 | 5.057729282 | 16.50751209 | 3.771888256 |  | 39.05436325 | 38.61682129 | 37.77815628 | 39.07058716 | 36.28965759 | 38.08665085
757.1308594 | 5.057980739 | 15.01076603 | 3.771899939 |  | 39.0393219 | 38.61922073 | 37.76563644 | 39.05141449 | 36.28673172 | 38.09390259
757.2304688 | 5.058616367 | 16.32865047 | 3.771914244 |  | 39.05403519 | 38.62683487 | 37.77732468 | 39.07908249 | 36.31776047 | 38.07876587
757.3300781 | 5.057675266 | 17.74132061 | 3.771856785 |  | 39.05761719 | 38.6450119 | 37.72192764 | 39.05326462 | 36.26642227 | 38.10118103
757.4296875 | 5.05808691 | 12.34810925 | 3.771870136 |  | 39.05166245 | 38.63497543 | 37.7610817 | 39.08663177 | 36.30902863 | 38.08726501
757.5292969 | 5.058482257 | 12.47889423 | 3.771898508 |  | 39.05751801 | 38.64559174 | 37.76007462 | 39.07700729 | 36.29700089 | 38.07774734
757.6289063 | 5.058336039 | 14.31354427 | 3.771878719 |  | 39.0597229 | 38.64266205 | 37.76958084 | 39.09329987 | 36.30925369 | 38.11139679
757.7285156 | 5.058291801 | 16.8707056 | 3.771883249 |  | 39.04534912 | 38.64575958 | 37.72966385 | 39.06678009 | 36.27401733 | 38.07392883
757.828125 | 5.058380277 | 12.40917301 | 3.77177906 |  | 39.02909851 | 38.65524292 | 37.76739502 | 39.06359482 | 36.2526207 | 38.08113098
757.9277344 | 5.057939761 | 17.13842869 | 3.771896601 |  | 39.06633377 | 38.65242004 | 37.74802399 | 39.05182266 | 36.25429916 | 38.07598495
758.0273438 | 5.058078063 | 12.49848843 | 3.771860838 |  | 39.07023239 | 38.66077805 | 37.735569 | 39.06718063 | 36.28214264 | 38.08650589
758.1269531 | 5.058285748 | 15.51112461 | 3.771861553 |  | 39.08852386 | 38.62734222 | 37.73445892 | 39.03479004 | 36.27583313 | 38.08847046
758.2265625 | 5.058092964 | 12.57436466 | 3.771867514 |  | 39.05939484 | 38.66695023 | 37.7154808 | 39.0256958 | 36.27007294 | 38.08578873
758.3261719 | 5.057720435 | 13.47619534 | 3.771825314 |  | 39.05966949 | 38.66118622 | 37.71239471 | 39.02902985 | 36.26427078 | 38.08181
758.4257813 | 5.057841041 | 14.90868855 | 3.771837711 |  | 39.06720352 | 38.69260788 | 37.69872284 | 39.00141144 | 36.27422714 | 38.09693527
758.5253906 | 5.05810414 | 15.04653645 | 3.771828413 |  | 39.08137512 | 38.69090652 | 37.69604874 | 39.00759888 | 36.26177216 | 38.05729675
758.625 | 5.058116712 | 12.88036633 | 3.771856308 |  | 39.10479355 | 38.67295074 | 37.65174103 | 39.0331192 | 36.26316452 | 38.11314774
758.7246094 | 5.0581535 | 16.76247692 | 3.77184844 |  | 39.09572601 | 38.6581192 | 37.69729996 | 39.04511261 | 36.24748993 | 38.08584213
758.8242188 | 5.058103208 | 13.74573994 | 3.771812677 |  | 39.11930847 | 38.65208435 | 37.68862915 | 39.0422554 | 36.26233292 | 38.0733757
758.9238281 | 5.058196341 | 9.955226898 | 3.771860838 |  | 39.09216309 | 38.64148712 | 37.64091873 | 39.08851624 | 36.23093796 | 38.09773254
759.0234375 | 5.057895523 | 13.92460346 | 3.771843672 |  | 39.10892105 | 38.59602737 | 37.61698151 | 39.04037094 | 36.26060867 | 38.07760239
759.1230469 | 5.05841427 | 20.68377781 | 3.771835804 |  | 39.09245682 | 38.63443375 | 37.66874695 | 39.05527878 | 36.2460556 | 38.08320999
759.2226563 | 5.057543483 | 17.42324352 | 3.77178812 |  | 39.1247673 | 38.61909103 | 37.66221619 | 39.07032776 | 36.25566864 | 38.10242844
759.3222656 | 5.058074803 | 16.09077549 | 3.771800518 |  | 39.11467743 | 38.6104393 | 37.66061401 | 39.06651688 | 36.20238876 | 38.08220291
759.421875 | 5.058206119 | 14.96155071 | 3.771806955 |  | 39.0967865 | 38.62247467 | 37.62547684 | 39.12560654 | 36.24759293 | 38.08273697
759.5214844 | 5.058126957 | 14.37984753 | 3.77183342 |  | 39.10976791 | 38.60332108 | 37.62421036 | 39.13843155 | 36.23685074 | 38.08992386
759.6210938 | 5.057795406 | 12.11661243 | 3.771793842 |  | 39.1057663 | 38.59589386 | 37.63563156 | 39.12849808 | 36.22229767 | 38.07439041
759.7207031 | 5.057791681 | 19.62564182 | 3.771828651 |  | 39.10059738 | 38.64283752 | 37.65037537 | 39.12805939 | 36.25328064 | 38.09891891
759.8203125 | 5.058404025 | 19.67622471 | 3.771735668 |  | 39.11310959 | 38.6179924 | 37.65279007 | 39.12716675 | 36.23330307 | 38.0868721
759.9199219 | 5.058444538 | 19.04416943 | 3.771748066 |  | 39.14337921 | 38.60960007 | 37.64945984 | 39.11358261 | 36.20626831 | 38.07419586
760.0195313 | 5.057978411 | 12.68122578 | 3.771765232 |  | 39.08199692 | 38.62742615 | 37.66088104 | 39.16815948 | 36.24221039 | 38.05270004
760.1191406 | 5.057764673 | 20.25040722 | 3.771801949 |  | 39.09848022 | 38.6412735 | 37.64154434 | 39.13500595 | 36.23158264 | 38.08421326
760.21875 | 5.058425446 | 13.42789173 | 3.771802902 |  | 39.1158905 | 38.62850952 | 37.67782593 | 39.1721611 | 36.21437073 | 38.07932281
760.3183594 | 5.058494829 | 12.1694746 | 3.771761894 |  | 39.12260818 | 38.62203598 | 37.67570114 | 39.14855576 | 36.21959305 | 38.06912231
760.4179688 | 5.057853614 | 15.01965237 | 3.771783829 |  | 39.10731888 | 38.64331055 | 37.71279907 | 39.19744492 | 36.22098541 | 38.07342911
760.5175781 | 5.058172592 | 19.77875614 | 3.771808624 |  | 39.1243248 | 38.64728165 | 37.67669678 | 39.18257141 | 36.20885849 | 38.07663727
760.6171875 | 5.057797734 | 16.27214336 | 3.771771193 |  | 39.09169006 | 38.63205719 | 37.70219803 | 39.20504761 | 36.21064758 | 38.0786972
760.7167969 | 5.057890401 | 18.38795948 | 3.771746397 |  | 39.0803299 | 38.65579224 | 37.65489578 | 39.19046783 | 36.22408295 | 38.07803726
760.8164063 | 5.057877363 | 12.80107403 | 3.771746397 |  | 39.09866333 | 38.6460495 | 37.66363525 | 39.25336838 | 36.19420242 | 38.06095886
760.9160156 | 5.058657345 | 15.2796278 | 3.771785498 |  | 39.11100388 | 38.6557045 | 37.66448593 | 39.20222473 | 36.22392654 | 38.09120178
761.015625 | 5.057820552 | 13.16859531 | 3.771726608 |  | 39.10942841 | 38.65471649 | 37.67258835 | 39.20860672 | 36.20919418 | 38.06853104
761.1152344 | 5.05774558 | 16.03039455 | 3.771788836 |  | 39.1011734 | 38.63212967 | 37.69181824 | 39.23337555 | 36.21909332 | 38.0918541
761.2148438 | 5.058434759 | 17.3781271 | 3.771760941 |  | 39.11659241 | 38.66816711 | 37.70435715 | 39.20972061 | 36.20718002 | 38.07376862
761.3144531 | 5.058130217 | 13.51082706 | 3.771781445 |  | 39.09828186 | 38.68691635 | 37.68140793 | 39.23103333 | 36.19708252 | 38.0815773
761.4140625 | 5.057344646 | 16.23500347 | 3.771762371 |  | 39.09958649 | 38.71191406 | 37.69099808 | 39.24694824 | 36.21366501 | 38.09286118
761.5136719 | 5.057980739 | 15.87317753 | 3.77175355 |  | 39.12799454 | 38.71696854 | 37.6473999 | 39.2337532 | 36.22236633 | 38.08695221
761.6132813 | 5.057815895 | 20.12782192 | 3.771796227 |  | 39.08993912 | 38.7049942 | 37.7180748 | 39.25545883 | 36.224617 | 38.06811905
761.7128906 | 5.058753737 | 16.256423 | 3.771734238 |  | 39.10964966 | 38.66252899 | 37.70124054 | 39.25482941 | 36.19049454 | 38.09893417
761.8125 | 5.057624974 | 19.1658411 | 3.771717787 |  | 39.12253571 | 38.69213486 | 37.70657349 | 39.23058319 | 36.18530273 | 38.09253693
761.9121094 | 5.057221246 | 21.74259663 | 3.771725178 |  | 39.1063118 | 38.69494247 | 37.71540451 | 39.25894928 | 36.20079422 | 38.08018494
762.0117188 | 5.058345818 | 13.81067753 | 3.771715403 |  | 39.12381744 | 38.7013092 | 37.71409607 | 39.23117065 | 36.17430878 | 38.08086395
762.1113281 | 5.058358856 | 19.27680111 | 3.771721363 |  | 39.10905457 | 38.68024063 | 37.69766235 | 39.264431 | 36.19072342 | 38.07238007
762.2109375 | 5.058137202 | 11.98332119 | 3.771737576 |  | 39.07484055 | 38.71403885 | 37.69903564 | 39.25987244 | 36.19089508 | 38.1037674
762.3105469 | 5.057977014 | 11.83225536 | 3.77174902 |  | 39.08204269 | 38.71546555 | 37.71265793 | 39.23865128 | 36.16223526 | 38.07027054
762.4101563 | 5.058343955 | 15.14633656 | 3.771739244 |  | 39.11120224 | 38.7106514 | 37.70858383 | 39.25367737 | 36.18684006 | 38.06764221
762.5097656 | 5.057832659 | 11.28997326 | 3.771731377 |  | 39.10469055 | 38.7243576 | 37.69671249 | 39.23607635 | 36.16476059 | 38.06219101
762.609375 | 5.057738595 | 15.1376791 | 3.771724701 |  | 39.10496521 | 38.72134018 | 37.72462845 | 39.27745438 | 36.17048645 | 38.0720787
762.7089844 | 5.057925791 | 14.31354427 | 3.771689177 |  | 39.12859726 | 38.71535873 | 37.675354 | 39.26877975 | 36.1878891 | 38.10986328
762.8085938 | 5.058172592 | 13.3520155 | 3.771710396 |  | 39.10689545 | 38.72394562 | 37.73739243 | 39.29122925 | 36.18650055 | 38.05611801
762.9082031 | 5.058172592 | 20.20392513 | 3.771708012 |  | 39.11058044 | 38.71706772 | 37.69322205 | 39.25022888 | 36.17080688 | 38.0860405
763.0078125 | 5.057154656 | 17.08716297 | 3.771685123 |  | 39.06721115 | 38.71627808 | 37.67505646 | 39.24424744 | 36.17986298 | 38.08655548
763.1074219 | 5.05810088 | 17.53648472 | 3.771670103 |  | 39.09789658 | 38.71652985 | 37.67420578 | 39.25732422 | 36.18270493 | 38.04912949
763.2070313 | 5.057490864 | 15.68178272 | 3.77171731 |  | 39.06159973 | 38.71995926 | 37.6889534 | 39.21689606 | 36.18112183 | 38.05691147
763.3066406 | 5.058446866 | 11.91200352 | 3.771709919 |  | 39.06438828 | 38.71569824 | 37.71031189 | 39.246418 | 36.18231964 | 38.05211258
763.40625 | 5.057665021 | 14.05926228 | 3.771691561 |  | 39.05196381 | 38.71338272 | 37.68738174 | 39.26217651 | 36.14606476 | 38.08439255
763.5058594 | 5.058089238 | 21.69953251 | 3.771728039 |  | 39.07801819 | 38.7053833 | 37.69459152 | 39.24210739 | 36.20145798 | 38.04292679
763.6054688 | 5.057514612 | 20.79041195 | 3.771722555 |  | 39.07632446 | 38.70486069 | 37.6491394 | 39.24471283 | 36.16043091 | 38.05854416
763.7050781 | 5.058052451 | 13.92961788 | 3.7716856 |  | 39.07060623 | 38.69316864 | 37.68381119 | 39.23411179 | 36.17285919 | 38.06878662
763.8046875 | 5.058234059 | 18.35833836 | 3.771684647 |  | 39.05119324 | 38.69812393 | 37.61522293 | 39.25341797 | 36.17379379 | 38.04254532
763.9042969 | 5.0579216 | 13.81500912 | 3.771662712 |  | 39.0662117 | 38.7385025 | 37.64109421 | 39.26805878 | 36.1620903 | 38.0879631
764.0039063 | 5.057564904 | 18.336236 | 3.771691084 |  | 39.03180313 | 38.70444107 | 37.60972214 | 39.21894836 | 36.17610168 | 38.03601074
764.1035156 | 5.057967701 | 18.62469578 | 3.771675587 |  | 39.01016235 | 38.6955719 | 37.61590195 | 39.27888107 | 36.17737961 | 38.0660553
764.203125 | 5.058622886 | 23.6777277 | 3.77167964 |  | 39.04008484 | 38.72189713 | 37.58254623 | 39.25812149 | 36.16304398 | 38.055439
764.3027344 | 5.057443366 | 19.95852947 | 3.771671772 |  | 39.01800156 | 38.7296257 | 37.60977936 | 39.24824905 | 36.17049026 | 38.02291489
764.4023438 | 5.05777026 | 16.92607212 | 3.77167511 |  | 39.01550674 | 38.72629166 | 37.61112976 | 39.26895142 | 36.16076279 | 38.08426666
764.5019531 | 5.058574458 | 24.39955616 | 3.771644831 |  | 39.00603104 | 38.72071457 | 37.55899048 | 39.26290894 | 36.16111755 | 38.04652786
764.6015625 | 5.057635684 | 19.22781467 | 3.771684647 |  | 39.01484299 | 38.78888702 | 37.612854 | 39.25663376 | 36.2008667 | 38.06277847
764.7011719 | 5.058186096 | 21.9918642 | 3.771666527 |  | 38.97452545 | 38.76049805 | 37.61917496 | 39.27381897 | 36.18211746 | 38.08340836
764.8007813 | 5.058431499 | 18.04960155 | 3.771656513 |  | 38.95952606 | 38.79324722 | 37.58628082 | 39.25223923 | 36.17962265 | 38.07095337
764.9003906 | 5.057934173 | 19.06832027 | 3.771688938 |  | 38.98633194 | 38.77980042 | 37.61009598 | 39.25777054 | 36.18270111 | 38.07801819
765 | 5.058410079 | 14.43270969 | 3.771691084 |  | 38.96837234 | 38.77666473 | 37.60761642 | 39.2602005 | 36.18139648 | 38.05581284
765.0996094 | 5.057370723 | 21.08342648 | 3.771673441 |  | 38.94869995 | 38.80521393 | 37.64157867 | 39.21210098 | 36.17729187 | 38.05300522
765.1992188 | 5.05806223 | 17.853652 | 3.771656513 |  | 38.96428299 | 38.79933929 | 37.62005615 | 39.26403046 | 36.17885971 | 38.06426239
765.2988281 | 5.058567473 | 22.11604214 | 3.77170229 |  | 38.96385956 | 38.80664063 | 37.62498474 | 39.2314949 | 36.15398407 | 38.02057648
765.3984375 | 5.058017061 | 16.96868038 | 3.771635294 |  | 38.96728516 | 38.81194687 | 37.64276886 | 39.2311554 | 36.1509819 | 38.06753159
765.4980469 | 5.057845232 | 18.95712948 | 3.771612406 |  | 38.96039963 | 38.76780319 | 37.63079071 | 39.19504166 | 36.15267563 | 38.0592041
765.5976563 | 5.058282488 | 17.62329388 | 3.771613598 |  | 38.94094467 | 38.77785873 | 37.66274261 | 39.18811417 | 36.1679039 | 38.04566574
765.6972656 | 5.057771192 | 17.40433216 | 3.771652222 |  | 38.93212128 | 38.79808426 | 37.64091873 | 39.19120026 | 36.17841339 | 38.06596375
765.796875 | 5.058271312 | 18.89446926 | 3.771605015 |  | 38.93983841 | 38.81108856 | 37.66714096 | 39.22264481 | 36.1559639 | 38.06734848
765.8964844 | 5.057772589 | 17.22205067 | 3.77156949 |  | 38.96382523 | 38.78324509 | 37.62343597 | 39.21011734 | 36.16281891 | 38.03751373
765.9960938 | 5.05781217 | 18.62515163 | 3.771590233 |  | 38.93289566 | 38.77724075 | 37.67101288 | 39.19085312 | 36.16381836 | 38.04506302
766.0957031 | 5.0579216 | 18.02772808 | 3.771589279 |  | 38.92592239 | 38.77419662 | 37.61595917 | 39.2013855 | 36.17168045 | 38.06445694
766.1953125 | 5.057814964 | 18.48069477 | 3.77158308 |  | 38.93571472 | 38.8085022 | 37.64441299 | 39.20602798 | 36.17586899 | 38.07003784
766.2949219 | 5.057758153 | 16.2151823 | 3.771625757 |  | 38.93463135 | 38.78444672 | 37.63899231 | 39.1777153 | 36.15281296 | 38.04001236
766.3945313 | 5.057836384 | 15.12788105 | 3.771575928 |  | 38.93920517 | 38.80374527 | 37.6811142 | 39.21245956 | 36.13782883 | 38.0436821
766.4941406 | 5.057585393 | 19.66619968 | 3.771605015 |  | 38.93981934 | 38.83283997 | 37.65149689 | 39.21276474 | 36.12873077 | 38.030159
766.59375 | 5.058204257 | 16.29948521 | 3.771586895 |  | 38.91855621 | 38.77429199 | 37.6298027 | 39.18114471 | 36.13211823 | 38.02671814
766.6933594 | 5.056857564 | 15.73532772 | 3.771589994 |  | 38.93245316 | 38.80757141 | 37.65257263 | 39.20122528 | 36.15456009 | 38.06362915
766.7929688 | 5.057347906 | 21.16476727 | 3.771597385 |  | 38.92023468 | 38.84431458 | 37.66238403 | 39.1989212 | 36.1580658 | 38.00401688
766.8925781 | 5.057645463 | 17.86550045 | 3.771555185 |  | 38.93416595 | 38.83091354 | 37.65111923 | 39.23148727 | 36.15359116 | 38.02342606
766.9921875 | 5.057323226 | 23.91081905 | 3.771568537 |  | 38.94900894 | 38.85796738 | 37.66570282 | 39.21486664 | 36.13085556 | 38.02841187
767.0917969 | 5.057689701 | 18.56385899 | 3.771555901 |  | 38.93128967 | 38.845047 | 37.65968323 | 39.22304535 | 36.15903091 | 38.02022171
767.1914063 | 5.057887141 | 21.56760693 | 3.771572351 |  | 38.96428299 | 38.83539963 | 37.64358139 | 39.19946671 | 36.13539505 | 38.00925064
767.2910156 | 5.057380968 | 18.04572964 | 3.77158308 |  | 38.96439362 | 38.81461716 | 37.65419769 | 39.21178055 | 36.15345001 | 38.038414
767.390625 | 5.058056642 | 19.02890301 | 3.771586895 |  | 38.97072601 | 38.81554031 | 37.67604446 | 39.19285583 | 36.12859344 | 38.0117836
767.4902344 | 5.058451989 | 19.59078121 | 3.771593332 |  | 38.98565292 | 38.81623459 | 37.66819382 | 39.21694183 | 36.14868927 | 38.03343964
767.5898438 | 5.05806223 | 21.16294575 | 3.771560192 |  | 38.97684097 | 38.77891159 | 37.66794968 | 39.15724945 | 36.18644333 | 38.00589371
767.6894531 | 5.057894592 | 21.35411167 | 3.771553993 |  | 38.96050262 | 38.80261993 | 37.6780777 | 39.18420029 | 36.15245438 | 38.01599121
767.7890625 | 5.057692029 | 14.39534092 | 3.771605253 |  | 38.96424866 | 38.77264786 | 37.67594528 | 39.20176697 | 36.15739059 | 38.038517
767.8886719 | 5.0577521 | 22.70298481 | 3.77157402 |  | 38.9663353 | 38.76993179 | 37.66095352 | 39.16355896 | 36.14926529 | 38.03487778
767.9882813 | 5.0579216 | 16.22885227 | 3.771518469 |  | 38.96743774 | 38.8183403 | 37.71032333 | 39.19855499 | 36.14373398 | 38.02508545
768.0878906 | 5.05712206 | 17.38724232 | 3.771542311 |  | 39.00117874 | 38.74337006 | 37.68156433 | 39.20217133 | 36.14349747 | 38.02367401
768.1875 | 5.05813627 | 19.74822521 | 3.771545649 |  | 38.98925018 | 38.74249649 | 37.68865585 | 39.20632553 | 36.15982437 | 38.01343155
768.2871094 | 5.058366307 | 17.80580235 | 3.771554232 |  | 38.98487473 | 38.73382568 | 37.63555908 | 39.20564651 | 36.17630005 | 37.99428177
768.3867188 | 5.057835453 | 17.87643528 | 3.771553516 |  | 38.98182297 | 38.74027252 | 37.67550278 | 39.22778702 | 36.15771484 | 38.03898239
768.4863281 | 5.05763289 | 14.84261036 | 3.771553278 |  | 38.98492813 | 38.71151352 | 37.63254547 | 39.23026657 | 36.15991974 | 38.03469467
768.5859375 | 5.057579805 | 16.15138149 | 3.771517754 |  | 38.93977356 | 38.6978302 | 37.66027832 | 39.25110245 | 36.16518021 | 38.01753235
768.6855469 | 5.057354425 | 20.7785635 | 3.771495581 |  | 38.98322678 | 38.72089767 | 37.64634323 | 39.26768494 | 36.145401 | 38.02329636
768.7851563 | 5.058370032 | 18.69624233 | 3.771517754 |  | 38.94642639 | 38.67718124 | 37.65726852 | 39.26941681 | 36.1554985 | 38.01921463
768.8847656 | 5.057228696 | 14.8514986 | 3.771519661 |  | 38.95193481 | 38.65559006 | 37.61232758 | 39.2630043 | 36.16913223 | 38.02151489
768.984375 | 5.057556988 | 27.12122822 | 3.771476269 |  | 38.91153336 | 38.64915466 | 37.63837433 | 39.28085327 | 36.14559555 | 38.00712585
769.0839844 | 5.05817166 | 18.35332584 | 3.771515131 |  | 38.9214325 | 38.65557861 | 37.62454605 | 39.27729797 | 36.1787529 | 38.01258087
769.1835938 | 5.057556056 | 20.67283916 | 3.771524429 |  | 38.91642761 | 38.64360809 | 37.63968277 | 39.25982285 | 36.19684982 | 38.00576782
769.2832031 | 5.05729808 | 20.72524548 | 3.771524668 |  | 38.90846252 | 38.67217255 | 37.64035797 | 39.3027916 | 36.15515137 | 38.02963257
769.3828125 | 5.057514612 | 18.65864658 | 3.77149868 |  | 38.8923111 | 38.60315704 | 37.6345253 | 39.27775574 | 36.16724396 | 38.02179718
769.4824219 | 5.057778642 | 15.26481915 | 3.771495342 |  | 38.89763641 | 38.64253616 | 37.60428619 | 39.29322433 | 36.16381454 | 38.01617813
769.5820313 | 5.057549071 | 18.33395863 | 3.771481037 |  | 38.89057922 | 38.63195038 | 37.61428833 | 39.28458405 | 36.16592407 | 38.01459122
769.6816406 | 5.05831555 | 21.04264164 | 3.771517515 |  | 38.86542511 | 38.61339569 | 37.61753845 | 39.30433273 | 36.17487717 | 38.018116
769.78125 | 5.057866652 | 17.75180149 | 3.77155757 |  | 38.88415527 | 38.61238098 | 37.62179184 | 39.25693512 | 36.15503693 | 38.00858307
769.8808594 | 5.057399128 | 18.98036861 | 3.771505833 |  | 38.87015915 | 38.61319351 | 37.60587311 | 39.29056931 | 36.14899063 | 37.9899826
769.9804688 | 5.0571188 | 22.33477879 | 3.771479607 |  | 38.85388565 | 38.58785248 | 37.5693512 | 39.28346252 | 36.15819931 | 38.02236557
770.0800781 | 5.057922532 | 24.6132803 | 3.771490097 |  | 38.83771515 | 38.59096909 | 37.59790039 | 39.31785583 | 36.14056015 | 38.00374603
770.1796875 | 5.057189115 | 22.40632343 | 3.771470547 |  | 38.82865906 | 38.60006714 | 37.56196976 | 39.28581619 | 36.15364456 | 38.02251434
770.2792969 | 5.057444763 | 19.50624752 | 3.771473408 |  | 38.83090973 | 38.61474228 | 37.54339218 | 39.29335403 | 36.17856979 | 37.99291611
770.3789063 | 5.05698469 | 18.67960835 | 3.771506548 |  | 38.82794571 | 38.5997467 | 37.55318451 | 39.26846313 | 36.1501503 | 38.06003952
770.4785156 | 5.057249185 | 19.44153881 | 3.771511555 |  | 38.80586243 | 38.63502502 | 37.54683304 | 39.27754593 | 36.1216507 | 38.04693985
770.578125 | 5.057499246 | 16.51799297 | 3.771467447 |  | 38.81374359 | 38.63500595 | 37.53865051 | 39.27290344 | 36.15105438 | 38.00160599
770.6777344 | 5.057525323 | 20.35749531 | 3.771480322 |  | 38.81802368 | 38.64537048 | 37.54636383 | 39.27354813 | 36.15464401 | 38.02056122
770.7773438 | 5.057648723 | 23.25506496 | 3.771464586 |  | 38.79496765 | 38.6134758 | 37.53937912 | 39.23732376 | 36.15764999 | 38.00771713
770.8769531 | 5.056828228 | 23.54762554 | 3.771430016 |  | 38.78985596 | 38.60670471 | 37.50807571 | 39.27065277 | 36.14710999 | 37.99928665
770.9765625 | 5.057328814 | 20.18820286 | 3.771473885 |  | 38.79059219 | 38.61381149 | 37.53056335 | 39.23949814 | 36.14200592 | 38.01089859
771.0761719 | 5.056776539 | 22.18713284 | 3.771458149 |  | 38.76554108 | 38.60329437 | 37.52173615 | 39.27322769 | 36.14772034 | 38.00191116
771.1757813 | 5.057346974 | 19.86465549 | 3.771413326 |  | 38.76566696 | 38.61005402 | 37.53903961 | 39.27990723 | 36.12217712 | 37.98565292
771.2753906 | 5.056918566 | 18.7643671 | 3.771445274 |  | 38.76686859 | 38.60871506 | 37.55799103 | 39.25947952 | 36.11737442 | 38.00176239
771.375 | 5.057193306 | 22.36827374 | 3.771440744 |  | 38.75836182 | 38.61204147 | 37.52799988 | 39.25475693 | 36.1321907 | 37.97406006
771.4746094 | 5.057241269 | 25.12389278 | 3.771452665 |  | 38.73928452 | 38.59714508 | 37.52267456 | 39.24604797 | 36.10551071 | 38.00782776
771.5742188 | 5.057344646 | 18.32256603 | 3.771443605 |  | 38.73126984 | 38.62350082 | 37.52738571 | 39.23188019 | 36.14271927 | 38.00775146
771.6738281 | 5.057579805 | 19.03641987 | 3.771426678 |  | 38.73054504 | 38.60171127 | 37.52196884 | 39.25427246 | 36.1218338 | 37.99887085
771.7734375 | 5.057219849 | 20.67853642 | 3.771430492 |  | 38.72834778 | 38.6216507 | 37.58806229 | 39.24571228 | 36.16992188 | 37.98823547
771.8730469 | 5.057485276 | 20.78425884 | 3.771452665 |  | 38.69853973 | 38.60975647 | 37.55322647 | 39.20598602 | 36.13547897 | 37.97795105
771.9726563 | 5.057077356 | 17.5736227 | 3.771413803 |  | 38.69368362 | 38.62321854 | 37.56383514 | 39.25053024 | 36.15309906 | 38.00536728
772.0722656 | 5.057141618 | 21.52932835 | 3.771448374 |  | 38.72694778 | 38.6138649 | 37.59161377 | 39.22460938 | 36.15724945 | 37.96532059
772.171875 | 5.056578168 | 20.98248959 | 3.771407127 |  | 38.67451477 | 38.6125145 | 37.59584427 | 39.23140717 | 36.12661362 | 38.01235962
772.2714844 | 5.05760821 | 26.96742916 | 3.771380424 |  | 38.69047928 | 38.60079956 | 37.59674454 | 39.24062729 | 36.11670685 | 37.97877502
772.3710938 | 5.057597966 | 19.28751278 | 3.771448612 |  | 38.66317749 | 38.63381577 | 37.60612106 | 39.2600708 | 36.12195969 | 38.01810455
772.4707031 | 5.057464787 | 19.94987202 | 3.771459818 |  | 38.66921997 | 38.57199097 | 37.62932968 | 39.21910477 | 36.11841965 | 37.96400452
772.5703125 | 5.057683182 | 24.29656887 | 3.771392822 |  | 38.66484833 | 38.55963898 | 37.6388855 | 39.21665192 | 36.10644913 | 37.97876358
772.6699219 | 5.057097846 | 28.74807835 | 3.771429062 |  | 38.6520195 | 38.57406235 | 37.62369919 | 39.21790695 | 36.1051712 | 37.97960663
772.7695313 | 5.057297149 | 26.29526997 | 3.771435261 |  | 38.62721252 | 38.56526947 | 37.66624451 | 39.23350525 | 36.09661102 | 37.96472549
772.8691406 | 5.057538827 | 22.17368793 | 3.771451712 |  | 38.61273575 | 38.57848358 | 37.68193436 | 39.19992065 | 36.08951187 | 37.9939537
772.96875 | 5.056665712 | 18.56112576 | 3.771416187 |  | 38.60467911 | 38.56370163 | 37.66313553 | 39.20261765 | 36.1082077 | 37.99121094
773.0683594 | 5.056761172 | 19.49690533 | 3.771388292 |  | 38.58214569 | 38.59350204 | 37.70388794 | 39.20729065 | 36.10322952 | 37.95529175
773.1679688 | 5.056548831 | 26.44542217 | 3.771375418 |  | 38.54813385 | 38.5447998 | 37.65930939 | 39.17996597 | 36.12289047 | 38.00453949
773.2675781 | 5.05686874 | 17.40706539 | 3.771404028 |  | 38.54262161 | 38.53040314 | 37.73083878 | 39.24114227 | 36.10128784 | 37.98981094
773.3671875 | 5.057431725 | 25.30503368 | 3.771402359 |  | 38.55334473 | 38.53468323 | 37.72261429 | 39.25722885 | 36.123806 | 38.00886536
773.4667969 | 5.057689701 | 21.38737774 | 3.771414757 |  | 38.52063751 | 38.51728058 | 37.72123337 | 39.24343491 | 36.0963707 | 37.97315979
773.5664063 | 5.057683182 | 15.26071644 | 3.77138257 |  | 38.51493073 | 38.51042557 | 37.70857239 | 39.26461792 | 36.10821915 | 37.98400497
773.6660156 | 5.056567923 | 18.61785984 | 3.771391869 |  | 38.50588226 | 38.51181793 | 37.7373848 | 39.28252792 | 36.08654022 | 37.98400879
773.765625 | 5.057123457 | 19.05966282 | 3.771385193 |  | 38.51994324 | 38.50097656 | 37.72433472 | 39.23901367 | 36.10900879 | 37.97420883
773.8652344 | 5.056820311 | 23.36192799 | 3.77137661 |  | 38.49466705 | 38.49444962 | 37.72938538 | 39.31496429 | 36.09559631 | 37.96136093
773.9648438 | 5.057191443 | 20.24789906 | 3.771405697 |  | 38.49769974 | 38.48994446 | 37.73731613 | 39.28555298 | 36.11411667 | 37.97184372
774.0644531 | 5.057278988 | 19.52447605 | 3.771410465 |  | 38.50616074 | 38.48754883 | 37.76497269 | 39.30416489 | 36.1238327 | 37.96752167
774.1640625 | 5.057380036 | 16.3190794 | 3.771391869 |  | 38.48828506 | 38.47148514 | 37.74798584 | 39.29009247 | 36.07668304 | 37.99358749
774.2636719 | 5.056480379 | 20.49261189 | 3.771377087 |  | 38.46079636 | 38.46385193 | 37.71727753 | 39.32316971 | 36.09514618 | 37.9948082
774.3632813 | 5.057511353 | 13.78219891 | 3.771350145 |  | 38.48624039 | 38.49234009 | 37.73752213 | 39.31819916 | 36.10861588 | 37.99770737
774.4628906 | 5.057041501 | 22.68111134 | 3.771334887 |  | 38.47976685 | 38.46228027 | 37.73105621 | 39.30971146 | 36.10744095 | 37.98934174
774.5625 | 5.057121129 | 21.15451527 | 3.771379232 |  | 38.47385025 | 38.47732162 | 37.7036972 | 39.31458664 | 36.11066437 | 37.96102524
774.6621094 | 5.057210536 | 20.05923939 | 3.771333456 |  | 38.49123001 | 38.47967911 | 37.72660446 | 39.32556534 | 36.11317062 | 37.97352982
774.7617188 | 5.057121129 | 16.67338657 | 3.771412134 |  | 38.47800446 | 38.47143555 | 37.6911087 | 39.3322525 | 36.11820602 | 37.98390579
774.8613281 | 5.057631959 | 19.1637888 | 3.77133131 |  | 38.49518967 | 38.46903229 | 37.66070557 | 39.34917831 | 36.10500717 | 37.97281265
774.9609375 | 5.057224505 | 16.80918598 | 3.771319866 |  | 38.47599411 | 38.45369339 | 37.6841774 | 39.35966492 | 36.09866714 | 37.98706055
775.0605469 | 5.057141618 | 21.95700359 | 3.771349192 |  | 38.48269653 | 38.4675827 | 37.65240479 | 39.33538818 | 36.11605072 | 37.97188568
775.1601563 | 5.056817517 | 21.33383274 | 3.771360397 |  | 38.52170944 | 38.49299622 | 37.65910339 | 39.36944962 | 36.10680008 | 37.97319031
775.2597656 | 5.056386315 | 25.47045231 | 3.771330118 |  | 38.5055809 | 38.45991898 | 37.59965897 | 39.34065628 | 36.11574936 | 37.96505737
775.359375 | 5.056976774 | 23.58886623 | 3.771285772 |  | 38.51259613 | 38.49659729 | 37.6775589 | 39.36655807 | 36.11885452 | 37.9731102
775.4589844 | 5.056848251 | 20.23969746 | 3.771328688 |  | 38.54660034 | 38.51002121 | 37.60386276 | 39.35318756 | 36.12017822 | 37.98534012
775.5585938 | 5.057150465 | 19.52515888 | 3.77130723 |  | 38.50730896 | 38.53483582 | 37.61957932 | 39.38615417 | 36.10242081 | 38.00023651
775.6582031 | 5.057393075 | 19.36224651 | 3.771316528 |  | 38.49982834 | 38.48613739 | 37.58120346 | 39.38684464 | 36.0927124 | 37.97180557
775.7578125 | 5.056721591 | 21.89274883 | 3.771345615 |  | 38.51118851 | 38.50535965 | 37.62062454 | 39.36509323 | 36.0803833 | 37.96395493
775.8574219 | 5.056796097 | 18.99267483 | 3.771347523 |  | 38.52020264 | 38.50157928 | 37.57534409 | 39.37400818 | 36.10430527 | 37.98292923
775.9570313 | 5.057135564 | 21.64849567 | 3.771334171 |  | 38.50337219 | 38.50188828 | 37.54576492 | 39.36341476 | 36.09836578 | 37.96183777
776.0566406 | 5.056835678 | 24.09719944 | 3.77132225 |  | 38.52732468 | 38.52951431 | 37.52968216 | 39.35541534 | 36.07518005 | 37.97832108
776.15625 | 5.057387953 | 21.36026287 | 3.771306992 |  | 38.50963593 | 38.50182343 | 37.53261948 | 39.40323639 | 36.08838272 | 37.98572922
776.2558594 | 5.056978636 | 15.98801517 | 3.771271944 |  | 38.52776718 | 38.51806641 | 37.49860001 | 39.32230759 | 36.07492447 | 37.99695206
776.3554688 | 5.056564663 | 20.84874058 | 3.77130723 |  | 38.51924515 | 38.53458023 | 37.4881134 | 39.34054947 | 36.08609009 | 37.98259354
776.4550781 | 5.057426602 | 19.91865635 | 3.771328449 |  | 38.4863739 | 38.54738998 | 37.49658966 | 39.34492874 | 36.09333801 | 37.97329712
776.5546875 | 5.05657258 | 24.01768017 | 3.77129221 |  | 38.50691605 | 38.50715256 | 37.46437836 | 39.32402802 | 36.07736969 | 37.98460007
776.6542969 | 5.057094586 | 24.77619267 | 3.771307707 |  | 38.53078461 | 38.53824234 | 37.46628571 | 39.31579208 | 36.10236359 | 37.97130966
776.7539063 | 5.056960941 | 18.788064 | 3.771303654 |  | 38.50037384 | 38.55862045 | 37.43797302 | 39.34684753 | 36.06994629 | 37.97340393
776.8535156 | 5.056543243 | 20.07929134 | 3.77128315 |  | 38.5092926 | 38.56089401 | 37.40283585 | 39.340271 | 36.07905579 | 37.99233627
776.953125 | 5.057198428 | 17.66567516 | 3.771264076 |  | 38.54057693 | 38.56653214 | 37.3970108 | 39.29825211 | 36.09328461 | 37.99990082
777.0527344 | 5.057129976 | 18.16762829 | 3.771241188 |  | 38.53347778 | 38.57024765 | 37.39057159 | 39.31164932 | 36.09908676 | 37.96657562
777.1523438 | 5.057021011 | 18.76277256 | 3.771271229 |  | 38.54017639 | 38.58239365 | 37.35555649 | 39.25182343 | 36.07854462 | 37.99231339
777.2519531 | 5.056547434 | 20.7888155 | 3.771249056 |  | 38.52819061 | 38.57620621 | 37.34597397 | 39.24107361 | 36.05506134 | 38.00056839
777.3515625 | 5.057442435 | 19.5044241 | 3.771250725 |  | 38.58454895 | 38.57294083 | 37.30357361 | 39.18774414 | 36.06181717 | 38.00484467
777.4511719 | 5.056736027 | 18.92135715 | 3.771207571 |  | 38.54449844 | 38.57476044 | 37.32132339 | 39.16991806 | 36.06075668 | 37.99663925
777.5507813 | 5.056925551 | 18.74249554 | 3.77127552 |  | 38.53511047 | 38.59610367 | 37.30073547 | 39.15882492 | 36.07525253 | 37.9641037
777.6503906 | 5.056926948 | 20.46025562 | 3.771286249 |  | 38.56041718 | 38.61818314 | 37.33360672 | 39.12348557 | 36.066185 | 37.98592377
777.75 | 5.05622054 | 20.11346912 | 3.771258593 |  | 38.56684113 | 38.60008621 | 37.35614395 | 39.09164047 | 36.05158615 | 38.01066208
777.8496094 | 5.056831487 | 17.07941723 | 3.771240234 |  | 38.54606247 | 38.58986664 | 37.33399963 | 39.07224274 | 36.06574249 | 38.01726913
777.9492188 | 5.056499471 | 20.49466038 | 3.77124548 |  | 38.53574371 | 38.65480042 | 37.36481857 | 39.04190826 | 36.05176544 | 37.98823547
778.0488281 | 5.056380262 | 18.42054272 | 3.771268368 |  | 38.50017166 | 38.61288834 | 37.3417244 | 39.02029037 | 36.04018402 | 37.99356461
778.1484375 | 5.05669272 | 18.83614063 | 3.771244287 |  | 38.56013107 | 38.63219833 | 37.39281082 | 39.00971603 | 36.04890442 | 37.98074341
778.2480469 | 5.0566713 | 17.80078983 | 3.771269798 |  | 38.53160095 | 38.66264343 | 37.336586 | 38.9730835 | 36.0373764 | 38.00492096
778.3476563 | 5.056850579 | 19.90658092 | 3.771253586 |  | 38.54485703 | 38.63050079 | 37.39209747 | 38.97723007 | 36.05189896 | 38.0034256
778.4472656 | 5.056769089 | 17.75453663 | 3.771254539 |  | 38.54258347 | 38.61207962 | 37.35629654 | 38.93527603 | 36.04172897 | 37.99110031
778.546875 | 5.056962338 | 16.40497875 | 3.771205902 |  | 38.51594925 | 38.63469315 | 37.39722061 | 38.96470642 | 36.04350662 | 37.9998703
778.6464844 | 5.057233353 | 15.18028736 | 3.771209955 |  | 38.57540512 | 38.64671707 | 37.41954041 | 38.9269371 | 36.03485489 | 38.00871277
778.7460938 | 5.056506921 | 14.05926228 | 3.771252871 |  | 38.55642319 | 38.65436554 | 37.42211151 | 38.95742035 | 36.06209183 | 38.00344086
778.8457031 | 5.056736027 | 18.38750362 | 3.771241188 |  | 38.55944061 | 38.65863037 | 37.43692017 | 38.92983246 | 36.0500145 | 38.01011276
778.9453125 | 5.057175145 | 17.05731487 | 3.77120924 |  | 38.5549736 | 38.64068222 | 37.42817688 | 38.96303558 | 36.01755905 | 37.98126602
779.0449219 | 5.056876656 | 18.69396114 | 3.771219015 |  | 38.56881714 | 38.61798859 | 37.4221344 | 38.95343399 | 36.06082535 | 37.97860718
779.1445313 | 5.056677819 | 14.22194767 | 3.77121973 |  | 38.55005264 | 38.65106964 | 37.42446899 | 38.97676468 | 36.03226852 | 38.00810623
779.2441406 | 5.056372811 | 14.8597002 | 3.771213055 |  | 38.55825424 | 38.64562607 | 37.41849899 | 38.94253922 | 36.02322388 | 38.00432587
779.34375 | 5.056077582 | 21.83578777 | 3.771213293 |  | 38.59891891 | 38.63409805 | 37.411026 | 38.95172882 | 36.03521347 | 37.99568176
779.4433594 | 5.056331833 | 23.64286709 | 3.771213293 |  | 38.53956604 | 38.63465881 | 37.44846344 | 38.87705612 | 36.01240921 | 37.96717834
779.5429688 | 5.056494349 | 16.56561375 | 3.771200418 |  | 38.54774475 | 38.60029602 | 37.44017792 | 38.87924576 | 36.03892899 | 37.97995758
779.6425781 | 5.056483173 | 18.85049534 | 3.77117753 |  | 38.54101563 | 38.57117462 | 37.42010117 | 38.88296127 | 36.02143478 | 37.96433258
779.7421875 | 5.056420308 | 19.08495235 | 3.771209717 |  | 38.50702286 | 38.60016251 | 37.40638351 | 38.84197617 | 36.02472687 | 37.99629974
779.8417969 | 5.056430553 | 18.88945675 | 3.77115941 |  | 38.5484314 | 38.60085297 | 37.42926407 | 38.82904434 | 36.0345192 | 37.96959305
779.9414063 | 5.056668972 | 20.28936863 | 3.771167994 |  | 38.51625061 | 38.54503632 | 37.42023849 | 38.80627441 | 36.0375824 | 37.97480392
780.0410156 | 5.055954647 | 17.73721981 | 3.771202564 |  | 38.51979065 | 38.51277161 | 37.43624496 | 38.83224869 | 36.02611542 | 37.9744873
780.140625 | 5.056165126 | 17.07531643 | 3.771158457 |  | 38.50275421 | 38.55641174 | 37.44585037 | 38.82435608 | 36.02511978 | 38.02067184
780.2402344 | 5.056627993 | 15.8528986 | 3.77119422 |  | 38.55274963 | 38.52617645 | 37.46622086 | 38.86800385 | 36.03990173 | 37.96055984
780.3398438 | 5.056386315 | 16.93473148 | 3.771160603 |  | 38.52589417 | 38.50054932 | 37.42722321 | 38.86043549 | 36.04382324 | 37.96370697
780.4394531 | 5.056335092 | 20.55595303 | 3.771171093 |  | 38.50039291 | 38.52202988 | 37.48223495 | 38.89605713 | 36.02169037 | 37.99487686
780.5390625 | 5.056912047 | 16.78548908 | 3.771164894 |  | 38.51377487 | 38.52180099 | 37.46957397 | 38.89096069 | 36.03589249 | 38.00096512
780.6386719 | 5.056901802 | 19.82295895 | 3.771188498 |  | 38.52276993 | 38.545784 | 37.48635864 | 38.88739777 | 36.0165863 | 37.97014618
780.7382813 | 5.057094586 | 19.87923908 | 3.771227837 |  | 38.52857971 | 38.56206894 | 37.46220398 | 38.91843796 | 36.03741074 | 37.97845078
780.8378906 | 5.05613998 | 16.66974163 | 3.771147966 |  | 38.52542114 | 38.5500412 | 37.46912766 | 38.95899963 | 36.03936386 | 37.97838974
780.9375 | 5.056852908 | 15.15932369 | 3.771128893 |  | 38.52144623 | 38.5382843 | 37.49120331 | 38.95883942 | 36.03217316 | 37.95730591
781.0371094 | 5.05678399 | 17.03316212 | 3.771128178 |  | 38.48431778 | 38.53402328 | 37.50323105 | 38.95625305 | 36.04920578 | 37.96746445
781.1367188 | 5.056409133 | 14.42792416 | 3.771128416 |  | 38.49873352 | 38.57039261 | 37.46467209 | 38.9716835 | 36.03792953 | 37.97900772
781.2363281 | 5.056728111 | 13.9601469 | 3.771173716 |  | 38.50898361 | 38.55850983 | 37.4693718 | 38.97974396 | 36.03487396 | 37.94903183
781.3359375 | 5.056701102 | 18.88398838 | 3.77113843 |  | 38.51958847 | 38.59536743 | 37.49060822 | 38.97055817 | 36.04340744 | 37.97387695
781.4355469 | 5.056173974 | 15.25935078 | 3.77114439 |  | 38.52732468 | 38.56097794 | 37.46969223 | 38.98299789 | 36.06145477 | 37.95695496
781.5351563 | 5.056216814 | 8.545063019 | 3.771125317 |  | 38.51141357 | 38.54931259 | 37.46402359 | 38.9825592 | 36.04172897 | 37.94981766
781.6347656 | 5.05655861 | 11.17946529 | 3.77109766 |  | 38.51982498 | 38.53166962 | 37.45824432 | 39.0012207 | 36.04078674 | 37.98278809
781.734375 | 5.055739046 | 15.22881794 | 3.771092415 |  | 38.49744415 | 38.56092834 | 37.47927094 | 39.02716064 | 36.03714752 | 37.95738602
781.8339844 | 5.055917394 | 12.11068821 | 3.771111488 |  | 38.51769638 | 38.52609634 | 37.47023773 | 39.03369522 | 36.01268005 | 37.96668243
781.9335938 | 5.056237304 | 18.8354578 | 3.771094322 |  | 38.49397278 | 38.56188583 | 37.4647789 | 39.01619339 | 36.05952835 | 38.00518417
782.0332031 | 5.056031947 | 15.97593784 | 3.771136761 |  | 38.51362991 | 38.53486633 | 37.43451691 | 39.0165596 | 36.03197098 | 37.98462677
782.1328125 | 5.055625425 | 10.07849407 | 3.771092892 |  | 38.48376846 | 38.5275383 | 37.43953705 | 39.02696991 | 36.00827026 | 37.96776962
782.2324219 | 5.056275953 | 8.742836952 | 3.771166801 |  | 38.5160141 | 38.53831482 | 37.42975616 | 39.05376434 | 36.01005554 | 37.94571304
782.3320313 | 5.055971877 | 13.74141216 | 3.771098852 |  | 38.52165985 | 38.49761581 | 37.39854431 | 39.02236176 | 36.02357864 | 37.94249725
782.4316406 | 5.056302962 | 16.43801975 | 3.771086931 |  | 38.49023438 | 38.52078247 | 37.41614914 | 39.05293655 | 36.01303101 | 37.96442795
782.53125 | 5.056443126 | 16.81328869 | 3.77111578 |  | 38.50342178 | 38.53252792 | 37.38651657 | 39.01678085 | 36.03976822 | 37.94634628
782.6308594 | 5.056183752 | 13.94192028 | 3.771116972 |  | 38.50390244 | 38.52939987 | 37.43331146 | 39.02830505 | 36.01918793 | 37.95906448
782.7304688 | 5.056282938 | 17.75430775 | 3.771146536 |  | 38.52067184 | 38.53241348 | 37.39936066 | 39.07133484 | 36.04741287 | 37.93476868
782.8300781 | 5.056679216 | 13.68194294 | 3.771089554 |  | 38.52673721 | 38.52034378 | 37.41030502 | 39.04657364 | 36.03748703 | 37.94453049
782.9296875 | 5.05635791 | 13.72728443 | 3.771094322 |  | 38.54071426 | 38.54182816 | 37.43809128 | 39.05283356 | 36.04060364 | 37.95180511
783.0292969 | 5.056020771 | 15.85381222 | 3.771072388 |  | 38.57184219 | 38.53471375 | 37.40965652 | 39.07159805 | 36.01593781 | 37.92329407
783.1289063 | 5.056194463 | 16.09145832 | 3.771053314 |  | 38.54499435 | 38.55392075 | 37.4045639 | 39.055233 | 36.05513382 | 37.93429184
783.2285156 | 5.055604004 | 11.57022858 | 3.771024704 |  | 38.54271317 | 38.54314423 | 37.42142868 | 39.06526184 | 36.02007294 | 37.93143082
783.328125 | 5.056134392 | 15.4812746 | 3.771150589 |  | 38.49622345 | 38.52100372 | 37.43492126 | 39.07668304 | 36.03719711 | 37.95638657
783.4277344 | 5.056015183 | 15.1160326 | 3.77110672 |  | 38.53293991 | 38.54474258 | 37.43388748 | 39.09576035 | 36.05600739 | 37.95147705
783.5273438 | 5.056212623 | 12.56957912 | 3.771122932 |  | 38.54174423 | 38.51118469 | 37.4456749 | 39.08475494 | 36.04576492 | 37.92121124
783.6269531 | 5.055584446 | 16.48131084 | 3.771045446 |  | 38.54081345 | 38.53813934 | 37.45840836 | 39.09447098 | 36.0516243 | 37.92371368
783.7265625 | 5.056325313 | 16.61118412 | 3.771035671 |  | 38.53598785 | 38.51240921 | 37.49064255 | 39.09261322 | 36.05174255 | 37.93813705
783.8261719 | 5.055753947 | 20.52200413 | 3.771074295 |  | 38.56319427 | 38.493927 | 37.52157593 | 39.11444473 | 36.0522995 | 37.92687225
783.9257813 | 5.055613317 | 13.47232151 | 3.771008492 |  | 38.54771042 | 38.52835464 | 37.5185051 | 39.14963913 | 36.04835892 | 37.93954849
784.0253906 | 5.055977465 | 12.79424 | 3.771045685 |  | 38.51265717 | 38.52155685 | 37.53752899 | 39.11196518 | 36.07367706 | 37.93063736
784.125 | 5.056262449 | 10.13363361 | 3.771026134 |  | 38.48265839 | 38.53495026 | 37.5422821 | 39.1284256 | 36.03573227 | 37.92931747
784.2246094 | 5.055385609 | 20.27820492 | 3.77101779 |  | 38.51783371 | 38.53517151 | 37.54067993 | 39.13829803 | 36.05360413 | 37.9337616
784.3242188 | 5.055607264 | 13.14148426 | 3.771027088 |  | 38.49674988 | 38.56062317 | 37.55560684 | 39.15248489 | 36.05056 | 37.94064713
784.4238281 | 5.055854996 | 10.12178516 | 3.771011829 |  | 38.46500397 | 38.52850723 | 37.52996445 | 39.16682816 | 36.05766296 | 37.92649841
784.5234375 | 5.056240563 | 15.78841686 | 3.771012306 |  | 38.43552017 | 38.53567886 | 37.5294075 | 39.21043777 | 36.07122421 | 37.90554047
784.6230469 | 5.056060352 | 10.59115601 | 3.771025181 |  | 38.43887329 | 38.55688858 | 37.51576996 | 39.18709946 | 36.06528473 | 37.92141724
784.7226563 | 5.055952784 | 7.605636597 | 3.77107954 |  | 38.44321823 | 38.54537582 | 37.52227783 | 39.2003212 | 36.06874084 | 37.93130112
784.8222656 | 5.055807498 | 11.91861248 | 3.771044731 |  | 38.42514801 | 38.5462265 | 37.49678421 | 39.19187164 | 36.08765793 | 37.92271805
784.921875 | 5.056470134 | 12.06739712 | 3.771040678 |  | 38.38574219 | 38.55140305 | 37.53081131 | 39.22375488 | 36.06185913 | 37.93032455
785.0214844 | 5.056081773 | 17.68116856 | 3.771028519 |  | 38.35959625 | 38.55101776 | 37.48817444 | 39.21164322 | 36.08012772 | 37.9284668
785.1210938 | 5.056078513 | 12.85211468 | 3.771018505 |  | 38.32436371 | 38.55738449 | 37.50059891 | 39.20445251 | 36.07915115 | 37.93935776
785.2207031 | 5.056127407 | 11.30569458 | 3.771030664 |  | 38.3245697 | 38.54990768 | 37.46413803 | 39.23319244 | 36.08704376 | 37.94298172
785.3203125 | 5.056110644 | 10.39953518 | 3.771025658 |  | 38.2537384 | 38.55160141 | 37.4963913 | 39.22412491 | 36.0644722 | 37.9222374
785.4199219 | 5.055840094 | 10.98510933 | 3.771013021 |  | 38.25995636 | 38.56894302 | 37.48872757 | 39.22631836 | 36.07141495 | 37.94265747
785.5195313 | 5.056290855 | 11.97694111 | 3.770975113 |  | 38.2339325 | 38.55816269 | 37.52140808 | 39.24386597 | 36.08948898 | 37.91998291
785.6191406 | 5.056608901 | 13.9118433 | 3.77102232 |  | 38.24163437 | 38.53672791 | 37.50732803 | 39.25537872 | 36.07513809 | 37.93589783
785.71875 | 5.055160229 | 7.648700714 | 3.771002054 |  | 38.20347977 | 38.51819229 | 37.51385117 | 39.28097153 | 36.09395981 | 37.96554947
785.8183594 | 5.055717626 | 8.522049904 | 3.771001816 |  | 38.19006348 | 38.51544571 | 37.54814911 | 39.28007889 | 36.07221603 | 37.93863297
785.9179688 | 5.055303187 | 6.555703163 | 3.770997286 |  | 38.14834213 | 38.54788971 | 37.51262665 | 39.26610947 | 36.07361984 | 37.94939041
786.0175781 | 5.055523445 | 13.69196987 | 3.770979881 |  | 38.14889145 | 38.55870819 | 37.53623962 | 39.29772568 | 36.05013275 | 37.93339157
786.1171875 | 5.056076185 | 12.00018024 | 3.77098465 |  | 38.13136673 | 38.5524292 | 37.55895996 | 39.27119064 | 36.06416702 | 37.93434525
786.2167969 | 5.055944403 | 8.113059044 | 3.770961761 |  | 38.12414551 | 38.57225037 | 37.57975006 | 39.28079987 | 36.02964401 | 37.95220184
786.3164063 | 5.056309015 | 7.524065971 | 3.770962715 |  | 38.10194778 | 38.5292778 | 37.57166672 | 39.25786209 | 36.06519318 | 37.91847992
786.4160156 | 5.056006336 | 9.240689278 | 3.770989418 |  | 38.07675934 | 38.57481384 | 37.5978241 | 39.26531982 | 36.05785751 | 37.92267227
786.515625 | 5.056670369 | 11.57569695 | 3.770955563 |  | 38.06573868 | 38.57571411 | 37.5874939 | 39.27455139 | 36.03711319 | 37.93512344
786.6152344 | 5.056162332 | 10.17829227 | 3.770984411 |  | 38.05771255 | 38.56758881 | 37.60569382 | 39.28318024 | 36.0427742 | 37.92078018
786.7148438 | 5.056488761 | 10.71351242 | 3.770940542 |  | 38.0726738 | 38.57250595 | 37.64040375 | 39.28264999 | 36.05391312 | 37.93634033
786.8144531 | 5.056386315 | 4.971461296 | 3.770963907 |  | 38.05509949 | 38.59899521 | 37.64332581 | 39.26145935 | 36.02570724 | 37.93473053
786.9140625 | 5.055311103 | 20.53043461 | 3.77092123 |  | 38.07787704 | 38.6087532 | 37.66954041 | 39.30093384 | 36.05580521 | 37.93589783
787.0136719 | 5.056504593 | 13.7019949 | 3.770917416 |  | 38.0524826 | 38.5815506 | 37.65826797 | 39.25993729 | 36.00959778 | 37.90841293
787.1132813 | 5.055374899 | 19.17267513 | 3.770932674 |  | 38.03525162 | 38.58034134 | 37.71291733 | 39.27716446 | 36.04663467 | 37.932724
787.2128906 | 5.055939746 | 13.57918262 | 3.770959139 |  | 38.03880692 | 38.56061172 | 37.69353104 | 39.26914978 | 36.07052231 | 37.91083908
787.3125 | 5.055698068 | 11.33485889 | 3.770987511 |  | 38.01843262 | 38.55901718 | 37.7204895 | 39.3079567 | 36.03832626 | 37.89796829
787.4121094 | 5.056004473 | 17.55949688 | 3.770974874 |  | 37.99880981 | 38.54493713 | 37.72420502 | 39.27308273 | 36.0307579 | 37.90953827
787.5117188 | 5.055584446 | 21.74487591 | 3.770878315 |  | 37.9933548 | 38.5374794 | 37.73836899 | 39.28938675 | 36.05286407 | 37.89757538
787.6113281 | 5.056309015 | 22.94564533 | 3.770954609 |  | 38.01099396 | 38.53980255 | 37.75611115 | 39.29230499 | 36.03189468 | 37.9148407
787.7109375 | 5.056272694 | 25.88035297 | 3.770940065 |  | 37.97267532 | 38.52230453 | 37.78268814 | 39.31858826 | 36.04106522 | 37.91287231
787.8105469 | 5.055718557 | 24.02929974 | 3.77091074 |  | 37.96941757 | 38.48589325 | 37.77272415 | 39.29663086 | 36.04857635 | 37.92521667
787.9101563 | 5.055547193 | 15.07182789 | 3.770944834 |  | 37.94374466 | 38.5395546 | 37.78356171 | 39.27884293 | 36.0422821 | 37.90501022
788.0097656 | 5.056234044 | 22.25412083 | 3.770914078 |  | 37.95349503 | 38.53461838 | 37.77377319 | 39.30604935 | 36.02592468 | 37.90282059
788.109375 | 5.056038932 | 18.92363453 | 3.770872593 |  | 37.95983124 | 38.51718903 | 37.75387573 | 39.3035202 | 36.0400238 | 37.88673019
788.2089844 | 5.056429622 | 20.4718771 | 3.770905733 |  | 37.93966293 | 38.53175735 | 37.80399704 | 39.30316544 | 36.00237274 | 37.92863464
788.3085938 | 5.055753947 | 20.9102602 | 3.770878315 |  | 37.92895126 | 38.52052689 | 37.71629715 | 39.26996613 | 36.02359009 | 37.88047409
788.4082031 | 5.056236372 | 18.35013676 | 3.770907879 |  | 37.96693039 | 38.52921677 | 37.7605629 | 39.27434158 | 36.02388 | 37.88117218
788.5078125 | 5.056637307 | 22.07092762 | 3.770896196 |  | 37.95898819 | 38.51870346 | 37.72338486 | 39.21820831 | 36.02453232 | 37.91291428
788.6074219 | 5.056066406 | 20.16746807 | 3.770849466 |  | 37.95956802 | 38.554142 | 37.72034836 | 39.23825836 | 36.02367401 | 37.90883255
788.7070313 | 5.055504818 | 17.30658245 | 3.770847559 |  | 37.95385742 | 38.53708649 | 37.68447876 | 39.17233276 | 36.04279327 | 37.91221619
788.8066406 | 5.055581187 | 15.08868885 | 3.770891428 |  | 37.93821716 | 38.57652664 | 37.70247269 | 39.15854645 | 36.03457642 | 37.91851425
788.90625 | 5.055544865 | 19.34857464 | 3.770861864 |  | 37.97190094 | 38.58361435 | 37.72367477 | 39.13438416 | 36.0553093 | 37.8878479
789.0058594 | 5.056428225 | 15.4844656 | 3.770867825 |  | 37.93772125 | 38.58079147 | 37.69946289 | 39.10446167 | 36.05245972 | 37.8768692
789.1054688 | 5.056438469 | 18.44993496 | 3.770911694 |  | 37.91915894 | 38.56253052 | 37.68447495 | 39.12384796 | 36.05992508 | 37.91418076
789.2050781 | 5.055951387 | 13.58715916 | 3.770866156 |  | 37.97166443 | 38.57122421 | 37.64003754 | 39.06037521 | 36.05423355 | 37.90362549
789.3046875 | 5.055710641 | 17.70691586 | 3.770879507 |  | 37.96847534 | 38.59030151 | 37.6876564 | 39.06190109 | 36.05299759 | 37.89588928
789.4042969 | 5.056270365 | 17.20632839 | 3.770890713 |  | 37.95457458 | 38.57706451 | 37.66186523 | 39.03746033 | 36.03966522 | 37.90950394
789.5039063 | 5.055820537 | 15.04904461 | 3.770794868 |  | 37.96548843 | 38.57785034 | 37.68147278 | 39.01979065 | 36.05923462 | 37.87469864
789.6035156 | 5.056026359 | 16.08895206 | 3.770873308 |  | 38.01352692 | 38.60625458 | 37.63184357 | 38.98019409 | 36.07781982 | 37.88651276
789.703125 | 5.056266175 | 15.01577854 | 3.770843506 |  | 37.95355988 | 38.60244751 | 37.65450668 | 39.00965881 | 36.05717468 | 37.88803864
789.8027344 | 5.056810998 | 11.83954716 | 3.770844698 |  | 38 | 38.60741043 | 37.64011002 | 38.98371124 | 36.08520508 | 37.90091324
789.9023438 | 5.055882935 | 14.54139423 | 3.770825624 |  | 38.05156326 | 38.59544754 | 37.6426239 | 39.00959396 | 36.07344055 | 37.88667297
790.0019531 | 5.056365826 | 13.37685299 | 3.77084136 |  | 38.05044174 | 38.59894943 | 37.6531105 | 38.99015808 | 36.08889008 | 37.9024353
790.1015625 | 5.056363963 | 13.15971088 | 3.770833254 |  | 38.05634308 | 38.58295059 | 37.64890289 | 38.99103165 | 36.06681061 | 37.90119171
790.2011719 | 5.056145568 | 13.85351467 | 3.770849466 |  | 38.04723358 | 38.59814835 | 37.64093399 | 38.98956299 | 36.07609177 | 37.88504791
790.3007813 | 5.056627993 | 17.26579762 | 3.770843506 |  | 38.06797409 | 38.59749603 | 37.64850998 | 39.03869247 | 36.06533051 | 37.89951324
790.4003906 | 5.056350925 | 15.0244379 | 3.770824432 |  | 38.09345245 | 38.58729553 | 37.60681534 | 39.01053619 | 36.06948853 | 37.88063431
790.5 | 5.05641472 | 21.37507343 | 3.770793438 |  | 38.06804276 | 38.57261658 | 37.61915207 | 39.06388092 | 36.05626297 | 37.87033844
790.5996094 | 5.056116232 | 19.78194523 | 3.770843744 |  | 38.09135818 | 38.59206772 | 37.6293602 | 39.06884384 | 36.07919312 | 37.87952805
790.6992188 | 5.056511112 | 12.42489338 | 3.770806789 |  | 38.09738159 | 38.58694458 | 37.57874298 | 39.07193756 | 36.09272766 | 37.88838196
790.7988281 | 5.055935555 | 13.52039814 | 3.770835161 |  | 38.07437897 | 38.58507919 | 37.62611389 | 39.13658905 | 36.07107544 | 37.87598801
790.8984375 | 5.055899233 | 12.52469349 | 3.770797014 |  | 38.09176254 | 38.58211899 | 37.61174393 | 39.11014175 | 36.08564758 | 37.88876343
790.9980469 | 5.056441729 | 17.11609936 | 3.770829439 |  | 38.12903595 | 38.58304596 | 37.66386795 | 39.13727188 | 36.08885193 | 37.89466095
791.0976563 | 5.056339749 | 15.70251751 | 3.770809412 |  | 38.12300873 | 38.5610199 | 37.62049866 | 39.10995483 | 36.1071701 | 37.8830452
791.1972656 | 5.057029859 | 10.61508083 | 3.770819664 |  | 38.14485168 | 38.57719803 | 37.65353394 | 39.1531868 | 36.08369827 | 37.87308121
791.296875 | 5.05702334 | 18.28633785 | 3.77078557 |  | 38.16225433 | 38.58184433 | 37.68221664 | 39.18591309 | 36.08942413 | 37.87701416
791.3964844 | 5.056070597 | 21.79933262 | 3.770881653 |  | 38.18389893 | 38.58052063 | 37.71871948 | 39.19780731 | 36.10126495 | 37.8682251
791.4960938 | 5.056398422 | 18.16307163 | 3.770808697 |  | 38.17967224 | 38.57223511 | 37.6848526 | 39.20655441 | 36.09167099 | 37.8900528
791.5957031 | 5.056872 | 17.69871235 | 3.770759106 |  | 38.19630051 | 38.56414032 | 37.69018173 | 39.21729279 | 36.08540726 | 37.87863541
791.6953125 | 5.056862221 | 20.70952511 | 3.770761251 |  | 38.18880463 | 38.55596542 | 37.69644928 | 39.22560501 | 36.098526 | 37.87026978
791.7949219 | 5.056070597 | 19.52356434 | 3.770751953 |  | 38.18972015 | 38.55290222 | 37.76372528 | 39.20929337 | 36.08716583 | 37.86785126
791.8945313 | 5.056616817 | 18.39502239 | 3.770771503 |  | 38.22996902 | 38.53985977 | 37.72151947 | 39.20492554 | 36.10937119 | 37.85588455
791.9941406 | 5.056575839 | 16.61824894 | 3.770760536 |  | 38.23669815 | 38.56010056 | 37.71480179 | 39.22639465 | 36.12496185 | 37.85028458
792.09375 | 5.056947437 | 19.18064976 | 3.770792961 |  | 38.25707626 | 38.5435791 | 37.74967194 | 39.21676636 | 36.12560654 | 37.87678528
792.1933594 | 5.056620077 | 19.60239887 | 3.770766497 |  | 38.23619843 | 38.52218628 | 37.74085999 | 39.21440887 | 36.0972023 | 37.89170837
792.2929688 | 5.056778868 | 26.70380497 | 3.770746231 |  | 38.24332809 | 38.51486969 | 37.73878479 | 39.21553421 | 36.15763855 | 37.89042282
792.3925781 | 5.056797028 | 22.9543047 | 3.770794392 |  | 38.27402115 | 38.54759598 | 37.79294968 | 39.21403122 | 36.13151169 | 37.90441132
792.4921875 | 5.056505524 | 21.99095249 | 3.770766497 |  | 38.2736702 | 38.5290184 | 37.758255 | 39.20667267 | 36.12485886 | 37.89564133
792.5917969 | 5.056772348 | 18.03775311 | 3.770778656 |  | 38.31274414 | 38.52692795 | 37.76034546 | 39.20943832 | 36.13033676 | 37.90099716
792.6914063 | 5.057093655 | 19.48733616 | 3.770779371 |  | 38.31978226 | 38.51819611 | 37.77058029 | 39.22192001 | 36.11497116 | 37.8853302
792.7910156 | 5.056733698 | 18.1088438 | 3.770780563 |  | 38.33656693 | 38.51170731 | 37.73353958 | 39.22829819 | 36.15651703 | 37.88329315
792.890625 | 5.057352562 | 19.45953846 | 3.770751953 |  | 38.35163879 | 38.54886627 | 37.71839905 | 39.20030975 | 36.13615036 | 37.88571167
792.9902344 | 5.056935795 | 15.41087055 | 3.770761967 |  | 38.36486435 | 38.49699783 | 37.75458145 | 39.24225235 | 36.1338501 | 37.89220047
793.0898438 | 5.056697377 | 17.25645542 | 3.770721912 |  | 38.36197662 | 38.52742386 | 37.73462677 | 39.22239304 | 36.14474487 | 37.89988327
793.1894531 | 5.05686874 | 15.1798296 | 3.770702362 |  | 38.39173126 | 38.53957748 | 37.76108551 | 39.24253845 | 36.14723969 | 37.87820816
793.2890625 | 5.057116006 | 20.56073856 | 3.770761728 |  | 38.40717316 | 38.54304504 | 37.74905396 | 39.19960403 | 36.14427185 | 37.87219238
793.3886719 | 5.056499471 | 18.2466917 | 3.770786285 |  | 38.41661453 | 38.55144119 | 37.77401733 | 39.22393799 | 36.15561295 | 37.86466599
793.4882813 | 5.056888298 | 20.14400196 | 3.770754337 |  | 38.42081451 | 38.52396011 | 37.71051788 | 39.22966385 | 36.10312271 | 37.88629913
793.5878906 | 5.057096914 | 15.01486683 | 3.770755529 |  | 38.43347168 | 38.53536606 | 37.75529861 | 39.26480103 | 36.15456772 | 37.90221405
793.6875 | 5.057620783 | 12.50532436 | 3.770696163 |  | 38.45383453 | 38.53595352 | 37.74062347 | 39.23592758 | 36.15080643 | 37.89467621
793.7871094 | 5.057200757 | 17.6590662 | 3.770713329 |  | 38.45880127 | 38.56787491 | 37.71348572 | 39.26638031 | 36.15878296 | 37.88032913
793.8867188 | 5.057257567 | 11.99061298 | 3.770717382 |  | 38.46587372 | 38.53169632 | 37.70661163 | 39.25574875 | 36.13395309 | 37.89292526
793.9863281 | 5.057496917 | 20.11506367 | 3.770706654 |  | 38.49113083 | 38.53936386 | 37.69262314 | 39.26305389 | 36.16121674 | 37.90291595
794.0859375 | 5.057809842 | 14.89820766 | 3.770721197 |  | 38.47690964 | 38.53994751 | 37.69647598 | 39.21417618 | 36.13690567 | 37.91214752
794.1855469 | 5.058437087 | 14.36002636 | 3.770725727 |  | 38.48099136 | 38.53597641 | 37.66464615 | 39.24305725 | 36.15699005 | 37.87932205
794.2851563 | 5.057600294 | 18.58527851 | 3.770750046 |  | 38.4969635 | 38.54766846 | 37.66853333 | 39.26737213 | 36.17559814 | 37.88861084
794.3847656 | 5.0581996 | 15.70844173 | 3.770709515 |  | 38.5292511 | 38.53138733 | 37.65699005 | 39.22689819 | 36.1351738 | 37.87389755
794.484375 | 5.057971426 | 10.60961246 | 3.770693541 |  | 38.49713135 | 38.59162903 | 37.65082169 | 39.26301193 | 36.16517258 | 37.87071609
794.5839844 | 5.057687373 | 6.846440315 | 3.7706635 |  | 38.51259613 | 38.56858063 | 37.64492035 | 39.23334503 | 36.11194611 | 37.8816185
794.6835938 | 5.057857805 | 11.94185162 | 3.770713568 |  | 38.51787186 | 38.61388397 | 37.65110779 | 39.23776245 | 36.15605164 | 37.91046524
794.7832031 | 5.058344886 | 8.499948502 | 3.770638466 |  | 38.5426712 | 38.58115387 | 37.61566162 | 39.21148682 | 36.13471603 | 37.89247131
794.8828125 | 5.058538136 | 13.15583706 | 3.770704269 |  | 38.51485825 | 38.5822258 | 37.62726593 | 39.22739792 | 36.13196182 | 37.88256073
794.9824219 | 5.057624974 | 10.74655056 | 3.77068305 |  | 38.50217819 | 38.57925415 | 37.61317444 | 39.21354675 | 36.13631058 | 37.87464142
795.0820313 | 5.059003332 | 6.775806427 | 3.770691156 |  | 38.5170784 | 38.5532074 | 37.59700775 | 39.2220192 | 36.14541245 | 37.88701248
795.1816406 | 5.058753737 | 7.457989693 | 3.770693541 |  | 38.55815887 | 38.57155609 | 37.54352951 | 39.18497467 | 36.1160202 | 37.87649918
795.28125 | 5.059164916 | 12.50190639 | 3.770618677 |  | 38.57741547 | 38.55821228 | 37.58120346 | 39.23289871 | 36.12744904 | 37.84850693
795.3808594 | 5.058869687 | 7.840778351 | 3.770643711 |  | 38.58137894 | 38.55860138 | 37.53019333 | 39.23295593 | 36.11509323 | 37.87395859
795.4804688 | 5.058663864 | 11.85025692 | 3.770703793 |  | 38.5969429 | 38.55484772 | 37.57177734 | 39.21651459 | 36.09732819 | 37.87811279
795.5800781 | 5.058807288 | 6.32375145 | 3.770698071 |  | 38.58205414 | 38.54867935 | 37.54265976 | 39.22045898 | 36.10718155 | 37.86585617
795.6796875 | 5.059348852 | 3.856363297 | 3.770677567 |  | 38.57803345 | 38.52934265 | 37.52135086 | 39.23091507 | 36.1246376 | 37.89408112
795.7792969 | 5.058863633 | 11.70147038 | 3.770661831 |  | 38.58329773 | 38.48410034 | 37.52538681 | 39.22321701 | 36.13069916 | 37.89261246
795.8789063 | 5.058737905 | 9.227245331 | 3.770694971 |  | 38.60174942 | 38.49885178 | 37.53461838 | 39.23415756 | 36.10824966 | 37.89642715
795.9785156 | 5.05882638 | 8.203742981 | 3.770649195 |  | 38.6133728 | 38.4813118 | 37.50508881 | 39.2309227 | 36.13671112 | 37.86450577
796.078125 | 5.059423824 | 13.31829548 | 3.770607471 |  | 38.61143875 | 38.46075439 | 37.48045349 | 39.23220825 | 36.11450195 | 37.88576889
796.1777344 | 5.059704152 | 7.374368668 | 3.770652294 |  | 38.65126419 | 38.46517563 | 37.4744606 | 39.22192001 | 36.10534668 | 37.89056015
796.2773438 | 5.059429412 | 6.632261276 | 3.770627975 |  | 38.62185669 | 38.47355652 | 37.46236801 | 39.20387268 | 36.10377884 | 37.87307358
796.3769531 | 5.060309046 | 6.637501717 | 3.770602226 |  | 38.61317062 | 38.4580307 | 37.47268295 | 39.19636536 | 36.12875366 | 37.87457657
796.4765625 | 5.059592859 | 13.97199535 | 3.77063489 |  | 38.62576675 | 38.41866684 | 37.4187851 | 39.19744492 | 36.11553192 | 37.88322067
796.5761719 | 5.059938845 | 10.47609234 | 3.770684004 |  | 38.61586761 | 38.42753983 | 37.45687866 | 39.19565201 | 36.10172272 | 37.88634872
796.6757813 | 5.059918356 | 8.709342957 | 3.770614862 |  | 38.62597656 | 38.43065262 | 37.43872833 | 39.17401886 | 36.08902359 | 37.87660599
796.7753906 | 5.059878775 | 9.100333214 | 3.770603895 |  | 38.6337738 | 38.43037415 | 37.43970871 | 39.13877106 | 36.11431122 | 37.88459778
796.875 | 5.059155603 | 12.34218502 | 3.770642042 |  | 38.6399498 | 38.42656708 | 37.47289276 | 39.15154266 | 36.11301422 | 37.87157059
796.9746094 | 5.059937914 | 12.42284298 | 3.770642757 |  | 38.62340927 | 38.41845703 | 37.46715164 | 39.13686371 | 36.09211731 | 37.88142395
797.0742188 | 5.059855957 | 9.259600639 | 3.770604134 |  | 38.64214706 | 38.46255493 | 37.47743225 | 39.14615631 | 36.1069603 | 37.88800049
797.1738281 | 5.059432671 | 11.14825058 | 3.770613194 |  | 38.64873886 | 38.44289017 | 37.47134018 | 39.11235046 | 36.10778046 | 37.89845276
797.2734375 | 5.060724881 | 14.03716183 | 3.770614862 |  | 38.63270187 | 38.45943832 | 37.51184082 | 39.0880928 | 36.1173439 | 37.87379837
797.3730469 | 5.060588443 | 12.4606657 | 3.770634174 |  | 38.62337875 | 38.44970322 | 37.45949936 | 39.0813942 | 36.09234619 | 37.88116074
797.4726563 | 5.059648738 | 9.094864845 | 3.770566463 |  | 38.67058563 | 38.49108505 | 37.50045013 | 39.11755753 | 36.09093094 | 37.88207245
797.5722656 | 5.059877843 | 15.16707134 | 3.770606518 |  | 38.66107559 | 38.50364304 | 37.48727798 | 39.07679749 | 36.0749588 | 37.88123703
797.671875 | 5.06096656 | 9.831048965 | 3.77058959 |  | 38.61933899 | 38.5157547 | 37.49446869 | 39.07778931 | 36.08209991 | 37.86571503
797.7714844 | 5.060505555 | 14.67400265 | 3.77058363 |  | 38.63690948 | 38.53777313 | 37.49839401 | 39.07918549 | 36.09684753 | 37.8408165
797.8710938 | 5.060371444 | 9.921277046 | 3.770573616 |  | 38.64839172 | 38.54729462 | 37.50473404 | 39.09531403 | 36.09044647 | 37.88218307
797.9707031 | 5.060325344 | 11.59233093 | 3.770624161 |  | 38.66233444 | 38.56788635 | 37.52600098 | 39.0980835 | 36.10139084 | 37.86758041
798.0703125 | 5.060520456 | 16.50500774 | 3.770618677 |  | 38.67827225 | 38.57797241 | 37.49358368 | 39.09349442 | 36.06244659 | 37.85796738
798.1699219 | 5.060185646 | 11.41073418 | 3.770566225 |  | 38.67775345 | 38.58181381 | 37.54346848 | 39.09172821 | 36.10317612 | 37.85386276
798.2695313 | 5.060361666 | 18.39320087 | 3.770577669 |  | 38.66149902 | 38.59620285 | 37.53605652 | 39.12179184 | 36.07389832 | 37.88023376
798.3691406 | 5.06061126 | 19.1163969 | 3.77058053 |  | 38.67664337 | 38.64540482 | 37.5340004 | 39.0863533 | 36.08069611 | 37.86327744
798.46875 | 5.060772379 | 13.72204494 | 3.770620584 |  | 38.67495728 | 38.63005066 | 37.55527496 | 39.10815048 | 36.0714035 | 37.89891434
798.5683594 | 5.060458057 | 10.13955784 | 3.7705791 |  | 38.6992836 | 38.62761688 | 37.57001114 | 39.0911026 | 36.10800171 | 37.86045456
798.6679688 | 5.061149564 | 12.00496578 | 3.77056098 |  | 38.67014313 | 38.64595032 | 37.56958771 | 39.11015701 | 36.06520462 | 37.87099838
798.7675781 | 5.060725813 | 13.27272511 | 3.770554304 |  | 38.69258881 | 38.62166214 | 37.57152557 | 39.06173325 | 36.09763336 | 37.86273956
798.8671875 | 5.060811029 | 13.80293179 | 3.770571947 |  | 38.7065239 | 38.64612961 | 37.57670593 | 39.09064484 | 36.07807159 | 37.85359955
798.9667969 | 5.060617314 | 14.8278017 | 3.770572901 |  | 38.69506454 | 38.64320755 | 37.56178284 | 39.06075668 | 36.09270859 | 37.86009216
799.0664063 | 5.06043524 | 14.32698536 | 3.770575523 |  | 38.68486786 | 38.64635468 | 37.5718956 | 39.06495285 | 36.08251953 | 37.87992859
799.1660156 | 5.060349093 | 20.46435642 | 3.770553589 |  | 38.70705414 | 38.65872574 | 37.55812836 | 39.01039505 | 36.07297516 | 37.90349197
799.265625 | 5.060942811 | 11.002882 | 3.770558596 |  | 38.73298264 | 38.68013763 | 37.58192062 | 39.05369186 | 36.10641479 | 37.86577225
799.3652344 | 5.061190077 | 15.33909702 | 3.770549059 |  | 38.68230057 | 38.64129639 | 37.58338165 | 39.02758026 | 36.09555054 | 37.87054825
799.4648438 | 5.061219879 | 9.718946457 | 3.770567894 |  | 38.71259689 | 38.69381332 | 37.60445786 | 39.07874298 | 36.07471466 | 37.88601303
799.5644531 | 5.060953521 | 16.19421864 | 3.770562649 |  | 38.70291138 | 38.6749649 | 37.58871841 | 39.02838898 | 36.09727478 | 37.86138916
799.6640625 | 5.060217776 | 17.17442989 | 3.770590782 |  | 38.69886017 | 38.64221573 | 37.60386276 | 39.06517792 | 36.08625412 | 37.86090851
799.7636719 | 5.061118831 | 17.37675953 | 3.77052784 |  | 38.71274948 | 38.67160416 | 37.60280991 | 39.02931595 | 36.11924362 | 37.88441849
799.8632813 | 5.061197528 | 14.51610279 | 3.770537853 |  | 38.71048355 | 38.67271805 | 37.6244278 | 39.03660202 | 36.10634613 | 37.84790802
799.9628906 | 5.060863648 | 15.25274181 | 3.770595074 |  | 38.71747208 | 38.65965271 | 37.573349 | 39.04110336 | 36.10390091 | 37.85655594
800.0625 | 5.060103689 | 15.52411175 | 3.770555258 |  | 38.68086624 | 38.65072632 | 37.57222366 | 39.04487991 | 36.0804863 | 37.86304855
800.1621094 | 5.060768188 | 15.98846912 | 3.770524502 |  | 38.67618942 | 38.65328217 | 37.55059052 | 39.05675888 | 36.10335922 | 37.85244751
800.2617188 | 5.060397987 | 23.59342289 | 3.770535469 |  | 38.65317535 | 38.65113449 | 37.54867554 | 39.02189255 | 36.0696907 | 37.85204697
800.3613281 | 5.060337917 | 19.31849957 | 3.770541668 |  | 38.6436882 | 38.66801453 | 37.5609436 | 39.02130508 | 36.07781219 | 37.88952255
800.4609375 | 5.061013591 | 17.99673939 | 3.770546436 |  | 38.6503067 | 38.63565826 | 37.51854706 | 38.99477768 | 36.07570267 | 37.87604141
800.5605469 | 5.060484134 | 21.25568104 | 3.770531416 |  | 38.6726799 | 38.64558411 | 37.5284462 | 39.02411652 | 36.08494568 | 37.88739777
800.6601563 | 5.060588443 | 22.12424564 | 3.7705338 |  | 38.64281464 | 38.63968658 | 37.50627518 | 39.00516129 | 36.06921005 | 37.85464478
800.7597656 | 5.06117797 | 24.95893002 | 3.770532608 |  | 38.64634705 | 38.6644516 | 37.51264954 | 39.02709579 | 36.0868721 | 37.89761353
800.859375 | 5.060063177 | 20.97975445 | 3.770513296 |  | 38.633564 | 38.64757156 | 37.53343201 | 39.00947571 | 36.05047226 | 37.8480835
800.9589844 | 5.061540254 | 20.34769726 | 3.770531178 |  | 38.64191818 | 38.66188812 | 37.55168152 | 39.03726959 | 36.08477402 | 37.8672142
801.0585938 | 5.060997759 | 27.27343273 | 3.77050662 |  | 38.62251282 | 38.65863037 | 37.53337479 | 39.03979492 | 36.06612778 | 37.84549332
801.1582031 | 5.06127343 | 16.70596981 | 3.770500422 |  | 38.59370804 | 38.6904068 | 37.51921463 | 39.05537796 | 36.05880737 | 37.85809708
801.2578125 | 5.060918131 | 24.16396046 | 3.77053833 |  | 38.58019257 | 38.63316727 | 37.55343246 | 39.06047821 | 36.05148315 | 37.86412048
801.3574219 | 5.060990308 | 21.90869808 | 3.770496368 |  | 38.55308151 | 38.61988831 | 37.54248428 | 39.04924011 | 36.06298065 | 37.83293915
801.4570313 | 5.060733729 | 20.83279133 | 3.770569324 |  | 38.56814957 | 38.65641403 | 37.56532288 | 39.08184433 | 36.05804825 | 37.86048889
801.5566406 | 5.06102663 | 23.20903873 | 3.770512581 |  | 38.52732468 | 38.61982727 | 37.57401657 | 39.03005981 | 36.06775665 | 37.86067963
801.65625 | 5.059794956 | 17.401824 | 3.770544529 |  | 38.49155807 | 38.62732315 | 37.59293365 | 39.0783844 | 36.06311798 | 37.86154556
801.7558594 | 5.062110224 | 23.92540073 | 3.770498991 |  | 38.50675964 | 38.60108566 | 37.60185242 | 39.05249786 | 36.0387764 | 37.8341217
801.8554688 | 5.060536754 | 19.36657619 | 3.770471096 |  | 38.46627045 | 38.62906647 | 37.57966614 | 39.1082077 | 36.04666138 | 37.86793518
801.9550781 | 5.060525113 | 16.93131351 | 3.770507574 |  | 38.46673584 | 38.6409111 | 37.61141205 | 39.09497833 | 36.05989075 | 37.90073395
802.0546875 | 5.061182626 | 20.96448803 | 3.770454884 |  | 38.4467659 | 38.6264534 | 37.64527893 | 39.10333633 | 36.04915237 | 37.87067795
802.1542969 | 5.060868771 | 18.12456417 | 3.770550728 |  | 38.42929077 | 38.65016556 | 37.63304138 | 39.06634903 | 36.0306282 | 37.86193085
802.2539063 | 5.060354681 | 22.17209339 | 3.770463943 |  | 38.41313171 | 38.66111755 | 37.64397049 | 39.14916229 | 36.03907776 | 37.84717941
802.3535156 | 5.060655963 | 15.42681789 | 3.77047348 |  | 38.39676666 | 38.65647507 | 37.68554688 | 39.13494873 | 36.03271866 | 37.87435913
802.453125 | 5.06082267 | 24.17079639 | 3.770460129 |  | 38.37111664 | 38.661026 | 37.68042755 | 39.12311935 | 36.04013443 | 37.85697556
802.5527344 | 5.061067608 | 17.1012907 | 3.770473957 |  | 38.39323425 | 38.65830994 | 37.70890045 | 39.14953613 | 36.00954437 | 37.85798264
802.6523438 | 5.060580992 | 18.54973316 | 3.770478964 |  | 38.36515427 | 38.66252518 | 37.67733765 | 39.12988281 | 35.99222946 | 37.84044647
802.7519531 | 5.061024767 | 15.18712139 | 3.770424843 |  | 38.33565903 | 38.67654037 | 37.71492386 | 39.12240219 | 35.99330521 | 37.86413574
802.8515625 | 5.060465042 | 10.39839554 | 3.770465612 |  | 38.33569717 | 38.65613174 | 37.69300079 | 39.16558456 | 35.97673798 | 37.84261322
802.9511719 | 5.060142339 | 18.6388216 | 3.770477295 |  | 38.3331871 | 38.64046097 | 37.71255112 | 39.13675308 | 35.98283768 | 37.83909225
803.0507813 | 5.060068765 | 17.17966938 | 3.770485401 |  | 38.31801605 | 38.63639832 | 37.72346497 | 39.16415405 | 35.99848938 | 37.82613754
803.1503906 | 5.060933032 | 19.02001667 | 3.770433426 |  | 38.33549118 | 38.64599991 | 37.70885086 | 39.15906906 | 35.97076416 | 37.81944275
803.25 | 5.06082593 | 19.91318798 | 3.770471096 |  | 38.32807159 | 38.63261414 | 37.76171112 | 39.1531601 | 35.97180939 | 37.83613205
803.3496094 | 5.060280175 | 22.16183949 | 3.770411968 |  | 38.37166977 | 38.63572311 | 37.69518661 | 39.1505394 | 35.96618271 | 37.8581543
803.4492188 | 5.060590771 | 20.14308834 | 3.770470858 |  | 38.34708405 | 38.6558876 | 37.75646973 | 39.20648575 | 35.94982529 | 37.80912018
803.5488281 | 5.059809857 | 21.77654552 | 3.770490646 |  | 38.35642624 | 38.61564636 | 37.7108345 | 39.17649841 | 35.97531509 | 37.80545044
803.6484375 | 5.060133026 | 20.55868816 | 3.770439625 |  | 38.34657669 | 38.60070801 | 37.72052765 | 39.17647934 | 35.93643951 | 37.83219528
803.7480469 | 5.060113002 | 24.1295557 | 3.770484924 |  | 38.35833359 | 38.61112595 | 37.68198395 | 39.187603 | 35.97232056 | 37.84058762
803.8476563 | 5.060182386 | 25.65341663 | 3.770490885 |  | 38.32596207 | 38.59787369 | 37.69213486 | 39.18702698 | 35.94696045 | 37.83406067
803.9472656 | 5.060399384 | 22.54121113 | 3.770452976 |  | 38.35312271 | 38.57884598 | 37.68337631 | 39.18754959 | 35.93778992 | 37.85378647
804.046875 | 5.06054793 | 23.02265835 | 3.770408869 |  | 38.31842041 | 38.55735397 | 37.61369324 | 39.17820358 | 35.94400787 | 37.85029984
804.1464844 | 5.059965388 | 21.51019001 | 3.770471573 |  | 38.32239151 | 38.56167984 | 37.63866425 | 39.20232773 | 35.92699814 | 37.83235931
804.2460938 | 5.060408232 | 21.53183651 | 3.770394564 |  | 38.32116699 | 38.53386688 | 37.60944748 | 39.15611267 | 35.95589066 | 37.84540939
804.3457031 | 5.060965628 | 21.5812788 | 3.770393372 |  | 38.30209732 | 38.54288483 | 37.63726807 | 39.18996048 | 35.9523735 | 37.79584122
804.4453125 | 5.060588443 | 19.68123531 | 3.770415783 |  | 38.32511139 | 38.51716232 | 37.55740738 | 39.15742874 | 35.94127655 | 37.79020309
804.5449219 | 5.060553052 | 17.58456135 | 3.770389318 |  | 38.28305817 | 38.50619125 | 37.54992676 | 39.16446686 | 35.93267059 | 37.78604507
804.6445313 | 5.060127438 | 15.89573574 | 3.770429611 |  | 38.30199051 | 38.49713135 | 37.57355118 | 39.16927719 | 35.95516586 | 37.79373169
804.7441406 | 5.060210326 | 21.70112705 | 3.770404339 |  | 38.29063416 | 38.51659775 | 37.5846405 | 39.13068008 | 35.94966125 | 37.83488464
804.84375 | 5.059722313 | 23.88370419 | 3.77037096 |  | 38.27912903 | 38.50751495 | 37.56985474 | 39.12847519 | 35.94346619 | 37.81468582
804.9433594 | 5.05982243 | 20.85306835 | 3.770391941 |  | 38.25445938 | 38.4606514 | 37.59430313 | 39.11557388 | 35.9556694 | 37.83590317
805.0429688 | 5.06056935 | 18.26036358 | 3.770361185 |  | 38.26317978 | 38.47528076 | 37.55626678 | 39.10376358 | 35.98672104 | 37.81645966
805.1425781 | 5.059866668 | 25.55543995 | 3.770428658 |  | 38.22953796 | 38.44051743 | 37.57702255 | 39.12109375 | 35.95672607 | 37.83096313
805.2421875 | 5.059659448 | 23.24071217 | 3.770413876 |  | 38.21010208 | 38.47951508 | 37.56008911 | 39.07956696 | 35.95867157 | 37.82122803
805.3417969 | 5.060114865 | 25.26447582 | 3.770339489 |  | 38.22327042 | 38.46928024 | 37.56679153 | 39.08995438 | 35.98168182 | 37.81292725
805.4414063 | 5.060439897 | 22.16981602 | 3.770382404 |  | 38.1926651 | 38.45597076 | 37.56185913 | 39.11592484 | 35.98849487 | 37.80632782
805.5410156 | 5.05964315 | 17.37311459 | 3.770369291 |  | 38.21244049 | 38.42447281 | 37.55033875 | 39.07700348 | 35.95627594 | 37.80828094
805.640625 | 5.059907646 | 23.00169468 | 3.770334482 |  | 38.18991852 | 38.46128082 | 37.58507538 | 39.11444092 | 35.96229935 | 37.79130554
805.7402344 | 5.060303924 | 24.9220171 | 3.77035737 |  | 38.18101501 | 38.43029022 | 37.56985474 | 39.09671783 | 35.96004868 | 37.77915573
805.8398438 | 5.059468062 | 25.52490902 | 3.77035141 |  | 38.17462921 | 38.44309235 | 37.55054474 | 39.09689713 | 35.98133087 | 37.81282806
805.9394531 | 5.060218708 | 20.81000614 | 3.770325661 |  | 38.17824173 | 38.45624161 | 37.52801895 | 39.08164215 | 35.96496201 | 37.82913971
806.0390625 | 5.060060848 | 26.32079029 | 3.770329952 |  | 38.18401337 | 38.44214249 | 37.5483017 | 39.11006927 | 35.95279312 | 37.80699158
806.1386719 | 5.059595187 | 20.48600292 | 3.770354271 |  | 38.15017319 | 38.46004105 | 37.52863312 | 39.12849426 | 35.95227814 | 37.81074142
806.2382813 | 5.060517196 | 26.70585537 | 3.770362854 |  | 38.14554977 | 38.45127106 | 37.52677536 | 39.09682846 | 35.95942307 | 37.78870392
806.3378906 | 5.059655257 | 21.05380726 | 3.770357609 |  | 38.15724182 | 38.46800613 | 37.56035233 | 39.12303543 | 35.95458603 | 37.7726059
806.4375 | 5.059595187 | 23.17326832 | 3.770332098 |  | 38.18165588 | 38.46134567 | 37.54949951 | 39.10641479 | 35.96508026 | 37.78199387
806.5371094 | 5.059543033 | 23.28332043 | 3.770380974 |  | 38.18043137 | 38.48511124 | 37.54593658 | 39.13376617 | 35.97262573 | 37.80276108
806.6367188 | 5.058916253 | 21.45231533 | 3.770334721 |  | 38.18648148 | 38.50265884 | 37.54640961 | 39.10483932 | 35.95647812 | 37.80093002
806.7363281 | 5.059792627 | 19.82865429 | 3.770330191 |  | 38.17763519 | 38.4954071 | 37.57409286 | 39.13266373 | 35.95958328 | 37.81426239
806.8359375 | 5.059465733 | 21.89799023 | 3.770348072 |  | 38.22167969 | 38.4969368 | 37.56559372 | 39.1139679 | 35.97296143 | 37.80106354
806.9355469 | 5.059374929 | 21.13879299 | 3.770302296 |  | 38.21706772 | 38.50198364 | 37.57621384 | 39.13734818 | 35.94788742 | 37.79489517
807.0351563 | 5.059768879 | 11.03250217 | 3.770385981 |  | 38.25021744 | 38.47205734 | 37.55120468 | 39.14025497 | 35.95855331 | 37.80885696
807.1347656 | 5.05946713 | 15.96910381 | 3.770316601 |  | 38.24313736 | 38.46570206 | 37.5626564 | 39.13364792 | 35.95201492 | 37.80801773
807.234375 | 5.059521147 | 20.3761797 | 3.770316124 |  | 38.25014877 | 38.44933701 | 37.54632187 | 39.14884949 | 35.95596313 | 37.80628204
807.3339844 | 5.059305546 | 21.41426563 | 3.770330429 |  | 38.23593903 | 38.43807983 | 37.53490829 | 39.17333603 | 35.95290375 | 37.788311
807.4335938 | 5.058946987 | 20.96813488 | 3.770311117 |  | 38.26950073 | 38.46456146 | 37.52394104 | 39.15179443 | 35.93283463 | 37.78585052
807.5332031 | 5.058719744 | 18.77849483 | 3.77034688 |  | 38.23204041 | 38.41521835 | 37.53559494 | 39.16796494 | 35.92494965 | 37.79844666
807.6328125 | 5.058894367 | 19.1204977 | 3.77030611 |  | 38.2567482 | 38.41915894 | 37.53831482 | 39.14860535 | 35.9210701 | 37.77675629
807.7324219 | 5.058937673 | 18.57456875 | 3.770312071 |  | 38.25359726 | 38.40069962 | 37.51858521 | 39.16090012 | 35.95684814 | 37.78376389
807.8320313 | 5.058583305 | 20.20392513 | 3.770318508 |  | 38.25328445 | 38.42217255 | 37.52777481 | 39.18107605 | 35.92407227 | 37.80018616
807.9316406 | 5.058416598 | 15.57355404 | 3.770237923 |  | 38.22899246 | 38.41017532 | 37.52062988 | 39.13114548 | 35.93167496 | 37.77209091
808.03125 | 5.059507643 | 15.3454771 | 3.770368338 |  | 38.23407364 | 38.40856552 | 37.50461578 | 39.16549301 | 35.88322067 | 37.77987289
808.1308594 | 5.058569801 | 14.37642956 | 3.770319462 |  | 38.25682068 | 38.40781784 | 37.50967789 | 39.18045425 | 35.9389534 | 37.77500916
808.2304688 | 5.059153274 | 21.47396183 | 3.770299196 |  | 38.23258972 | 38.39154053 | 37.48368835 | 39.15335464 | 35.91610718 | 37.77297974
808.3300781 | 5.058763982 | 18.18722248 | 3.770313025 |  | 38.25820923 | 38.38275528 | 37.46515274 | 39.18729782 | 35.90060806 | 37.78308105
808.4296875 | 5.058544655 | 19.89290905 | 3.770283461 |  | 38.23614502 | 38.40021896 | 37.46311569 | 39.14640045 | 35.94879913 | 37.79011917
808.5292969 | 5.058512059 | 15.34456539 | 3.770277023 |  | 38.2622757 | 38.39569092 | 37.47523499 | 39.16605377 | 35.91254807 | 37.7947998
808.6289063 | 5.058335108 | 20.55845928 | 3.770294666 |  | 38.25344086 | 38.38169479 | 37.45183563 | 39.13805008 | 35.95046616 | 37.75932693
808.7285156 | 5.058536739 | 20.94990635 | 3.770249128 |  | 38.26057053 | 38.37565613 | 37.44348907 | 39.15253067 | 35.91880798 | 37.77817917
808.828125 | 5.058498089 | 17.61235714 | 3.770277023 |  | 38.26455307 | 38.39873886 | 37.48431778 | 39.12498474 | 35.91141129 | 37.77312088
808.9277344 | 5.058604725 | 16.94954205 | 3.770251036 |  | 38.25645828 | 38.3971138 | 37.44797134 | 39.12037277 | 35.93209839 | 37.77846909
809.0273438 | 5.058243838 | 14.71661091 | 3.77025938 |  | 38.27622986 | 38.38102722 | 37.45557022 | 39.11983871 | 35.90724182 | 37.78338242
809.1269531 | 5.057454542 | 16.91445255 | 3.770253181 |  | 38.25902557 | 38.3765564 | 37.45809555 | 39.08756638 | 35.94709778 | 37.77228546
809.2265625 | 5.05833697 | 16.59136105 | 3.770277739 |  | 38.27390671 | 38.35948944 | 37.47955322 | 39.0687294 | 35.93342972 | 37.77919769
809.3261719 | 5.058140461 | 17.8422575 | 3.77027297 |  | 38.28746796 | 38.338871 | 37.46867371 | 39.06694794 | 35.90283966 | 37.76768875
809.4257813 | 5.058173523 | 16.87298298 | 3.770287991 |  | 38.26827621 | 38.40284729 | 37.47687149 | 39.05276489 | 35.91542053 | 37.78039932
809.5253906 | 5.057848492 | 20.46936893 | 3.770258665 |  | 38.29629517 | 38.37892151 | 37.49243164 | 38.98760986 | 35.89887238 | 37.77356339
809.625 | 5.057110884 | 22.51090717 | 3.770251036 |  | 38.31645584 | 38.33150864 | 37.50340652 | 38.99572754 | 35.9176178 | 37.76827621
809.7246094 | 5.057956991 | 15.22334957 | 3.770263195 |  | 38.26153564 | 38.36993027 | 37.48585892 | 38.94446945 | 35.92525482 | 37.7647934
809.8242188 | 5.058155362 | 17.86253643 | 3.770252228 |  | 38.31111526 | 38.36693573 | 37.50368881 | 38.94094467 | 35.92891312 | 37.77223587
809.9238281 | 5.057800063 | 20.02027798 | 3.770256996 |  | 38.31419754 | 38.37650681 | 37.52755356 | 38.92970657 | 35.89727402 | 37.77288055
810.0234375 | 5.057517406 | 16.79938793 | 3.770237207 |  | 38.33176422 | 38.38458633 | 37.54264069 | 38.93308258 | 35.89617157 | 37.76078033
810.1230469 | 5.057824743 | 14.84101582 | 3.770218849 |  | 38.3200531 | 38.38513947 | 37.53089523 | 38.93976593 | 35.9122467 | 37.79642105
810.2226563 | 5.058374689 | 4.565660477 | 3.77017045 |  | 38.30541992 | 38.37151718 | 37.52352905 | 38.91529083 | 35.90207672 | 37.75687027
810.3222656 | 5.056987018 | 16.82012272 | 3.770234823 |  | 38.33116913 | 38.37350464 | 37.52285767 | 38.94671249 | 35.88451767 | 37.76574326
810.421875 | 5.058101811 | 14.06154156 | 3.770202637 |  | 38.34873581 | 38.37220764 | 37.5007782 | 38.91895676 | 35.91078949 | 37.76497269
810.5214844 | 5.056975377 | 19.12140942 | 3.770174742 |  | 38.36093903 | 38.36168671 | 37.5242691 | 38.90759277 | 35.91785049 | 37.78952026
810.6210938 | 5.057519735 | 13.45090389 | 3.770239115 |  | 38.33200836 | 38.36496353 | 37.5283165 | 38.93949509 | 35.92918015 | 37.739254
810.7207031 | 5.057504834 | 11.17900944 | 3.770227194 |  | 38.3169136 | 38.3693428 | 37.52012634 | 38.94391632 | 35.91267014 | 37.78256607
810.8203125 | 5.057760482 | 12.39117336 | 3.770191908 |  | 38.33473969 | 38.36923218 | 37.50703049 | 38.92078018 | 35.88998413 | 37.73920822
810.9199219 | 5.057637547 | 15.12195492 | 3.770189047 |  | 38.32937622 | 38.35206223 | 37.51334381 | 38.89349747 | 35.91411209 | 37.7733345
811.0195313 | 5.056867809 | 8.020323753 | 3.770235538 |  | 38.33177185 | 38.39180374 | 37.49282837 | 38.93081284 | 35.92041397 | 37.78349304
811.1191406 | 5.057854545 | 11.6914444 | 3.770210981 |  | 38.30952072 | 38.37932205 | 37.5093689 | 38.91194916 | 35.91924667 | 37.76178741
811.21875 | 5.057231025 | 7.511762619 | 3.770197392 |  | 38.27865219 | 38.40573883 | 37.53307343 | 38.91168594 | 35.89652634 | 37.76256943
811.3183594 | 5.056785853 | 15.26800823 | 3.770179987 |  | 38.27090073 | 38.42636108 | 37.49674606 | 38.90822983 | 35.89975739 | 37.77448273
811.4179688 | 5.056865481 | 6.218257904 | 3.770132303 |  | 38.24003601 | 38.46767044 | 37.50394058 | 38.94278336 | 35.90494919 | 37.78099823
811.5175781 | 5.057615195 | 14.15290928 | 3.770138741 |  | 38.25570679 | 38.40167618 | 37.50053024 | 38.89494705 | 35.93389511 | 37.76094437
811.6171875 | 5.057342318 | 14.16885853 | 3.770145893 |  | 38.25045776 | 38.45161057 | 37.5133934 | 38.92004395 | 35.90615082 | 37.73213959
811.7167969 | 5.057082479 | 17.36673641 | 3.770188332 |  | 38.22162247 | 38.42021942 | 37.51970673 | 38.8887291 | 35.92684937 | 37.74248123
811.8164063 | 5.057154656 | 13.42971325 | 3.770178556 |  | 38.22525024 | 38.39785385 | 37.4960556 | 38.93357086 | 35.93473434 | 37.75984573
811.9160156 | 5.056717866 | 14.20098591 | 3.77013731 |  | 38.20026779 | 38.45503616 | 37.4969368 | 38.90993118 | 35.92751694 | 37.78277969
812.015625 | 5.056483173 | 13.31100368 | 3.770148754 |  | 38.19177628 | 38.43638992 | 37.49478912 | 38.8695488 | 35.9139328 | 37.76420212
812.1152344 | 5.056336489 | 11.63903809 | 3.770129919 |  | 38.18986893 | 38.46405411 | 37.51141739 | 38.88260651 | 35.91297531 | 37.76064682
812.2148438 | 5.057323226 | 12.4369688 | 3.770106316 |  | 38.18869019 | 38.45813751 | 37.49647141 | 38.87967682 | 35.88692093 | 37.77528381
812.3144531 | 5.056747668 | 19.36019611 | 3.770171642 |  | 38.19159317 | 38.46813583 | 37.50061035 | 38.86868286 | 35.92516708 | 37.7521286
812.4140625 | 5.05659074 | 23.59775257 | 3.770202398 |  | 38.14381409 | 38.4716568 | 37.50577164 | 38.78170776 | 35.9083519 | 37.75983047
812.5136719 | 5.056432881 | 15.24180508 | 3.770153761 |  | 38.21561813 | 38.50392151 | 37.52305603 | 38.8214035 | 35.9312973 | 37.75260925
812.6132813 | 5.056358841 | 18.13755131 | 3.770168066 |  | 38.2294693 | 38.46207428 | 37.4955101 | 38.83581543 | 35.93191147 | 37.74139023
812.7128906 | 5.056227525 | 16.40908146 | 3.770125151 |  | 38.21777725 | 38.48762894 | 37.50085449 | 38.85804367 | 35.92455673 | 37.7604599
812.8125 | 5.05635465 | 22.16229534 | 3.770149946 |  | 38.2259407 | 38.48218918 | 37.50793839 | 38.81751633 | 35.92922211 | 37.76235962
812.9121094 | 5.056439401 | 19.69650173 | 3.770139694 |  | 38.24936295 | 38.46429062 | 37.49976349 | 38.83597946 | 35.93899536 | 37.76091385
813.0117188 | 5.056631719 | 18.43831348 | 3.770102024 |  | 38.26501465 | 38.47754288 | 37.48654175 | 38.84976196 | 35.91044617 | 37.76893234
813.1113281 | 5.05672392 | 14.63093853 | 3.770115852 |  | 38.29002762 | 38.47018051 | 37.51644897 | 38.8564682 | 35.95061493 | 37.7712059
813.2109375 | 5.056121354 | 15.43342686 | 3.770097733 |  | 38.27902985 | 38.49022675 | 37.50187302 | 38.85348892 | 35.94877625 | 37.75738144
813.3105469 | 5.056512509 | 19.57141209 | 3.770127058 |  | 38.26624298 | 38.47432709 | 37.47991562 | 38.80315018 | 35.94454193 | 37.7701149
813.4101563 | 5.056279213 | 11.26217556 | 3.770131588 |  | 38.28324509 | 38.47827911 | 37.50324249 | 38.79980087 | 35.95087433 | 37.77457809
813.5097656 | 5.056462684 | 13.89703465 | 3.77006793 |  | 38.29701996 | 38.44454956 | 37.47523499 | 38.79071045 | 35.9734726 | 37.77449417
813.609375 | 5.056177233 | 15.11899471 | 3.770119905 |  | 38.30299377 | 38.4318161 | 37.50551224 | 38.80305481 | 35.97627258 | 37.78433228
813.7089844 | 5.056316932 | 17.40683651 | 3.770112753 |  | 38.30141449 | 38.44809723 | 37.50005722 | 38.79966354 | 35.98775101 | 37.78404236
813.8085938 | 5.056150225 | 14.91802883 | 3.770123005 |  | 38.28409958 | 38.44210052 | 37.47708511 | 38.76783752 | 35.97542191 | 37.76721191
813.9082031 | 5.05553043 | 23.57428455 | 3.770090103 |  | 38.30203629 | 38.44572449 | 37.51473236 | 38.78683853 | 35.98981094 | 37.79587936
814.0078125 | 5.055718557 | 19.22872639 | 3.770105362 |  | 38.30239868 | 38.44444656 | 37.48655319 | 38.78809738 | 35.97182465 | 37.75999832
814.1074219 | 5.056682941 | 15.00324535 | 3.770092964 |  | 38.29403687 | 38.43743134 | 37.475811 | 38.79728317 | 35.99262238 | 37.74591827
814.2070313 | 5.055937883 | 15.38170528 | 3.770061493 |  | 38.30370712 | 38.45529556 | 37.45616531 | 38.8159256 | 35.98022842 | 37.79446411
814.3066406 | 5.056030084 | 14.66443157 | 3.770114899 |  | 38.28923416 | 38.46268845 | 37.47402191 | 38.81862259 | 35.98333359 | 37.77037811
814.40625 | 5.055945334 | 13.79632473 | 3.770146847 |  | 38.29170227 | 38.42552567 | 37.46776199 | 38.82758713 | 36.01244354 | 37.74618149
814.5058594 | 5.055919723 | 21.01233578 | 3.770018578 |  | 38.27282715 | 38.44020844 | 37.44581223 | 38.83913422 | 36.00897217 | 37.76478195
814.6054688 | 5.056553022 | 17.15756893 | 3.770101547 |  | 38.25681686 | 38.40471268 | 37.45489883 | 38.8582077 | 36.00289154 | 37.77242661
814.7050781 | 5.055750687 | 18.80902576 | 3.770070314 |  | 38.26384354 | 38.4378624 | 37.4102211 | 38.86967468 | 35.98005295 | 37.7731514
814.8046875 | 5.056087826 | 19.21345997 | 3.770102978 |  | 38.25928497 | 38.46551514 | 37.43655777 | 38.87844467 | 36.02497864 | 37.76997375
814.9042969 | 5.055306447 | 13.6165514 | 3.770013094 |  | 38.28889465 | 38.45472336 | 37.40718079 | 38.89611816 | 36.02033234 | 37.77521515
815.0039063 | 5.055324607 | 13.59877682 | 3.770052195 |  | 38.26893234 | 38.4561348 | 37.41960907 | 38.91248703 | 35.98752594 | 37.75860214
815.1035156 | 5.05530179 | 19.46682835 | 3.770062447 |  | 38.26311493 | 38.44617081 | 37.38349533 | 38.93404007 | 36.00296783 | 37.76511002
815.203125 | 5.055983052 | 17.59914112 | 3.770069599 |  | 38.27312851 | 38.45053482 | 37.41923141 | 38.92879105 | 36.0296936 | 37.77656937
815.3027344 | 5.055748359 | 12.92206478 | 3.770027161 |  | 38.26094437 | 38.4713974 | 37.38341522 | 38.90998077 | 36.02502441 | 37.76415634
815.4023438 | 5.055817277 | 15.88912678 | 3.770045996 |  | 38.30695343 | 38.44325256 | 37.3787117 | 38.94419479 | 36.03633118 | 37.75973129
815.5019531 | 5.055589569 | 18.87487507 | 3.770058155 |  | 38.28131104 | 38.46004486 | 37.37630844 | 38.91884613 | 36.00911713 | 37.77372742
815.6015625 | 5.055383746 | 17.67000484 | 3.769986391 |  | 38.29512787 | 38.44801712 | 37.34464264 | 38.92692947 | 36.02391815 | 37.79527283
815.7011719 | 5.055894577 | 13.6771574 | 3.76999712 |  | 38.29761887 | 38.45600891 | 37.34539413 | 38.92629242 | 36.02767563 | 37.78735352
815.8007813 | 5.055461977 | 19.12938213 | 3.770005941 |  | 38.28939438 | 38.45576859 | 37.30618668 | 38.95000076 | 36.02157593 | 37.75087357
815.9003906 | 5.055247308 | 21.38715076 | 3.770008564 |  | 38.33717346 | 38.46419144 | 37.33363342 | 38.96827698 | 36.02307129 | 37.77000809
816 | 5.054918085 | 18.07626057 | 3.770002127 |  | 38.33202362 | 38.45723343 | 37.30361176 | 38.92386246 | 36.02565384 | 37.80181503
816.0996094 | 5.055447076 | 15.14177799 | 3.770054817 |  | 38.30572891 | 38.4211235 | 37.35170746 | 38.96913528 | 35.98656845 | 37.72809601
816.1992188 | 5.055666403 | 15.21811008 | 3.770002842 |  | 38.30134201 | 38.41214371 | 37.33322906 | 38.93797684 | 35.99729156 | 37.79743195
816.2988281 | 5.054877573 | 17.30362034 | 3.770030737 |  | 38.30779648 | 38.43643188 | 37.33053207 | 38.9528389 | 36.00074005 | 37.78536224
816.3984375 | 5.055723213 | 24.25897312 | 3.770056248 |  | 38.31078339 | 38.44212341 | 37.33706284 | 38.9153862 | 35.9957428 | 37.75741196
816.4980469 | 5.054875244 | 20.61131954 | 3.769968033 |  | 38.31307602 | 38.43238068 | 37.35778809 | 38.94409561 | 35.99300003 | 37.77955627
816.5976563 | 5.055733458 | 12.98107624 | 3.769991636 |  | 38.28948212 | 38.43886948 | 37.35167313 | 38.93830872 | 35.99103928 | 37.77796173
816.6972656 | 5.05488968 | 15.46487141 | 3.770044088 |  | 38.30085373 | 38.44303131 | 37.33932114 | 38.95970917 | 35.98364258 | 37.76410294
816.796875 | 5.055521116 | 16.00282574 | 3.770006895 |  | 38.30094147 | 38.45371246 | 37.36164856 | 38.93128204 | 35.99746704 | 37.77031708
816.8964844 | 5.055401907 | 20.34245777 | 3.770003319 |  | 38.30644989 | 38.41306305 | 37.3317337 | 38.92934036 | 35.96248245 | 37.7820816
816.9960938 | 5.054565114 | 11.99927044 | 3.76996994 |  | 38.27464676 | 38.42881775 | 37.3575058 | 38.92890549 | 35.98469925 | 37.78371429
817.0957031 | 5.054653124 | 15.87682247 | 3.769976616 |  | 38.33689499 | 38.43302917 | 37.34004974 | 38.91277313 | 35.97075272 | 37.77710342
817.1953125 | 5.055586775 | 18.74363232 | 3.76996851 |  | 38.29715729 | 38.42068481 | 37.35928345 | 38.95189667 | 35.94931793 | 37.76919937
817.2949219 | 5.055207726 | 21.11623669 | 3.769999743 |  | 38.26224518 | 38.43253708 | 37.39017487 | 38.91307831 | 35.97781372 | 37.78998566
817.3945313 | 5.055242651 | 18.28451443 | 3.769932985 |  | 38.23609543 | 38.41935349 | 37.37523651 | 38.95348358 | 35.94943237 | 37.76112747
817.4941406 | 5.055035432 | 24.61100292 | 3.769928217 |  | 38.25647354 | 38.44583893 | 37.37955856 | 38.94343567 | 35.95590591 | 37.74923706
817.59375 | 5.05467175 | 21.53274632 | 3.76996398 |  | 38.2755928 | 38.42464828 | 37.39550018 | 38.95121002 | 35.98426056 | 37.77164459
817.6933594 | 5.055061043 | 20.3761797 | 3.769964933 |  | 38.24012375 | 38.43611526 | 37.42222595 | 38.9394989 | 35.9708252 | 37.7525177
817.7929688 | 5.055019134 | 14.06199741 | 3.769940138 |  | 38.25061798 | 38.45190048 | 37.4223938 | 38.94481277 | 35.92252731 | 37.76313019
817.8925781 | 5.055022393 | 21.2704916 | 3.769952059 |  | 38.27087021 | 38.43085098 | 37.42926407 | 38.9301796 | 35.94786835 | 37.76002502
817.9921875 | 5.054274076 | 16.40634632 | 3.769896984 |  | 38.253479 | 38.43173981 | 37.44436646 | 38.89112854 | 35.94456863 | 37.79563141
818.0917969 | 5.054797013 | 19.83776951 | 3.769936562 |  | 38.22141266 | 38.43959808 | 37.43699265 | 38.91971588 | 35.95191193 | 37.76986694
818.1914063 | 5.055033103 | 16.17462444 | 3.769967318 |  | 38.23168182 | 38.42988205 | 37.3970871 | 38.91562271 | 35.92634583 | 37.7609787
818.2910156 | 5.054314122 | 20.02164364 | 3.769937038 |  | 38.26302719 | 38.43174744 | 37.4038887 | 38.93241882 | 35.93982697 | 37.77573776
818.390625 | 5.054873847 | 21.61682224 | 3.769928455 |  | 38.26174164 | 38.4745636 | 37.39987564 | 38.92562866 | 35.95215225 | 37.80267334
818.4902344 | 5.054017496 | 20.99752712 | 3.770002365 |  | 38.23952484 | 38.4196701 | 37.37822723 | 38.96035385 | 35.93636322 | 37.80528259
818.5898438 | 5.054266159 | 14.78997898 | 3.76991272 |  | 38.23206711 | 38.47267532 | 37.38096237 | 38.97166061 | 35.94763947 | 37.78923798
818.6894531 | 5.054897596 | 21.81527996 | 3.769931793 |  | 38.2201767 | 38.45231628 | 37.32612228 | 38.98234558 | 35.93004608 | 37.78972626
818.7890625 | 5.054408186 | 20.76534748 | 3.769985199 |  | 38.2057724 | 38.46990967 | 37.40072632 | 38.97897339 | 35.92495728 | 37.76816177
818.8886719 | 5.054390025 | 21.85287571 | 3.769928932 |  | 38.18298721 | 38.45707321 | 37.28628159 | 38.97608566 | 35.93719482 | 37.79572296
818.9882813 | 5.054131118 | 17.21794987 | 3.769963264 |  | 38.18553162 | 38.4497261 | 37.30714798 | 39.00566483 | 35.9305954 | 37.79932785
819.0878906 | 5.053990488 | 16.40680218 | 3.769948244 |  | 38.18749619 | 38.45891953 | 37.26755905 | 38.97858429 | 35.88457489 | 37.77842331
819.1875 | 5.054427744 | 15.57651806 | 3.769948483 |  | 38.12508774 | 38.45484161 | 37.23730087 | 38.99406052 | 35.91872406 | 37.80161285
819.2871094 | 5.054201898 | 12.99474812 | 3.769951344 |  | 38.12449265 | 38.46371841 | 37.21154404 | 38.97640228 | 35.92999649 | 37.77555084
819.3867188 | 5.054441248 | 15.84014034 | 3.769955397 |  | 38.12221909 | 38.43115616 | 37.22847366 | 39.00875092 | 35.88766098 | 37.77715683
819.4863281 | 5.054423087 | 14.5067606 | 3.769938946 |  | 38.09360504 | 38.43710709 | 37.22102737 | 39.04217148 | 35.88892365 | 37.79870987
819.5859375 | 5.053712022 | 14.33017635 | 3.769928455 |  | 38.11100006 | 38.42131424 | 37.18725586 | 39.01624298 | 35.88981628 | 37.79493713
819.6855469 | 5.054252655 | 20.92689228 | 3.769935369 |  | 38.0662117 | 38.46194077 | 37.16596222 | 39.00175095 | 35.88892365 | 37.79557037
819.7851563 | 5.054418896 | 21.38806248 | 3.769929171 |  | 38.08792114 | 38.46006775 | 37.12826538 | 39.01767731 | 35.86447906 | 37.77713013
819.8847656 | 5.054956735 | 22.31837559 | 3.769948959 |  | 38.09339142 | 38.45432281 | 37.16356277 | 39.03540039 | 35.86433792 | 37.77814484
819.984375 | 5.054403995 | 24.02770519 | 3.769915581 |  | 38.07554626 | 38.46538162 | 37.11668396 | 39.00162888 | 35.85425568 | 37.776371
820.0839844 | 5.054310397 | 20.59218121 | 3.769934177 |  | 38.07301331 | 38.49422836 | 37.13518524 | 39.05566788 | 35.84278488 | 37.7959404
820.1835938 | 5.054151607 | 20.26066113 | 3.769937754 |  | 38.05832672 | 38.49668884 | 37.11832428 | 39.05870438 | 35.85483932 | 37.78541946
820.2832031 | 5.053747413 | 21.97432041 | 3.769921303 |  | 38.06521988 | 38.50347137 | 37.10706711 | 39.09567642 | 35.84282684 | 37.76967239
820.3828125 | 5.054539968 | 20.47483921 | 3.769939899 |  | 38.02930832 | 38.46495819 | 37.12760925 | 39.05821991 | 35.84669495 | 37.80618668
820.4824219 | 5.054482226 | 17.52212811 | 3.76987195 |  | 38.02142715 | 38.48046112 | 37.1282692 | 39.07046509 | 35.80883408 | 37.77535629
820.5820313 | 5.054243808 | 19.94577122 | 3.769854307 |  | 38.01566696 | 38.44219971 | 37.13683701 | 39.10833359 | 35.81147003 | 37.76844788
820.6816406 | 5.053416793 | 21.48239231 | 3.769890308 |  | 38.00674438 | 38.48693466 | 37.12133408 | 39.12960052 | 35.78548431 | 37.77960968
820.78125 | 5.054070116 | 16.69252682 | 3.769968987 |  | 38.03269577 | 38.47244263 | 37.14599228 | 39.10261917 | 35.83730316 | 37.76995087
820.8808594 | 5.054824021 | 22.69022655 | 3.769893885 |  | 38.04013443 | 38.47683334 | 37.14401627 | 39.12890625 | 35.80604935 | 37.74158478
820.9804688 | 5.054592122 | 27.3374548 | 3.769923687 |  | 38.01912308 | 38.51451874 | 37.18166733 | 39.11704636 | 35.79959106 | 37.77796173
821.0800781 | 5.053513651 | 22.21584225 | 3.769867182 |  | 38.01544571 | 38.48733521 | 37.110672 | 39.10585022 | 35.80262375 | 37.77737427
821.1796875 | 5.053923433 | 23.85750103 | 3.769898176 |  | 38.0005722 | 38.47920227 | 37.11800766 | 39.08633804 | 35.79990005 | 37.78141022
821.2792969 | 5.054311794 | 18.40049076 | 3.769882917 |  | 38.00745773 | 38.46406174 | 37.12046051 | 39.08044434 | 35.77024841 | 37.78033066
821.3789063 | 5.053853118 | 18.20978069 | 3.769888639 |  | 37.97473907 | 38.47381973 | 37.12099075 | 39.10644913 | 35.76767349 | 37.78862762
821.4785156 | 5.054601435 | 24.17899799 | 3.769885302 |  | 37.97756958 | 38.45345688 | 37.12722397 | 39.07367325 | 35.74102783 | 37.7555542
821.578125 | 5.054547884 | 20.13807583 | 3.769856691 |  | 37.98460007 | 38.4421463 | 37.14167404 | 39.09969711 | 35.74359131 | 37.77589798
821.6777344 | 5.05425964 | 15.27438641 | 3.769872189 |  | 37.97401428 | 38.43703079 | 37.10441971 | 39.09403229 | 35.75998306 | 37.78199005
821.7773438 | 5.054404926 | 21.38646793 | 3.7698493 |  | 37.95899582 | 38.43401337 | 37.12691879 | 39.12545395 | 35.74430466 | 37.78726959
821.8769531 | 5.054249395 | 26.36271381 | 3.76991415 |  | 37.97888184 | 38.43524551 | 37.1174202 | 39.09313202 | 35.78859711 | 37.73590851
821.9765625 | 5.054117613 | 23.03633022 | 3.769843102 |  | 37.95738602 | 38.41768265 | 37.09564209 | 39.11635208 | 35.74028015 | 37.76315689
822.0761719 | 5.053928089 | 18.63084698 | 3.769826889 |  | 37.93982697 | 38.4348793 | 37.10185242 | 39.08425522 | 35.76517868 | 37.77262497
822.1757813 | 5.053576981 | 20.42334461 | 3.76983881 |  | 37.9584198 | 38.42580032 | 37.0802269 | 39.11236572 | 35.75816345 | 37.74412918
822.2753906 | 5.053940662 | 20.84760189 | 3.769814968 |  | 37.9671402 | 38.4366951 | 37.08747864 | 39.09113312 | 35.73656464 | 37.75299072
822.375 | 5.054227975 | 21.94788837 | 3.769840717 |  | 37.94192886 | 38.40940857 | 37.07703781 | 39.08348465 | 35.73462677 | 37.809021
822.4746094 | 5.05475231 | 29.74856663 | 3.769873619 |  | 37.93220901 | 38.40795517 | 37.0994606 | 39.1241188 | 35.73404312 | 37.78503799
822.5742188 | 5.054240548 | 24.31548023 | 3.769778967 |  | 37.92708969 | 38.41111755 | 37.0789299 | 39.1040535 | 35.7384491 | 37.73509216
822.6738281 | 5.054696896 | 25.1587534 | 3.769864798 |  | 37.91551208 | 38.41429901 | 37.08222198 | 39.1231575 | 35.73325348 | 37.7537384
822.7734375 | 5.053908531 | 25.34695721 | 3.769830465 |  | 37.89860153 | 38.43662262 | 37.07507706 | 39.07584381 | 35.72229767 | 37.75489426
822.8730469 | 5.053778146 | 16.95045376 | 3.769769907 |  | 37.90714645 | 38.41036606 | 37.04229736 | 39.08272171 | 35.73158264 | 37.74756622
822.9726563 | 5.054251724 | 22.04609394 | 3.769771099 |  | 37.87530518 | 38.44841003 | 36.99416351 | 39.11075592 | 35.73534775 | 37.73866272
823.0722656 | 5.054352307 | 28.49334049 | 3.769857645 |  | 37.86263275 | 38.42189026 | 37.00378418 | 39.09568405 | 35.71757889 | 37.76374054
823.171875 | 5.054136705 | 26.88289547 | 3.769816399 |  | 37.89645004 | 38.4400444 | 36.97241974 | 39.02490234 | 35.71245193 | 37.75322342
823.2714844 | 5.05372832 | 26.33559895 | 3.769837618 |  | 37.85959625 | 38.4346199 | 36.95684052 | 39.05632401 | 35.71373367 | 37.79276657
823.3710938 | 5.054066391 | 25.82954502 | 3.769799232 |  | 37.85908127 | 38.44042969 | 36.94964981 | 39.03125381 | 35.69536591 | 37.76768875
823.4707031 | 5.053929021 | 22.21196651 | 3.769817829 |  | 37.86471558 | 38.42366791 | 36.92030716 | 39.00666046 | 35.67081451 | 37.75592804
823.5703125 | 5.054304809 | 23.35440731 | 3.769795895 |  | 37.84904861 | 38.38634872 | 36.9139061 | 38.98677826 | 35.68125916 | 37.72906113
823.6699219 | 5.054076635 | 23.69549847 | 3.769796371 |  | 37.82569504 | 38.38912964 | 36.90608597 | 38.96048355 | 35.68867111 | 37.75276184
823.7695313 | 5.054816105 | 21.90391445 | 3.769853354 |  | 37.85316467 | 38.41941452 | 36.87911606 | 38.9798317 | 35.67954636 | 37.75785065
823.8691406 | 5.054800273 | 25.69260693 | 3.76976943 |  | 37.82172775 | 38.36446381 | 36.92724609 | 38.96251297 | 35.67004776 | 37.74040604
823.96875 | 5.05358024 | 25.11660099 | 3.769778967 |  | 37.8172226 | 38.35432434 | 36.90588379 | 38.9406662 | 35.66368866 | 37.73935318
824.0683594 | 5.054758363 | 24.54446888 | 3.769730568 |  | 37.8252449 | 38.38036728 | 36.91295624 | 38.95777512 | 35.65968323 | 37.74389267
824.1679688 | 5.054450095 | 24.40046787 | 3.769822121 |  | 37.77925491 | 38.34874725 | 36.93958664 | 38.95301819 | 35.66342926 | 37.72635269
824.2675781 | 5.054208417 | 28.95701313 | 3.76979804 |  | 37.81155014 | 38.38425446 | 36.94074249 | 38.94934464 | 35.66290283 | 37.73786926
824.3671875 | 5.05504102 | 23.00010014 | 3.769828796 |  | 37.78211594 | 38.37229156 | 36.96211243 | 38.94432068 | 35.66571045 | 37.74361801
824.4667969 | 5.054242411 | 27.8861208 | 3.769796371 |  | 37.80294418 | 38.37438202 | 36.98423004 | 38.94583511 | 35.65394974 | 37.75663757
824.5664063 | 5.054484554 | 25.43627453 | 3.769798279 |  | 37.75502014 | 38.39484024 | 36.92734528 | 38.93728256 | 35.63058472 | 37.75094223
824.6660156 | 5.054466394 | 23.78595638 | 3.769832134 |  | 37.76815033 | 38.39641953 | 36.96238708 | 38.91033936 | 35.64743805 | 37.73321915
824.765625 | 5.054423087 | 27.96131229 | 3.769801617 |  | 37.70676804 | 38.39207077 | 36.97216034 | 38.87768555 | 35.66147614 | 37.73063278
824.8652344 | 5.054382109 | 21.02258968 | 3.769800901 |  | 37.69698715 | 38.41965103 | 36.99702072 | 38.87563705 | 35.63624954 | 37.70737076
824.9648438 | 5.054615405 | 19.99566936 | 3.769744873 |  | 37.70800781 | 38.41777802 | 37.0030365 | 38.85893631 | 35.6100502 | 37.72705841
825.0644531 | 5.054384437 | 25.44311047 | 3.769806862 |  | 37.65188217 | 38.40077972 | 37.00014877 | 38.82981491 | 35.63540268 | 37.72872925
825.1640625 | 5.054445905 | 24.72378635 | 3.76978755 |  | 37.69021988 | 38.44184113 | 37.02615738 | 38.80799103 | 35.62982178 | 37.72185135
825.2636719 | 5.05517839 | 27.28413868 | 3.769784212 |  | 37.66168594 | 38.44503403 | 37.05709457 | 38.80792236 | 35.60028458 | 37.71414185
825.3632813 | 5.054454752 | 23.67750072 | 3.769767761 |  | 37.6375618 | 38.4139328 | 37.09511948 | 38.76978302 | 35.65378571 | 37.75326538
825.4628906 | 5.054383506 | 25.18860149 | 3.769778967 |  | 37.63013077 | 38.44976425 | 37.09557724 | 38.71959305 | 35.64254761 | 37.72978592
825.5625 | 5.054887351 | 27.58512974 | 3.769786596 |  | 37.64686203 | 38.47434235 | 37.13496399 | 38.72410965 | 35.63678741 | 37.72305679
825.6621094 | 5.054699224 | 29.18349552 | 3.769757271 |  | 37.63072968 | 38.4446373 | 37.15402985 | 38.70409393 | 35.63539505 | 37.73532104
825.7617188 | 5.055063371 | 27.18867016 | 3.769737244 |  | 37.65346527 | 38.45082092 | 37.18442154 | 38.64319992 | 35.65377808 | 37.70989609
825.8613281 | 5.054893405 | 30.02950764 | 3.769738913 |  | 37.65921783 | 38.43244553 | 37.16867828 | 38.64082336 | 35.6421051 | 37.69582367
825.9609375 | 5.054254983 | 29.2703104 | 3.769733667 |  | 37.67158508 | 38.43392944 | 37.23568726 | 38.58148956 | 35.64632416 | 37.70568848
826.0605469 | 5.054202829 | 28.9914217 | 3.769688845 |  | 37.66690063 | 38.4179039 | 37.22421646 | 38.54943085 | 35.65073395 | 37.71861649
826.1601563 | 5.054624253 | 23.29311657 | 3.769734144 |  | 37.66134644 | 38.42204666 | 37.26583862 | 38.53305054 | 35.68453979 | 37.70154953
826.2597656 | 5.054723904 | 32.93937778 | 3.769736052 |  | 37.65023422 | 38.40161896 | 37.28250122 | 38.46754837 | 35.66009521 | 37.71941757
826.359375 | 5.05537583 | 28.82075977 | 3.76970768 |  | 37.63809204 | 38.45469284 | 37.29539108 | 38.47359085 | 35.64347076 | 37.71599197
826.4589844 | 5.054502715 | 26.20777607 | 3.769736528 |  | 37.65247726 | 38.43407059 | 37.28375626 | 38.39081573 | 35.66428375 | 37.6998024
826.5585938 | 5.054592122 | 33.17269611 | 3.769729137 |  | 37.65359497 | 38.43557358 | 37.3056221 | 38.41514587 | 35.68218231 | 37.7180748
826.6582031 | 5.054703415 | 28.69020176 | 3.769687653 |  | 37.66167831 | 38.4424057 | 37.34207916 | 38.39333725 | 35.66090393 | 37.69849777
826.7578125 | 5.054902253 | 24.69393826 | 3.769688845 |  | 37.65164566 | 38.44165039 | 37.32521057 | 38.40362167 | 35.65775681 | 37.69741821
826.8574219 | 5.055512269 | 21.67970943 | 3.769689798 |  | 37.66073608 | 38.43991089 | 37.3656044 | 38.42037201 | 35.69657516 | 37.69423676
826.9570313 | 5.055132755 | 24.73130703 | 3.769713402 |  | 37.64803314 | 38.44761658 | 37.33476639 | 38.42643738 | 35.68494415 | 37.73313141
827.0566406 | 5.054943231 | 23.16734409 | 3.769722462 |  | 37.68140411 | 38.44780731 | 37.3527565 | 38.43930817 | 35.68917465 | 37.72946167
827.15625 | 5.055039623 | 21.85560894 | 3.769732952 |  | 37.66784668 | 38.48018265 | 37.3417244 | 38.444767 | 35.66730118 | 37.71130371
827.2558594 | 5.054792822 | 22.4992857 | 3.769696951 |  | 37.65534592 | 38.45808029 | 37.34616852 | 38.46056747 | 35.67752075 | 37.71595001
827.3554688 | 5.055131824 | 22.82055569 | 3.769727707 |  | 37.67032242 | 38.50749588 | 37.33042145 | 38.44775772 | 35.67296219 | 37.68924332
827.4550781 | 5.055446145 | 19.90703487 | 3.769693375 |  | 37.67350388 | 38.47539139 | 37.33458328 | 38.46508789 | 35.67521667 | 37.68610764
827.5546875 | 5.055143931 | 21.90983868 | 3.769698381 |  | 37.68836594 | 38.45119858 | 37.28581619 | 38.41287994 | 35.68416595 | 37.72323227
827.6542969 | 5.055206329 | 19.17108059 | 3.76973176 |  | 37.682827 | 38.44685745 | 37.31388855 | 38.44391632 | 35.68553162 | 37.71974564
827.7539063 | 5.055526704 | 20.98339939 | 3.769688845 |  | 37.71152496 | 38.43695831 | 37.28034592 | 38.43125534 | 35.69922638 | 37.69919205
827.8535156 | 5.055550919 | 27.3591032 | 3.769648552 |  | 37.72223663 | 38.44496536 | 37.29315567 | 38.44973373 | 35.67234039 | 37.70275116
827.953125 | 5.055660815 | 26.84188175 | 3.76967907 |  | 37.73090744 | 38.46010971 | 37.30263138 | 38.43086624 | 35.6909256 | 37.67700577
828.0527344 | 5.055204001 | 22.70685863 | 3.769701958 |  | 37.74227905 | 38.42391205 | 37.28989029 | 38.46611404 | 35.69640732 | 37.70261002
828.1523438 | 5.054934383 | 24.46882343 | 3.769714832 |  | 37.74570847 | 38.44999695 | 37.3050499 | 38.53802109 | 35.68175125 | 37.69151306
828.2519531 | 5.055027981 | 19.87490749 | 3.76969862 |  | 37.77694702 | 38.40911102 | 37.29351425 | 38.48360825 | 35.6939621 | 37.68473816
828.3515625 | 5.055503887 | 25.17196941 | 3.769658089 |  | 37.77999115 | 38.43330002 | 37.32138824 | 38.53314972 | 35.69210052 | 37.71685028
828.4511719 | 5.055433572 | 25.09563923 | 3.769646883 |  | 37.76581955 | 38.43115616 | 37.31370926 | 38.48036194 | 35.67485428 | 37.69569397
828.5507813 | 5.055339509 | 27.2046175 | 3.769651413 |  | 37.77530289 | 38.41250992 | 37.3265152 | 38.47574615 | 35.65563965 | 37.67803192
828.6503906 | 5.055509941 | 23.1981039 | 3.769641399 |  | 37.74658203 | 38.42448807 | 37.3306694 | 38.49707031 | 35.64026642 | 37.66994858
828.75 | 5.055759535 | 25.16445065 | 3.769645452 |  | 37.77636719 | 38.42354965 | 37.32850647 | 38.48491669 | 35.6414566 | 37.65167999
828.8496094 | 5.055284561 | 18.87305355 | 3.769618511 |  | 37.74308395 | 38.43937683 | 37.30609131 | 38.48970032 | 35.66646576 | 37.66996384
828.9492188 | 5.0552352 | 29.11400318 | 3.769628525 |  | 37.78606796 | 38.43983459 | 37.32735062 | 38.51673126 | 35.65576553 | 37.6774559
829.0488281 | 5.055079204 | 23.47904301 | 3.769633532 |  | 37.80366135 | 38.46382523 | 37.34331131 | 38.54399109 | 35.67048264 | 37.67136002
829.1484375 | 5.054845442 | 20.59878826 | 3.769668341 |  | 37.79956818 | 38.43558121 | 37.30130768 | 38.53689575 | 35.65834427 | 37.67972183
829.2480469 | 5.055123442 | 22.66288471 | 3.769647121 |  | 37.8032074 | 38.46004868 | 37.34458923 | 38.55231476 | 35.65302277 | 37.68297195
829.3476563 | 5.055422396 | 26.72226048 | 3.769639969 |  | 37.8029747 | 38.42638779 | 37.34745789 | 38.5803833 | 35.68958282 | 37.68057632
829.4472656 | 5.055927639 | 27.1244173 | 3.769610405 |  | 37.80139923 | 38.43458557 | 37.3419075 | 38.59305573 | 35.66919708 | 37.63762665
829.546875 | 5.055373502 | 21.55302525 | 3.76962328 |  | 37.82084656 | 38.45029068 | 37.36323166 | 38.58773804 | 35.6714325 | 37.6602478
829.6464844 | 5.055181649 | 20.23172283 | 3.769638062 |  | 37.80727386 | 38.45920944 | 37.40770721 | 38.6060257 | 35.6881218 | 37.66279984
829.7460938 | 5.056024031 | 22.18212032 | 3.769616842 |  | 37.80946732 | 38.42543793 | 37.36025238 | 38.60124207 | 35.65283966 | 37.66786957
829.8457031 | 5.056202379 | 15.32132435 | 3.769623995 |  | 37.82429886 | 38.45216751 | 37.37504578 | 38.62739563 | 35.66656494 | 37.67821121
829.9453125 | 5.055662677 | 22.84516239 | 3.769630194 |  | 37.82657242 | 38.45507813 | 37.39390945 | 38.61006165 | 35.64121246 | 37.61252594
830.0449219 | 5.055792597 | 15.43479443 | 3.769632578 |  | 37.83397675 | 38.42274094 | 37.37415314 | 38.60649109 | 35.68112946 | 37.65069199
830.1445313 | 5.055333921 | 18.42236614 | 3.76957202 |  | 37.79367447 | 38.46385956 | 37.39476395 | 38.61019897 | 35.64818192 | 37.6645813
830.2441406 | 5.054719713 | 20.79770184 | 3.76955533 |  | 37.83080292 | 38.42006302 | 37.32704544 | 38.61152267 | 35.67736435 | 37.67279053
830.34375 | 5.056248014 | 21.60110188 | 3.769638538 |  | 37.78714752 | 38.4405365 | 37.41075897 | 38.62714005 | 35.66810608 | 37.6483345
830.4433594 | 5.055599348 | 18.36039066 | 3.769629002 |  | 37.79441833 | 38.40829849 | 37.37621689 | 38.61771393 | 35.69029236 | 37.67316055
830.5429688 | 5.055674319 | 23.57929707 | 3.769605637 |  | 37.78730011 | 38.44073486 | 37.37291718 | 38.64322281 | 35.67477417 | 37.66763306
830.6425781 | 5.055438229 | 18.83181286 | 3.769595861 |  | 37.7796936 | 38.41588593 | 37.35163498 | 38.63280106 | 35.65542603 | 37.63679123
830.7421875 | 5.055179321 | 18.34011173 | 3.769602299 |  | 37.77266312 | 38.42916489 | 37.37007141 | 38.67572403 | 35.66940689 | 37.64612198
830.8417969 | 5.055160229 | 21.39444065 | 3.769600391 |  | 37.75648117 | 38.38659668 | 37.38418198 | 38.66506577 | 35.69916534 | 37.65600204
830.9414063 | 5.055464306 | 13.33014393 | 3.769588709 |  | 37.77401733 | 38.41662979 | 37.35317612 | 38.710495 | 35.70103073 | 37.66317749
831.0410156 | 5.056081773 | 20.98180485 | 3.76961565 |  | 37.80421829 | 38.37709808 | 37.32494354 | 38.70840454 | 35.6814003 | 37.65702438
831.140625 | 5.055717626 | 15.56239033 | 3.769543409 |  | 37.7841301 | 38.39655304 | 37.33965302 | 38.7055397 | 35.69628525 | 37.63050079
831.2402344 | 5.055047539 | 15.33545208 | 3.769607544 |  | 37.77325058 | 38.40688324 | 37.34941101 | 38.72550201 | 35.70092392 | 37.61286163
831.3398438 | 5.055768848 | 13.91685581 | 3.769597769 |  | 37.81632233 | 38.40619659 | 37.35971069 | 38.75896072 | 35.69939423 | 37.63373947
831.4394531 | 5.055908547 | 12.86191082 | 3.769577742 |  | 37.81189728 | 38.39876175 | 37.34550095 | 38.77748489 | 35.72290039 | 37.64082336
831.5390625 | 5.056173042 | 21.16317272 | 3.769564867 |  | 37.79377365 | 38.37129974 | 37.30016327 | 38.77237701 | 35.72002792 | 37.65263367
831.6386719 | 5.056252205 | 19.19637012 | 3.769579411 |  | 37.79832077 | 38.40203857 | 37.35940552 | 38.78671646 | 35.71605682 | 37.65248871
831.7382813 | 5.055750687 | 19.94349194 | 3.769573689 |  | 37.81692505 | 38.37554169 | 37.32082748 | 38.79899979 | 35.69126511 | 37.67160416
831.8378906 | 5.055896905 | 20.85785389 | 3.769548416 |  | 37.83229065 | 38.43648148 | 37.30353165 | 38.81306076 | 35.71327972 | 37.63460541
831.9375 | 5.055792597 | 21.39694881 | 3.769593716 |  | 37.82118607 | 38.41589355 | 37.31705093 | 38.83522034 | 35.71633148 | 37.65126038
832.0371094 | 5.055026118 | 22.24728489 | 3.769539833 |  | 37.77645111 | 38.3883934 | 37.31605148 | 38.83924103 | 35.68990326 | 37.65551758
832.1367188 | 5.055920654 | 15.34615993 | 3.769544363 |  | 37.78244781 | 38.38576889 | 37.30832291 | 38.84657669 | 35.7116127 | 37.67316055
832.2363281 | 5.056058024 | 22.31837559 | 3.769500017 |  | 37.76800919 | 38.38084793 | 37.29858017 | 38.87535095 | 35.68385696 | 37.66012573
832.3359375 | 5.056084101 | 13.66599369 | 3.769547701 |  | 37.73727798 | 38.36937714 | 37.29302216 | 38.85143661 | 35.72632217 | 37.64855194
832.4355469 | 5.055986778 | 20.57873821 | 3.769562483 |  | 37.74845123 | 38.36650467 | 37.27867126 | 38.91570282 | 35.70362473 | 37.65206528
832.5351563 | 5.055900165 | 21.0873003 | 3.769572973 |  | 37.76878357 | 38.32600784 | 37.30061722 | 38.87702179 | 35.72838593 | 37.64358902
832.6347656 | 5.055900165 | 21.96588993 | 3.769527435 |  | 37.74185181 | 38.29941559 | 37.27719879 | 38.9112587 | 35.71534348 | 37.63280869
832.734375 | 5.055665006 | 17.38951969 | 3.769513369 |  | 37.75683594 | 38.32766724 | 37.28269958 | 38.88269424 | 35.72047043 | 37.65785217
832.8339844 | 5.055790269 | 20.65757465 | 3.76954174 |  | 37.76716232 | 38.3196106 | 37.26057434 | 38.91695404 | 35.71054077 | 37.63273239
832.9335938 | 5.055811689 | 22.95384693 | 3.769501686 |  | 37.76908112 | 38.29586411 | 37.29185486 | 38.90592575 | 35.68509674 | 37.6505127
833.0332031 | 5.055977465 | 20.14718914 | 3.769516945 |  | 37.76430511 | 38.27673721 | 37.28918457 | 38.87758255 | 35.69974518 | 37.65658569
833.1328125 | 5.056225196 | 26.02390003 | 3.769536018 |  | 37.7804985 | 38.2761879 | 37.28234482 | 38.93017197 | 35.71130753 | 37.65697861
833.2324219 | 5.056557678 | 23.17463398 | 3.769498825 |  | 37.77368164 | 38.27455521 | 37.26635742 | 38.89627838 | 35.7256813 | 37.65858078
833.3320313 | 5.055934624 | 21.11259174 | 3.769501448 |  | 37.76091766 | 38.29109192 | 37.29751968 | 38.93665314 | 35.70827103 | 37.66753387
833.4316406 | 5.056079444 | 28.44640446 | 3.769548416 |  | 37.78473663 | 38.2865715 | 37.28560257 | 38.92437363 | 35.70607758 | 37.64686584
833.53125 | 5.056242891 | 22.35984325 | 3.769522905 |  | 37.77804947 | 38.28916168 | 37.30517197 | 38.94831467 | 35.70896912 | 37.6439209
833.6308594 | 5.056963269 | 25.75822735 | 3.769531727 |  | 37.80276871 | 38.27281952 | 37.31010437 | 38.94300842 | 35.70970154 | 37.64540863
833.7304688 | 5.056363963 | 22.79822636 | 3.769525051 |  | 37.80197144 | 38.29300308 | 37.30677414 | 38.94155884 | 35.72369385 | 37.65752792
833.8300781 | 5.056122751 | 24.48727894 | 3.769522667 |  | 37.8105545 | 38.31471634 | 37.32674789 | 38.96183014 | 35.7494545 | 37.65390778
833.9296875 | 5.055733458 | 23.4327879 | 3.769514084 |  | 37.81105804 | 38.27329254 | 37.31472015 | 38.94433594 | 35.73057556 | 37.64300156
834.0292969 | 5.056233113 | 22.47923565 | 3.769495964 |  | 37.77760315 | 38.2883606 | 37.32678986 | 38.97445297 | 35.73563766 | 37.67137146
834.1289063 | 5.056219143 | 19.87604809 | 3.769530058 |  | 37.79165649 | 38.30567551 | 37.33494568 | 38.97288513 | 35.75677872 | 37.6607399
834.2285156 | 5.056674559 | 23.54807949 | 3.769443512 |  | 37.82209396 | 38.30015564 | 37.3154068 | 38.97485733 | 35.72338867 | 37.66364288
834.328125 | 5.056371414 | 20.58215618 | 3.769470453 |  | 37.81511307 | 38.30739975 | 37.30687332 | 38.96151352 | 35.74317169 | 37.66754913
834.4277344 | 5.056197722 | 26.95056629 | 3.769519329 |  | 37.82126999 | 38.24712753 | 37.2869606 | 38.96427536 | 35.74049759 | 37.65746689
834.5273438 | 5.056163729 | 23.38266277 | 3.769487381 |  | 37.84791946 | 38.26542664 | 37.29130554 | 38.97791672 | 35.73423767 | 37.64888
834.6269531 | 5.055973274 | 20.44385242 | 3.769435883 |  | 37.85179138 | 38.25756454 | 37.29639435 | 38.95398712 | 35.74108505 | 37.65168381
834.7265625 | 5.056505524 | 21.04697132 | 3.769474506 |  | 37.85361481 | 38.26541901 | 37.31604385 | 38.99797821 | 35.77205658 | 37.65605164
834.8261719 | 5.056187943 | 26.84097004 | 3.769520283 |  | 37.84059525 | 38.28151321 | 37.31084442 | 38.94859695 | 35.75018692 | 37.65516663
834.9257813 | 5.055987709 | 23.20448399 | 3.769510984 |  | 37.8599205 | 38.25966644 | 37.29136658 | 38.97597122 | 35.75938034 | 37.66867828
835.0253906 | 5.056360238 | 22.01328373 | 3.769455194 |  | 37.8658371 | 38.27103806 | 37.28331375 | 38.95628357 | 35.74694061 | 37.64464569
835.125 | 5.057311584 | 22.43298244 | 3.769468307 |  | 37.90641022 | 38.28467178 | 37.31732178 | 38.99610519 | 35.7399292 | 37.63159943
835.2246094 | 5.055929036 | 23.5448904 | 3.769444942 |  | 37.92672729 | 38.29179764 | 37.29204559 | 39.00020981 | 35.74087906 | 37.65198898
835.3242188 | 5.05651996 | 16.37991619 | 3.76945734 |  | 37.90026855 | 38.26356506 | 37.28633118 | 39.02928162 | 35.76763916 | 37.65513611
835.4238281 | 5.056465012 | 21.40515232 | 3.769472599 |  | 37.95859146 | 38.30779648 | 37.25438309 | 38.96434021 | 35.77333069 | 37.67985535
835.5234375 | 5.056507853 | 21.91371059 | 3.769430161 |  | 37.93631744 | 38.28650284 | 37.28350449 | 39.01537704 | 35.74948883 | 37.6803894
835.6230469 | 5.05669272 | 19.90931606 | 3.769397974 |  | 37.94683456 | 38.3139801 | 37.26280212 | 38.98823547 | 35.77442169 | 37.6415329
835.7226563 | 5.056875725 | 25.76301098 | 3.769421816 |  | 37.95682526 | 38.29476547 | 37.25757599 | 38.99705887 | 35.76141739 | 37.65213394
835.8222656 | 5.056061284 | 21.82485104 | 3.76940012 |  | 37.94814682 | 38.29454803 | 37.25348282 | 39.00178909 | 35.75708389 | 37.64666748
835.921875 | 5.056505524 | 17.90013218 | 3.769417763 |  | 37.97269058 | 38.27715683 | 37.23770905 | 39.01563644 | 35.75041962 | 37.67044067
836.0214844 | 5.056024031 | 19.79128933 | 3.769418716 |  | 37.96910477 | 38.26373291 | 37.24985504 | 39.02082062 | 35.75545883 | 37.65322113
836.1210938 | 5.056992606 | 15.26800823 | 3.769413948 |  | 37.96644974 | 38.2314949 | 37.27697754 | 38.99625397 | 35.7849617 | 37.66944885
836.2207031 | 5.056661521 | 19.28272724 | 3.769469738 |  | 38.01545334 | 38.24857712 | 37.26993179 | 38.99441528 | 35.77753448 | 37.65125275
836.3203125 | 5.056642894 | 19.80245304 | 3.769414425 |  | 38.00216293 | 38.24943161 | 37.25796509 | 38.97920227 | 35.75491333 | 37.66026688
836.4199219 | 5.056275953 | 21.63300228 | 3.76938343 |  | 38.0130043 | 38.25960159 | 37.26828003 | 38.98395157 | 35.77980804 | 37.64143372
836.5195313 | 5.057019149 | 20.89818478 | 3.769386053 |  | 38.01953125 | 38.23670197 | 37.2565155 | 38.94781876 | 35.78377533 | 37.68821335
836.6191406 | 5.056609833 | 17.03088474 | 3.769372463 |  | 38.03875351 | 38.2521019 | 37.27810287 | 38.95082092 | 35.75505066 | 37.64641953
836.71875 | 5.056537189 | 17.14275837 | 3.769418955 |  | 38.04129791 | 38.25943375 | 37.27431488 | 38.92442322 | 35.78384018 | 37.66807556
836.8183594 | 5.056438469 | 22.06386471 | 3.769409895 |  | 38.03661346 | 38.22220612 | 37.27167892 | 38.94758606 | 35.80589676 | 37.65547562
836.9179688 | 5.056939521 | 19.86989689 | 3.769436836 |  | 38.04970169 | 38.27145386 | 37.25086212 | 38.93403625 | 35.76274872 | 37.64047623
837.0175781 | 5.057272934 | 17.2391386 | 3.769377232 |  | 38.05331802 | 38.23334503 | 37.28570557 | 38.95463181 | 35.75692368 | 37.6537323
837.1171875 | 5.056299702 | 21.79158497 | 3.769409657 |  | 38.07279968 | 38.24185562 | 37.28672409 | 38.92498016 | 35.76081085 | 37.65005493
837.2167969 | 5.056499471 | 19.106143 | 3.769397974 |  | 38.04596329 | 38.1867218 | 37.30682755 | 38.93272781 | 35.78288651 | 37.6752739
837.3164063 | 5.05680867 | 25.25786686 | 3.769376278 |  | 38.11285782 | 38.22740936 | 37.30292892 | 38.94080353 | 35.78056717 | 37.67861176
837.4160156 | 5.056675956 | 17.48795033 | 3.769362211 |  | 38.08877945 | 38.20825958 | 37.27634048 | 38.93447876 | 35.77286911 | 37.60064316
837.515625 | 5.057319966 | 18.27722454 | 3.769373655 |  | 38.10918045 | 38.20113373 | 37.30126953 | 38.94429016 | 35.77354813 | 37.65899277
837.6152344 | 5.057057333 | 18.37314892 | 3.769347668 |  | 38.06752777 | 38.21906662 | 37.2927742 | 38.91531372 | 35.79496002 | 37.63684082
837.7148438 | 5.057443366 | 20.89613438 | 3.769342422 |  | 38.12500381 | 38.22661972 | 37.33060074 | 38.93861771 | 35.7612915 | 37.62099838
837.8144531 | 5.056960941 | 21.79249668 | 3.769396544 |  | 38.1097641 | 38.19565201 | 37.31806183 | 38.91199112 | 35.80263138 | 37.66127777
837.9140625 | 5.056974445 | 18.92522907 | 3.769390106 |  | 38.11727905 | 38.21098709 | 37.36511612 | 38.95531464 | 35.79077911 | 37.6560173
838.0136719 | 5.056810998 | 20.88360119 | 3.769372463 |  | 38.13454056 | 38.17547989 | 37.33211517 | 38.91757584 | 35.78704834 | 37.64989853
838.1132813 | 5.056983759 | 21.62388706 | 3.769365311 |  | 38.13434219 | 38.21051025 | 37.34861374 | 38.9601059 | 35.78801346 | 37.65371323
838.2128906 | 5.057153725 | 21.95449734 | 3.769331932 |  | 38.16559219 | 38.19126511 | 37.34841919 | 38.92901993 | 35.7958107 | 37.64617538
838.3125 | 5.057171886 | 14.52270985 | 3.769373894 |  | 38.15384674 | 38.20468521 | 37.39920807 | 38.93391418 | 35.76503372 | 37.6640625
838.4121094 | 5.056912978 | 17.90263844 | 3.769316673 |  | 38.19366074 | 38.20907593 | 37.34121323 | 38.95139694 | 35.79460907 | 37.66627884
838.5117188 | 5.05683009 | 18.93776226 | 3.769343853 |  | 38.14645004 | 38.19966507 | 37.34938431 | 38.95569992 | 35.79040527 | 37.66273117
838.6113281 | 5.056651742 | 16.00555897 | 3.769326448 |  | 38.18909454 | 38.19243622 | 37.35728836 | 38.97444153 | 35.77085114 | 37.63127899
838.7109375 | 5.057055936 | 14.8710928 | 3.769363403 |  | 38.16741943 | 38.17361069 | 37.34682846 | 38.94094849 | 35.77891922 | 37.69299316
838.8105469 | 5.057112747 | 19.42376614 | 3.769328356 |  | 38.1992569 | 38.1957283 | 37.38718796 | 38.97017288 | 35.78418732 | 37.61550522
838.9101563 | 5.057545812 | 15.85449505 | 3.769316673 |  | 38.20825195 | 38.22639465 | 37.35734558 | 38.95569992 | 35.76874161 | 37.63238144
839.0097656 | 5.057522063 | 19.60262966 | 3.76933527 |  | 38.17247772 | 38.22709274 | 37.36005402 | 38.98883438 | 35.76795959 | 37.67718506
839.109375 | 5.057260827 | 18.89857197 | 3.769280672 |  | 38.17915344 | 38.22267532 | 37.37081909 | 38.96810913 | 35.77516174 | 37.66632462
839.2089844 | 5.057772589 | 16.4127264 | 3.769392014 |  | 38.25617218 | 38.23065948 | 37.37236404 | 39.01239777 | 35.78502274 | 37.67025375
839.3085938 | 5.057476428 | 15.23793125 | 3.76929903 |  | 38.22714996 | 38.19077301 | 37.38724899 | 38.98516846 | 35.77726746 | 37.6545105
839.4082031 | 5.057455473 | 14.54549503 | 3.769307375 |  | 38.2411499 | 38.20661163 | 37.38156891 | 38.94355011 | 35.796875 | 37.67676926
839.5078125 | 5.057772589 | 14.93420696 | 3.769278526 |  | 38.24050522 | 38.20809937 | 37.4019165 | 38.94565582 | 35.75103378 | 37.65627289
839.6074219 | 5.057598897 | 20.39531803 | 3.76933217 |  | 38.2468605 | 38.18717194 | 37.37501907 | 38.90628052 | 35.77737808 | 37.6599617
839.7070313 | 5.057397266 | 17.54103947 | 3.769304276 |  | 38.27678299 | 38.16400146 | 37.38804626 | 38.89785004 | 35.79596329 | 37.63843918
839.8066406 | 5.057511353 | 13.8623991 | 3.769332886 |  | 38.24760818 | 38.15167618 | 37.3891716 | 38.869133 | 35.78786087 | 37.63196945
839.90625 | 5.057538827 | 19.73067951 | 3.769330025 |  | 38.26114273 | 38.15814209 | 37.41500092 | 38.86893082 | 35.77962112 | 37.65593338
840.0058594 | 5.057482016 | 10.59343529 | 3.769262314 |  | 38.30631638 | 38.13425064 | 37.36606598 | 38.81777191 | 35.76699829 | 37.66612625
840.1054688 | 5.058013801 | 13.02254391 | 3.769286156 |  | 38.28326416 | 38.15990448 | 37.43600845 | 38.85704803 | 35.75614929 | 37.68706131
840.2050781 | 5.058118109 | 17.41139507 | 3.769295216 |  | 38.28266907 | 38.17071533 | 37.39208603 | 38.80478287 | 35.76502609 | 37.65164185
840.3046875 | 5.057725091 | 18.61603832 | 3.769258022 |  | 38.28146744 | 38.17181015 | 37.43005371 | 38.84119034 | 35.77550125 | 37.6896553
840.4042969 | 5.056950697 | 14.71433353 | 3.769302607 |  | 38.28904724 | 38.19419098 | 37.42311096 | 38.80888748 | 35.78757095 | 37.64794922
840.5039063 | 5.05694604 | 12.49529934 | 3.76924181 |  | 38.27671051 | 38.19508362 | 37.40837479 | 38.82162857 | 35.80416489 | 37.6390152
840.6035156 | 5.05786479 | 12.40051365 | 3.769257307 |  | 38.25178909 | 38.19962692 | 37.38631439 | 38.82606888 | 35.77380753 | 37.64064789
840.703125 | 5.057443366 | 16.57837391 | 3.769276619 |  | 38.24973679 | 38.17298889 | 37.41160583 | 38.83848953 | 35.77651215 | 37.6727066
840.8027344 | 5.058775158 | 17.26010036 | 3.769300222 |  | 38.24617386 | 38.17214203 | 37.40055466 | 38.86688232 | 35.81182861 | 37.6493721
840.9023438 | 5.057685044 | 23.6273737 | 3.769240141 |  | 38.24208069 | 38.17458725 | 37.39873886 | 38.90571594 | 35.77861404 | 37.65330505
841.0019531 | 5.057466184 | 16.90146542 | 3.769279957 |  | 38.22806549 | 38.20449448 | 37.40976715 | 38.90271378 | 35.76145935 | 37.66047287
841.1015625 | 5.057270606 | 13.06697559 | 3.769283056 |  | 38.21518326 | 38.18101883 | 37.38913727 | 38.93900299 | 35.7669754 | 37.64230728
841.2011719 | 5.057467115 | 15.11079121 | 3.769257545 |  | 38.22482681 | 38.20404434 | 37.42831802 | 38.95310211 | 35.76877975 | 37.64625931
841.3007813 | 5.057712518 | 15.67358112 | 3.769261599 |  | 38.21581268 | 38.23313522 | 37.37273026 | 38.92198181 | 35.75490189 | 37.64743423
841.4003906 | 5.058231731 | 12.46362972 | 3.769254923 |  | 38.20093536 | 38.20796585 | 37.42171478 | 38.98255157 | 35.75201035 | 37.65710449
841.5 | 5.05810414 | 16.34733486 | 3.769247293 |  | 38.23746109 | 38.21432495 | 37.39600754 | 38.94818878 | 35.76633072 | 37.62446594
841.5996094 | 5.057778642 | 17.54650974 | 3.769251823 |  | 38.21117783 | 38.20249939 | 37.40291977 | 38.97049713 | 35.74146652 | 37.63398743
841.6992188 | 5.057948609 | 20.54251003 | 3.769226313 |  | 38.23588943 | 38.21069336 | 37.40005875 | 38.98906326 | 35.76813889 | 37.67907333
841.7988281 | 5.057528582 | 20.05491161 | 3.769245386 |  | 38.23166275 | 38.19089508 | 37.41350174 | 38.99188614 | 35.77983475 | 37.6339035
841.8984375 | 5.058572129 | 15.18529797 | 3.769230366 |  | 38.22258759 | 38.17755127 | 37.40412903 | 39.00391769 | 35.76950455 | 37.67037964
841.9980469 | 5.058024512 | 17.49364758 | 3.769237518 |  | 38.21184158 | 38.16175461 | 37.42012787 | 38.99944687 | 35.73712158 | 37.6457634
842.0976563 | 5.057376777 | 14.03989506 | 3.769219875 |  | 38.20737839 | 38.16307449 | 37.41428757 | 38.99367142 | 35.76412201 | 37.61730194
842.1972656 | 5.057762344 | 18.33646679 | 3.769258022 |  | 38.20888138 | 38.1670723 | 37.41741943 | 38.98817062 | 35.75632095 | 37.65561295
842.296875 | 5.0577521 | 15.88046932 | 3.769240379 |  | 38.1985817 | 38.16182327 | 37.40851974 | 38.99894714 | 35.75217819 | 37.65955734
842.3964844 | 5.05768877 | 18.84274769 | 3.769252539 |  | 38.20108414 | 38.17983246 | 37.40150452 | 38.96972275 | 35.75312042 | 37.63794708
842.4960938 | 5.058420789 | 20.96517277 | 3.769225121 |  | 38.21566772 | 38.17797089 | 37.42805862 | 38.95489502 | 35.76731873 | 37.62886047
842.5957031 | 5.058068749 | 16.23090267 | 3.769232988 |  | 38.20619965 | 38.16254044 | 37.3939476 | 38.94313049 | 35.74875259 | 37.63328934
842.6953125 | 5.058643375 | 17.20837879 | 3.769223452 |  | 38.2433815 | 38.17327499 | 37.4355011 | 38.93932343 | 35.76414108 | 37.64921188
842.7949219 | 5.058123697 | 17.87256336 | 3.769232273 |  | 38.24291611 | 38.17266846 | 37.39810562 | 38.92191315 | 35.74898911 | 37.65575409
842.8945313 | 5.058110659 | 16.5856657 | 3.769214153 |  | 38.23084259 | 38.13476944 | 37.40223694 | 38.91391754 | 35.76768875 | 37.64790726
842.9941406 | 5.058190287 | 17.88122082 | 3.76920414 |  | 38.2120285 | 38.13886642 | 37.39134216 | 38.9270668 | 35.75057602 | 37.63415527
843.09375 | 5.057429862 | 15.3495779 | 3.769175529 |  | 38.23438263 | 38.17789459 | 37.42218399 | 38.9544754 | 35.77097702 | 37.65858459
843.1933594 | 5.058197272 | 19.05715466 | 3.769222736 |  | 38.24365616 | 38.14614487 | 37.41815186 | 38.9341507 | 35.75677872 | 37.62215424
843.2929688 | 5.057358616 | 15.90143108 | 3.769159079 |  | 38.25307846 | 38.16402435 | 37.40225601 | 38.94330978 | 35.7647438 | 37.65955353
843.3925781 | 5.057716244 | 19.00907803 | 3.769150019 |  | 38.22664261 | 38.1652565 | 37.42626953 | 38.93522644 | 35.7574501 | 37.62483597
843.4921875 | 5.057980739 | 16.70369244 | 3.769118786 |  | 38.31362915 | 38.15361786 | 37.41439056 | 38.92733765 | 35.75360107 | 37.62747574
843.5917969 | 5.057839644 | 23.75633526 | 3.769184351 |  | 38.28148651 | 38.14536667 | 37.42585754 | 38.96232224 | 35.77514267 | 37.61663437
843.6914063 | 5.057730679 | 19.31211948 | 3.76918745 |  | 38.2700882 | 38.13439941 | 37.41352844 | 38.92850494 | 35.77062225 | 37.61213303
843.7910156 | 5.058226609 | 16.15912914 | 3.769179583 |  | 38.29086304 | 38.11617279 | 37.45492554 | 38.93083954 | 35.7369194 | 37.61832809
843.890625 | 5.058326726 | 21.59449482 | 3.769154072 |  | 38.30233765 | 38.15555191 | 37.40305328 | 38.935009 | 35.77388 | 37.60905457
843.9902344 | 5.058962353 | 18.63175869 | 3.769190788 |  | 38.30489349 | 38.13431931 | 37.47082138 | 38.94263458 | 35.74310303 | 37.6304245
844.0898438 | 5.058839884 | 12.03208065 | 3.769159317 |  | 38.31975174 | 38.12619781 | 37.46144485 | 38.95330811 | 35.77543259 | 37.64562225
844.1894531 | 5.058261067 | 16.3366251 | 3.769166946 |  | 38.2973671 | 38.13084793 | 37.42503357 | 38.90470505 | 35.75024414 | 37.61882782
844.2890625 | 5.058038481 | 16.62713337 | 3.769152641 |  | 38.34262085 | 38.15279388 | 37.44506836 | 38.94147873 | 35.76856232 | 37.63547897
844.3886719 | 5.058266655 | 18.58208752 | 3.769131899 |  | 38.3441124 | 38.16410828 | 37.43759537 | 38.92457199 | 35.76672745 | 37.60333633
844.4882813 | 5.058283419 | 13.38049793 | 3.769166231 |  | 38.34825516 | 38.13875961 | 37.45446777 | 38.95328903 | 35.75871658 | 37.62986374
844.5878906 | 5.058035222 | 16.58407116 | 3.769142389 |  | 38.35588837 | 38.11233902 | 37.43086624 | 38.96439743 | 35.76842117 | 37.58619308
844.6875 | 5.058357459 | 16.84928799 | 3.76911664 |  | 38.37739944 | 38.14998245 | 37.43903732 | 38.93070602 | 35.77233124 | 37.64448929
844.7871094 | 5.058234059 | 12.36861515 | 3.769126415 |  | 38.35762024 | 38.1320343 | 37.45827484 | 38.9400444 | 35.74283981 | 37.62682724
844.8867188 | 5.057880622 | 17.74268818 | 3.769133568 |  | 38.35079193 | 38.11864471 | 37.4666214 | 38.94052124 | 35.76781464 | 37.62640762
844.9863281 | 5.058225677 | 17.29336834 | 3.769166946 |  | 38.36618423 | 38.1555748 | 37.477314 | 38.94515991 | 35.75713348 | 37.60025787
845.0859375 | 5.058345818 | 13.21257114 | 3.769068241 |  | 38.37440872 | 38.14949417 | 37.46538162 | 38.92258453 | 35.78350449 | 37.62730789
845.1855469 | 5.058291801 | 28.05518436 | 3.769122601 |  | 38.39840317 | 38.1606102 | 37.49993134 | 38.88742447 | 35.77425385 | 37.60977173
845.2851563 | 5.058803563 | 19.83503437 | 3.769170284 |  | 38.36177444 | 38.14639282 | 37.47000504 | 38.87524033 | 35.76245499 | 37.6063385
845.3847656 | 5.057896455 | 19.74913502 | 3.769125462 |  | 38.40350342 | 38.1582756 | 37.48172379 | 38.87345886 | 35.7662468 | 37.62007523
845.484375 | 5.058078063 | 12.99110126 | 3.769102335 |  | 38.40808868 | 38.14235306 | 37.46577835 | 38.81528854 | 35.76476669 | 37.60274506
845.5839844 | 5.058349077 | 19.43060207 | 3.769148827 |  | 38.39717102 | 38.18039322 | 37.44771576 | 38.85007858 | 35.78833389 | 37.60260773
845.6835938 | 5.058471081 | 21.07112217 | 3.769090176 |  | 38.42212677 | 38.17363739 | 37.46885681 | 38.80599213 | 35.76771164 | 37.6234436
845.7832031 | 5.05810088 | 22.07776356 | 3.76910305 |  | 38.44555283 | 38.16852951 | 37.460186 | 38.80630493 | 35.77840805 | 37.60295105
845.8828125 | 5.058550709 | 28.66718769 | 3.769093513 |  | 38.40847778 | 38.17998505 | 37.47042084 | 38.79104233 | 35.75788879 | 37.65398407
845.9824219 | 5.058007748 | 21.08274174 | 3.769075871 |  | 38.42102814 | 38.20354462 | 37.49995422 | 38.78450394 | 35.78488922 | 37.62452316
846.0820313 | 5.058268518 | 23.51481533 | 3.76910305 |  | 38.42323685 | 38.18779373 | 37.48316574 | 38.77809525 | 35.774086 | 37.63148499
846.1816406 | 5.057995641 | 22.54485798 | 3.769082546 |  | 38.4251976 | 38.20920563 | 37.50698471 | 38.77333832 | 35.76502228 | 37.61813354
846.28125 | 5.058575389 | 26.79448986 | 3.769100666 |  | 38.41096878 | 38.19259644 | 37.47047806 | 38.80622101 | 35.79348373 | 37.62306976
846.3808594 | 5.05830158 | 22.80756855 | 3.769077063 |  | 38.42042923 | 38.22065353 | 37.47805786 | 38.794487 | 35.78969574 | 37.6271553
846.4804688 | 5.058377017 | 27.40170765 | 3.769123077 |  | 38.40357971 | 38.21010971 | 37.53578568 | 38.81758499 | 35.80113983 | 37.61214066
846.5800781 | 5.058722072 | 22.99919033 | 3.769057274 |  | 38.45233536 | 38.21979904 | 37.46909332 | 38.80458069 | 35.82687378 | 37.60846329
846.6796875 | 5.058396109 | 19.7874136 | 3.769048691 |  | 38.43281174 | 38.22954559 | 37.50283432 | 38.82689667 | 35.75992584 | 37.61884308
846.7792969 | 5.058339299 | 20.97246265 | 3.769127846 |  | 38.42275238 | 38.24241638 | 37.49383163 | 38.80194092 | 35.8054657 | 37.61319351
846.8789063 | 5.058384468 | 24.04935169 | 3.769052267 |  | 38.4005661 | 38.24676132 | 37.49921036 | 38.8624382 | 35.79660034 | 37.60270309
846.9785156 | 5.057368395 | 20.41559696 | 3.769086599 |  | 38.44661713 | 38.22616196 | 37.49640656 | 38.82846069 | 35.79100037 | 37.62569427
847.078125 | 5.058569801 | 19.55227375 | 3.769062996 |  | 38.43840408 | 38.23309326 | 37.47930908 | 38.82608032 | 35.76326752 | 37.61782455
847.1777344 | 5.058116712 | 20.01936626 | 3.769073963 |  | 38.44851303 | 38.2293663 | 37.52552032 | 38.8298378 | 35.78803253 | 37.61550903
847.2773438 | 5.058544655 | 16.9634409 | 3.769072294 |  | 38.43678284 | 38.25806427 | 37.49529648 | 38.84962463 | 35.79537964 | 37.59421539
847.3769531 | 5.058644772 | 19.70516109 | 3.769023418 |  | 38.43189621 | 38.242733 | 37.49329376 | 38.82993698 | 35.8123436 | 37.58594513
847.4765625 | 5.057788421 | 17.52099133 | 3.769022942 |  | 38.42082214 | 38.27191925 | 37.49251938 | 38.83304214 | 35.78906631 | 37.60877991
847.5761719 | 5.058326726 | 16.34528255 | 3.769045115 |  | 38.43677139 | 38.28922272 | 37.53081894 | 38.8609581 | 35.80387115 | 37.61000824
847.6757813 | 5.058271312 | 16.77022266 | 3.769061327 |  | 38.42017365 | 38.25374985 | 37.48892975 | 38.82321167 | 35.77457428 | 37.59337997
847.7753906 | 5.058129285 | 17.0889864 | 3.768992424 |  | 38.40742874 | 38.2694931 | 37.49740982 | 38.81035233 | 35.82733536 | 37.61087799
847.875 | 5.058545587 | 24.58685017 | 3.76904583 |  | 38.38999939 | 38.27711487 | 37.48756409 | 38.82396698 | 35.81132126 | 37.61367798
847.9746094 | 5.058113453 | 19.42490482 | 3.769045353 |  | 38.42129135 | 38.27309036 | 37.51719666 | 38.80651474 | 35.79307175 | 37.61943054
848.0742188 | 5.058711828 | 18.32074261 | 3.76902771 |  | 38.3935318 | 38.25908279 | 37.48330688 | 38.78147125 | 35.81727219 | 37.59078979
848.1738281 | 5.05833697 | 20.7147646 | 3.769003153 |  | 38.40049744 | 38.26791763 | 37.49104691 | 38.80596924 | 35.80818558 | 37.60593414
848.2734375 | 5.058508334 | 23.67316914 | 3.769060135 |  | 38.4288826 | 38.2655983 | 37.53705597 | 38.7958374 | 35.81567001 | 37.60915756
848.3730469 | 5.058977255 | 25.93822765 | 3.769027948 |  | 38.41227722 | 38.24313736 | 37.47731781 | 38.80681992 | 35.77993011 | 37.59914398
848.4726563 | 5.058050589 | 30.02380848 | 3.769022942 |  | 38.42833328 | 38.24848175 | 37.51054382 | 38.82791519 | 35.82538605 | 37.58760452
848.5722656 | 5.058606122 | 24.77870083 | 3.769026995 |  | 38.42926407 | 38.20876694 | 37.49803543 | 38.83205795 | 35.84002304 | 37.59062958
848.671875 | 5.058496226 | 19.7461729 | 3.76905179 |  | 38.4213562 | 38.25238037 | 37.51682281 | 38.86769485 | 35.81157303 | 37.59025574
848.7714844 | 5.058404957 | 22.6979723 | 3.769061804 |  | 38.42769241 | 38.21004868 | 37.48375702 | 38.85685349 | 35.80661774 | 37.60296249
848.8710938 | 5.058746752 | 24.8910284 | 3.768976927 |  | 38.43788528 | 38.23135376 | 37.50722122 | 38.90146255 | 35.83601379 | 37.60867691
848.9707031 | 5.058493898 | 21.91599178 | 3.76898551 |  | 38.47633362 | 38.20018387 | 37.44683456 | 38.89814758 | 35.83765793 | 37.58218765
849.0703125 | 5.058344886 | 17.1012907 | 3.769030333 |  | 38.44007111 | 38.2240715 | 37.52729416 | 38.92879868 | 35.81266403 | 37.58961487
849.1699219 | 5.058438019 | 25.82817745 | 3.768972397 |  | 38.45214844 | 38.24763489 | 37.47306442 | 38.90005493 | 35.78897095 | 37.60013199
849.2695313 | 5.058187959 | 23.72033596 | 3.768965006 |  | 38.44087982 | 38.20665741 | 37.48044205 | 38.89891434 | 35.82674789 | 37.5772934
849.3691406 | 5.057925791 | 27.45662212 | 3.769005299 |  | 38.42990875 | 38.21063614 | 37.51235962 | 38.93307877 | 35.8045578 | 37.58361053
849.46875 | 5.058035222 | 21.36049366 | 3.76898241 |  | 38.4421196 | 38.20415115 | 37.51351929 | 38.94078445 | 35.82494354 | 37.57992935
849.5683594 | 5.057844301 | 24.45082188 | 3.768981934 |  | 38.4376297 | 38.18208694 | 37.50317383 | 38.92971039 | 35.82921982 | 37.54748917
849.6679688 | 5.058396109 | 34.41493702 | 3.768972397 |  | 38.44768906 | 38.1879158 | 37.51812363 | 38.93584442 | 35.83307266 | 37.57664108
849.7675781 | 5.057938364 | 27.75328159 | 3.768995762 |  | 38.43736267 | 38.20146942 | 37.50752258 | 38.95030975 | 35.81215286 | 37.5692215
849.8671875 | 5.05825967 | 30.07051945 | 3.769005299 |  | 38.41759109 | 38.19644547 | 37.48125458 | 38.95449448 | 35.81593323 | 37.57017136
849.9667969 | 5.058426377 | 26.7837801 | 3.768980026 |  | 38.45784378 | 38.1844101 | 37.5225296 | 38.96426773 | 35.82176208 | 37.57828522
850.0664063 | 5.058489241 | 23.6765871 | 3.768977642 |  | 38.46325684 | 38.17782593 | 37.51955795 | 38.95499039 | 35.8078804 | 37.5521965
850.1660156 | 5.057888538 | 25.16832256 | 3.768983126 |  | 38.42547607 | 38.21889114 | 37.47896194 | 38.93940735 | 35.79837036 | 37.57919312
850.265625 | 5.058177248 | 21.08091831 | 3.768970013 |  | 38.4421463 | 38.17144012 | 37.49974823 | 38.98096085 | 35.84266281 | 37.57478714
850.3652344 | 5.058372361 | 28.10098362 | 3.768937588 |  | 38.45528412 | 38.16017151 | 37.50649643 | 38.950634 | 35.78131104 | 37.59334183
850.4648438 | 5.058768638 | 19.44449902 | 3.768999338 |  | 38.44924927 | 38.16731262 | 37.52903748 | 38.94631577 | 35.80365753 | 37.57888412
850.5644531 | 5.058307168 | 27.48738194 | 3.768978357 |  | 38.45869827 | 38.14559174 | 37.49550247 | 38.92913818 | 35.84408569 | 37.57445526
850.6640625 | 5.058868755 | 27.6956377 | 3.768922806 |  | 38.44981766 | 38.14900208 | 37.52755356 | 38.95824432 | 35.82875824 | 37.60235214
850.7636719 | 5.057712518 | 21.51246738 | 3.768939972 |  | 38.44797134 | 38.15302658 | 37.47770309 | 38.94142151 | 35.82880783 | 37.58650589
850.8632813 | 5.058359788 | 21.30945492 | 3.76892519 |  | 38.43029022 | 38.14453125 | 37.49859238 | 38.94041443 | 35.82105637 | 37.57086945
850.9628906 | 5.058705774 | 25.06647396 | 3.768929005 |  | 38.43706512 | 38.15016556 | 37.47415543 | 38.92123032 | 35.82461166 | 37.55384445
851.0625 | 5.059103449 | 23.05774784 | 3.768919945 |  | 38.46742249 | 38.14037704 | 37.47545624 | 38.93392944 | 35.81898117 | 37.57530212
851.1621094 | 5.058718347 | 25.48936367 | 3.768909216 |  | 38.45376205 | 38.14162064 | 37.45521927 | 38.92644501 | 35.83359528 | 37.55981445
851.2617188 | 5.058399369 | 21.49264622 | 3.768929005 |  | 38.43653488 | 38.13654709 | 37.47779846 | 38.89893341 | 35.82710648 | 37.58168411
851.3613281 | 5.058195409 | 23.79301929 | 3.768914223 |  | 38.43602371 | 38.16648483 | 37.48187637 | 38.89135361 | 35.83379745 | 37.57614136
851.4609375 | 5.058954903 | 23.99033642 | 3.768955231 |  | 38.45880127 | 38.15437317 | 37.43338394 | 38.87619019 | 35.85606003 | 37.57535934
851.5605469 | 5.058059902 | 23.14774799 | 3.768945694 |  | 38.45700455 | 38.15686035 | 37.43452454 | 38.85703278 | 35.860466 | 37.58198547
851.6601563 | 5.058719744 | 25.09153652 | 3.768904209 |  | 38.44528198 | 38.16902924 | 37.43397141 | 38.85625458 | 35.83348465 | 37.56778717
851.7597656 | 5.058035222 | 22.53665447 | 3.768902302 |  | 38.45055389 | 38.15760422 | 37.42563629 | 38.89180756 | 35.80812073 | 37.58742905
851.859375 | 5.058803563 | 24.25760555 | 3.768915653 |  | 38.45939255 | 38.15327835 | 37.35508347 | 38.84422684 | 35.8457222 | 37.60457993
851.9589844 | 5.058285748 | 22.21561337 | 3.76888752 |  | 38.44433975 | 38.10798264 | 37.39871979 | 38.84122467 | 35.82767105 | 37.58260727
852.0585938 | 5.058442675 | 23.21063328 | 3.768906593 |  | 38.44329453 | 38.12332535 | 37.35773849 | 38.85504913 | 35.83745193 | 37.57377625
852.1582031 | 5.058752806 | 23.93041325 | 3.768899202 |  | 38.45771408 | 38.1457901 | 37.35700226 | 38.86446762 | 35.84757996 | 37.59166718
852.2578125 | 5.058737905 | 19.91341686 | 3.768887043 |  | 38.45207596 | 38.12765884 | 37.31141281 | 38.85900497 | 35.80950546 | 37.54849625
852.3574219 | 5.05794954 | 29.34048557 | 3.768902302 |  | 38.44815445 | 38.13737106 | 37.31903839 | 38.83885574 | 35.83129501 | 37.59132385
852.4570313 | 5.058580977 | 23.37559986 | 3.768890142 |  | 38.47526932 | 38.17680359 | 37.29472733 | 38.84573364 | 35.83140182 | 37.57590103
852.5566406 | 5.058008679 | 28.95382404 | 3.768909931 |  | 38.45859146 | 38.13340378 | 37.2886467 | 38.87129593 | 35.83005524 | 37.57959366
852.65625 | 5.058702514 | 22.04016781 | 3.768838644 |  | 38.47367477 | 38.13387299 | 37.29114532 | 38.87085724 | 35.80648422 | 37.5724144
852.7558594 | 5.058196341 | 23.47015667 | 3.768912792 |  | 38.46463394 | 38.13155365 | 37.2543602 | 38.86922836 | 35.79636765 | 37.57416153
852.8554688 | 5.058645704 | 20.85853863 | 3.768891335 |  | 38.47606659 | 38.15126419 | 37.27074814 | 38.87380219 | 35.83945465 | 37.58921432
852.9550781 | 5.057309256 | 18.76573467 | 3.768839598 |  | 38.45815659 | 38.14787292 | 37.24422073 | 38.86281204 | 35.84360504 | 37.57893753
853.0546875 | 5.058024512 | 14.9430933 | 3.768922329 |  | 38.43717194 | 38.13840485 | 37.24459839 | 38.87911987 | 35.8046608 | 37.59391403
853.1542969 | 5.058481325 | 20.80066395 | 3.768908978 |  | 38.4718132 | 38.14754105 | 37.22880554 | 38.86680984 | 35.825737 | 37.54795837
853.2539063 | 5.057837781 | 19.03277493 | 3.768889427 |  | 38.45252609 | 38.14038086 | 37.2438736 | 38.88337708 | 35.80199814 | 37.6041069
853.3535156 | 5.057943021 | 22.18257427 | 3.768863678 |  | 38.46268082 | 38.16350937 | 37.22751617 | 38.833004 | 35.81185913 | 37.55897522
853.453125 | 5.057909028 | 24.05140209 | 3.76884985 |  | 38.46537781 | 38.18062973 | 37.20020676 | 38.84618378 | 35.81131744 | 37.59433746
853.5527344 | 5.058145118 | 25.58802319 | 3.768857479 |  | 38.46646118 | 38.16419601 | 37.23212051 | 38.82786942 | 35.82707214 | 37.57777023
853.6523438 | 5.058194012 | 21.4978857 | 3.768856525 |  | 38.44754791 | 38.14337158 | 37.21366119 | 38.82165909 | 35.80783463 | 37.59051895
853.7519531 | 5.058072475 | 17.65747166 | 3.768861532 |  | 38.49702835 | 38.16514206 | 37.21213913 | 38.82160568 | 35.80593109 | 37.56686401
853.8515625 | 5.058119972 | 20.1177969 | 3.768876076 |  | 38.47360611 | 38.14126968 | 37.24423218 | 38.79633713 | 35.82162857 | 37.54499435
853.9511719 | 5.057880622 | 22.08118153 | 3.768811226 |  | 38.4394989 | 38.15203094 | 37.2149353 | 38.79335785 | 35.80772781 | 37.5652771
854.0507813 | 5.057927188 | 16.7009573 | 3.76888895 |  | 38.41586304 | 38.16064835 | 37.18961334 | 38.77955627 | 35.81396484 | 37.56191254
854.1503906 | 5.058755134 | 22.12743473 | 3.768819332 |  | 38.44350433 | 38.16226959 | 37.18303299 | 38.7986908 | 35.80315399 | 37.54045868
854.25 | 5.058426377 | 13.68991947 | 3.768832922 |  | 38.46442032 | 38.15597534 | 37.15475845 | 38.77107239 | 35.80642319 | 37.57323837
854.3496094 | 5.058258739 | 17.18536663 | 3.768828869 |  | 38.45919418 | 38.16436768 | 37.15214157 | 38.80121613 | 35.84653473 | 37.57548523
854.4492188 | 5.058426377 | 15.81507587 | 3.768836021 |  | 38.44205856 | 38.19340134 | 37.16125107 | 38.80307007 | 35.82722092 | 37.57585144
854.5488281 | 5.057656173 | 17.99218464 | 3.768812418 |  | 38.42212677 | 38.16653061 | 37.14478683 | 38.78632355 | 35.81791687 | 37.57462692
854.6484375 | 5.057930448 | 20.53612995 | 3.768848181 |  | 38.44384766 | 38.19778824 | 37.15439987 | 38.7983284 | 35.85929108 | 37.57050323
854.7480469 | 5.057875966 | 17.27308941 | 3.768795729 |  | 38.42129898 | 38.14458084 | 37.13110352 | 38.76535416 | 35.82884216 | 37.58656311
854.8476563 | 5.05796351 | 30.94136143 | 3.768845797 |  | 38.43482208 | 38.1668663 | 37.1486969 | 38.80480957 | 35.82314682 | 37.60260773
854.9472656 | 5.058365376 | 22.89779758 | 3.768863678 |  | 38.44904709 | 38.17197418 | 37.13896561 | 38.79926682 | 35.83727646 | 37.55657578
855.046875 | 5.057429862 | 21.13013554 | 3.768841267 |  | 38.42194748 | 38.16784286 | 37.16913986 | 38.82172012 | 35.83069611 | 37.61433411
855.1464844 | 5.057751168 | 22.58951664 | 3.768832207 |  | 38.44313431 | 38.14875793 | 37.13242722 | 38.77600479 | 35.81840897 | 37.57427216
855.2460938 | 5.05802358 | 25.54199696 | 3.768800259 |  | 38.41654205 | 38.14373398 | 37.18736267 | 38.78528595 | 35.82344055 | 37.58493805
855.3457031 | 5.057204016 | 24.57181263 | 3.768841982 |  | 38.42446518 | 38.16349411 | 37.16654205 | 38.79557037 | 35.8310318 | 37.58256149
855.4453125 | 5.058470149 | 21.58697605 | 3.76878643 |  | 38.42584991 | 38.1465416 | 37.14309311 | 38.82623291 | 35.8080101 | 37.57804108
855.5449219 | 5.058116712 | 20.39782619 | 3.768856764 |  | 38.41056442 | 38.18899536 | 37.17684937 | 38.80118942 | 35.82769775 | 37.58675385
855.6445313 | 5.057407045 | 21.60132885 | 3.768795967 |  | 38.4199791 | 38.17120361 | 37.16010284 | 38.80389023 | 35.84180069 | 37.60826492
855.7441406 | 5.058020321 | 22.45531178 | 3.768808365 |  | 38.40515137 | 38.17440414 | 37.18164063 | 38.82242584 | 35.84350586 | 37.60573578
855.84375 | 5.057382365 | 15.33043766 | 3.768789768 |  | 38.39990234 | 38.17285538 | 37.19974518 | 38.78017426 | 35.83466339 | 37.56586456
855.9433594 | 5.058277831 | 21.27755451 | 3.768782139 |  | 38.38938522 | 38.17712784 | 37.20907593 | 38.80856705 | 35.83834076 | 37.58140182
856.0429688 | 5.058043138 | 20.08544254 | 3.768775225 |  | 38.40399551 | 38.17580414 | 37.18983459 | 38.81678009 | 35.83294296 | 37.60235596
856.1425781 | 5.058217761 | 16.53576756 | 3.768778324 |  | 38.36827469 | 38.16199112 | 37.19795609 | 38.83626938 | 35.81884003 | 37.57942963
856.2421875 | 5.057106227 | 18.62310123 | 3.768793583 |  | 38.37918472 | 38.18784714 | 37.21832275 | 38.84617615 | 35.84164429 | 37.57135391
856.3417969 | 5.057905302 | 25.6682272 | 3.768791914 |  | 38.4000473 | 38.19863892 | 37.25850677 | 38.84166336 | 35.83444977 | 37.57413483
856.4414063 | 5.058271312 | 20.58147335 | 3.768763304 |  | 38.3904686 | 38.18238068 | 37.25483322 | 38.80202866 | 35.82244492 | 37.57138062
856.5410156 | 5.057712518 | 22.04085255 | 3.768777609 |  | 38.37404633 | 38.18000412 | 37.23916626 | 38.84588623 | 35.81766129 | 37.59405899
856.640625 | 5.058597275 | 21.82598972 | 3.768781424 |  | 38.39241028 | 38.16805649 | 37.27238464 | 38.83169556 | 35.86331177 | 37.5687561
856.7402344 | 5.057839644 | 16.51731014 | 3.76879096 |  | 38.38346863 | 38.16192245 | 37.28318405 | 38.81124496 | 35.82798767 | 37.57883835
856.8398438 | 5.058268518 | 16.8985033 | 3.768777847 |  | 38.38407898 | 38.1611557 | 37.30112076 | 38.83064651 | 35.85871506 | 37.58192444
856.9394531 | 5.057529514 | 19.91250324 | 3.768742323 |  | 38.33458328 | 38.17741394 | 37.27108383 | 38.84280396 | 35.81458282 | 37.59045792
857.0390625 | 5.057897852 | 18.15259075 | 3.768769503 |  | 38.3669281 | 38.16499329 | 37.30825424 | 38.80976486 | 35.86173248 | 37.60850906
857.1386719 | 5.057989587 | 17.7281065 | 3.768750191 |  | 38.34594727 | 38.12586975 | 37.32691574 | 38.81302261 | 35.83075333 | 37.58886337
857.2382813 | 5.057230093 | 18.68234158 | 3.768741131 |  | 38.31439972 | 38.16498566 | 37.35474777 | 38.81227112 | 35.8208046 | 37.57692719
857.3378906 | 5.057493192 | 16.20128155 | 3.768757343 |  | 38.30884933 | 38.17226028 | 37.345047 | 38.81262207 | 35.81761169 | 37.58529282
857.4375 | 5.057643135 | 18.11818409 | 3.768715382 |  | 38.28412628 | 38.17464828 | 37.35012817 | 38.82976151 | 35.80319214 | 37.57264328
857.5371094 | 5.057544415 | 19.79493427 | 3.768745422 |  | 38.26405716 | 38.1367836 | 37.33446884 | 38.82863998 | 35.82754517 | 37.55016327
857.6367188 | 5.057303668 | 16.1636858 | 3.768706322 |  | 38.25046921 | 38.13777924 | 37.42895126 | 38.82722092 | 35.83279037 | 37.53541946
857.7363281 | 5.057368395 | 20.64436054 | 3.768715858 |  | 38.22853088 | 38.18318176 | 37.38746262 | 38.77609253 | 35.79916 | 37.59277344
857.8359375 | 5.057215192 | 16.11059666 | 3.768746853 |  | 38.20940399 | 38.17883301 | 37.42767715 | 38.80567169 | 35.75335312 | 37.55580521
857.9355469 | 5.057662693 | 21.94720554 | 3.768701792 |  | 38.21350479 | 38.18475342 | 37.4191246 | 38.79701614 | 35.80065155 | 37.58080292
858.0351563 | 5.057520666 | 15.6533041 | 3.768707514 |  | 38.20734406 | 38.17198181 | 37.41253662 | 38.78540802 | 35.78410339 | 37.58582687
858.1347656 | 5.057585393 | 19.17358685 | 3.76868391 |  | 38.22347641 | 38.14282227 | 37.41330719 | 38.80458069 | 35.79908752 | 37.55228043
858.234375 | 5.056909718 | 20.13807583 | 3.768675804 |  | 38.1848526 | 38.14735031 | 37.39506531 | 38.78857803 | 35.7771225 | 37.57444382
858.3339844 | 5.057637547 | 14.03101063 | 3.768695593 |  | 38.19818115 | 38.13368607 | 37.42715073 | 38.82040405 | 35.74501038 | 37.55688095
858.4335938 | 5.057616127 | 16.4179678 | 3.768693924 |  | 38.18259811 | 38.10713577 | 37.4316597 | 38.80967331 | 35.76594925 | 37.56765366
858.5332031 | 5.057633822 | 22.18781567 | 3.768692493 |  | 38.15156555 | 38.13243103 | 37.48683548 | 38.82976151 | 35.77456284 | 37.58419037
858.6328125 | 5.05725943 | 19.72111034 | 3.768698692 |  | 38.17372513 | 38.1360321 | 37.43137741 | 38.80979919 | 35.75498962 | 37.56878662
858.7324219 | 5.057763741 | 26.57712078 | 3.768712521 |  | 38.16533279 | 38.10873795 | 37.46064758 | 38.81404877 | 35.7588501 | 37.55741501
858.8320313 | 5.056648482 | 18.11226177 | 3.768692255 |  | 38.13461685 | 38.13088226 | 37.45966721 | 38.78472137 | 35.73910141 | 37.60123444
858.9316406 | 5.057598897 | 24.94708157 | 3.768682241 |  | 38.13221741 | 38.11032867 | 37.47195053 | 38.81729126 | 35.75595474 | 37.5885849
859.03125 | 5.057430793 | 20.72410679 | 3.768719196 |  | 38.13973236 | 38.11213303 | 37.46879578 | 38.79435349 | 35.76267624 | 37.59888458
859.1308594 | 5.057081547 | 20.53544712 | 3.768729687 |  | 38.11994553 | 38.11751175 | 37.4654541 | 38.79465866 | 35.75082016 | 37.57216644
859.2304688 | 5.057746512 | 19.52607059 | 3.768720388 |  | 38.11890411 | 38.13401413 | 37.4691925 | 38.83945084 | 35.74167633 | 37.56682968
859.3300781 | 5.057628234 | 17.1949358 | 3.768684626 |  | 38.10692596 | 38.13079071 | 37.43180466 | 38.82598495 | 35.76554871 | 37.55202866
859.4296875 | 5.057492261 | 23.19149494 | 3.768687248 |  | 38.08744812 | 38.14165115 | 37.47425461 | 38.82987976 | 35.73576355 | 37.56972122
859.5292969 | 5.057316241 | 18.03798008 | 3.768647671 |  | 38.11452484 | 38.17063522 | 37.43756866 | 38.817276 | 35.75039673 | 37.61763763
859.6289063 | 5.057591912 | 20.653018 | 3.76866436 |  | 38.10829163 | 38.1616745 | 37.47829819 | 38.82733536 | 35.75362015 | 37.58935547
859.7285156 | 5.057399128 | 19.22120762 | 3.76868248 |  | 38.12580872 | 38.16055679 | 37.42383957 | 38.81229401 | 35.74110031 | 37.58893967
859.828125 | 5.057143946 | 19.98427677 | 3.768684387 |  | 38.08883667 | 38.17058182 | 37.43704605 | 38.79508209 | 35.75174713 | 37.58729935
859.9277344 | 5.057426602 | 24.08922482 | 3.768654108 |  | 38.1177063 | 38.18652725 | 37.44850159 | 38.81427765 | 35.76641464 | 37.57502747
860.0273438 | 5.057228696 | 21.67515278 | 3.768671036 |  | 38.07271194 | 38.16934586 | 37.40395355 | 38.78304291 | 35.73351669 | 37.60882568
860.1269531 | 5.056867809 | 24.14140415 | 3.768654108 |  | 38.07743835 | 38.18281174 | 37.41386795 | 38.79991913 | 35.75336838 | 37.57507324
860.2265625 | 5.057975151 | 25.18541241 | 3.768630505 |  | 38.08029556 | 38.17847443 | 37.38532639 | 38.78144836 | 35.72980118 | 37.5696907
860.3261719 | 5.057169557 | 21.43317699 | 3.7686131 |  | 38.10364914 | 38.19890594 | 37.39979935 | 38.78223038 | 35.73973465 | 37.6095047
860.4257813 | 5.057366066 | 26.92459202 | 3.768626451 |  | 38.0574913 | 38.22988892 | 37.36488724 | 38.77295303 | 35.73672485 | 37.54985046
860.5253906 | 5.057233353 | 23.2115469 | 3.76862812 |  | 38.06908798 | 38.17884064 | 37.36612701 | 38.79996872 | 35.71932983 | 37.58607483
860.625 | 5.057127648 | 22.09849834 | 3.768620968 |  | 38.06604385 | 38.19448471 | 37.33852386 | 38.79908752 | 35.71903992 | 37.60007095
860.7246094 | 5.057371654 | 21.82348347 | 3.768646479 |  | 38.05527878 | 38.22869873 | 37.37598801 | 38.78077316 | 35.71289444 | 37.56386566
860.8242188 | 5.057541155 | 23.24253368 | 3.768665791 |  | 38.0631752 | 38.18973923 | 37.36917877 | 38.80552673 | 35.74824142 | 37.60082245
860.9238281 | 5.057558385 | 18.46428967 | 3.768620014 |  | 38.0580101 | 38.21945953 | 37.33503723 | 38.82132721 | 35.76446533 | 37.57601166
861.0234375 | 5.057615195 | 21.01621151 | 3.768635035 |  | 38.0702858 | 38.23332596 | 37.34573364 | 38.766819 | 35.74715042 | 37.59262848
861.1230469 | 5.0577521 | 20.70975208 | 3.768621683 |  | 38.0579834 | 38.235672 | 37.33250427 | 38.79314423 | 35.71632767 | 37.58128357
861.2226563 | 5.057004248 | 20.03918934 | 3.768603802 |  | 38.09040833 | 38.25932312 | 37.35809326 | 38.81180573 | 35.73655319 | 37.56970596
861.3222656 | 5.05772742 | 22.06249714 | 3.768637419 |  | 38.09383392 | 38.23986053 | 37.33547592 | 38.76274872 | 35.72544861 | 37.56597137
861.421875 | 5.057487604 | 22.98939228 | 3.768565655 |  | 38.09741592 | 38.27193069 | 37.33519745 | 38.80779648 | 35.71921539 | 37.59313965
861.5214844 | 5.057402854 | 16.96457958 | 3.768586636 |  | 38.09999847 | 38.27217484 | 37.27355957 | 38.78510284 | 35.73901367 | 37.56684113
861.6210938 | 5.056977705 | 19.07925701 | 3.76859045 |  | 38.11713791 | 38.27975082 | 37.2947998 | 38.76737595 | 35.72198868 | 37.60406113
861.7207031 | 5.056973048 | 24.52259541 | 3.768600941 |  | 38.12555313 | 38.2709465 | 37.26097488 | 38.74978256 | 35.72629547 | 37.58377075
861.8203125 | 5.057022408 | 20.40329456 | 3.768628597 |  | 38.12182236 | 38.31816864 | 37.26795959 | 38.81517792 | 35.72769547 | 37.60974884
861.9199219 | 5.057461527 | 17.21384716 | 3.768597603 |  | 38.12104416 | 38.30452347 | 37.25703049 | 38.75618744 | 35.72562408 | 37.59171677
862.0195313 | 5.056917635 | 23.05045605 | 3.76856041 |  | 38.16129684 | 38.3152771 | 37.24300766 | 38.75765228 | 35.69120026 | 37.58711243
862.1191406 | 5.056724851 | 18.35674381 | 3.76859045 |  | 38.17886353 | 38.32286835 | 37.26080322 | 38.7674942 | 35.7070961 | 37.56823349
862.21875 | 5.057272003 | 19.67781734 | 3.768589973 |  | 38.16737747 | 38.31461716 | 37.23490524 | 38.74708557 | 35.71107101 | 37.571064
862.3183594 | 5.056962338 | 21.50904942 | 3.768564701 |  | 38.16396713 | 38.28671265 | 37.25291061 | 38.7796402 | 35.72128677 | 37.58269882
862.4179688 | 5.057579805 | 16.86797237 | 3.768596172 |  | 38.14784622 | 38.27839279 | 37.20608139 | 38.7541008 | 35.69240189 | 37.54994965
862.5175781 | 5.056888298 | 18.91224384 | 3.768554211 |  | 38.13791275 | 38.29614258 | 37.222435 | 38.7542572 | 35.70287323 | 37.56890869
862.6171875 | 5.057194703 | 21.84193897 | 3.768570662 |  | 38.12874985 | 38.3062973 | 37.21761703 | 38.70904922 | 35.69289017 | 37.58154297
862.7167969 | 5.057286904 | 23.92426205 | 3.768586159 |  | 38.12865448 | 38.29080963 | 37.23265839 | 38.70846939 | 35.71296692 | 37.55899048
862.8164063 | 5.057055005 | 20.6539278 | 3.768591881 |  | 38.12236786 | 38.29135132 | 37.17611313 | 38.68946457 | 35.72102737 | 37.57492447
862.9160156 | 5.057153725 | 22.67063046 | 3.768583536 |  | 38.10584641 | 38.27959061 | 37.19271469 | 38.7263031 | 35.70472336 | 37.57520294
863.015625 | 5.056851976 | 16.06297779 | 3.768558741 |  | 38.10625076 | 38.27697754 | 37.17451859 | 38.72940063 | 35.67198944 | 37.56393433
863.1152344 | 5.057024737 | 21.71684933 | 3.768522739 |  | 38.09241486 | 38.30387497 | 37.18913651 | 38.7404213 | 35.67238998 | 37.59254456
863.2148438 | 5.05696746 | 16.37991619 | 3.768493652 |  | 38.08535767 | 38.23221207 | 37.1914444 | 38.73389053 | 35.69447327 | 37.57100677
863.3144531 | 5.057567232 | 18.40185833 | 3.768512726 |  | 38.01218796 | 38.22856903 | 37.18099213 | 38.72961426 | 35.69554901 | 37.58221054
863.4140625 | 5.056829159 | 18.81016636 | 3.768577337 |  | 38.03303909 | 38.27241898 | 37.18317413 | 38.74375916 | 35.67073059 | 37.58279037
863.5136719 | 5.057851751 | 19.45042515 | 3.768534184 |  | 37.98662186 | 38.20699692 | 37.20676041 | 38.74195099 | 35.65965271 | 37.60232544
863.6132813 | 5.056719729 | 16.29948521 | 3.768551588 |  | 37.98051071 | 38.21706009 | 37.176548 | 38.71360397 | 35.65388107 | 37.54278946
863.7128906 | 5.056710881 | 24.50231647 | 3.768551826 |  | 37.93039322 | 38.21278381 | 37.17488098 | 38.71695709 | 35.65617371 | 37.56687546
863.8125 | 5.057228696 | 19.71404743 | 3.768545628 |  | 37.95589066 | 38.20273209 | 37.22372818 | 38.78237152 | 35.64406204 | 37.58057785
863.9121094 | 5.056947437 | 17.25349522 | 3.768499136 |  | 37.93228912 | 38.18376923 | 37.14879608 | 38.74053955 | 35.63497925 | 37.57984543
864.0117188 | 5.057226368 | 19.70174313 | 3.768476963 |  | 37.90501404 | 38.1811409 | 37.17301559 | 38.78644943 | 35.64903641 | 37.57283401
864.1113281 | 5.057311584 | 21.07795811 | 3.768505573 |  | 37.88299942 | 38.16752625 | 37.1832428 | 38.77504349 | 35.65088272 | 37.58323669
864.2109375 | 5.056978636 | 23.14934444 | 3.768537521 |  | 37.86700439 | 38.19348145 | 37.21618271 | 38.8275795 | 35.67044067 | 37.58004761
864.3105469 | 5.056543243 | 17.44967175 | 3.768481255 |  | 37.83446503 | 38.1460762 | 37.16474915 | 38.7808609 | 35.66159821 | 37.54697037
864.4101563 | 5.056925551 | 20.72456074 | 3.768510342 |  | 37.81314468 | 38.15939331 | 37.18356705 | 38.77675247 | 35.66326523 | 37.58870697
864.5097656 | 5.056608901 | 25.18039989 | 3.768480778 |  | 37.7947998 | 38.14175797 | 37.17174911 | 38.76374054 | 35.63417816 | 37.57938766
864.609375 | 5.056963269 | 18.0912981 | 3.768506289 |  | 37.76147079 | 38.11368561 | 37.16562271 | 38.75320435 | 35.61412048 | 37.57332611
864.7089844 | 5.05760821 | 15.61980915 | 3.76852417 |  | 37.76432037 | 38.12699509 | 37.15868378 | 38.76409912 | 35.60263824 | 37.5750618
864.8085938 | 5.055948128 | 21.82758427 | 3.768553257 |  | 37.73511505 | 38.09048462 | 37.12010956 | 38.74496841 | 35.60553741 | 37.54123306
864.9082031 | 5.0566713 | 20.03668308 | 3.768517971 |  | 37.72362518 | 38.1177597 | 37.13906479 | 38.73875427 | 35.60077667 | 37.5547905
865.0078125 | 5.057507162 | 22.60455418 | 3.768476009 |  | 37.70305634 | 38.09397888 | 37.12203979 | 38.74401093 | 35.57643509 | 37.52806091
865.1074219 | 5.056688529 | 20.13351917 | 3.7684834 |  | 37.68664551 | 38.06843567 | 37.10811996 | 38.74610901 | 35.59119797 | 37.54314804
865.2070313 | 5.056953956 | 17.41686344 | 3.768527746 |  | 37.66149521 | 38.0990448 | 37.08496857 | 38.77783203 | 35.58195877 | 37.57195663
865.3066406 | 5.056714141 | 21.53001118 | 3.768477201 |  | 37.65668869 | 38.10856628 | 37.08322906 | 38.76514053 | 35.55190277 | 37.54324722
865.40625 | 5.057032187 | 21.1191988 | 3.768506289 |  | 37.61699677 | 38.10509109 | 37.02656174 | 38.80630875 | 35.55828094 | 37.51593399
865.5058594 | 5.056674559 | 19.250144 | 3.768503904 |  | 37.58993912 | 38.10799408 | 36.99264526 | 38.70913696 | 35.55540848 | 37.55331802
865.6054688 | 5.057096914 | 20.8619566 | 3.768464327 |  | 37.58877563 | 38.15483093 | 36.98458481 | 38.76304626 | 35.55346298 | 37.56464767
865.7050781 | 5.056556281 | 17.72263622 | 3.768452644 |  | 37.56171799 | 38.12088013 | 36.96392822 | 38.73436737 | 35.54792404 | 37.53110123
865.8046875 | 5.057099708 | 17.88896656 | 3.768460274 |  | 37.53712845 | 38.13765717 | 36.95720673 | 38.72172165 | 35.51738358 | 37.54163742
865.9042969 | 5.057048485 | 18.11134815 | 3.768456221 |  | 37.54799271 | 38.14210129 | 36.92822266 | 38.7089119 | 35.53252411 | 37.55633163
866.0039063 | 5.056604245 | 18.49915028 | 3.768423557 |  | 37.56509399 | 38.170578 | 36.93190002 | 38.72412872 | 35.51701355 | 37.54532242
866.1035156 | 5.055847079 | 18.73725224 | 3.768486977 |  | 37.54039764 | 38.14236832 | 36.9481926 | 38.7110939 | 35.53303146 | 37.52854156
866.203125 | 5.056513441 | 22.76290989 | 3.768474579 |  | 37.52573013 | 38.15625381 | 36.94530106 | 38.68987274 | 35.53337479 | 37.53461838
866.3027344 | 5.056623802 | 21.63322926 | 3.768470526 |  | 37.51302719 | 38.17659378 | 36.93565369 | 38.65873718 | 35.51071548 | 37.54043961
866.4023438 | 5.056282938 | 21.95860004 | 3.768461704 |  | 37.51582336 | 38.13925171 | 36.98872757 | 38.6613884 | 35.51296997 | 37.54309464
866.5019531 | 5.056323917 | 23.60504436 | 3.768471479 |  | 37.49765015 | 38.15630341 | 36.96837616 | 38.67123032 | 35.53403091 | 37.52792358
866.6015625 | 5.056202379 | 18.56180859 | 3.768425941 |  | 37.52524567 | 38.15105438 | 36.95660782 | 38.63592529 | 35.54030991 | 37.54129791
866.7011719 | 5.056554419 | 21.44479656 | 3.768446684 |  | 37.49501419 | 38.17207718 | 37.02257156 | 38.66403961 | 35.54589081 | 37.51012802
866.8007813 | 5.055954647 | 23.7415247 | 3.768452168 |  | 37.47822571 | 38.17312241 | 36.97253799 | 38.67424011 | 35.55038452 | 37.51454544
866.9003906 | 5.055602607 | 23.70051289 | 3.768439054 |  | 37.48221207 | 38.17074966 | 37.0385437 | 38.69890213 | 35.51506805 | 37.532444
867 | 5.056209364 | 22.73465633 | 3.768447399 |  | 37.43488693 | 38.18331909 | 36.98325729 | 38.67458725 | 35.50946426 | 37.51308823
867.0996094 | 5.055867568 | 28.28690815 | 3.768482685 |  | 37.47193909 | 38.17140579 | 37.04827881 | 38.68645859 | 35.53142166 | 37.53130341
867.1992188 | 5.055717626 | 24.23322582 | 3.768403053 |  | 37.44049454 | 38.16841507 | 37.02140045 | 38.71258545 | 35.52045441 | 37.54118347
867.2988281 | 5.056055696 | 18.91133022 | 3.768447399 |  | 37.44881439 | 38.16309357 | 37.03653717 | 38.71879959 | 35.52165222 | 37.53155899
867.3984375 | 5.05652741 | 25.23303318 | 3.768389702 |  | 37.41087341 | 38.14963531 | 36.99522018 | 38.69458771 | 35.57492828 | 37.5253067
867.4980469 | 5.056445454 | 23.43552303 | 3.76842761 |  | 37.37736511 | 38.13062286 | 36.99275208 | 38.73360825 | 35.53652191 | 37.52557755
867.5976563 | 5.056471531 | 23.45101833 | 3.768426895 |  | 37.39797592 | 38.14479446 | 36.98425293 | 38.73477173 | 35.53910065 | 37.51633072
867.6972656 | 5.056637307 | 19.83116245 | 3.768440247 |  | 37.37215424 | 38.12665558 | 36.95569992 | 38.71482468 | 35.57173157 | 37.51496506
867.796875 | 5.056235441 | 20.13260746 | 3.768431902 |  | 37.32849503 | 38.12775421 | 36.94102097 | 38.74354172 | 35.53119278 | 37.52489853
867.8964844 | 5.056627993 | 18.8457098 | 3.76844883 |  | 37.32960129 | 38.15139389 | 36.93498993 | 38.72571945 | 35.54684448 | 37.50458527
867.9960938 | 5.0562387 | 19.84939098 | 3.768371105 |  | 37.31190491 | 38.15690994 | 36.94208908 | 38.74461746 | 35.54273224 | 37.5178566
868.0957031 | 5.056138583 | 19.80290699 | 3.768458366 |  | 37.33211899 | 38.15036774 | 36.88879776 | 38.69485474 | 35.56393814 | 37.5271225
868.1953125 | 5.055803773 | 21.5060873 | 3.768425465 |  | 37.3297348 | 38.13765335 | 36.91052246 | 38.75426483 | 35.58727646 | 37.51395035
868.2949219 | 5.055983052 | 18.62332821 | 3.768399239 |  | 37.33123779 | 38.16541672 | 36.86601639 | 38.73603058 | 35.56016541 | 37.50546265
868.3945313 | 5.055498299 | 21.35251713 | 3.768399239 |  | 37.32663727 | 38.12597275 | 36.86914444 | 38.72384262 | 35.568573 | 37.52590561
868.4941406 | 5.055983052 | 23.66314411 | 3.768432617 |  | 37.35271072 | 38.18686295 | 36.876194 | 38.68657303 | 35.5518074 | 37.53675461
868.59375 | 5.055929036 | 25.02477741 | 3.768373489 |  | 37.35552216 | 38.17894363 | 36.88149643 | 38.73293686 | 35.5623703 | 37.53855896
868.6933594 | 5.055926707 | 22.80415058 | 3.768404484 |  | 37.35889435 | 38.15608597 | 36.85144806 | 38.71247482 | 35.59496307 | 37.51640701
868.7929688 | 5.055595157 | 21.90983868 | 3.768409252 |  | 37.36588287 | 38.16765976 | 36.85196304 | 38.70975876 | 35.5875473 | 37.51039505
868.8925781 | 5.056151156 | 26.01615429 | 3.768383503 |  | 37.36172867 | 38.17832565 | 36.85355759 | 38.72185135 | 35.56650162 | 37.53054047
868.9921875 | 5.055475947 | 19.45885563 | 3.768392563 |  | 37.40228653 | 38.16373444 | 36.83756256 | 38.75473785 | 35.60106277 | 37.54366302
869.0917969 | 5.055919723 | 27.70270252 | 3.768434763 |  | 37.41484833 | 38.16279984 | 36.85991287 | 38.71575165 | 35.55595016 | 37.52450943
869.1914063 | 5.056002145 | 17.71420574 | 3.768406153 |  | 37.41030884 | 38.18006134 | 36.80821609 | 38.76477432 | 35.61228943 | 37.52114105
869.2910156 | 5.055483398 | 23.28582478 | 3.768398285 |  | 37.41123199 | 38.18453217 | 36.81761551 | 38.74925995 | 35.56387329 | 37.5056839
869.390625 | 5.055440557 | 28.21262836 | 3.76833725 |  | 37.42113113 | 38.18221664 | 36.82333755 | 38.7646904 | 35.59671783 | 37.50596619
869.4902344 | 5.055658487 | 20.44248486 | 3.768384457 |  | 37.46250534 | 38.16769409 | 36.8265152 | 38.78686142 | 35.59456635 | 37.49940109
869.5898438 | 5.056230784 | 23.4728899 | 3.76838398 |  | 37.46972275 | 38.14672852 | 36.82218552 | 38.78573227 | 35.60598755 | 37.45921707
869.6894531 | 5.055736718 | 20.251544 | 3.768326044 |  | 37.44921112 | 38.1287117 | 36.85003662 | 38.82915497 | 35.57793427 | 37.52695084
869.7890625 | 5.055792597 | 19.10751057 | 3.768372774 |  | 37.49880219 | 38.1484108 | 36.84621048 | 38.79707336 | 35.60557938 | 37.51187134
869.8886719 | 5.055905753 | 15.98573589 | 3.768369198 |  | 37.47527695 | 38.11719894 | 36.86374664 | 38.79656219 | 35.61038971 | 37.5204277
869.9882813 | 5.056297839 | 20.35840702 | 3.768330812 |  | 37.48841095 | 38.11227036 | 36.85827255 | 38.82339096 | 35.59742355 | 37.50159836
870.0878906 | 5.05613998 | 24.87940884 | 3.768324375 |  | 37.48834229 | 38.08919144 | 36.85793304 | 38.80724335 | 35.597332 | 37.48087311
870.1875 | 5.056154881 | 29.00577259 | 3.768303156 |  | 37.51111984 | 38.10670471 | 36.89731598 | 38.84604263 | 35.60798645 | 37.46286774
870.2871094 | 5.05625919 | 21.58811283 | 3.768368959 |  | 37.52518082 | 38.11035156 | 36.8805809 | 38.80891418 | 35.62460709 | 37.49139023
870.3867188 | 5.056448714 | 18.84593868 | 3.768348455 |  | 37.54468155 | 38.11875534 | 36.88407516 | 38.81498337 | 35.60142136 | 37.5161438
870.4863281 | 5.055581187 | 23.33185101 | 3.768330574 |  | 37.53105927 | 38.08093262 | 36.90646744 | 38.84433746 | 35.6318512 | 37.48901749
870.5859375 | 5.05604452 | 20.1537981 | 3.768357754 |  | 37.5506897 | 38.10835648 | 36.92733002 | 38.87532425 | 35.55690002 | 37.47967148
870.6855469 | 5.055703656 | 28.38055515 | 3.768350124 |  | 37.58410263 | 38.08607101 | 36.9728241 | 38.89365768 | 35.6218338 | 37.51627731
870.7851563 | 5.055705053 | 22.75926495 | 3.768339634 |  | 37.58031845 | 38.11110687 | 36.93645096 | 38.85163116 | 35.59722137 | 37.47977829
870.8847656 | 5.056146965 | 22.58700848 | 3.768319845 |  | 37.61643219 | 38.09231186 | 36.98427963 | 38.86199951 | 35.60655594 | 37.45927811
870.984375 | 5.055671991 | 22.18735981 | 3.768327236 |  | 37.61818314 | 38.11221313 | 36.94549179 | 38.85596466 | 35.59039307 | 37.46301651
871.0839844 | 5.055602607 | 21.21626186 | 3.768351316 |  | 37.58937073 | 38.11213684 | 36.9921608 | 38.90240479 | 35.60787964 | 37.49689484
871.1835938 | 5.056294114 | 25.66412449 | 3.768336773 |  | 37.63242722 | 38.09553146 | 36.96157837 | 38.92372131 | 35.59182358 | 37.50305176
871.2832031 | 5.05557653 | 26.96378231 | 3.768317699 |  | 37.62093353 | 38.11898041 | 36.99705124 | 38.87660599 | 35.62086487 | 37.48832321
871.3828125 | 5.055649639 | 23.79598141 | 3.768298149 |  | 37.62732697 | 38.12378693 | 36.96352005 | 38.88260269 | 35.60587311 | 37.49065781
871.4824219 | 5.055348356 | 23.02015209 | 3.768348932 |  | 37.62807465 | 38.13147354 | 37.01749802 | 38.88083267 | 35.609478 | 37.49336624
871.5820313 | 5.05617863 | 29.35916996 | 3.768307209 |  | 37.62770081 | 38.15341568 | 36.97808456 | 38.86565018 | 35.59155273 | 37.49819183
871.6816406 | 5.055494108 | 24.36515141 | 3.76833415 |  | 37.63529205 | 38.16213608 | 36.99686813 | 38.8975296 | 35.62142181 | 37.46393204
871.78125 | 5.055030309 | 27.49193859 | 3.768294334 |  | 37.63433456 | 38.17926788 | 36.9969101 | 38.90393066 | 35.6102562 | 37.48274612
871.8808594 | 5.055818674 | 28.42042637 | 3.768314123 |  | 37.64122772 | 38.18546677 | 36.96354675 | 38.89525986 | 35.62356949 | 37.48095322
871.9804688 | 5.055479207 | 21.33565617 | 3.768319607 |  | 37.63494873 | 38.18536377 | 37.00439835 | 38.92390442 | 35.58028793 | 37.48800659
872.0800781 | 5.055937883 | 22.765872 | 3.768294334 |  | 37.64136887 | 38.17489243 | 37.02425385 | 38.89949417 | 35.58980179 | 37.49628067
872.1796875 | 5.055457321 | 25.48457813 | 3.768310547 |  | 37.66246414 | 38.22958755 | 36.99581909 | 38.9405632 | 35.59692383 | 37.48220825
872.2792969 | 5.055560698 | 23.57291698 | 3.768265724 |  | 37.6457634 | 38.22413254 | 37.01892471 | 38.9154892 | 35.61703491 | 37.50707245
872.3789063 | 5.056529273 | 24.37791157 | 3.768251181 |  | 37.63434219 | 38.2383194 | 37.0389061 | 38.92617416 | 35.57492447 | 37.48622513
872.4785156 | 5.0555905 | 21.10393238 | 3.768270254 |  | 37.64087677 | 38.24479675 | 37.01376724 | 38.91670609 | 35.5827713 | 37.48548889
872.578125 | 5.055495971 | 19.76143932 | 3.76824975 |  | 37.62461472 | 38.25257874 | 37.03221512 | 38.94208145 | 35.57746124 | 37.49398041
872.6777344 | 5.055678976 | 23.49316883 | 3.768260479 |  | 37.65027618 | 38.26228333 | 37.01138306 | 38.94468689 | 35.57088852 | 37.48123932
872.7773438 | 5.055394922 | 23.43506718 | 3.768290043 |  | 37.65556717 | 38.24272919 | 37.04425049 | 38.95495605 | 35.56489944 | 37.46218872
872.8769531 | 5.055890386 | 25.51670551 | 3.768238544 |  | 37.63196564 | 38.24911118 | 37.02571869 | 38.93491364 | 35.57562256 | 37.47803116
872.9765625 | 5.055233803 | 22.84652996 | 3.768284082 |  | 37.63020706 | 38.24702072 | 37.03198242 | 38.95087814 | 35.57753754 | 37.4737854
873.0761719 | 5.055783284 | 24.29588604 | 3.768279552 |  | 37.66643524 | 38.28358459 | 37.070858 | 38.96296692 | 35.57373428 | 37.46421814
873.1757813 | 5.055987709 | 25.9377737 | 3.768264055 |  | 37.67526627 | 38.2491684 | 37.05773926 | 38.95887756 | 35.55722809 | 37.48080826
873.2753906 | 5.05520307 | 22.65581989 | 3.768257856 |  | 37.64559937 | 38.2612114 | 37.08029175 | 38.96378326 | 35.5471077 | 37.47270966
873.375 | 5.05568922 | 26.11503887 | 3.768269062 |  | 37.63565063 | 38.24585724 | 37.03718567 | 38.93051147 | 35.56275558 | 37.46563339
873.4746094 | 5.056469203 | 19.03277493 | 3.768226147 |  | 37.67018127 | 38.25411987 | 37.04750061 | 38.93558502 | 35.55612564 | 37.47909546
873.5742188 | 5.05622054 | 23.90648746 | 3.768238783 |  | 37.6771698 | 38.22740936 | 37.01980972 | 38.9186554 | 35.53167343 | 37.45539093
873.6738281 | 5.056215883 | 17.25007725 | 3.768247604 |  | 37.63881683 | 38.22925186 | 37.0676651 | 38.92993164 | 35.5558815 | 37.47638321
873.7734375 | 5.056068734 | 18.95325565 | 3.768239021 |  | 37.64837646 | 38.22022247 | 37.05936432 | 38.85343933 | 35.55456543 | 37.46822739
873.8730469 | 5.056161401 | 24.11565685 | 3.768233061 |  | 37.64161682 | 38.26170349 | 37.05164337 | 38.8882637 | 35.55378342 | 37.49695206
873.9726563 | 5.056346734 | 20.11415195 | 3.768200397 |  | 37.63219452 | 38.22976685 | 37.08464813 | 38.87289047 | 35.55791092 | 37.4931488
874.0722656 | 5.05620331 | 25.38113499 | 3.768202782 |  | 37.65039825 | 38.26485443 | 37.06332016 | 38.86958313 | 35.52534866 | 37.48009872
874.171875 | 5.0562387 | 20.96676731 | 3.768220186 |  | 37.61807251 | 38.25730133 | 37.06802368 | 38.86482239 | 35.52956772 | 37.4459343
874.2714844 | 5.056087826 | 18.8981142 | 3.76819253 |  | 37.65768051 | 38.24465179 | 37.08661652 | 38.8602066 | 35.54942322 | 37.46397781
874.3710938 | 5.056038932 | 18.95781231 | 3.768216133 |  | 37.67934418 | 38.27671432 | 37.08786011 | 38.87611389 | 35.52118301 | 37.45984268
874.4707031 | 5.056018443 | 23.53600407 | 3.768215418 |  | 37.64915085 | 38.28158569 | 37.07190323 | 38.84072876 | 35.57356644 | 37.47095108
874.5703125 | 5.056389575 | 13.3900671 | 3.768263102 |  | 37.6350975 | 38.28338242 | 37.1029129 | 38.84329224 | 35.54700851 | 37.46720886
874.6699219 | 5.056248945 | 19.24672604 | 3.768217802 |  | 37.65665436 | 38.27824783 | 37.09334183 | 38.83239746 | 35.54906845 | 37.46672821
874.7695313 | 5.055816346 | 23.10081005 | 3.768245935 |  | 37.65304565 | 38.28989792 | 37.1180954 | 38.81882095 | 35.53929901 | 37.49278641
874.8691406 | 5.056390972 | 20.3668375 | 3.768189192 |  | 37.65842819 | 38.26838303 | 37.08271408 | 38.78570557 | 35.56729889 | 37.46518707
874.96875 | 5.056156744 | 17.42187595 | 3.768214226 |  | 37.65418243 | 38.28598785 | 37.11180115 | 38.80431747 | 35.52577972 | 37.4731102
875.0683594 | 5.056233113 | 17.17807484 | 3.768185377 |  | 37.6938324 | 38.31955338 | 37.12709045 | 38.79934692 | 35.57307816 | 37.45996475
875.1679688 | 5.055884332 | 17.60255909 | 3.768186331 |  | 37.66617584 | 38.28226089 | 37.10919952 | 38.77104568 | 35.58327484 | 37.5114212
875.2675781 | 5.056037535 | 21.12147808 | 3.768203259 |  | 37.67010117 | 38.28572464 | 37.12103271 | 38.79719925 | 35.5688858 | 37.46789551
875.3671875 | 5.056404476 | 15.25069141 | 3.768186092 |  | 37.71512985 | 38.29517365 | 37.12685776 | 38.76242828 | 35.59141159 | 37.47729874
875.4667969 | 5.056002145 | 22.53414822 | 3.768196344 |  | 37.69435501 | 38.28001785 | 37.14773941 | 38.7703743 | 35.55682373 | 37.49650574
875.5664063 | 5.056573511 | 18.50689793 | 3.76819849 |  | 37.71187592 | 38.2766037 | 37.12976074 | 38.76916504 | 35.55290985 | 37.50012207
875.6660156 | 5.056192134 | 19.67075443 | 3.768179655 |  | 37.69888687 | 38.27478027 | 37.16612244 | 38.77215958 | 35.54577637 | 37.4803009
875.765625 | 5.05528037 | 17.48612881 | 3.768193245 |  | 37.71291733 | 38.25757217 | 37.14503098 | 38.73144531 | 35.57113266 | 37.4805336
875.8652344 | 5.056248945 | 17.93977833 | 3.768168449 |  | 37.70084 | 38.29681778 | 37.19363403 | 38.72244644 | 35.56667709 | 37.49797821
875.9648438 | 5.056064543 | 19.08631992 | 3.768183708 |  | 37.70251083 | 38.27725601 | 37.1790123 | 38.71524048 | 35.588974 | 37.47151947
876.0644531 | 5.056127407 | 16.1800909 | 3.768170357 |  | 37.70222855 | 38.28556824 | 37.19197464 | 38.70212555 | 35.5750618 | 37.52388763
876.1640625 | 5.056058024 | 15.11922169 | 3.768167734 |  | 37.71421432 | 38.27912903 | 37.19259262 | 38.71514893 | 35.53034973 | 37.48233032
876.2636719 | 5.056215883 | 17.5727129 | 3.768126488 |  | 37.74208069 | 38.27656174 | 37.18289566 | 38.66698837 | 35.56863785 | 37.485466
876.3632813 | 5.056165126 | 17.39886189 | 3.768139124 |  | 37.74712753 | 38.30789566 | 37.22902679 | 38.66521454 | 35.56083298 | 37.4881134
876.4628906 | 5.05678399 | 14.06541538 | 3.768167734 |  | 37.73618698 | 38.27304459 | 37.20495987 | 38.63553238 | 35.5575943 | 37.49399185
876.5625 | 5.056917635 | 19.1482954 | 3.768163681 |  | 37.7105217 | 38.3079071 | 37.21855545 | 38.66529083 | 35.58692932 | 37.4667511
876.6621094 | 5.056064543 | 13.96265507 | 3.768137455 |  | 37.70278168 | 38.28886414 | 37.19582748 | 38.65668869 | 35.55886459 | 37.4791832
876.7617188 | 5.055941143 | 15.53869534 | 3.768094778 |  | 37.7223587 | 38.28515244 | 37.24547577 | 38.67730331 | 35.59858322 | 37.45932007
876.8613281 | 5.056361169 | 12.94667149 | 3.768107891 |  | 37.70400238 | 38.28955841 | 37.21039963 | 38.65045929 | 35.54948044 | 37.48441696
876.9609375 | 5.056433813 | 13.31669903 | 3.768100977 |  | 37.73261642 | 38.27461624 | 37.22089005 | 38.66094589 | 35.57881165 | 37.48220062
877.0605469 | 5.055903424 | 16.10945797 | 3.76809454 |  | 37.71259689 | 38.27466965 | 37.23599243 | 38.64121628 | 35.56537247 | 37.46067047
877.1601563 | 5.056418911 | 15.43319988 | 3.768111467 |  | 37.68115997 | 38.27156067 | 37.20529938 | 38.66166687 | 35.5541687 | 37.49617004
877.2597656 | 5.056091086 | 16.00715351 | 3.768135071 |  | 37.7202034 | 38.27141953 | 37.21324158 | 38.60928726 | 35.55751038 | 37.50761032
877.359375 | 5.056876656 | 12.32577991 | 3.768080711 |  | 37.71878433 | 38.24074173 | 37.18658447 | 38.63570786 | 35.54938126 | 37.48932266
877.4589844 | 5.056828228 | 16.59067822 | 3.768107414 |  | 37.69102859 | 38.25373077 | 37.19696045 | 38.59053421 | 35.55501556 | 37.47816849
877.5585938 | 5.055837766 | 15.08071423 | 3.768068552 |  | 37.68577576 | 38.25532913 | 37.16835403 | 38.60206223 | 35.56335068 | 37.49470901
877.6582031 | 5.056448714 | 14.08455372 | 3.768122435 |  | 37.66672516 | 38.21275711 | 37.16346741 | 38.60255432 | 35.56587982 | 37.50233078
877.7578125 | 5.055971877 | 19.85098553 | 3.768089056 |  | 37.67247772 | 38.21696472 | 37.14817047 | 38.57393265 | 35.56646347 | 37.49427414
877.8574219 | 5.056355581 | 17.19425297 | 3.768061399 |  | 37.69503403 | 38.21256256 | 37.13921356 | 38.59193039 | 35.56872559 | 37.48451233
877.9570313 | 5.055798185 | 19.61926174 | 3.76809144 |  | 37.69542313 | 38.19409561 | 37.1378746 | 38.53651047 | 35.5431633 | 37.47127533
878.0566406 | 5.056709018 | 20.65050983 | 3.768114805 |  | 37.67017746 | 38.17404938 | 37.1570816 | 38.57391739 | 35.55364227 | 37.49536896
878.15625 | 5.055876416 | 11.30660534 | 3.768086672 |  | 37.68325043 | 38.18357468 | 37.17651367 | 38.56151962 | 35.54361725 | 37.46424866
878.2558594 | 5.055754878 | 19.37546253 | 3.768065214 |  | 37.66216278 | 38.19141388 | 37.14405823 | 38.55886841 | 35.55713272 | 37.4884491
878.3554688 | 5.055748359 | 14.2916708 | 3.768089056 |  | 37.65616989 | 38.14254379 | 37.14790726 | 38.52515411 | 35.5838089 | 37.47451401
878.4550781 | 5.055702724 | 14.81572628 | 3.768062592 |  | 37.67642212 | 38.13895798 | 37.17446899 | 38.55695724 | 35.58885956 | 37.46081924
878.5546875 | 5.056095742 | 15.34205914 | 3.768050194 |  | 37.67533493 | 38.16624832 | 37.1913681 | 38.55363846 | 35.57301712 | 37.45304871
878.6542969 | 5.055822865 | 18.18494511 | 3.76803112 |  | 37.68016815 | 38.14769745 | 37.16810608 | 38.53982162 | 35.58073807 | 37.48594284
878.7539063 | 5.056722523 | 17.338027 | 3.768036842 |  | 37.66913605 | 38.13219452 | 37.1781311 | 38.55291367 | 35.57983398 | 37.48512268
878.8535156 | 5.055518788 | 15.34228611 | 3.768018723 |  | 37.67220688 | 38.15908813 | 37.17095947 | 38.54919434 | 35.58636093 | 37.46582413
878.953125 | 5.056329504 | 16.22771358 | 3.768055677 |  | 37.71434402 | 38.17331696 | 37.18591309 | 38.57380295 | 35.60317612 | 37.4911499
879.0527344 | 5.055754878 | 17.49501324 | 3.768054247 |  | 37.70103073 | 38.15704727 | 37.19688797 | 38.54452896 | 35.57574081 | 37.46334076
879.1523438 | 5.05645663 | 16.90898418 | 3.768075705 |  | 37.70372009 | 38.20609283 | 37.2101326 | 38.59178925 | 35.58665466 | 37.48778152
879.2519531 | 5.056365826 | 15.57332706 | 3.768051863 |  | 37.72322464 | 38.17024994 | 37.16643524 | 38.59515762 | 35.57852936 | 37.46232224
879.3515625 | 5.055844285 | 17.63742161 | 3.76807189 |  | 37.74107361 | 38.18055725 | 37.140522 | 38.58883667 | 35.60028076 | 37.48481369
879.4511719 | 5.055927639 | 17.17465687 | 3.76807332 |  | 37.71424103 | 38.21154404 | 37.13288879 | 38.57762146 | 35.55750656 | 37.4786377
879.5507813 | 5.056334161 | 19.10682583 | 3.768026352 |  | 37.7105217 | 38.20537949 | 37.12783813 | 38.5743866 | 35.60669708 | 37.49048996
879.6503906 | 5.055814017 | 14.42792416 | 3.768025637 |  | 37.74069595 | 38.2150383 | 37.09431839 | 38.58576965 | 35.59837341 | 37.46395874
879.75 | 5.055901096 | 17.18354511 | 3.76801157 |  | 37.74365234 | 38.23739243 | 37.07953262 | 38.5955925 | 35.57849884 | 37.48443985
879.8496094 | 5.056150225 | 16.2953825 | 3.768035889 |  | 37.75748825 | 38.23675537 | 37.06390381 | 38.569767 | 35.60554504 | 37.49544525
879.9492188 | 5.056754188 | 16.81533909 | 3.768043995 |  | 37.73005676 | 38.22438049 | 37.03900146 | 38.56180191 | 35.54898453 | 37.48099136
880.0488281 | 5.055659418 | 17.21931744 | 3.768006802 |  | 37.73981094 | 38.21071243 | 37.02358246 | 38.58049393 | 35.5850029 | 37.47032547
880.1484375 | 5.055613317 | 19.18953609 | 3.768005371 |  | 37.74660492 | 38.23154068 | 37.00401688 | 38.58502579 | 35.60181808 | 37.47948837
880.2480469 | 5.05632252 | 14.49263287 | 3.768015385 |  | 37.73501587 | 38.24733353 | 37.00257874 | 38.60485458 | 35.58003998 | 37.48794556
880.3476563 | 5.056297839 | 17.7383585 | 3.767993689 |  | 37.75149155 | 38.24636078 | 36.94773483 | 38.62050629 | 35.59064484 | 37.49686813
880.4472656 | 5.056216814 | 9.122434616 | 3.767977953 |  | 37.6979866 | 38.24287415 | 36.94433212 | 38.60720444 | 35.59914398 | 37.4986763
880.546875 | 5.056508784 | 18.67527866 | 3.767995358 |  | 37.72907639 | 38.23597717 | 36.91500473 | 38.61843109 | 35.60186386 | 37.48284912
880.6464844 | 5.055888989 | 13.67784214 | 3.768033981 |  | 37.70632553 | 38.26039124 | 36.90161133 | 38.61881256 | 35.57019424 | 37.49783707
880.7460938 | 5.055781887 | 14.03351498 | 3.768009901 |  | 37.69725037 | 38.29413605 | 36.87054825 | 38.63536835 | 35.60025024 | 37.50133896
880.8457031 | 5.055589569 | 13.59376621 | 3.768013716 |  | 37.7179718 | 38.26400757 | 36.88705063 | 38.61972427 | 35.59631729 | 37.49217224
880.9453125 | 5.055891317 | 8.475795746 | 3.767970562 |  | 37.7212944 | 38.26395035 | 36.88506699 | 38.61806488 | 35.59870148 | 37.45746994
881.0449219 | 5.055949525 | 14.51678562 | 3.768017292 |  | 37.70422363 | 38.27539063 | 36.89139938 | 38.61748123 | 35.57185364 | 37.47555161
881.1445313 | 5.055448008 | 9.592490196 | 3.767986059 |  | 37.7302742 | 38.24248886 | 36.93304062 | 38.64103699 | 35.59212875 | 37.50340652
881.2441406 | 5.05620331 | 12.41213512 | 3.768013477 |  | 37.72600937 | 38.28948593 | 36.90010071 | 38.6039238 | 35.59761047 | 37.52054977
881.34375 | 5.055649639 | 19.74207211 | 3.767994404 |  | 37.73810577 | 38.28606415 | 36.92924881 | 38.62051392 | 35.59153748 | 37.49155807
881.4433594 | 5.056281541 | 17.1197443 | 3.767960072 |  | 37.74678802 | 38.25432205 | 36.92594528 | 38.60126495 | 35.58672333 | 37.46865082
881.5429688 | 5.055970945 | 14.26729107 | 3.767961025 |  | 37.74604416 | 38.2809639 | 36.9259758 | 38.64728546 | 35.60493469 | 37.52099609
881.6425781 | 5.056003542 | 13.94921207 | 3.767921925 |  | 37.73884964 | 38.28791428 | 36.93464279 | 38.63391495 | 35.59856415 | 37.50315475
881.7421875 | 5.055993297 | 14.06404781 | 3.767982006 |  | 37.7414856 | 38.24983978 | 36.98430634 | 38.63560486 | 35.58997345 | 37.46164703
881.8417969 | 5.056733698 | 19.81908703 | 3.767944813 |  | 37.71640015 | 38.25941467 | 36.99343109 | 38.62032318 | 35.58677292 | 37.45838928
881.9414063 | 5.055697136 | 22.81417561 | 3.767958879 |  | 37.73796844 | 38.2531395 | 37.01730728 | 38.62872696 | 35.57358932 | 37.47177505
882.0410156 | 5.055794925 | 15.52001095 | 3.767968416 |  | 37.73432159 | 38.2712822 | 37.0463028 | 38.64336777 | 35.59788513 | 37.47557831
882.140625 | 5.056152553 | 17.95413113 | 3.767977953 |  | 37.72270203 | 38.22420883 | 37.01301956 | 38.66537857 | 35.56885147 | 37.48261642
882.2402344 | 5.056581893 | 21.16317272 | 3.767932653 |  | 37.72891998 | 38.25136566 | 37.05979156 | 38.65908432 | 35.59090805 | 37.44452667
882.3398438 | 5.0563933 | 19.59237576 | 3.767998219 |  | 37.70450974 | 38.24708176 | 37.03820801 | 38.66815186 | 35.57624054 | 37.47387695
882.4394531 | 5.055658487 | 15.60773182 | 3.767987251 |  | 37.725811 | 38.23657227 | 37.06705093 | 38.69904709 | 35.58135605 | 37.45088577
882.5390625 | 5.056168386 | 17.76638508 | 3.767922401 |  | 37.69822311 | 38.23055267 | 37.05679703 | 38.6518631 | 35.56142807 | 37.48005295
882.6386719 | 5.056242891 | 20.03691006 | 3.767975807 |  | 37.69695282 | 38.236763 | 37.05743408 | 38.67553711 | 35.55485535 | 37.45607758
882.7382813 | 5.055819605 | 15.73168278 | 3.767995834 |  | 37.69844055 | 38.2150116 | 37.0221405 | 38.65756607 | 35.54270554 | 37.46881485
882.8378906 | 5.056166057 | 22.79139042 | 3.767971516 |  | 37.67467499 | 38.21718597 | 37.03396606 | 38.66950226 | 35.55166245 | 37.45621872
882.9375 | 5.056547434 | 16.8625021 | 3.767892838 |  | 37.66504288 | 38.21657562 | 36.99958038 | 38.6944313 | 35.54792404 | 37.46075439
883.0371094 | 5.055853599 | 23.34848499 | 3.767945766 |  | 37.69355011 | 38.20517349 | 36.99129486 | 38.65176773 | 35.55844116 | 37.48154831
883.1367188 | 5.056295511 | 19.22029591 | 3.767952919 |  | 37.67951584 | 38.22341537 | 36.9520607 | 38.68850708 | 35.53807068 | 37.48564148
883.2363281 | 5.056498539 | 15.90006542 | 3.76793766 |  | 37.66483307 | 38.21655273 | 36.96960068 | 38.69648361 | 35.55304337 | 37.46237564
883.3359375 | 5.056804479 | 19.43219662 | 3.767902374 |  | 37.67203522 | 38.22592926 | 36.90539932 | 38.68091965 | 35.52532959 | 37.46941376
883.4355469 | 5.056002145 | 20.47779942 | 3.767914772 |  | 37.64120102 | 38.24005508 | 36.883564 | 38.70042801 | 35.54636765 | 37.4820137
883.5351563 | 5.05641472 | 17.41936779 | 3.767864943 |  | 37.65351486 | 38.20370483 | 36.85223389 | 38.72522736 | 35.53674698 | 37.46735001
883.6347656 | 5.056155813 | 15.3486681 | 3.767946005 |  | 37.66807556 | 38.21160126 | 36.86112595 | 38.73915482 | 35.55002213 | 37.47052002
883.734375 | 5.056388643 | 15.15977955 | 3.767874479 |  | 37.69777679 | 38.20217896 | 36.8651123 | 38.72154617 | 35.55200195 | 37.48221207
883.8339844 | 5.055958372 | 15.18940067 | 3.767927647 |  | 37.66070175 | 38.21451569 | 36.84956741 | 38.69908905 | 35.53253937 | 37.47961044
883.9335938 | 5.056633581 | 19.00793934 | 3.767931461 |  | 37.67539597 | 38.19963074 | 36.8293457 | 38.71878815 | 35.56150436 | 37.44033051
884.0332031 | 5.056116232 | 16.2213335 | 3.767950296 |  | 37.67586517 | 38.21028519 | 36.81496048 | 38.71512222 | 35.55799103 | 37.44533539
884.1328125 | 5.055633806 | 17.04136562 | 3.767915726 |  | 37.6394043 | 38.21493912 | 36.81772995 | 38.72293854 | 35.54531097 | 37.49638367
884.2324219 | 5.056028687 | 18.63449383 | 3.767888069 |  | 37.65626526 | 38.19135284 | 36.80491257 | 38.72330475 | 35.53296661 | 37.47731018
884.3320313 | 5.056389575 | 22.86612415 | 3.767861843 |  | 37.63349152 | 38.20346451 | 36.80827713 | 38.73126221 | 35.55500412 | 37.49671555
884.4316406 | 5.056226593 | 21.88887691 | 3.767860889 |  | 37.63283539 | 38.2036438 | 36.78736115 | 38.70753479 | 35.55313873 | 37.47988892
884.53125 | 5.056214952 | 24.29497242 | 3.767875671 |  | 37.59074783 | 38.21048355 | 36.78776932 | 38.71650314 | 35.55082321 | 37.46071243
884.6308594 | 5.056246617 | 18.57388401 | 3.767926455 |  | 37.57548523 | 38.20316315 | 36.76030731 | 38.71569061 | 35.55628586 | 37.47890472
884.7304688 | 5.056230784 | 24.18788433 | 3.767913342 |  | 37.58465576 | 38.20194244 | 36.78038788 | 38.68972397 | 35.57781219 | 37.47855377
884.8300781 | 5.055819605 | 15.85836697 | 3.767860889 |  | 37.54520798 | 38.19993973 | 36.74250793 | 38.70366287 | 35.56381607 | 37.47290039
884.9296875 | 5.056195394 | 13.19571018 | 3.767871857 |  | 37.5189476 | 38.1809845 | 36.77047729 | 38.71669769 | 35.56377792 | 37.45653152
885.0292969 | 5.056552091 | 16.5125246 | 3.767897844 |  | 37.52852249 | 38.19155502 | 36.69463348 | 38.72689819 | 35.56712723 | 37.46943283
885.1289063 | 5.056465012 | 17.41959476 | 3.767908812 |  | 37.50537872 | 38.19504166 | 36.74438477 | 38.73935318 | 35.56339264 | 37.49001694
885.2285156 | 5.056699705 | 17.39749622 | 3.767895699 |  | 37.53823471 | 38.19436264 | 36.74422073 | 38.72608566 | 35.57444 | 37.44339752
885.328125 | 5.056013786 | 20.21713924 | 3.767923832 |  | 37.4953537 | 38.19372559 | 36.73914719 | 38.72492599 | 35.54124451 | 37.44836044
885.4277344 | 5.055852667 | 12.9742403 | 3.767897844 |  | 37.48879623 | 38.17285156 | 36.72679901 | 38.74145508 | 35.53747559 | 37.44845581
885.5273438 | 5.056225196 | 12.42967892 | 3.767887115 |  | 37.49799347 | 38.18838501 | 36.68978882 | 38.74555588 | 35.51706314 | 37.45014191
885.6269531 | 5.055780024 | 16.98349094 | 3.767915964 |  | 37.48989105 | 38.21378326 | 36.75983047 | 38.72771454 | 35.52056503 | 37.46485519
885.7265625 | 5.056338352 | 15.40699673 | 3.767886162 |  | 37.44457626 | 38.20254135 | 36.72364807 | 38.72249603 | 35.51710129 | 37.43897629
885.8261719 | 5.056325313 | 24.54446888 | 3.767824411 |  | 37.46396637 | 38.18696594 | 36.73426437 | 38.77152252 | 35.52355957 | 37.46350479
885.9257813 | 5.055550919 | 18.4061861 | 3.767862082 |  | 37.4629364 | 38.15565872 | 36.73138428 | 38.73279953 | 35.5269928 | 37.41027069
886.0253906 | 5.056200051 | 18.02203274 | 3.767809391 |  | 37.44260788 | 38.16426468 | 36.73703003 | 38.76819611 | 35.48849106 | 37.43661118
886.125 | 5.056198654 | 16.93381977 | 3.76782608 |  | 37.44153976 | 38.18107986 | 36.71711731 | 38.77544022 | 35.51051712 | 37.44107437
886.2246094 | 5.056264778 | 11.75957203 | 3.767800093 |  | 37.42357635 | 38.18310928 | 36.70782852 | 38.76417542 | 35.55033112 | 37.44671249
886.3242188 | 5.056463615 | 12.30618382 | 3.767818451 |  | 37.42719269 | 38.14862823 | 36.72941589 | 38.73969269 | 35.49740219 | 37.41132736
886.4238281 | 5.057036844 | 23.06663227 | 3.767845392 |  | 37.40711212 | 38.15502548 | 36.71341705 | 38.75798035 | 35.51280212 | 37.44988632
886.5234375 | 5.056169317 | 19.74343967 | 3.767827511 |  | 37.43080902 | 38.16979218 | 36.76495743 | 38.72190475 | 35.5291748 | 37.45152664
886.6230469 | 5.056443126 | 16.26075077 | 3.767843485 |  | 37.41256714 | 38.15519714 | 36.7265358 | 38.71767807 | 35.49456406 | 37.44971848
886.7226563 | 5.055949525 | 24.62854671 | 3.767821312 |  | 37.43354034 | 38.19086838 | 36.74620056 | 38.70189667 | 35.51717758 | 37.42526245
886.8222656 | 5.056140912 | 17.64972591 | 3.76781702 |  | 37.42054367 | 38.14825821 | 36.7569313 | 38.69763947 | 35.50066757 | 37.45045853
886.921875 | 5.056176302 | 18.21821117 | 3.76775074 |  | 37.43179703 | 38.15859604 | 36.76389694 | 38.66533279 | 35.50163651 | 37.41998291
887.0214844 | 5.056395163 | 15.90963268 | 3.767798424 |  | 37.40107727 | 38.16521835 | 36.78118896 | 38.64821243 | 35.50483704 | 37.46467209
887.1210938 | 5.055616577 | 20.58329487 | 3.767801523 |  | 37.40764999 | 38.15014648 | 36.79535294 | 38.70213318 | 35.50955963 | 37.43600082
887.2207031 | 5.055956044 | 17.06073284 | 3.767786026 |  | 37.43515778 | 38.14837265 | 36.78976059 | 38.6434288 | 35.51215363 | 37.46083832
887.3203125 | 5.056176302 | 20.09182262 | 3.767818451 |  | 37.44005585 | 38.1752243 | 36.78778458 | 38.70606232 | 35.50270844 | 37.45547867
887.4199219 | 5.056151156 | 16.15366268 | 3.767796993 |  | 37.45160294 | 38.13448334 | 36.78206635 | 38.64185715 | 35.52017975 | 37.42546082
887.5195313 | 5.055791666 | 17.37493801 | 3.767737865 |  | 37.45923615 | 38.13929749 | 36.78839874 | 38.6983757 | 35.53347397 | 37.43845749
887.6191406 | 5.055697136 | 18.74477291 | 3.767784595 |  | 37.46011353 | 38.11523438 | 36.76619339 | 38.67076492 | 35.51993942 | 37.41422272
887.71875 | 5.055885264 | 22.18530941 | 3.767784119 |  | 37.44148254 | 38.10197067 | 36.76773071 | 38.72695541 | 35.51941681 | 37.45693207
887.8183594 | 5.056363963 | 16.4405241 | 3.767771721 |  | 37.4558754 | 38.10545731 | 36.74553299 | 38.69594955 | 35.53217697 | 37.43354797
887.9179688 | 5.055918326 | 13.98065472 | 3.767756462 |  | 37.46060944 | 38.11685944 | 36.75028992 | 38.6931572 | 35.51540375 | 37.43563461
888.0175781 | 5.05630203 | 14.62957096 | 3.767733335 |  | 37.45929718 | 38.13134766 | 36.74879456 | 38.71138763 | 35.53462982 | 37.45405197
888.1171875 | 5.055862912 | 18.16740131 | 3.76779604 |  | 37.46185303 | 38.14632797 | 36.70066833 | 38.72247696 | 35.55182648 | 37.44347763
888.2167969 | 5.056775608 | 17.7404108 | 3.767754555 |  | 37.44548416 | 38.14730835 | 36.71598816 | 38.68609238 | 35.55873489 | 37.42703247
888.3164063 | 5.056662452 | 19.32829571 | 3.767751217 |  | 37.47499466 | 38.14071655 | 36.70379639 | 38.74731064 | 35.55266953 | 37.42942047
888.4160156 | 5.056117163 | 21.09390736 | 3.76773119 |  | 37.4629097 | 38.12669754 | 36.70611572 | 38.74922943 | 35.53187943 | 37.45084763
888.515625 | 5.056035207 | 15.33226109 | 3.767791986 |  | 37.46471786 | 38.15007019 | 36.72421265 | 38.70107269 | 35.55483627 | 37.46448898
888.6152344 | 5.056749531 | 19.25174046 | 3.767721653 |  | 37.45816422 | 38.14839172 | 36.76503372 | 38.74888992 | 35.53160477 | 37.44542694
888.7148438 | 5.056813327 | 17.51324177 | 3.767714739 |  | 37.45230865 | 38.13116074 | 36.70877075 | 38.72135162 | 35.55360794 | 37.45042038
888.8144531 | 5.056105056 | 17.08260632 | 3.76776576 |  | 37.48825073 | 38.15532684 | 36.7495575 | 38.7408905 | 35.56654358 | 37.43595123
888.9140625 | 5.055637066 | 16.61574078 | 3.767753839 |  | 37.44081879 | 38.12771606 | 36.74932861 | 38.72560883 | 35.54470062 | 37.42517471
889.0136719 | 5.055385609 | 18.06851292 | 3.767770529 |  | 37.44970703 | 38.12911987 | 36.75392532 | 38.76308441 | 35.53295898 | 37.44145966
889.1132813 | 5.055953716 | 13.8995409 | 3.767721891 |  | 37.45649719 | 38.09861374 | 36.72909164 | 38.74570084 | 35.56147003 | 37.42669296
889.2128906 | 5.056415652 | 16.61847591 | 3.767736435 |  | 37.45743561 | 38.10425949 | 36.76452637 | 38.78275299 | 35.54652023 | 37.43215942
889.3125 | 5.056424965 | 20.9854517 | 3.767768145 |  | 37.43552017 | 38.07318878 | 36.73074722 | 38.76300812 | 35.52378464 | 37.42235184
889.4121094 | 5.05549178 | 21.82598972 | 3.767700195 |  | 37.44567108 | 38.09619141 | 36.76335144 | 38.76000214 | 35.54470825 | 37.42245102
889.5117188 | 5.055910875 | 21.15793324 | 3.767670631 |  | 37.45090103 | 38.0880661 | 36.74924088 | 38.75967789 | 35.53284836 | 37.42964172
889.6113281 | 5.056031947 | 22.35278034 | 3.767643213 |  | 37.45079422 | 38.08139038 | 36.74684906 | 38.80284119 | 35.52375031 | 37.41510773
889.7109375 | 5.056215883 | 19.79744053 | 3.767677546 |  | 37.44910812 | 38.06321716 | 36.71726227 | 38.77980804 | 35.53508759 | 37.42757416
889.8105469 | 5.055665006 | 19.98883533 | 3.767718792 |  | 37.45439529 | 38.02426147 | 36.72093582 | 38.80612564 | 35.53312302 | 37.42422104
889.9101563 | 5.055633806 | 22.11376476 | 3.767721653 |  | 37.44632721 | 38.05399704 | 36.75867844 | 38.79908371 | 35.51709366 | 37.4200058
890.0097656 | 5.055461977 | 16.54396725 | 3.767684698 |  | 37.48823166 | 38.03265381 | 36.72073746 | 38.80487823 | 35.51034927 | 37.42636871
890.109375 | 5.056304824 | 17.37311459 | 3.767647743 |  | 37.5011673 | 38.04301071 | 36.72636414 | 38.78765869 | 35.50937653 | 37.4095459
890.2089844 | 5.056411461 | 16.92105961 | 3.767743349 |  | 37.51225281 | 38.05342865 | 36.75802612 | 38.80799103 | 35.4852829 | 37.42698288
890.3085938 | 5.055979793 | 19.2676878 | 3.767716885 |  | 37.50627518 | 38.03905106 | 36.73992157 | 38.79528046 | 35.53177643 | 37.43314743
890.4082031 | 5.055700396 | 20.37959766 | 3.767676592 |  | 37.53306961 | 38.03514862 | 36.71582794 | 38.81149673 | 35.47065353 | 37.42961884
890.5078125 | 5.056073856 | 20.65073872 | 3.767645836 |  | 37.53860474 | 38.02577591 | 36.74913406 | 38.79475403 | 35.5071907 | 37.4408226
890.6074219 | 5.056316 | 26.03233051 | 3.767712355 |  | 37.52944565 | 38.0233345 | 36.74539185 | 38.84127426 | 35.5012207 | 37.44500351
890.7070313 | 5.056085498 | 21.56008816 | 3.767702579 |  | 37.52656937 | 38.03130722 | 36.74804688 | 38.82032776 | 35.49077606 | 37.41283798
890.8066406 | 5.055536949 | 16.82308483 | 3.767716408 |  | 37.53020096 | 38.03100586 | 36.75856018 | 38.79713058 | 35.49100876 | 37.42290497
890.90625 | 5.055504818 | 22.6763258 | 3.767660618 |  | 37.5177803 | 38.03241348 | 36.71668625 | 38.82104874 | 35.51264954 | 37.42359924
891.0058594 | 5.056128804 | 21.53388691 | 3.767671108 |  | 37.5381546 | 38.02683258 | 36.7717247 | 38.81548309 | 35.4968071 | 37.42638779
891.1054688 | 5.056817517 | 16.01057148 | 3.767662048 |  | 37.54183578 | 38.05252075 | 36.75648117 | 38.851017 | 35.50951385 | 37.43872833
891.2050781 | 5.056752791 | 17.9513998 | 3.767647505 |  | 37.54407883 | 38.05212784 | 36.78956604 | 38.82621002 | 35.48091888 | 37.399189
891.3046875 | 5.056161401 | 13.73708248 | 3.767608166 |  | 37.52371979 | 38.05567932 | 36.77487946 | 38.82445145 | 35.47974777 | 37.45911026
891.4042969 | 5.056099933 | 13.68581676 | 3.767660856 |  | 37.54105759 | 38.08232498 | 36.78630829 | 38.84308243 | 35.47618866 | 37.44050217
891.5039063 | 5.056094345 | 19.72544003 | 3.767659664 |  | 37.52386475 | 38.05209732 | 36.77850342 | 38.80125427 | 35.50033951 | 37.45010757
891.6035156 | 5.055888989 | 21.88523197 | 3.767641544 |  | 37.51305389 | 38.0627327 | 36.81074905 | 38.80850983 | 35.4952507 | 37.41560745
891.703125 | 5.055862912 | 20.2617979 | 3.767639399 |  | 37.49577332 | 38.04439545 | 36.79180527 | 38.77545166 | 35.4981842 | 37.39566422
891.8027344 | 5.056068734 | 15.6316576 | 3.767647266 |  | 37.48337936 | 38.07765961 | 36.81629944 | 38.78998566 | 35.48737717 | 37.41186142
891.9023438 | 5.056250342 | 17.44739437 | 3.767617702 |  | 37.43228531 | 38.05954742 | 36.82333755 | 38.76547623 | 35.51242065 | 37.44280243
892.0019531 | 5.056362101 | 18.2425909 | 3.767636061 |  | 37.4193306 | 38.07395935 | 36.84171295 | 38.76522446 | 35.49569321 | 37.43449783
892.1015625 | 5.056224265 | 16.79209614 | 3.767591476 |  | 37.41089249 | 38.06105042 | 36.85615158 | 38.75757217 | 35.50672531 | 37.43471146
892.2011719 | 5.056035207 | 19.51855183 | 3.767630816 |  | 37.41381073 | 38.07579803 | 36.85262299 | 38.75403595 | 35.49864578 | 37.44080353
892.3007813 | 5.056171645 | 16.27601719 | 3.767635584 |  | 37.40822601 | 38.08161545 | 36.87045288 | 38.75218201 | 35.49240875 | 37.4488678
892.4003906 | 5.056299702 | 15.55190754 | 3.76760006 |  | 37.37210464 | 38.07097244 | 36.8883667 | 38.72974777 | 35.4994545 | 37.42997742
892.5 | 5.055795857 | 13.16084957 | 3.767625809 |  | 37.35858917 | 38.09314346 | 36.88840866 | 38.73745728 | 35.52552032 | 37.44169998
892.5996094 | 5.056189806 | 19.52470303 | 3.767603397 |  | 37.35778427 | 38.053936 | 36.86645889 | 38.72352982 | 35.51281738 | 37.41843033
892.6992188 | 5.055992366 | 18.70330524 | 3.767613173 |  | 37.36445999 | 38.10663223 | 36.90105438 | 38.75377274 | 35.52213287 | 37.42746735
892.7988281 | 5.056458958 | 14.09184551 | 3.767604828 |  | 37.33949661 | 38.09156036 | 36.86049652 | 38.73511887 | 35.53558731 | 37.43932343
892.8984375 | 5.056132995 | 20.74643612 | 3.767596483 |  | 37.36923218 | 38.04593658 | 36.93544769 | 38.73753738 | 35.53572464 | 37.41935349
892.9980469 | 5.055623096 | 19.61333752 | 3.767602205 |  | 37.32784653 | 38.03464508 | 36.87158585 | 38.73309326 | 35.55160522 | 37.43868256
893.0976563 | 5.055657555 | 19.17335796 | 3.767580986 |  | 37.33283234 | 38.04253387 | 36.90686417 | 38.75934982 | 35.54518127 | 37.41390228
893.1972656 | 5.056286664 | 20.10686016 | 3.767605305 |  | 37.35559845 | 38.03310394 | 36.87205505 | 38.72385025 | 35.53550339 | 37.40768814
893.296875 | 5.056222402 | 17.11837864 | 3.767625332 |  | 37.3443222 | 38.03878403 | 36.87611389 | 38.71947098 | 35.51763916 | 37.41617966
893.3964844 | 5.056119491 | 16.23454762 | 3.767632246 |  | 37.33884048 | 38.04222107 | 36.84505844 | 38.74397659 | 35.53155899 | 37.41402817
893.4960938 | 5.05613998 | 19.24034595 | 3.767570496 |  | 37.34469604 | 38.00844574 | 36.8665123 | 38.72953796 | 35.51700974 | 37.42089462
893.5957031 | 5.056450111 | 17.92838573 | 3.767574787 |  | 37.36121368 | 38.01658249 | 36.85398865 | 38.75134659 | 35.53349304 | 37.41618347
893.6953125 | 5.055800513 | 19.79379368 | 3.767583132 |  | 37.35497665 | 38.00851822 | 36.8401947 | 38.76436996 | 35.5459137 | 37.43809891
893.7949219 | 5.056912047 | 18.38021183 | 3.767578363 |  | 37.33481979 | 38.00125504 | 36.83697128 | 38.72445679 | 35.53827667 | 37.4431839
893.8945313 | 5.056274091 | 15.85267162 | 3.767567158 |  | 37.36575699 | 38.01260757 | 36.8154335 | 38.75735855 | 35.53456116 | 37.38337326
893.9941406 | 5.056076185 | 15.30970478 | 3.767561913 |  | 37.39789581 | 38.01692581 | 36.82688904 | 38.7577858 | 35.55182648 | 37.4378891
894.09375 | 5.057077356 | 14.59288883 | 3.767624378 |  | 37.39356995 | 37.95744705 | 36.78142166 | 38.69019699 | 35.52929688 | 37.42738724
894.1933594 | 5.05645663 | 15.10623455 | 3.767540455 |  | 37.41192245 | 38.02269363 | 36.81553268 | 38.73760223 | 35.54587555 | 37.42644882
894.2929688 | 5.056119491 | 21.21466732 | 3.767570019 |  | 37.41759491 | 38.0122757 | 36.78738403 | 38.71209717 | 35.52869034 | 37.42263412
894.3925781 | 5.056091086 | 19.86989689 | 3.767568588 |  | 37.43052673 | 38.00899506 | 36.78556824 | 38.71279907 | 35.55261612 | 37.42365646
894.4921875 | 5.056346734 | 17.84134769 | 3.76757741 |  | 37.41260529 | 38.02137756 | 36.7622261 | 38.7115097 | 35.53846741 | 37.41711426
894.5917969 | 5.056362101 | 15.36803341 | 3.767573357 |  | 37.41723251 | 38.02473068 | 36.78039551 | 38.70427704 | 35.53260422 | 37.40900421
894.6914063 | 5.056017046 | 14.57351971 | 3.76756382 |  | 37.43704224 | 38.0340004 | 36.77419662 | 38.72492218 | 35.54034805 | 37.42938995
894.7910156 | 5.056774677 | 18.21251392 | 3.767550945 |  | 37.41723633 | 38.04492188 | 36.77333832 | 38.69185257 | 35.53714371 | 37.43372726
894.890625 | 5.056603313 | 17.55972385 | 3.767518997 |  | 37.41603851 | 38.03649902 | 36.79149628 | 38.70001602 | 35.56907272 | 37.43915558
894.9902344 | 5.055937883 | 18.78100109 | 3.767573357 |  | 37.42898178 | 38.09250259 | 36.81050873 | 38.72768784 | 35.57619858 | 37.41842651
895.0898438 | 5.056109247 | 9.608438492 | 3.767558098 |  | 37.42554855 | 38.04502869 | 36.76128769 | 38.69432068 | 35.56101227 | 37.42136765
895.1894531 | 5.056355581 | 17.69575214 | 3.767535925 |  | 37.41420364 | 38.07949829 | 36.82039642 | 38.76898193 | 35.53868866 | 37.45169067
895.2890625 | 5.056270365 | 17.59071064 | 3.76749897 |  | 37.43016434 | 38.05895996 | 36.78171158 | 38.75442886 | 35.5765419 | 37.4261055
895.3886719 | 5.056500868 | 11.93820667 | 3.767529011 |  | 37.43534851 | 38.06620026 | 36.81879807 | 38.81354904 | 35.55636215 | 37.41178894
895.4882813 | 5.056113903 | 16.48404408 | 3.76752758 |  | 37.4057312 | 38.08488464 | 36.80005264 | 38.78942871 | 35.54283524 | 37.43797684
895.5878906 | 5.056410064 | 16.96549129 | 3.767519951 |  | 37.4312973 | 38.07086945 | 36.81132507 | 38.75729752 | 35.54451752 | 37.41901016
895.6875 | 5.055959304 | 15.00575352 | 3.767519474 |  | 37.45886612 | 38.07249069 | 36.80985641 | 38.82785034 | 35.56209946 | 37.43312454
895.7871094 | 5.056395163 | 7.932145119 | 3.767483234 |  | 37.47504807 | 38.07270813 | 36.82081985 | 38.79685974 | 35.5458107 | 37.42858887
895.8867188 | 5.05638259 | 15.18643665 | 3.767506838 |  | 37.46276474 | 38.09357071 | 36.82543564 | 38.8389473 | 35.57609177 | 37.45671844
895.9863281 | 5.056405873 | 10.88371658 | 3.767561674 |  | 37.47780609 | 38.08418274 | 36.84145355 | 38.81237793 | 35.57904434 | 37.43690872
896.0859375 | 5.056356513 | 10.9566288 | 3.767502308 |  | 37.50760269 | 38.11317062 | 36.85684586 | 38.82017517 | 35.56372833 | 37.45567703
896.1855469 | 5.056000282 | 10.74541092 | 3.767488956 |  | 37.50887299 | 38.10019684 | 36.86384583 | 38.84944153 | 35.55571747 | 37.43014908
896.2851563 | 5.056136255 | 12.7828455 | 3.767469168 |  | 37.5419426 | 38.0711174 | 36.8741188 | 38.83354568 | 35.57211304 | 37.44229507
896.3847656 | 5.056658727 | 13.73753834 | 3.767487764 |  | 37.52633286 | 38.0729599 | 36.91133499 | 38.77653503 | 35.5532074 | 37.45165253
896.484375 | 5.056218211 | 10.92495728 | 3.767497063 |  | 37.54629135 | 38.06990433 | 36.8866806 | 38.81342697 | 35.55390167 | 37.41265488
896.5839844 | 5.056951628 | 11.52670956 | 3.767530441 |  | 37.58736038 | 38.09562302 | 36.92678452 | 38.79140854 | 35.52304077 | 37.46095657
896.6835938 | 5.056060352 | 12.32008266 | 3.767472267 |  | 37.55755234 | 38.09796906 | 36.94051361 | 38.78712082 | 35.53617859 | 37.42356873
896.7832031 | 5.056542312 | 12.75026417 | 3.767499447 |  | 37.61523819 | 38.0929184 | 36.97258759 | 38.77087784 | 35.54440308 | 37.41558075
896.8828125 | 5.056214952 | 11.21614933 | 3.767466307 |  | 37.62307739 | 38.08265305 | 36.95553589 | 38.77939987 | 35.53773499 | 37.44390488
896.9824219 | 5.055495971 | 7.660320282 | 3.767501116 |  | 37.61526871 | 38.09771729 | 36.99043655 | 38.78331757 | 35.5357666 | 37.44031525
897.0820313 | 5.056231716 | 9.567881584 | 3.767462254 |  | 37.65594482 | 38.08065033 | 36.98452377 | 38.73504257 | 35.50684357 | 37.44141006
897.1816406 | 5.056057093 | 15.89596272 | 3.76749301 |  | 37.64543152 | 38.06891251 | 36.99380112 | 38.78853607 | 35.54583359 | 37.44911194
897.28125 | 5.056237304 | 9.657198906 | 3.767522812 |  | 37.66838455 | 38.07884216 | 37.00484085 | 38.77996063 | 35.51634216 | 37.44078064
897.3808594 | 5.056736027 | 13.15766048 | 3.767435789 |  | 37.70492554 | 38.09770203 | 37.05062103 | 38.78707123 | 35.49628067 | 37.40975189
897.4804688 | 5.056888298 | 12.80722713 | 3.767462015 |  | 37.6838913 | 38.08598709 | 37.02705383 | 38.74574661 | 35.49778366 | 37.42789459
897.5800781 | 5.056556281 | 9.483805656 | 3.767437458 |  | 37.68671036 | 38.0838356 | 37.06726456 | 38.77043915 | 35.4851532 | 37.43181992
897.6796875 | 5.056965598 | 10.32867336 | 3.767466784 |  | 37.70627594 | 38.06944656 | 37.0448494 | 38.75104523 | 35.52717972 | 37.43576813
897.7792969 | 5.056586084 | 14.73483944 | 3.767457962 |  | 37.6848526 | 38.08115768 | 37.06741714 | 38.77131653 | 35.50447845 | 37.44052124
897.8789063 | 5.057268743 | 9.32544899 | 3.767428637 |  | 37.71805191 | 38.08007431 | 37.0585289 | 38.75169373 | 35.5316391 | 37.44501877
897.9785156 | 5.056730439 | 7.785637856 | 3.76745677 |  | 37.71323395 | 38.07543182 | 37.05554581 | 38.76963806 | 35.49716187 | 37.41745377
898.078125 | 5.056730439 | 8.34341526 | 3.767413616 |  | 37.67655563 | 38.08391953 | 37.05819321 | 38.76293564 | 35.50220871 | 37.42272186
898.1777344 | 5.056818914 | 8.881368637 | 3.767430305 |  | 37.68183517 | 38.04335403 | 37.06562424 | 38.74584198 | 35.50451279 | 37.42297363
898.2773438 | 5.056737889 | 14.58833027 | 3.767400742 |  | 37.68668747 | 38.05191803 | 37.0790062 | 38.74334335 | 35.50862885 | 37.41546631
898.3769531 | 5.056755119 | 17.40569782 | 3.767412186 |  | 37.66070938 | 38.09117508 | 37.0932045 | 38.75214005 | 35.50090027 | 37.44766617
898.4765625 | 5.056752791 | 12.88742924 | 3.767434597 |  | 37.65602875 | 38.07300949 | 37.08266068 | 38.73411942 | 35.4895134 | 37.41941071
898.5761719 | 5.057039638 | 10.98419762 | 3.767410278 |  | 37.6385994 | 38.09067535 | 37.06956863 | 38.70761108 | 35.50819778 | 37.43871307
898.6757813 | 5.057181199 | 14.91780186 | 3.76741147 |  | 37.6253891 | 38.05208969 | 37.09419632 | 38.69835281 | 35.52871704 | 37.43085861
898.7753906 | 5.056501799 | 14.91894245 | 3.767444134 |  | 37.64603043 | 38.07265854 | 37.07222748 | 38.67044067 | 35.53997421 | 37.40243149
898.875 | 5.056859427 | 20.91823483 | 3.767403126 |  | 37.60948563 | 38.07936478 | 37.07170486 | 38.65847015 | 35.51797485 | 37.41268539
898.9746094 | 5.057287835 | 13.20391369 | 3.767457485 |  | 37.56741333 | 38.08252335 | 37.07281876 | 38.62513351 | 35.52590561 | 37.4149704
899.0742188 | 5.056814258 | 13.16996288 | 3.76743269 |  | 37.58903503 | 38.06792068 | 37.09139252 | 38.64242172 | 35.51650238 | 37.41965103
899.1738281 | 5.056284335 | 15.22539997 | 3.76744318 |  | 37.58067703 | 38.03800964 | 37.0946312 | 38.60287094 | 35.51781464 | 37.4042778
899.2734375 | 5.057019149 | 12.18405628 | 3.767449379 |  | 37.53862 | 38.06100845 | 37.09250641 | 38.5919075 | 35.51108932 | 37.42147446
899.3730469 | 5.056228456 | 15.1941843 | 3.767384052 |  | 37.56407547 | 38.06267929 | 37.0916481 | 38.56925201 | 35.50621033 | 37.40818024
899.4726563 | 5.056167454 | 16.27442074 | 3.767391205 |  | 37.53741455 | 38.07933044 | 37.10132599 | 38.60557556 | 35.53462982 | 37.43952942
899.5722656 | 5.05661542 | 13.50034618 | 3.767416954 |  | 37.57299805 | 38.06629562 | 37.09017944 | 38.58367157 | 35.54073334 | 37.42399597
899.671875 | 5.056931139 | 12.21914577 | 3.76741457 |  | 37.55895996 | 38.10246658 | 37.0898056 | 38.57496643 | 35.53605652 | 37.42014313
899.7714844 | 5.057242666 | 12.58644009 | 3.767427206 |  | 37.57309723 | 38.07852173 | 37.08457947 | 38.56407547 | 35.49937057 | 37.41207886
899.8710938 | 5.056707621 | 12.82477093 | 3.767422676 |  | 37.54017639 | 38.1114502 | 37.07474899 | 38.57577133 | 35.5194931 | 37.43096161
899.9707031 | 5.057346974 | 15.32405758 | 3.767368793 |  | 37.57387161 | 38.1161499 | 37.10017014 | 38.58012772 | 35.53937149 | 37.42483139
900.0703125 | 5.057141618 | 12.73044109 | 3.767363787 |  | 37.56368637 | 38.08681488 | 37.08212662 | 38.56515503 | 35.51037598 | 37.41628647
900.1699219 | 5.056605642 | 13.33264828 | 3.76737833 |  | 37.54964828 | 38.09614944 | 37.09408951 | 38.56921387 | 35.49673843 | 37.40017319
900.2695313 | 5.05661123 | 14.71820545 | 3.767435312 |  | 37.55336761 | 38.11542892 | 37.07068253 | 38.57064056 | 35.48922348 | 37.42372513
900.3691406 | 5.057050348 | 13.41695309 | 3.767368317 |  | 37.55007935 | 38.10072327 | 37.09072113 | 38.55108643 | 35.48577881 | 37.42039108
900.46875 | 5.05686874 | 13.44270039 | 3.767361403 |  | 37.56164932 | 38.08920288 | 37.08015823 | 38.54106522 | 35.48039246 | 37.41309357
900.5683594 | 5.057206345 | 14.0013876 | 3.767348528 |  | 37.54824829 | 38.08955765 | 37.08710861 | 38.57496643 | 35.46824646 | 37.41203308
900.6679688 | 5.057424274 | 20.06174755 | 3.767384291 |  | 37.55251694 | 38.07003403 | 37.05794144 | 38.52968216 | 35.45634842 | 37.39785767
900.7675781 | 5.057796803 | 15.077981 | 3.767377138 |  | 37.53630066 | 38.05704498 | 37.10068512 | 38.54320908 | 35.47648621 | 37.43428421
900.8671875 | 5.056282938 | 14.54731846 | 3.767354727 |  | 37.50714111 | 38.07157898 | 37.06358337 | 38.50925827 | 35.41677094 | 37.3891716
900.9667969 | 5.056503662 | 14.0950346 | 3.767337561 |  | 37.52297974 | 38.01589966 | 37.054039 | 38.50764465 | 35.43693924 | 37.41716385
901.0664063 | 5.057223108 | 15.10805607 | 3.767354012 |  | 37.51345062 | 38.02419281 | 37.06903458 | 38.46072769 | 35.43663788 | 37.3673172
901.1660156 | 5.057462924 | 10.86571598 | 3.767317772 |  | 37.48973083 | 38.02412415 | 37.06037521 | 38.49063492 | 35.44564438 | 37.40537643
901.265625 | 5.057731611 | 10.06778431 | 3.767335653 |  | 37.50527954 | 37.98938751 | 37.08653259 | 38.49501801 | 35.40675735 | 37.37528992
901.3652344 | 5.056460821 | 14.65964794 | 3.767334938 |  | 37.49920273 | 38.0105629 | 37.06991959 | 38.48966599 | 35.43031693 | 37.39544678
901.4648438 | 5.056846388 | 15.55692196 | 3.767352104 |  | 37.51628876 | 38.02124023 | 37.11148453 | 38.49158478 | 35.42755127 | 37.39282227
901.5644531 | 5.057036844 | 13.1389761 | 3.767330408 |  | 37.5115509 | 38.01190186 | 37.09269714 | 38.51916504 | 35.39608765 | 37.37549591
901.6640625 | 5.05670343 | 17.96074009 | 3.767335653 |  | 37.50770569 | 37.97882462 | 37.07217407 | 38.50580215 | 35.4169693 | 37.39314651
901.7636719 | 5.057501574 | 20.03440571 | 3.767368317 |  | 37.51063156 | 37.98259354 | 37.04088211 | 38.48875809 | 35.40223694 | 37.35264969
901.8632813 | 5.057310653 | 15.98231792 | 3.767329216 |  | 37.5170517 | 37.98355484 | 37.05626678 | 38.50608826 | 35.36597061 | 37.35898972
901.9628906 | 5.057293423 | 19.40462589 | 3.767314196 |  | 37.49032211 | 37.95619965 | 37.03701019 | 38.51746368 | 35.38525391 | 37.40074539
902.0625 | 5.057325554 | 21.32790852 | 3.767331839 |  | 37.48897171 | 37.9611969 | 37.02360153 | 38.4859581 | 35.39952087 | 37.3727951
902.1621094 | 5.056989346 | 18.79375935 | 3.76733923 |  | 37.51312637 | 37.95727539 | 37.0178833 | 38.49766922 | 35.38014603 | 37.36416626
902.2617188 | 5.057142549 | 19.04302883 | 3.767323494 |  | 37.51190567 | 37.92399597 | 37.02328873 | 38.47751617 | 35.37439346 | 37.37075424
902.3613281 | 5.056908787 | 20.37572384 | 3.76732707 |  | 37.53893661 | 37.94997025 | 37.00641251 | 38.46141815 | 35.38574982 | 37.35885239
902.4609375 | 5.057330676 | 21.99482632 | 3.767299175 |  | 37.54781342 | 37.93528748 | 36.99604034 | 38.43790817 | 35.38874817 | 37.35102463
902.5605469 | 5.057453611 | 20.30258465 | 3.767290592 |  | 37.56154251 | 37.89241791 | 37.00402832 | 38.4467392 | 35.38235855 | 37.38147736
902.6601563 | 5.057120197 | 16.66905689 | 3.767316341 |  | 37.55373764 | 37.9048233 | 37.01638794 | 38.42331696 | 35.35366058 | 37.39405441
902.7597656 | 5.057156985 | 21.00367832 | 3.767297268 |  | 37.55263901 | 37.91540146 | 36.96068954 | 38.43024063 | 35.38469315 | 37.40142059
902.859375 | 5.056274091 | 19.52561665 | 3.767286539 |  | 37.52984238 | 37.89902115 | 36.97940063 | 38.37980652 | 35.37404251 | 37.39035034
902.9589844 | 5.057204016 | 16.29196644 | 3.767307758 |  | 37.56982422 | 37.93946075 | 36.97757721 | 38.35186005 | 35.36572266 | 37.38239288
903.0585938 | 5.056829159 | 17.15415287 | 3.767297745 |  | 37.55228043 | 37.90530396 | 36.98112488 | 38.33782578 | 35.36235428 | 37.38829041
903.1582031 | 5.056939521 | 22.9171629 | 3.767248631 |  | 37.55443573 | 37.91134644 | 36.94830322 | 38.2934761 | 35.37033844 | 37.36235046
903.2578125 | 5.056638238 | 20.26248264 | 3.76723671 |  | 37.57786942 | 37.89003754 | 36.9567337 | 38.31120682 | 35.35108948 | 37.37069321
903.3574219 | 5.057494123 | 17.04045391 | 3.767241001 |  | 37.57121658 | 37.9177742 | 36.96694565 | 38.34463882 | 35.3547821 | 37.38297653
903.4570313 | 5.057024737 | 20.04898739 | 3.767272234 |  | 37.54377365 | 37.91257477 | 36.94998932 | 38.31912231 | 35.34879684 | 37.34972763
903.5566406 | 5.057011698 | 21.20031261 | 3.767292738 |  | 37.5630722 | 37.93315506 | 37.01073456 | 38.33769608 | 35.33745575 | 37.34787369
903.65625 | 5.057482016 | 19.44563961 | 3.767226219 |  | 37.5469017 | 37.92802429 | 36.9721489 | 38.29792404 | 35.34062576 | 37.34773636
903.7558594 | 5.05800216 | 21.12033749 | 3.767282486 |  | 37.56813431 | 37.94195557 | 37.00819778 | 38.31380463 | 35.33875275 | 37.35022736
903.8554688 | 5.057666884 | 20.99843693 | 3.767289639 |  | 37.55712128 | 37.93988419 | 36.94809723 | 38.32048416 | 35.36283112 | 37.3413887
903.9550781 | 5.056820311 | 20.7013216 | 3.767284393 |  | 37.5451889 | 37.9549942 | 36.995224 | 38.30979919 | 35.32554245 | 37.34253693
904.0546875 | 5.057148137 | 20.62316799 | 3.767245054 |  | 37.52240372 | 37.93254471 | 36.98439789 | 38.31727219 | 35.30212784 | 37.3535881
904.1542969 | 5.057217055 | 15.89687443 | 3.767235279 |  | 37.544384 | 37.88271713 | 36.96643066 | 38.32920837 | 35.31454086 | 37.33985519
904.2539063 | 5.056960941 | 14.2896204 | 3.767234325 |  | 37.52614594 | 37.89459991 | 36.96110916 | 38.27583694 | 35.30344772 | 37.37807083
904.3535156 | 5.05753417 | 12.47228718 | 3.767262697 |  | 37.5070076 | 37.90160751 | 36.99329758 | 38.29384995 | 35.30634689 | 37.32854843
904.453125 | 5.057292492 | 16.12609196 | 3.767230511 |  | 37.48138809 | 37.86580658 | 36.96060181 | 38.28068924 | 35.29853439 | 37.32237244
904.5527344 | 5.057503437 | 15.76426411 | 3.767269135 |  | 37.50511551 | 37.8588295 | 37.00237274 | 38.30650711 | 35.27108765 | 37.34623337
904.6523438 | 5.057302737 | 18.48958111 | 3.767258167 |  | 37.50723648 | 37.89203262 | 36.95228958 | 38.28356552 | 35.2984581 | 37.37203217
904.7519531 | 5.056774677 | 16.71804523 | 3.767269611 |  | 37.49079514 | 37.8687706 | 37.00454712 | 38.28972626 | 35.27135468 | 37.34246445
904.8515625 | 5.057233353 | 18.00038624 | 3.767215252 |  | 37.49911499 | 37.84303284 | 36.9859581 | 38.24322891 | 35.25873566 | 37.38170624
904.9511719 | 5.057702274 | 14.2062273 | 3.767217398 |  | 37.51567459 | 37.87210083 | 37.01455688 | 38.24993134 | 35.26748657 | 37.34574127
905.0507813 | 5.05743545 | 14.696105 | 3.767263651 |  | 37.51759338 | 37.85174942 | 37.00598907 | 38.26172256 | 35.2781105 | 37.3632431
905.1503906 | 5.057507162 | 21.18026257 | 3.767262697 |  | 37.50674057 | 37.85737228 | 37.03130341 | 38.25870132 | 35.27042007 | 37.35226059
905.25 | 5.057793078 | 17.20427799 | 3.767230511 |  | 37.52166748 | 37.85416031 | 37.03877258 | 38.23732758 | 35.26387405 | 37.36527252
905.3496094 | 5.057303668 | 15.71163273 | 3.767222404 |  | 37.52524948 | 37.81634903 | 37.02663422 | 38.23154831 | 35.264431 | 37.34369278
905.4492188 | 5.057821483 | 18.65727901 | 3.767201662 |  | 37.51649475 | 37.80975342 | 37.04258347 | 38.18373108 | 35.25960159 | 37.33507156
905.5488281 | 5.057417289 | 14.03830051 | 3.7672472 |  | 37.54421997 | 37.80722046 | 37.0586319 | 38.20003128 | 35.27822495 | 37.35274887
905.6484375 | 5.058390521 | 19.90817547 | 3.767215252 |  | 37.53096008 | 37.8045578 | 37.03738403 | 38.18051147 | 35.27855301 | 37.33387756
905.7480469 | 5.057818224 | 21.91416836 | 3.767212391 |  | 37.54243851 | 37.82183075 | 37.03648376 | 38.16063309 | 35.30702972 | 37.35862732
905.8476563 | 5.057037775 | 14.89615726 | 3.767239094 |  | 37.54119492 | 37.79143143 | 37.04824448 | 38.18134689 | 35.28849792 | 37.32562256
905.9472656 | 5.056872 | 24.87917995 | 3.767250061 |  | 37.48481369 | 37.81574249 | 37.02554321 | 38.15512466 | 35.27209854 | 37.35582733
906.046875 | 5.057891798 | 17.36605167 | 3.767215729 |  | 37.52084351 | 37.79443741 | 37.05107117 | 38.15826797 | 35.3030014 | 37.35583496
906.1464844 | 5.057284576 | 25.00837231 | 3.767201662 |  | 37.45730209 | 37.79787827 | 37.08909607 | 38.15742874 | 35.32933807 | 37.34083939
906.2460938 | 5.057332073 | 13.78948879 | 3.767180204 |  | 37.42923737 | 37.76996994 | 37.05643463 | 38.12791443 | 35.30397797 | 37.34346008
906.3457031 | 5.056912978 | 19.08062458 | 3.767189741 |  | 37.41774368 | 37.76259995 | 37.04159546 | 38.13441086 | 35.30351257 | 37.32352448
906.4453125 | 5.057648723 | 17.67957401 | 3.767206192 |  | 37.36739349 | 37.77421951 | 37.02108383 | 38.16815948 | 35.31700134 | 37.34447479
906.5449219 | 5.057703671 | 21.04127407 | 3.767212868 |  | 37.33911133 | 37.75784302 | 37.02449036 | 38.1686058 | 35.31513596 | 37.34088135
906.6445313 | 5.056923688 | 22.32065296 | 3.767184258 |  | 37.33730316 | 37.74790192 | 37.03272247 | 38.16484451 | 35.33737946 | 37.34031296
906.7441406 | 5.057295752 | 19.71359158 | 3.76720643 |  | 37.3275032 | 37.72538757 | 37.03683853 | 38.19612503 | 35.34092712 | 37.32665253
906.84375 | 5.057254773 | 22.47057629 | 3.767169714 |  | 37.31825638 | 37.73267746 | 36.98286438 | 38.1960144 | 35.33707047 | 37.33377838
906.9433594 | 5.056877588 | 18.33441448 | 3.767167091 |  | 37.32665634 | 37.72705841 | 37.03881073 | 38.20136261 | 35.3236351 | 37.3341217
907.0429688 | 5.058043138 | 24.65361118 | 3.767183781 |  | 37.33605194 | 37.7434082 | 36.99953079 | 38.23590088 | 35.31500244 | 37.35654449
907.1425781 | 5.057651051 | 18.90609074 | 3.767183065 |  | 37.34515762 | 37.70386505 | 37.07446671 | 38.21904755 | 35.34004593 | 37.34342957
907.2421875 | 5.057636616 | 19.78832722 | 3.767220974 |  | 37.34262848 | 37.76285934 | 37.05937958 | 38.21456909 | 35.3062706 | 37.36249161
907.3417969 | 5.057834056 | 20.1383028 | 3.767196894 |  | 37.33115387 | 37.766922 | 37.06261063 | 38.24810791 | 35.34068298 | 37.35311508
907.4414063 | 5.057165366 | 18.26788425 | 3.767162323 |  | 37.35257721 | 37.75094223 | 37.07792664 | 38.22746658 | 35.33866882 | 37.35064316
907.5410156 | 5.057374914 | 20.3226347 | 3.767229557 |  | 37.37857056 | 37.75754166 | 37.06264877 | 38.1759491 | 35.36125565 | 37.33027267
907.640625 | 5.056897146 | 15.61137867 | 3.767129183 |  | 37.38040924 | 37.74500656 | 37.05218124 | 38.1823082 | 35.36459351 | 37.32621384
907.7402344 | 5.057848492 | 15.03150082 | 3.767176151 |  | 37.36677551 | 37.73622513 | 37.11954498 | 38.18410492 | 35.34886551 | 37.33835602
907.8398438 | 5.057741855 | 8.471694946 | 3.767218351 |  | 37.39670181 | 37.73707199 | 37.07504272 | 38.14418411 | 35.31556702 | 37.34087372
907.9394531 | 5.057407045 | 9.662439346 | 3.767169952 |  | 37.41662979 | 37.79759216 | 37.07788467 | 38.11239624 | 35.31833649 | 37.34608078
908.0390625 | 5.057720435 | 12.33466625 | 3.76718092 |  | 37.4070282 | 37.71239853 | 37.08932114 | 38.11534119 | 35.33076096 | 37.34896088
908.1386719 | 5.057192375 | 11.15417385 | 3.767137527 |  | 37.39414978 | 37.75752258 | 37.1061058 | 38.13357544 | 35.35949326 | 37.3588829
908.2382813 | 5.056929276 | 12.91317654 | 3.767165661 |  | 37.42860031 | 37.72768784 | 37.12627411 | 38.11112595 | 35.34698105 | 37.32612228
908.3378906 | 5.056840801 | 19.03756046 | 3.767133236 |  | 37.4245224 | 37.72940826 | 37.09961319 | 38.08041382 | 35.32988358 | 37.34167099
908.4375 | 5.057171886 | 13.31692791 | 3.76714325 |  | 37.45309448 | 37.69808578 | 37.1037941 | 38.12675858 | 35.34651947 | 37.32213211
908.5371094 | 5.057216124 | 8.954281807 | 3.767161846 |  | 37.4473877 | 37.74758911 | 37.12701416 | 38.08085632 | 35.35872269 | 37.3192482
908.6367188 | 5.057108556 | 13.66872692 | 3.767192364 |  | 37.47862625 | 37.73147583 | 37.11831665 | 38.08257675 | 35.3525238 | 37.33548355
908.7363281 | 5.057620783 | 9.911707878 | 3.76708746 |  | 37.51089859 | 37.75441742 | 37.14254379 | 38.07046127 | 35.34802246 | 37.358078
908.8359375 | 5.057316241 | 17.30795002 | 3.767168045 |  | 37.54016113 | 37.77116776 | 37.15491486 | 38.06996155 | 35.37454605 | 37.37961197
908.9355469 | 5.057171886 | 10.03998756 | 3.76713562 |  | 37.53802872 | 37.77276993 | 37.17310333 | 38.0705719 | 35.34557724 | 37.32235718
909.0351563 | 5.057014027 | 8.224248886 | 3.767107725 |  | 37.53035355 | 37.76518631 | 37.15113068 | 38.06654739 | 35.35855865 | 37.33943176
909.1347656 | 5.057330676 | 9.24570179 | 3.767100334 |  | 37.53497314 | 37.77215958 | 37.14957047 | 38.04731369 | 35.34278107 | 37.32476425
909.234375 | 5.057670143 | 12.56046391 | 3.767080307 |  | 37.592453 | 37.78169632 | 37.15275574 | 38.06987381 | 35.3801918 | 37.33100128
909.3339844 | 5.057728351 | 6.535197258 | 3.767119408 |  | 37.57337189 | 37.78211594 | 37.18568802 | 38.08908463 | 35.35412598 | 37.31422806
909.4335938 | 5.057844301 | 10.69551182 | 3.767065763 |  | 37.5546875 | 37.78288269 | 37.14229584 | 38.01802826 | 35.33964539 | 37.34558487
909.5332031 | 5.057791681 | 11.61420345 | 3.767122269 |  | 37.55968475 | 37.77635574 | 37.18149567 | 38.0587616 | 35.35674667 | 37.31561661
909.6328125 | 5.058289007 | 4.472242355 | 3.767090082 |  | 37.60355759 | 37.79562378 | 37.19623566 | 38.03205872 | 35.34479904 | 37.30839157
909.7324219 | 5.058250823 | 7.553231239 | 3.767080784 |  | 37.5985527 | 37.78302002 | 37.16314697 | 38.05725098 | 35.378685 | 37.34306335
909.8320313 | 5.057856873 | 10.4965992 | 3.76709795 |  | 37.60517883 | 37.81817245 | 37.20571518 | 38.05272293 | 35.37044907 | 37.34654999
909.9316406 | 5.057704602 | 16.03449535 | 3.767080784 |  | 37.57304382 | 37.79750443 | 37.18149185 | 37.99857712 | 35.3643074 | 37.32157898
910.03125 | 5.056838007 | 13.40692997 | 3.767080307 |  | 37.60868454 | 37.81799316 | 37.21269608 | 38.04642868 | 35.35809708 | 37.32254028
910.1308594 | 5.057400525 | 16.23090267 | 3.767049789 |  | 37.59977722 | 37.81214142 | 37.16359329 | 38.01902771 | 35.34814072 | 37.33353806
910.2304688 | 5.057657105 | 13.21553516 | 3.767096519 |  | 37.6089325 | 37.78774261 | 37.22605896 | 38.02495956 | 35.37649536 | 37.32056427
910.3300781 | 5.057278988 | 9.737857819 | 3.767071247 |  | 37.62008286 | 37.78401184 | 37.19945526 | 38.03855133 | 35.35791779 | 37.32613373
910.4296875 | 5.057588653 | 7.918019295 | 3.767034531 |  | 37.62445068 | 37.80205536 | 37.22202682 | 38.06002045 | 35.37161636 | 37.31741333
910.5292969 | 5.057675266 | 14.73825741 | 3.767094612 |  | 37.66888809 | 37.7832489 | 37.24096298 | 38.03223801 | 35.38262177 | 37.33499527
910.6289063 | 5.057366066 | 7.36229229 | 3.767035961 |  | 37.63040161 | 37.80392838 | 37.2346611 | 38.05767822 | 35.35036087 | 37.33679199
910.7285156 | 5.057999831 | 5.914077759 | 3.767086267 |  | 37.63788223 | 37.79330063 | 37.2221489 | 38.0369072 | 35.37224579 | 37.321064
910.828125 | 5.057486673 | 12.93937969 | 3.767100334 |  | 37.66146851 | 37.7936821 | 37.24569702 | 38.06156921 | 35.35831833 | 37.32812119
910.9277344 | 5.057490864 | 13.27021885 | 3.767061472 |  | 37.64796066 | 37.76864243 | 37.22415924 | 38.05730438 | 35.36336136 | 37.30241776
911.0273438 | 5.057531842 | 11.15485764 | 3.767012119 |  | 37.65587997 | 37.7638092 | 37.24489212 | 38.09124756 | 35.37121582 | 37.32757187
911.1269531 | 5.057711121 | 15.41292095 | 3.767015457 |  | 37.66262817 | 37.75900269 | 37.21266556 | 38.06947708 | 35.38276672 | 37.32680893
911.2265625 | 5.057668281 | 13.97450352 | 3.767072201 |  | 37.66975784 | 37.74284744 | 37.25100708 | 38.0390625 | 35.36530685 | 37.34204483
911.3261719 | 5.057898783 | 13.26269817 | 3.767048836 |  | 37.69326782 | 37.77093506 | 37.22139359 | 38.08036041 | 35.3637085 | 37.3167038
911.4257813 | 5.057617524 | 11.78828144 | 3.767076492 |  | 37.67195892 | 37.76593781 | 37.22293854 | 38.06813812 | 35.35843658 | 37.3322525
911.5253906 | 5.056989346 | 11.97762394 | 3.767075062 |  | 37.71291351 | 37.7678566 | 37.25673294 | 38.09132385 | 35.37317276 | 37.34883118
911.625 | 5.057651982 | 16.60229778 | 3.767003536 |  | 37.71364975 | 37.72377014 | 37.22554779 | 38.08755875 | 35.39994049 | 37.33464813
911.7246094 | 5.057579805 | 6.004761696 | 3.767065525 |  | 37.74438477 | 37.75973129 | 37.26190186 | 38.08243561 | 35.35715485 | 37.30784988
911.8242188 | 5.057887141 | 15.86132908 | 3.7670362 |  | 37.71545792 | 37.7529335 | 37.2677803 | 38.08364868 | 35.38893127 | 37.32225418
911.9238281 | 5.057753031 | 13.10867214 | 3.767057896 |  | 37.73821259 | 37.75352859 | 37.30145264 | 38.11616516 | 35.38497543 | 37.31687546
912.0234375 | 5.057319966 | 11.19997215 | 3.767001867 |  | 37.71505356 | 37.74553299 | 37.26046371 | 38.0976181 | 35.36470795 | 37.32499695
912.1230469 | 5.057631959 | 14.84671307 | 3.76701355 |  | 37.75325012 | 37.75391769 | 37.28369141 | 38.12458801 | 35.37432098 | 37.3465004
912.2226563 | 5.057564904 | 8.365972519 | 3.767020226 |  | 37.76396179 | 37.70775223 | 37.31817627 | 38.12139893 | 35.38782883 | 37.33268356
912.3222656 | 5.058323466 | 12.32099438 | 3.766976595 |  | 37.79509735 | 37.74643707 | 37.32479858 | 38.09439087 | 35.38524246 | 37.32585144
912.421875 | 5.057329745 | 12.46340084 | 3.766981363 |  | 37.78245544 | 37.74523163 | 37.30743408 | 38.09455872 | 35.3921051 | 37.31932449
912.5214844 | 5.057676197 | 11.0142746 | 3.766987801 |  | 37.79647827 | 37.7562561 | 37.3154068 | 38.10053635 | 35.3829155 | 37.32401276
912.6210938 | 5.057720435 | 10.07302475 | 3.767000675 |  | 37.79822159 | 37.74070358 | 37.35177612 | 38.08082581 | 35.37545776 | 37.32624817
912.7207031 | 5.057498314 | 6.914111137 | 3.767005444 |  | 37.80228424 | 37.73506927 | 37.30350113 | 38.09418106 | 35.37650681 | 37.3134346
912.8203125 | 5.058073872 | 9.446893692 | 3.766997337 |  | 37.79471588 | 37.72018814 | 37.32644272 | 38.08446121 | 35.39680481 | 37.30577469
912.9199219 | 5.057570492 | 9.221549988 | 3.766983509 |  | 37.81620407 | 37.73554611 | 37.32896042 | 38.10387421 | 35.37385559 | 37.3197403
913.0195313 | 5.057849889 | 7.119175911 | 3.766981125 |  | 37.81197357 | 37.75099945 | 37.38202667 | 38.13695908 | 35.40569687 | 37.3233223
913.1191406 | 5.057579805 | 6.77011013 | 3.766993523 |  | 37.81953812 | 37.71101761 | 37.36360168 | 38.10506058 | 35.39876556 | 37.30514145
913.21875 | 5.058105071 | 10.34576225 | 3.767023325 |  | 37.8347435 | 37.78312683 | 37.36821747 | 38.11571121 | 35.35513306 | 37.32527542
913.3183594 | 5.057351165 | 11.2195673 | 3.767018795 |  | 37.83141327 | 37.76435089 | 37.36064148 | 38.15936279 | 35.3609581 | 37.32211685
913.4179688 | 5.057482016 | 10.36262226 | 3.766970158 |  | 37.82526398 | 37.7609787 | 37.35035706 | 38.13921356 | 35.39121628 | 37.30858994
913.5175781 | 5.05782288 | 12.48732471 | 3.766943455 |  | 37.79660797 | 37.76802826 | 37.35463333 | 38.16399384 | 35.37895584 | 37.31213379
913.6171875 | 5.057598897 | 11.47863293 | 3.76696372 |  | 37.80153275 | 37.76625061 | 37.39849854 | 38.17059708 | 35.40878677 | 37.29893875
913.7167969 | 5.057894592 | 11.3692646 | 3.766949415 |  | 37.83445358 | 37.77854156 | 37.34912109 | 38.15579987 | 35.41730118 | 37.32385254
913.8164063 | 5.057431725 | 10.44806671 | 3.766978979 |  | 37.80728149 | 37.78372192 | 37.32144928 | 38.19326019 | 35.38416672 | 37.29238892
913.9160156 | 5.057880622 | 8.108957291 | 3.766958714 |  | 37.78300858 | 37.76035309 | 37.31590652 | 38.19391632 | 35.38199234 | 37.30332565
914.015625 | 5.057311584 | 15.86337948 | 3.766927242 |  | 37.79439163 | 37.77218628 | 37.36029053 | 38.24393463 | 35.39059448 | 37.30464172
914.1152344 | 5.058056642 | 10.3576107 | 3.766932964 |  | 37.77655029 | 37.78896713 | 37.32775116 | 38.18932343 | 35.39073563 | 37.28507614
914.2148438 | 5.057485276 | 8.619113922 | 3.766927481 |  | 37.79972076 | 37.78160858 | 37.35448074 | 38.21336746 | 35.39977646 | 37.32648849
914.3144531 | 5.057846629 | 5.746151924 | 3.766923428 |  | 37.78870773 | 37.77698135 | 37.29411316 | 38.21957016 | 35.40287399 | 37.28370285
914.4140625 | 5.057796803 | 11.97899151 | 3.766897917 |  | 37.75593948 | 37.80017853 | 37.2961998 | 38.23187256 | 35.40613937 | 37.28343964
914.5136719 | 5.057550003 | 7.554369926 | 3.766900301 |  | 37.73667145 | 37.80959702 | 37.29692841 | 38.20889664 | 35.4006424 | 37.29769516
914.6132813 | 5.056972117 | 13.95285702 | 3.766921043 |  | 37.73511887 | 37.82605743 | 37.28637695 | 38.22843552 | 35.40460587 | 37.36053085
914.7128906 | 5.057670143 | 10.51961231 | 3.766918659 |  | 37.74610519 | 37.79988098 | 37.24385834 | 38.23069763 | 35.39253235 | 37.28775787
914.8125 | 5.057586324 | 9.391069412 | 3.766914606 |  | 37.76562881 | 37.81515884 | 37.26443481 | 38.20868301 | 35.39748001 | 37.31394577
914.9121094 | 5.057842904 | 12.69353008 | 3.766948938 |  | 37.72089386 | 37.82347107 | 37.25807571 | 38.21371078 | 35.41542816 | 37.30128479
915.0117188 | 5.05782288 | 12.8003931 | 3.766899109 |  | 37.71025467 | 37.84011841 | 37.24204254 | 38.23232651 | 35.39609909 | 37.30758667
915.1113281 | 5.057980739 | 11.62536812 | 3.766910553 |  | 37.72556686 | 37.82300568 | 37.24049759 | 38.23794556 | 35.40850449 | 37.32959747
915.2109375 | 5.057906699 | 7.08682251 | 3.766908884 |  | 37.71926117 | 37.83369827 | 37.22364044 | 38.25955963 | 35.40098572 | 37.3180809
915.3105469 | 5.057993312 | 7.504015923 | 3.766961098 |  | 37.69092178 | 37.83430481 | 37.23101807 | 38.27407837 | 35.40174484 | 37.30583572
915.4101563 | 5.056978636 | 7.780397415 | 3.766888618 |  | 37.69219589 | 37.80821228 | 37.25141144 | 38.2352829 | 35.40223694 | 37.28595352
915.5097656 | 5.057597966 | 9.744465828 | 3.766925335 |  | 37.73218918 | 37.83434296 | 37.25390244 | 38.2551651 | 35.41244507 | 37.32422256
915.609375 | 5.057704602 | 10.698246 | 3.766929626 |  | 37.69031143 | 37.82795334 | 37.24027252 | 38.24232864 | 35.42452621 | 37.29067993
915.7089844 | 5.058189356 | 9.291044235 | 3.766913414 |  | 37.69805908 | 37.83483124 | 37.23659515 | 38.24701309 | 35.41133881 | 37.30554962
915.8085938 | 5.057979342 | 14.64164829 | 3.766869545 |  | 37.74220276 | 37.83826065 | 37.23484802 | 38.25404358 | 35.42433929 | 37.34401321
915.9082031 | 5.058279228 | 8.074552536 | 3.766877413 |  | 37.71116257 | 37.83803177 | 37.2384758 | 38.25355148 | 35.42946243 | 37.29336929
916.0078125 | 5.057767932 | 12.12504292 | 3.766902685 |  | 37.7077713 | 37.81811142 | 37.19287109 | 38.27043152 | 35.44112396 | 37.3209877
916.1074219 | 5.057683182 | 9.925605774 | 3.766850948 |  | 37.70772171 | 37.81455994 | 37.24060822 | 38.33220291 | 35.42308807 | 37.31430817
916.2070313 | 5.058189356 | 11.45926571 | 3.766945601 |  | 37.68553162 | 37.81288528 | 37.21185684 | 38.28910065 | 35.41475677 | 37.28073883
916.3066406 | 5.057844301 | 17.4738245 | 3.766889811 |  | 37.69957352 | 37.80831528 | 37.23220062 | 38.32730484 | 35.41075134 | 37.28710938
916.40625 | 5.057981671 | 10.91356468 | 3.766824722 |  | 37.70246887 | 37.79476547 | 37.21243668 | 38.32257843 | 35.40705109 | 37.30004501
916.5058594 | 5.058195409 | 11.97147274 | 3.766879797 |  | 37.67423248 | 37.77468872 | 37.19378662 | 38.32577896 | 35.3921051 | 37.26720428
916.6054688 | 5.058234059 | 10.19127941 | 3.766857624 |  | 37.70792007 | 37.79669571 | 37.2156868 | 38.3058815 | 35.42425919 | 37.26161575
916.7050781 | 5.057481085 | 9.71530056 | 3.766860485 |  | 37.68667984 | 37.7819519 | 37.16856384 | 38.32618713 | 35.4021492 | 37.26965714
916.8046875 | 5.057698083 | 9.969581604 | 3.766891956 |  | 37.71196747 | 37.76715088 | 37.1629715 | 38.36156082 | 35.40901947 | 37.26827621
916.9042969 | 5.05865036 | 11.81266117 | 3.766829967 |  | 37.7174263 | 37.77981949 | 37.1621933 | 38.34689331 | 35.4184494 | 37.26349258
917.0039063 | 5.057735336 | 21.08160305 | 3.766820669 |  | 37.69487 | 37.76704788 | 37.15175629 | 38.38947296 | 35.43292618 | 37.28366852
917.1035156 | 5.058017992 | 9.838795662 | 3.766879082 |  | 37.68527985 | 37.80451584 | 37.14616013 | 38.37235641 | 35.41184616 | 37.23986816
917.203125 | 5.057778642 | 12.02159977 | 3.76683116 |  | 37.68140793 | 37.80912399 | 37.14488602 | 38.42255783 | 35.45341873 | 37.27964783
917.3027344 | 5.057622646 | 12.89312649 | 3.766833782 |  | 37.69348907 | 37.81277847 | 37.12010193 | 38.38293839 | 35.43351364 | 37.26764679
917.4023438 | 5.057580736 | 14.94127178 | 3.766827583 |  | 37.72220993 | 37.80576706 | 37.10565948 | 38.39529037 | 35.44311142 | 37.26131058
917.5019531 | 5.057010767 | 15.94722843 | 3.766874075 |  | 37.69898987 | 37.79649734 | 37.09904099 | 38.39246368 | 35.44715881 | 37.2900238
917.6015625 | 5.05779075 | 15.7294035 | 3.766843319 |  | 37.72095108 | 37.81855392 | 37.08820343 | 38.45210266 | 35.43575287 | 37.26709747
917.7011719 | 5.057565835 | 15.51590824 | 3.76676774 |  | 37.72468185 | 37.81017303 | 37.07161713 | 38.4170723 | 35.43469238 | 37.26064682
917.8007813 | 5.057627302 | 16.53371525 | 3.766788006 |  | 37.70523071 | 37.83693314 | 37.0655899 | 38.43792725 | 35.44199753 | 37.27500916
917.9003906 | 5.057377708 | 18.21046352 | 3.766802311 |  | 37.70331573 | 37.838974 | 37.05763626 | 38.40340424 | 35.4647522 | 37.28244019
918 | 5.057913684 | 15.41542721 | 3.766773701 |  | 37.72120285 | 37.83617401 | 37.02723694 | 38.46090317 | 35.44324493 | 37.27426529
918.0996094 | 5.057828002 | 19.19637012 | 3.76683569 |  | 37.72239304 | 37.8563385 | 37.00682831 | 38.42543793 | 35.4638176 | 37.25759888
918.1992188 | 5.058022649 | 17.00035191 | 3.766805887 |  | 37.70892715 | 37.84554672 | 37.00219345 | 38.43542099 | 35.46788406 | 37.28687286
918.2988281 | 5.057619386 | 17.05412388 | 3.766815186 |  | 37.71085739 | 37.84296417 | 36.99428558 | 38.43200302 | 35.48717117 | 37.28486252
918.3984375 | 5.058184699 | 13.79882908 | 3.766810656 |  | 37.71873474 | 37.87876892 | 36.9711647 | 38.43806076 | 35.45401001 | 37.2942276
918.4980469 | 5.057701343 | 15.1839323 | 3.766793728 |  | 37.73655319 | 37.85643005 | 36.97842026 | 38.43600082 | 35.47545242 | 37.25854874
918.5976563 | 5.057535567 | 16.07436848 | 3.766813517 |  | 37.73143768 | 37.87284088 | 36.94224167 | 38.45327377 | 35.47298813 | 37.26898575
918.6972656 | 5.057586324 | 11.69167328 | 3.766750813 |  | 37.72391891 | 37.88491058 | 36.93606186 | 38.43927002 | 35.47363663 | 37.27742004
918.796875 | 5.057397266 | 12.19066525 | 3.766794205 |  | 37.70062637 | 37.8997612 | 36.90950012 | 38.39556885 | 35.46492767 | 37.24175262
918.8964844 | 5.057400525 | 10.48702908 | 3.766746998 |  | 37.68903351 | 37.88037491 | 36.88615036 | 38.42757416 | 35.4854393 | 37.2840004
918.9960938 | 5.057316241 | 13.71201992 | 3.766806126 |  | 37.68825531 | 37.89012146 | 36.87444687 | 38.40533447 | 35.46525955 | 37.28956985
919.0957031 | 5.057701343 | 13.2572298 | 3.766765594 |  | 37.73111343 | 37.91986847 | 36.87022781 | 38.45317459 | 35.48323441 | 37.29210663
919.1953125 | 5.05771019 | 8.191895485 | 3.766774893 |  | 37.7412529 | 37.92033768 | 36.86732483 | 38.42343521 | 35.48674011 | 37.26812363
919.2949219 | 5.057834056 | 11.19336414 | 3.766734838 |  | 37.70049667 | 37.89694977 | 36.85790253 | 38.45378113 | 35.45439911 | 37.25928497
919.3945313 | 5.057585393 | 13.31556034 | 3.766773701 |  | 37.70496368 | 37.88660049 | 36.84215164 | 38.43821716 | 35.50457382 | 37.28453827
919.4941406 | 5.058116712 | 12.74433994 | 3.766737223 |  | 37.72596359 | 37.87842941 | 36.85405731 | 38.46822739 | 35.50222778 | 37.28100967
919.59375 | 5.056957216 | 10.07598782 | 3.766788006 |  | 37.70252609 | 37.86891937 | 36.85599899 | 38.42436981 | 35.51339722 | 37.27048492
919.6933594 | 5.058373292 | 15.10144901 | 3.766751766 |  | 37.70894623 | 37.8719635 | 36.86128235 | 38.45124435 | 35.47108459 | 37.27541733
919.7929688 | 5.057957922 | 19.19751072 | 3.766794443 |  | 37.66621399 | 37.85975647 | 36.88129807 | 38.4117012 | 35.48141098 | 37.25288391
919.8925781 | 5.057814033 | 11.20566845 | 3.766757965 |  | 37.69291306 | 37.8546524 | 36.8862648 | 38.45256042 | 35.49612427 | 37.2564888
919.9921875 | 5.057494123 | 19.28819561 | 3.766794205 |  | 37.70879364 | 37.85209274 | 36.86973572 | 38.45266342 | 35.49165344 | 37.27802277
920.0917969 | 5.058165607 | 17.81013012 | 3.7667346 |  | 37.67976379 | 37.87319565 | 36.89526367 | 38.45216751 | 35.48073959 | 37.2558403
920.1914063 | 5.058143721 | 13.86171627 | 3.766746283 |  | 37.65260696 | 37.82991409 | 36.90679169 | 38.41969299 | 35.4863739 | 37.26453018
920.2910156 | 5.058147446 | 19.61128712 | 3.766714573 |  | 37.65434647 | 37.84513474 | 36.93202209 | 38.41901016 | 35.48865891 | 37.28528595
920.390625 | 5.05729808 | 15.65466976 | 3.76674509 |  | 37.62659836 | 37.84604645 | 36.92754745 | 38.43013382 | 35.50208664 | 37.27286148
920.4902344 | 5.058228937 | 13.26543331 | 3.766760588 |  | 37.68214035 | 37.84972382 | 36.93577957 | 38.43399811 | 35.51119614 | 37.270401
920.5898438 | 5.056674559 | 11.7907877 | 3.76673913 |  | 37.67164993 | 37.85391617 | 36.96083069 | 38.44163895 | 35.48492432 | 37.27108765
920.6894531 | 5.058052451 | 11.9060812 | 3.76674366 |  | 37.64371109 | 37.8682251 | 36.98274994 | 38.45578766 | 35.51576233 | 37.25164032
920.7890625 | 5.057885279 | 12.66094685 | 3.766680002 |  | 37.66226959 | 37.89997101 | 36.97822952 | 38.46309662 | 35.48456573 | 37.26211166
920.8886719 | 5.057756756 | 15.45530033 | 3.76672411 |  | 37.64630508 | 37.8768425 | 36.97377396 | 38.43569946 | 35.45816422 | 37.26219177
920.9882813 | 5.057695755 | 14.59174824 | 3.766731024 |  | 37.67576218 | 37.8939476 | 37.01812363 | 38.44417953 | 35.49791336 | 37.30500031
921.0878906 | 5.057651051 | 11.01040077 | 3.7667346 |  | 37.64893341 | 37.89971924 | 36.98529816 | 38.41682816 | 35.50725937 | 37.25581741
921.1875 | 5.057912287 | 14.67195225 | 3.76671052 |  | 37.6754303 | 37.89265442 | 37.02733994 | 38.48852921 | 35.4860878 | 37.28421021
921.2871094 | 5.057663624 | 14.3534174 | 3.766717434 |  | 37.69132996 | 37.89219666 | 37.06127548 | 38.45788956 | 35.50573349 | 37.25090027
921.3867188 | 5.057295752 | 12.42717266 | 3.766704082 |  | 37.67498398 | 37.91300964 | 37.04303741 | 38.48449326 | 35.49264145 | 37.25493622
921.4863281 | 5.057368395 | 16.48085499 | 3.766685963 |  | 37.67156982 | 37.93496323 | 37.07538986 | 38.47002792 | 35.52154922 | 37.29683685
921.5859375 | 5.057860133 | 18.81153393 | 3.766734123 |  | 37.67808914 | 37.94430542 | 37.04733276 | 38.48487473 | 35.53347397 | 37.30912399
921.6855469 | 5.057204016 | 17.9019556 | 3.766718149 |  | 37.71320724 | 37.9043541 | 37.08884811 | 38.52441025 | 35.50875092 | 37.29236603
921.7851563 | 5.057878294 | 20.02301121 | 3.766675234 |  | 37.6866188 | 37.88278961 | 37.05802155 | 38.51589584 | 35.5178299 | 37.28276062
921.8847656 | 5.057187718 | 13.42652416 | 3.766706944 |  | 37.69739532 | 37.91228867 | 37.09378815 | 38.52403259 | 35.53798676 | 37.2926712
921.984375 | 5.057443366 | 9.35506916 | 3.766715288 |  | 37.70957565 | 37.90464401 | 37.07619858 | 38.47507477 | 35.52463913 | 37.27915192
922.0839844 | 5.056809601 | 18.18585682 | 3.766675949 |  | 37.68500519 | 37.89769745 | 37.08938599 | 38.4777565 | 35.50919724 | 37.27722931
922.1835938 | 5.05796677 | 15.54894733 | 3.766703606 |  | 37.7107048 | 37.9057579 | 37.06329727 | 38.47515869 | 35.54050064 | 37.26464081
922.2832031 | 5.057278056 | 17.72764874 | 3.766706467 |  | 37.69105148 | 37.88917542 | 37.08141708 | 38.49281693 | 35.54167938 | 37.29115295
922.3828125 | 5.057454542 | 17.68162251 | 3.766686678 |  | 37.7039032 | 37.87135696 | 37.10552597 | 38.43461227 | 35.50582123 | 37.26978683
922.4824219 | 5.057716244 | 19.14054775 | 3.76664114 |  | 37.68890381 | 37.88618088 | 37.08390808 | 38.48302078 | 35.52153778 | 37.28580093
922.5820313 | 5.057380968 | 18.78350544 | 3.766671181 |  | 37.70924377 | 37.87094879 | 37.09734344 | 38.49713898 | 35.52127457 | 37.24106216
922.6816406 | 5.057231956 | 19.72954082 | 3.766654968 |  | 37.71354675 | 37.85885239 | 37.09621811 | 38.47712708 | 35.5202179 | 37.29535675
922.78125 | 5.058005419 | 15.31585789 | 3.766668797 |  | 37.71902466 | 37.88739395 | 37.08707428 | 38.4807663 | 35.52238083 | 37.26992416
922.8808594 | 5.057894592 | 15.07706928 | 3.766665936 |  | 37.73126602 | 37.85823059 | 37.06691742 | 38.46466446 | 35.51824951 | 37.27809525
922.9804688 | 5.057367463 | 19.07173824 | 3.766634941 |  | 37.74183273 | 37.85206985 | 37.09599304 | 38.49586868 | 35.52865982 | 37.26868057
923.0800781 | 5.057272003 | 21.16112232 | 3.766654968 |  | 37.76229858 | 37.86170959 | 37.06661987 | 38.4896965 | 35.51292038 | 37.2818222
923.1796875 | 5.056440797 | 17.08989811 | 3.766667604 |  | 37.74886322 | 37.85845184 | 37.08441925 | 38.46629333 | 35.53929901 | 37.31609344
923.2792969 | 5.057169557 | 17.68002796 | 3.766644001 |  | 37.76816559 | 37.85063934 | 37.07077789 | 38.46364975 | 35.51998901 | 37.2775383
923.3789063 | 5.057684113 | 19.1637888 | 3.766651392 |  | 37.74084091 | 37.86307526 | 37.09635544 | 38.47343445 | 35.51200104 | 37.27414703
923.4785156 | 5.057345577 | 15.68747997 | 3.766625881 |  | 37.78310013 | 37.86570358 | 37.04359436 | 38.46514893 | 35.52026749 | 37.2860527
923.578125 | 5.057147206 | 13.82207203 | 3.766609669 |  | 37.77078247 | 37.86939621 | 37.08128738 | 38.53087234 | 35.52989578 | 37.28396988
923.6777344 | 5.057186787 | 10.6020937 | 3.766659737 |  | 37.78258514 | 37.84404373 | 37.03410339 | 38.46104431 | 35.52159882 | 37.27748871
923.7773438 | 5.057170954 | 11.98377705 | 3.76660347 |  | 37.77493286 | 37.87371445 | 37.07694626 | 38.48478317 | 35.52974319 | 37.26189041
923.8769531 | 5.056486432 | 18.49550343 | 3.766670704 |  | 37.76629639 | 37.86967468 | 37.04952621 | 38.44696045 | 35.54216003 | 37.26812744
923.9765625 | 5.057183527 | 16.88711071 | 3.766653061 |  | 37.78899765 | 37.88737869 | 37.07502365 | 38.45195007 | 35.52379608 | 37.28438187
924.0761719 | 5.05759424 | 17.55266094 | 3.766619682 |  | 37.78321838 | 37.88047028 | 37.04725266 | 38.43857574 | 35.56710434 | 37.28015137
924.1757813 | 5.057189115 | 16.00259495 | 3.766603708 |  | 37.81510925 | 37.89130402 | 37.03010178 | 38.45949936 | 35.52767181 | 37.28612137
924.2753906 | 5.057059661 | 20.51721859 | 3.766627789 |  | 37.8212471 | 37.89706039 | 37.06064606 | 38.45250702 | 35.528965 | 37.24692154
924.375 | 5.056886901 | 16.13452053 | 3.76655817 |  | 37.82019806 | 37.88460922 | 37.06731033 | 38.44782639 | 35.52490616 | 37.26807022
924.4746094 | 5.057629631 | 17.74906826 | 3.766608477 |  | 37.84623718 | 37.91348648 | 37.04277802 | 38.44298935 | 35.52737427 | 37.2901001
924.5742188 | 5.057272934 | 17.31501293 | 3.766610861 |  | 37.85334778 | 37.88002396 | 37.04661179 | 38.43382263 | 35.52219772 | 37.31835938
924.6738281 | 5.057661296 | 20.36342144 | 3.766605854 |  | 37.88440704 | 37.90806198 | 37.07143784 | 38.48833466 | 35.54455185 | 37.3087616
924.7734375 | 5.057646395 | 16.85133839 | 3.766596317 |  | 37.86322021 | 37.91609955 | 37.04249191 | 38.4674263 | 35.57029724 | 37.30947113
924.8730469 | 5.057192375 | 20.90388012 | 3.766578197 |  | 37.85028076 | 37.93376923 | 37.04942322 | 38.46112823 | 35.52798462 | 37.27780533
924.9726563 | 5.057215192 | 16.69321156 | 3.766571283 |  | 37.89944839 | 37.89918137 | 37.01680756 | 38.38874435 | 35.50891113 | 37.27614594
925.0722656 | 5.057701343 | 22.41543674 | 3.766592503 |  | 37.90224457 | 37.94130325 | 37.04457474 | 38.42130661 | 35.54046249 | 37.24734879
925.171875 | 5.056895749 | 19.74389553 | 3.766575098 |  | 37.89283371 | 37.91148376 | 37.00608063 | 38.41165161 | 35.52250671 | 37.28949738
925.2714844 | 5.056873397 | 17.00331402 | 3.766582489 |  | 37.88448334 | 37.91559219 | 37.01723862 | 38.39899063 | 35.52280426 | 37.2763443
925.3710938 | 5.056540449 | 22.32065296 | 3.766568899 |  | 37.89949417 | 37.90737915 | 36.99663162 | 38.36927414 | 35.54425812 | 37.27693176
925.4707031 | 5.056890626 | 21.83943272 | 3.766581535 |  | 37.91329193 | 37.92445755 | 37.0202446 | 38.37877655 | 35.56023788 | 37.29017258
925.5703125 | 5.057285507 | 16.53120899 | 3.766583204 |  | 37.90384293 | 37.9633255 | 37.00586319 | 38.33835983 | 35.55392838 | 37.28544617
925.6699219 | 5.056848251 | 14.4037714 | 3.766562939 |  | 37.8818512 | 37.95277405 | 37.00530624 | 38.3299942 | 35.53077316 | 37.27190781
925.7695313 | 5.057883882 | 17.3163805 | 3.766546011 |  | 37.94747162 | 37.94214249 | 37.01647568 | 38.33050156 | 35.54122162 | 37.29872131
925.8691406 | 5.056799357 | 18.90540791 | 3.76655221 |  | 37.9216423 | 37.94940948 | 37.00363922 | 38.31057358 | 35.51762772 | 37.27577209
925.96875 | 5.05704476 | 14.91415691 | 3.76655364 |  | 37.92035675 | 37.95676041 | 37.01255035 | 38.30548859 | 35.53447342 | 37.30039978
926.0683594 | 5.057310653 | 17.84453678 | 3.76654768 |  | 37.93157196 | 37.96522522 | 36.97856522 | 38.31082916 | 35.54773712 | 37.30175018
926.1679688 | 5.057257567 | 17.2165823 | 3.766525269 |  | 37.94306564 | 37.97341919 | 37.0221405 | 38.29341125 | 35.56178284 | 37.25216293
926.2675781 | 5.056903199 | 15.37304592 | 3.766519785 |  | 37.9577179 | 37.99157333 | 37.03676605 | 38.30466461 | 35.54966354 | 37.289608
926.3671875 | 5.057387953 | 20.05513859 | 3.766519547 |  | 37.95582962 | 38.02167892 | 37.02706146 | 38.28266907 | 35.57234573 | 37.28616333
926.4667969 | 5.056848251 | 17.59412861 | 3.766522408 |  | 37.96350098 | 37.96152878 | 37.0134697 | 38.29906464 | 35.51266479 | 37.28349304
926.5664063 | 5.056326245 | 18.18995762 | 3.766542912 |  | 37.96092224 | 37.99636459 | 37.03127289 | 38.32455063 | 35.56822205 | 37.26468277
926.6660156 | 5.056739286 | 14.97932148 | 3.766506672 |  | 37.98911285 | 38.03182983 | 37.01750946 | 38.30431747 | 35.52656174 | 37.28255844
926.765625 | 5.056212623 | 13.61085415 | 3.766553879 |  | 37.96862793 | 38.0314827 | 37.02019501 | 38.30248642 | 35.54093933 | 37.28329849
926.8652344 | 5.057088998 | 15.24613476 | 3.766531706 |  | 37.96533585 | 38.01135635 | 37.02980423 | 38.28639603 | 35.52017975 | 37.26688004
926.9648438 | 5.056655467 | 13.81956387 | 3.766551256 |  | 37.97012329 | 38.01377487 | 36.97710037 | 38.27404785 | 35.53371429 | 37.28767776
927.0644531 | 5.056584221 | 10.24960995 | 3.766491413 |  | 37.95633316 | 38.00914383 | 37.00631714 | 38.30425262 | 35.53990555 | 37.25711441
927.1640625 | 5.057427534 | 15.96454525 | 3.766507149 |  | 37.95563126 | 38.02365875 | 36.98830414 | 38.27296448 | 35.54430771 | 37.26961517
927.2636719 | 5.056945109 | 15.02967739 | 3.766517401 |  | 37.95985413 | 38.04688644 | 37.03227615 | 38.3120842 | 35.50274658 | 37.28847885
927.3632813 | 5.057388884 | 13.26953411 | 3.766497612 |  | 38.00011826 | 38.03163147 | 37.0031662 | 38.30480957 | 35.5615654 | 37.26896286
927.4628906 | 5.057163038 | 16.98257923 | 3.766489029 |  | 37.96255875 | 38.03317261 | 37.01591492 | 38.30277634 | 35.55864716 | 37.28844833
927.5625 | 5.056549762 | 15.3331728 | 3.76652813 |  | 37.97986984 | 38.00503159 | 37.01161575 | 38.29877472 | 35.52810669 | 37.29614258
927.6621094 | 5.05680867 | 14.69587612 | 3.76647377 |  | 37.98851395 | 38.02205276 | 36.99734497 | 38.33707047 | 35.53398895 | 37.25516891
927.7617188 | 5.056954888 | 17.57977581 | 3.766512632 |  | 37.98527145 | 38.00217438 | 37.02064896 | 38.30421448 | 35.53768539 | 37.26552582
927.8613281 | 5.057213795 | 13.38551044 | 3.766496181 |  | 37.97587204 | 37.97499466 | 37.02970123 | 38.31352234 | 35.51043701 | 37.26836777
927.9609375 | 5.056160004 | 12.23008251 | 3.766508102 |  | 38.00292587 | 38.0130806 | 37.00765991 | 38.3193779 | 35.54153824 | 37.26630402
928.0605469 | 5.056490623 | 12.04301739 | 3.766449928 |  | 37.96675873 | 37.99171448 | 36.99800491 | 38.3323288 | 35.53793335 | 37.26186371
928.1601563 | 5.05743545 | 7.847613335 | 3.76642704 |  | 37.99188995 | 38.00422668 | 36.99751663 | 38.33376694 | 35.5369339 | 37.26018524
928.2597656 | 5.057016355 | 11.75592709 | 3.766469002 |  | 37.98193741 | 37.97548294 | 37.00414658 | 38.30787277 | 35.52609634 | 37.26039886
928.359375 | 5.056790509 | 12.05030918 | 3.766498566 |  | 37.95714951 | 37.9923439 | 37.00008011 | 38.31661987 | 35.55049133 | 37.26051331
928.4589844 | 5.056229853 | 15.95178699 | 3.766476154 |  | 37.97437286 | 37.99113846 | 37.01338959 | 38.33199692 | 35.52358246 | 37.27703094
928.5585938 | 5.056140912 | 9.308361053 | 3.766479254 |  | 37.97558594 | 37.97158813 | 37.0135994 | 38.34747696 | 35.51644897 | 37.2612648
928.6582031 | 5.057043829 | 9.080054283 | 3.766483784 |  | 37.99134064 | 37.98472977 | 36.98452377 | 38.28817368 | 35.55142975 | 37.25814819
928.7578125 | 5.056793769 | 15.03218365 | 3.766467333 |  | 37.98391342 | 37.96902466 | 37.01031876 | 38.36352539 | 35.56254959 | 37.26934052
928.8574219 | 5.05641798 | 14.54526806 | 3.766489983 |  | 37.9521904 | 37.98631287 | 36.98476791 | 38.33083344 | 35.54870224 | 37.26267624
928.9570313 | 5.057193306 | 14.99549961 | 3.766508579 |  | 37.94472504 | 37.99182892 | 37.01333618 | 38.32646942 | 35.52406311 | 37.25177383
929.0566406 | 5.056717866 | 15.70251751 | 3.766440868 |  | 37.93790054 | 37.9954834 | 36.99736404 | 38.30589294 | 35.52646255 | 37.27972412
929.15625 | 5.056562335 | 19.09998989 | 3.766467333 |  | 37.9632225 | 38.00566101 | 37.01595688 | 38.32649994 | 35.51949692 | 37.26847458
929.2558594 | 5.056990278 | 19.2305479 | 3.766450405 |  | 37.94874191 | 38.01008224 | 36.99145889 | 38.30670929 | 35.51577759 | 37.24737549
929.3554688 | 5.056006336 | 13.71543789 | 3.766457558 |  | 37.92157364 | 38.02115631 | 36.97677994 | 38.33734131 | 35.51199341 | 37.24954224
929.4550781 | 5.056767692 | 10.17601395 | 3.766490459 |  | 37.93106079 | 38.03424454 | 36.96934509 | 38.29248428 | 35.53187943 | 37.29495239
929.5546875 | 5.05658003 | 16.52141094 | 3.766479492 |  | 37.92615509 | 38.0451622 | 36.99277878 | 38.26530838 | 35.55187607 | 37.2223587
929.6542969 | 5.0571188 | 11.09174347 | 3.76642251 |  | 37.92411423 | 38.04441071 | 37.00325012 | 38.30728531 | 35.52079773 | 37.2639122
929.7539063 | 5.05689994 | 14.7979517 | 3.766419649 |  | 37.91584396 | 38.04499435 | 36.97931671 | 38.29809189 | 35.5109024 | 37.2584877
929.8535156 | 5.056250342 | 14.94218349 | 3.766483307 |  | 37.92162323 | 38.04444885 | 36.99114227 | 38.30520248 | 35.53256607 | 37.28957367
929.953125 | 5.056299702 | 11.09014893 | 3.766445637 |  | 37.93718719 | 38.03987503 | 36.95899582 | 38.26225662 | 35.520298 | 37.26387024
930.0527344 | 5.056670369 | 10.9566288 | 3.766419411 |  | 37.94538879 | 38.04745483 | 36.99048996 | 38.26371765 | 35.51015854 | 37.2792244
930.1523438 | 5.056140912 | 10.89442444 | 3.766407013 |  | 37.95058441 | 38.0558548 | 36.98757172 | 38.23713684 | 35.5478363 | 37.25958633
930.2519531 | 5.056457561 | 13.1533308 | 3.766423702 |  | 37.93730164 | 38.02936554 | 37.03276062 | 38.26004791 | 35.51225281 | 37.26099014
930.3515625 | 5.056905527 | 10.94500732 | 3.766459465 |  | 37.9447937 | 38.03362656 | 37.00928116 | 38.22696686 | 35.52483368 | 37.27471161
930.4511719 | 5.056784921 | 12.2713232 | 3.766401768 |  | 37.9341774 | 38.06567001 | 37.04545593 | 38.2476387 | 35.52650833 | 37.26142883
930.5507813 | 5.056717866 | 19.621768 | 3.766391039 |  | 37.94069672 | 38.03929901 | 37.01768112 | 38.22006226 | 35.53259277 | 37.26098633
930.6503906 | 5.056285267 | 18.00631046 | 3.766422272 |  | 37.92586136 | 38.05360794 | 37.02545929 | 38.20368958 | 35.48950577 | 37.25165558
930.75 | 5.056312741 | 10.711689 | 3.766395092 |  | 37.91573334 | 38.04848099 | 37.02961349 | 38.20820236 | 35.5162468 | 37.26508331
930.8496094 | 5.056111575 | 18.17127323 | 3.766438961 |  | 37.90076065 | 38.0186882 | 37.07146072 | 38.16387558 | 35.51029587 | 37.2371254
930.9492188 | 5.056975377 | 15.74239254 | 3.766387701 |  | 37.92061234 | 38.04733658 | 37.05047607 | 38.17613602 | 35.52583313 | 37.2640419
931.0488281 | 5.056673628 | 11.30341625 | 3.766418457 |  | 37.88954544 | 38.04439163 | 37.04900742 | 38.18540192 | 35.49228668 | 37.25818253
931.1484375 | 5.056941849 | 9.652413368 | 3.766398907 |  | 37.87950897 | 38.05201721 | 37.07826614 | 38.17295074 | 35.52700043 | 37.26718903
931.2480469 | 5.056494349 | 14.88658619 | 3.766389132 |  | 37.91124725 | 38.04237366 | 37.06487274 | 38.1635704 | 35.51261139 | 37.2761879
931.3476563 | 5.056579099 | 13.64206982 | 3.766392469 |  | 37.91068649 | 38.05425644 | 37.08602142 | 38.1865387 | 35.51451492 | 37.25650787
931.4472656 | 5.05643521 | 13.91845226 | 3.766374111 |  | 37.86842346 | 38.01528168 | 37.07489014 | 38.17247009 | 35.54766846 | 37.24488831
931.546875 | 5.056863152 | 13.85670376 | 3.766393185 |  | 37.85625839 | 38.04513168 | 37.10042572 | 38.20439529 | 35.51720428 | 37.24956131
931.6464844 | 5.056386315 | 14.38622761 | 3.766386747 |  | 37.85168076 | 38.01660919 | 37.09993362 | 38.1718483 | 35.52139664 | 37.27035904
931.7460938 | 5.056216814 | 18.49003506 | 3.766394138 |  | 37.8839798 | 38.02369308 | 37.12250137 | 38.1878891 | 35.49009323 | 37.24019241
931.8457031 | 5.056573511 | 14.341115 | 3.766392708 |  | 37.85237122 | 38.00690079 | 37.11927414 | 38.18332672 | 35.46926498 | 37.23028183
931.9453125 | 5.056436141 | 12.56935215 | 3.766337872 |  | 37.8412056 | 38.00049973 | 37.10654068 | 38.1404953 | 35.49544525 | 37.2270546
932.0449219 | 5.056566992 | 18.85641956 | 3.766407967 |  | 37.84521484 | 38.03661346 | 37.10353851 | 38.19944382 | 35.50548935 | 37.22425079
932.1445313 | 5.056378399 | 19.48870373 | 3.766392469 |  | 37.85980988 | 37.98574448 | 37.12786102 | 38.1714592 | 35.48254013 | 37.22984695
932.2441406 | 5.056673628 | 22.27189159 | 3.766352892 |  | 37.85160065 | 38.01845932 | 37.1446228 | 38.20462036 | 35.49900818 | 37.20735931
932.34375 | 5.05664662 | 19.07629299 | 3.766387463 |  | 37.84660721 | 37.99610519 | 37.11554337 | 38.16712189 | 35.4679184 | 37.2245903
932.4433594 | 5.056523685 | 21.49537945 | 3.76637435 |  | 37.85631561 | 38.01309967 | 37.15719223 | 38.20436478 | 35.50006485 | 37.20963287
932.5429688 | 5.055860584 | 21.83624172 | 3.766376972 |  | 37.81785965 | 37.9358902 | 37.1198082 | 38.18928146 | 35.49850464 | 37.22754288
932.6425781 | 5.056838007 | 22.32361507 | 3.766374588 |  | 37.83349228 | 37.98426819 | 37.14302826 | 38.21207809 | 35.48373795 | 37.23340225
932.7421875 | 5.056228456 | 23.98054028 | 3.766331196 |  | 37.84854889 | 37.96247482 | 37.13931656 | 38.18743515 | 35.50329971 | 37.1867981
932.8417969 | 5.056552091 | 23.45580006 | 3.766318321 |  | 37.83121872 | 37.97861099 | 37.15431595 | 38.20636368 | 35.49772263 | 37.23721313
932.9414063 | 5.056119491 | 20.76808262 | 3.766381979 |  | 37.8228035 | 37.97176743 | 37.14514542 | 38.1733284 | 35.50320435 | 37.19298553
933.0410156 | 5.056302962 | 27.678092 | 3.766351223 |  | 37.84147644 | 37.96693802 | 37.1491127 | 38.19617462 | 35.46165466 | 37.24635696
933.140625 | 5.056309015 | 25.77076054 | 3.766329288 |  | 37.85254288 | 37.94194412 | 37.17312622 | 38.18469238 | 35.47394562 | 37.20386887
933.2402344 | 5.056473859 | 25.00358868 | 3.766330481 |  | 37.82961655 | 37.97474289 | 37.16532516 | 38.18120575 | 35.48331833 | 37.22226715
933.3398438 | 5.056323917 | 27.20211506 | 3.766329765 |  | 37.86989975 | 37.98337936 | 37.17030716 | 38.18074036 | 35.48390961 | 37.21127701
933.4394531 | 5.05661123 | 27.53955936 | 3.76633358 |  | 37.84105301 | 37.95127869 | 37.16090393 | 38.15442657 | 35.51190948 | 37.2225647
933.5390625 | 5.056875725 | 20.41901493 | 3.766317368 |  | 37.82887268 | 37.9645462 | 37.18739319 | 38.20321274 | 35.47134399 | 37.21269608
933.6386719 | 5.055963495 | 24.73221684 | 3.766275406 |  | 37.85023117 | 38.00468826 | 37.1340065 | 38.19308853 | 35.48360825 | 37.21033478
933.7382813 | 5.055748359 | 27.19322681 | 3.766319513 |  | 37.8244133 | 38.01044083 | 37.17191696 | 38.20081329 | 35.48602295 | 37.21483612
933.8378906 | 5.056360238 | 24.72811604 | 3.76631546 |  | 37.83212662 | 37.97054291 | 37.17178726 | 38.2032814 | 35.49766541 | 37.22390747
933.9375 | 5.056173974 | 25.27746487 | 3.766308784 |  | 37.835186 | 37.98325348 | 37.17448807 | 38.17208862 | 35.47956085 | 37.22139359
934.0371094 | 5.05700611 | 28.00004673 | 3.766307354 |  | 37.80872726 | 37.96266174 | 37.1962204 | 38.18898773 | 35.47104645 | 37.19927597
934.1367188 | 5.056834747 | 27.60130596 | 3.766327858 |  | 37.82680511 | 37.98267365 | 37.17847443 | 38.19058228 | 35.48417664 | 37.22193909
934.2363281 | 5.056661521 | 23.19947147 | 3.766313791 |  | 37.81308365 | 37.95815659 | 37.19249344 | 38.17131424 | 35.46902466 | 37.23115921
934.3359375 | 5.056004473 | 22.7380743 | 3.766318321 |  | 37.81684494 | 37.94577789 | 37.1975441 | 38.17049789 | 35.45018005 | 37.22379303
934.4355469 | 5.056554419 | 24.1275034 | 3.766306877 |  | 37.80066299 | 37.96554184 | 37.21543884 | 38.141716 | 35.47380829 | 37.18465042
934.5351563 | 5.056418911 | 24.23071957 | 3.766259193 |  | 37.77786636 | 37.95236206 | 37.18793106 | 38.12937546 | 35.46536255 | 37.23975754
934.6347656 | 5.056497608 | 20.79633427 | 3.766253233 |  | 37.75795746 | 37.96572495 | 37.20913696 | 38.14855194 | 35.46030426 | 37.21089935
934.734375 | 5.056771417 | 24.73654652 | 3.766287565 |  | 37.71579361 | 37.96968842 | 37.16968536 | 38.11964798 | 35.43911743 | 37.20125198
934.8339844 | 5.056236372 | 15.92649555 | 3.766301632 |  | 37.69745255 | 37.95674896 | 37.23009872 | 38.09682846 | 35.41744614 | 37.21550751
934.9335938 | 5.056656399 | 17.45195103 | 3.766270876 |  | 37.65264511 | 37.94739532 | 37.18265533 | 38.12300491 | 35.46009827 | 37.20946121
935.0332031 | 5.056513441 | 21.18117428 | 3.766286612 |  | 37.66400528 | 37.94574738 | 37.22212601 | 38.12591934 | 35.46467209 | 37.18604279
935.1328125 | 5.056121354 | 20.07359409 | 3.766303301 |  | 37.62130356 | 37.95116806 | 37.21127319 | 38.11019516 | 35.40971375 | 37.22639084
935.2324219 | 5.056799357 | 17.38906574 | 3.766272545 |  | 37.6147728 | 37.94775009 | 37.18709183 | 38.09487534 | 35.41451263 | 37.20983124
935.3320313 | 5.056506921 | 23.37126827 | 3.766254187 |  | 37.55519104 | 37.95264435 | 37.22652054 | 38.05644989 | 35.43157578 | 37.18836594
935.4316406 | 5.056120423 | 21.06451511 | 3.766275406 |  | 37.53330612 | 37.96926117 | 37.21412277 | 38.07487488 | 35.38439941 | 37.21631622
935.53125 | 5.056528342 | 19.48437595 | 3.766282797 |  | 37.51436234 | 37.92765427 | 37.19399261 | 38.0437355 | 35.40849686 | 37.20474243
935.6308594 | 5.056031947 | 22.24249935 | 3.766232014 |  | 37.49211884 | 37.95159149 | 37.20714188 | 38.04737091 | 35.37957382 | 37.2373085
935.7304688 | 5.055795857 | 20.78015804 | 3.766236782 |  | 37.48882675 | 37.94570923 | 37.16346359 | 38.02114868 | 35.35255814 | 37.17390823
935.8300781 | 5.056424034 | 22.30470371 | 3.766193628 |  | 37.48311615 | 37.91446686 | 37.18100357 | 38.04529953 | 35.36613083 | 37.19074631
935.9296875 | 5.05632252 | 24.0956049 | 3.766239166 |  | 37.52369308 | 37.91999054 | 37.15478897 | 38.0288353 | 35.33256912 | 37.20977402
936.0292969 | 5.055980724 | 20.35179996 | 3.766283989 |  | 37.48870087 | 37.90103149 | 37.1807518 | 38.03975296 | 35.3626442 | 37.20936203
936.1289063 | 5.055671991 | 28.61865711 | 3.766275406 |  | 37.47083664 | 37.88210678 | 37.17765427 | 38.01750183 | 35.34069824 | 37.18847656
936.2285156 | 5.056195394 | 23.23273563 | 3.766274452 |  | 37.47928238 | 37.87192535 | 37.11977005 | 38.06256866 | 35.33637238 | 37.17336655
936.328125 | 5.055766054 | 22.25799274 | 3.766273499 |  | 37.494133 | 37.85691071 | 37.10307693 | 38.04804993 | 35.31207275 | 37.2098465
936.4277344 | 5.05641798 | 23.48975086 | 3.766185284 |  | 37.4709053 | 37.83676529 | 37.0798645 | 38.07986069 | 35.3183136 | 37.18955231
936.5273438 | 5.056174905 | 21.29851627 | 3.766213417 |  | 37.46686935 | 37.84634399 | 37.05251312 | 38.04436874 | 35.32396698 | 37.18260574
936.6269531 | 5.055676647 | 24.25168133 | 3.766284227 |  | 37.45911407 | 37.7851181 | 37.04898071 | 38.0729332 | 35.3143959 | 37.20111847
936.7265625 | 5.055899233 | 23.07893658 | 3.766246319 |  | 37.4321785 | 37.7926712 | 37.0479393 | 38.06744385 | 35.28884125 | 37.16944122
936.8261719 | 5.056755119 | 20.14012623 | 3.766244411 |  | 37.42664337 | 37.7796669 | 36.96879578 | 38.03908157 | 35.32215881 | 37.22340393
936.9257813 | 5.056038932 | 21.24246693 | 3.766224146 |  | 37.3948288 | 37.7936058 | 36.96818542 | 38.08283997 | 35.27000427 | 37.19721985
937.0253906 | 5.05622054 | 26.60013294 | 3.766257763 |  | 37.36134338 | 37.77803421 | 36.95218277 | 38.04351807 | 35.26195908 | 37.21980667
937.125 | 5.055444748 | 21.78930569 | 3.766245604 |  | 37.34679794 | 37.76073837 | 36.94900131 | 38.0724144 | 35.28332901 | 37.22249603
937.2246094 | 5.055926707 | 24.44717693 | 3.76623106 |  | 37.3054657 | 37.7623024 | 36.94021606 | 38.07232666 | 35.29059982 | 37.2386322
937.3242188 | 5.055953716 | 25.06920719 | 3.766222477 |  | 37.26640701 | 37.75205994 | 36.87614441 | 38.04850006 | 35.26422501 | 37.2035675
937.4238281 | 5.056153484 | 23.82947636 | 3.766227722 |  | 37.23791885 | 37.76844788 | 36.87158203 | 38.04945755 | 35.24334717 | 37.21194077
937.5234375 | 5.055600279 | 22.23315907 | 3.766237497 |  | 37.23430252 | 37.74181747 | 36.84503937 | 37.99243927 | 35.24813461 | 37.18491745
937.6230469 | 5.055977465 | 27.15927792 | 3.766186476 |  | 37.20676041 | 37.74297714 | 36.82657242 | 38.00017548 | 35.23543167 | 37.21905136
937.7226563 | 5.055847079 | 24.91973972 | 3.766231775 |  | 37.21652222 | 37.73485565 | 36.77558517 | 37.96521759 | 35.23550034 | 37.20601273
937.8222656 | 5.055983052 | 24.07031345 | 3.766183376 |  | 37.20949936 | 37.71702957 | 36.7345047 | 37.98705673 | 35.24265289 | 37.22889709
937.921875 | 5.056049176 | 28.46189594 | 3.766220808 |  | 37.17835617 | 37.71382141 | 36.70068359 | 37.9275322 | 35.21218109 | 37.19074249
938.0214844 | 5.056225196 | 27.19573307 | 3.766160011 |  | 37.16436386 | 37.72684097 | 36.70326996 | 37.96102905 | 35.19472122 | 37.22915649
938.1210938 | 5.055563957 | 25.68030262 | 3.766193151 |  | 37.14269257 | 37.69184113 | 36.65833282 | 37.95711136 | 35.21154785 | 37.20971298
938.2207031 | 5.055877347 | 20.91572857 | 3.766173124 |  | 37.17088699 | 37.73293686 | 36.65410233 | 37.98175812 | 35.1914711 | 37.16823578
938.3203125 | 5.056514372 | 29.50180531 | 3.766137123 |  | 37.11305618 | 37.73294067 | 36.64399338 | 37.94490433 | 35.17890167 | 37.19744492
938.4199219 | 5.055986778 | 26.50671482 | 3.766222239 |  | 37.08657455 | 37.72418976 | 36.65694427 | 37.96506882 | 35.16973877 | 37.16764069
938.5195313 | 5.056204707 | 21.0132494 | 3.766193628 |  | 37.11412811 | 37.7249794 | 36.61372757 | 37.98444366 | 35.13577271 | 37.19075775
938.6191406 | 5.056305756 | 27.57760906 | 3.76615715 |  | 37.07538223 | 37.72586441 | 36.65650177 | 37.96266174 | 35.17329025 | 37.2037735
938.71875 | 5.055623096 | 21.13833904 | 3.766165733 |  | 37.11258316 | 37.77597427 | 36.64496613 | 37.90843582 | 35.14817047 | 37.18392944
938.8183594 | 5.05638259 | 21.04446316 | 3.766164541 |  | 37.087677 | 37.78199768 | 36.65068054 | 37.89339828 | 35.13018799 | 37.18643951
938.9179688 | 5.055596088 | 26.78765392 | 3.766152382 |  | 37.07831573 | 37.76914978 | 36.6445694 | 37.84591293 | 35.13627625 | 37.20556259
939.0175781 | 5.055736718 | 19.49804592 | 3.766169071 |  | 37.08343506 | 37.79796982 | 36.65532303 | 37.80244446 | 35.12108612 | 37.18924332
939.1171875 | 5.055733458 | 24.76297665 | 3.766154766 |  | 37.06729889 | 37.80118942 | 36.69258118 | 37.75740433 | 35.10600662 | 37.1819458
939.2167969 | 5.056167454 | 21.99528217 | 3.766195774 |  | 37.08359909 | 37.79389191 | 36.68244553 | 37.7325592 | 35.12773132 | 37.1934433
939.3164063 | 5.055888989 | 22.65445232 | 3.766175747 |  | 37.06930161 | 37.80511856 | 36.69535828 | 37.70959091 | 35.10661697 | 37.17593765
939.4160156 | 5.055544865 | 22.60068035 | 3.766141891 |  | 37.06434631 | 37.82344055 | 36.69865799 | 37.70964432 | 35.1293335 | 37.17920303
939.515625 | 5.056058955 | 24.20132732 | 3.76614213 |  | 37.0578537 | 37.84537888 | 36.74698639 | 37.71184921 | 35.12316513 | 37.19124222
939.6152344 | 5.056398422 | 21.09048939 | 3.766120434 |  | 37.06919861 | 37.82754135 | 36.76756287 | 37.6831665 | 35.09196854 | 37.20144653
939.7148438 | 5.055643585 | 23.35851002 | 3.766143799 |  | 37.06317139 | 37.84496307 | 36.77550888 | 37.68673325 | 35.08125687 | 37.1561203
939.8144531 | 5.055500627 | 22.88184643 | 3.766151905 |  | 37.04001999 | 37.82256699 | 36.78144836 | 37.67562485 | 35.06311798 | 37.18689728
939.9140625 | 5.056135324 | 17.90332317 | 3.766103029 |  | 37.03029251 | 37.85729218 | 36.84674454 | 37.69293976 | 35.07849121 | 37.16854477
940.0136719 | 5.055712969 | 21.40948009 | 3.76612401 |  | 37.07220459 | 37.87944031 | 36.83278275 | 37.66828918 | 35.08230591 | 37.15509415
940.1132813 | 5.056058955 | 17.51893902 | 3.76612711 |  | 37.02928162 | 37.85774231 | 36.85860443 | 37.67390442 | 35.0898819 | 37.17143631
940.2128906 | 5.055554178 | 20.18865871 | 3.766103983 |  | 37.03019333 | 37.86848068 | 36.86491776 | 37.64548111 | 35.04135895 | 37.1993866
940.3125 | 5.055602607 | 19.62837696 | 3.766133308 |  | 37.02128983 | 37.8565712 | 36.89062119 | 37.69847107 | 35.07133865 | 37.19324112
940.4121094 | 5.055915997 | 13.97541332 | 3.766096115 |  | 37.03751373 | 37.8678627 | 36.88977432 | 37.64120865 | 35.05431747 | 37.17848206
940.5117188 | 5.055950456 | 19.31644917 | 3.76611495 |  | 36.99955368 | 37.88941193 | 36.92434311 | 37.630867 | 35.03876114 | 37.18671417
940.6113281 | 5.05624196 | 23.40111828 | 3.766147852 |  | 37.04796982 | 37.88024521 | 36.9658699 | 37.62693787 | 35.0544548 | 37.18642807
940.7109375 | 5.056269434 | 19.91956806 | 3.766119003 |  | 37.00862503 | 37.84336853 | 36.94522095 | 37.60263062 | 35.05931473 | 37.19228745
940.8105469 | 5.055836835 | 16.15684986 | 3.766122341 |  | 37.02344131 | 37.85827255 | 36.96435928 | 37.59952927 | 35.03673935 | 37.18307114
940.9101563 | 5.056039863 | 17.28880978 | 3.766110182 |  | 37.02692413 | 37.86663437 | 36.98826599 | 37.61903763 | 35.03659058 | 37.17909241
941.0097656 | 5.055990037 | 15.86155796 | 3.766093254 |  | 37.00949478 | 37.88155365 | 37.01478958 | 37.61455536 | 35.05115891 | 37.15973282
941.109375 | 5.055758138 | 16.02424145 | 3.766112328 |  | 36.99495316 | 37.8504715 | 37.01602173 | 37.61162567 | 35.04166031 | 37.15203857
941.2089844 | 5.055799116 | 17.05822659 | 3.76611805 |  | 37.02076721 | 37.88437653 | 37.02506638 | 37.61842728 | 35.02626419 | 37.17333221
941.3085938 | 5.056192134 | 18.29112339 | 3.766091347 |  | 36.99966049 | 37.84943771 | 37.02895737 | 37.62902832 | 35.04850006 | 37.15988922
941.4082031 | 5.056385384 | 18.73338032 | 3.766144753 |  | 37.01993179 | 37.86719894 | 37.02725601 | 37.61008072 | 34.99736023 | 37.18964005
941.5078125 | 5.056094345 | 16.10399151 | 3.766098261 |  | 37.03582764 | 37.88827896 | 37.0257225 | 37.56264114 | 35.02153015 | 37.18392563
941.6074219 | 5.055668731 | 16.94680882 | 3.766153336 |  | 37.03298187 | 37.89083862 | 37.07420349 | 37.61026764 | 35.02323532 | 37.20018387
941.7070313 | 5.056016114 | 19.36885357 | 3.766111374 |  | 37.04652023 | 37.90367889 | 37.04809189 | 37.56693268 | 35.01453781 | 37.15052032
941.8066406 | 5.055947197 | 14.81162357 | 3.766092062 |  | 37.04354477 | 37.91372299 | 37.05878448 | 37.60638809 | 35.02738571 | 37.12480545
941.90625 | 5.055753016 | 12.64203548 | 3.766114712 |  | 37.03562927 | 37.91388702 | 37.07242966 | 37.56980133 | 35.0043335 | 37.16656113
942.0058594 | 5.056612161 | 18.0892477 | 3.766077518 |  | 37.05468369 | 37.88162613 | 37.08595276 | 37.57338715 | 35.00310516 | 37.17683792
942.1054688 | 5.055332524 | 21.11646366 | 3.766092777 |  | 37.06896591 | 37.87724686 | 37.0786972 | 37.55856323 | 35.02710342 | 37.1604805
942.2050781 | 5.055739046 | 17.41959476 | 3.766094446 |  | 37.07732773 | 37.89147949 | 37.05122375 | 37.52019501 | 34.98015594 | 37.17620087
942.3046875 | 5.055630081 | 19.14647198 | 3.7660923 |  | 37.08050156 | 37.89031601 | 37.08140564 | 37.53570557 | 34.9961319 | 37.16898346
942.4042969 | 5.055343699 | 19.25287724 | 3.766085625 |  | 37.08277893 | 37.86732483 | 37.06422806 | 37.53220749 | 35.01012802 | 37.17815781
942.5039063 | 5.056387712 | 12.91226673 | 3.766083956 |  | 37.07839203 | 37.88280869 | 37.08534241 | 37.53515625 | 35.00402451 | 37.17188263
942.6035156 | 5.056054764 | 11.920434 | 3.766011953 |  | 37.08950043 | 37.82476044 | 37.06916809 | 37.55418396 | 34.9798584 | 37.1825943
942.703125 | 5.055643585 | 17.36012745 | 3.766062498 |  | 37.06655502 | 37.84796906 | 37.07522964 | 37.57475281 | 34.98033524 | 37.16609192
942.8027344 | 5.056248014 | 12.46340084 | 3.766066074 |  | 37.04400635 | 37.84279633 | 37.0738678 | 37.55354691 | 34.99040985 | 37.15656281
942.9023438 | 5.05681193 | 18.95371151 | 3.766023874 |  | 37.06061172 | 37.82606125 | 37.06443787 | 37.5847702 | 34.9655571 | 37.1475029
943.0019531 | 5.055909478 | 13.10684872 | 3.766073704 |  | 37.06277847 | 37.85441971 | 37.05088043 | 37.58836746 | 34.9500885 | 37.156147
943.1015625 | 5.056802151 | 21.67993832 | 3.766062737 |  | 37.05557251 | 37.82809067 | 37.09197617 | 37.59246063 | 34.97117233 | 37.15577316
943.2011719 | 5.055575599 | 8.748304367 | 3.766075611 |  | 37.06318283 | 37.83683777 | 37.05873108 | 37.57298279 | 34.95310211 | 37.1386261
943.3007813 | 5.056736027 | 16.25755978 | 3.766033411 |  | 37.07249832 | 37.8296051 | 37.07127762 | 37.59970474 | 34.93322372 | 37.14894485
943.4003906 | 5.05639656 | 11.29202366 | 3.766066074 |  | 37.08385849 | 37.87607193 | 37.09288406 | 37.5736618 | 34.94270706 | 37.12847137
943.5 | 5.056195394 | 17.85068798 | 3.766032219 |  | 37.06178284 | 37.87644577 | 37.07793808 | 37.58930206 | 34.98281097 | 37.12761688
943.5996094 | 5.05689994 | 18.06896877 | 3.766021967 |  | 37.04336548 | 37.88038635 | 37.06991196 | 37.56625366 | 34.96987915 | 37.13607407
943.6992188 | 5.055637997 | 15.93583584 | 3.766058683 |  | 37.04730606 | 37.8989296 | 37.08050156 | 37.53681183 | 34.97198486 | 37.15699005
943.7988281 | 5.056666643 | 20.67580318 | 3.766015053 |  | 37.05253601 | 37.89889908 | 37.07818222 | 37.51868439 | 34.92177582 | 37.13423157
943.8984375 | 5.056030084 | 22.10487843 | 3.766042233 |  | 37.03398132 | 37.92650604 | 37.06262207 | 37.47470474 | 34.96479416 | 37.15623856
943.9980469 | 5.056250342 | 21.04241276 | 3.76604104 |  | 37.03957748 | 37.95571518 | 37.10141754 | 37.49717331 | 34.96775818 | 37.12583542
944.0976563 | 5.056312741 | 14.42108822 | 3.765993118 |  | 36.99279785 | 37.91929245 | 37.07223511 | 37.48215103 | 34.96687317 | 37.12831497
944.1972656 | 5.056540449 | 17.81332111 | 3.766058683 |  | 37.014431 | 37.94100571 | 37.12857056 | 37.49925232 | 34.94483185 | 37.13520813
944.296875 | 5.05686129 | 17.21202374 | 3.766029835 |  | 37.00556946 | 37.93828964 | 37.10139847 | 37.44874191 | 34.96192932 | 37.15074539
944.3964844 | 5.056862221 | 15.38329983 | 3.766037226 |  | 37.01261139 | 37.93428802 | 37.07899475 | 37.50886536 | 34.94893265 | 37.11746979
944.4960938 | 5.056263381 | 13.89111042 | 3.766018867 |  | 37.00974655 | 37.93244171 | 37.12172699 | 37.5073967 | 34.9304924 | 37.12620926
944.5957031 | 5.056534861 | 18.95097637 | 3.766031742 |  | 37.02425385 | 37.91669846 | 37.11114883 | 37.54087067 | 34.94493103 | 37.14932251
944.6953125 | 5.056069665 | 14.1444788 | 3.765988111 |  | 37.0356636 | 37.9597702 | 37.10102081 | 37.52715302 | 34.93613052 | 37.12168121
944.7949219 | 5.056328573 | 16.33024502 | 3.766023874 |  | 37.01764297 | 37.91952133 | 37.13031387 | 37.56212234 | 34.93590927 | 37.15561676
944.8945313 | 5.056432881 | 14.47645664 | 3.765968084 |  | 37.04919052 | 37.91028595 | 37.10274887 | 37.58020401 | 34.93410873 | 37.13637924
944.9941406 | 5.05683009 | 17.92337132 | 3.765977621 |  | 37.01858521 | 37.88658142 | 37.12389374 | 37.61357117 | 34.9197464 | 37.11223602
945.09375 | 5.056327176 | 16.4940691 | 3.766003132 |  | 37.04829025 | 37.89130783 | 37.13931656 | 37.60162735 | 34.96986771 | 37.13100815
945.1933594 | 5.057111815 | 13.69174099 | 3.765975475 |  | 37.01134872 | 37.86063385 | 37.10433578 | 37.59248734 | 34.95016098 | 37.13851929
945.2929688 | 5.056236372 | 11.76230717 | 3.766016006 |  | 37.04027176 | 37.86136246 | 37.14818192 | 37.56873703 | 34.93937683 | 37.1089592
945.3925781 | 5.056613558 | 16.00897694 | 3.766012669 |  | 37.02086258 | 37.8778801 | 37.12672424 | 37.54078293 | 34.97516632 | 37.09272385
945.4921875 | 5.05653067 | 14.79886532 | 3.766000509 |  | 36.99831772 | 37.90346909 | 37.13324738 | 37.55173874 | 34.96396255 | 37.14410019
945.5917969 | 5.056498539 | 12.29251385 | 3.765946388 |  | 37.03279114 | 37.86998367 | 37.12362289 | 37.54883957 | 34.94626999 | 37.10017014
945.6914063 | 5.057010767 | 16.27783871 | 3.765944004 |  | 37.00718689 | 37.90001678 | 37.1479454 | 37.54190063 | 34.9895134 | 37.12390518
945.7910156 | 5.057004248 | 9.728288651 | 3.765995026 |  | 36.99278641 | 37.87662506 | 37.11522675 | 37.5424614 | 34.97038651 | 37.1091423
945.890625 | 5.05660797 | 8.70113945 | 3.765981197 |  | 36.99237061 | 37.89215088 | 37.16141891 | 37.55334473 | 34.99938965 | 37.11564636
945.9902344 | 5.057088998 | 14.12647724 | 3.765933752 |  | 36.99171448 | 37.87408829 | 37.15714645 | 37.55195236 | 34.99541473 | 37.11794662
946.0898438 | 5.057124388 | 11.68552113 | 3.765933752 |  | 37.02336884 | 37.85697556 | 37.12995911 | 37.54544067 | 35.00498962 | 37.11161804
946.1894531 | 5.057123457 | 11.67617989 | 3.765926123 |  | 37.03250885 | 37.87772751 | 37.13399887 | 37.56398392 | 34.99959946 | 37.10976791
946.2890625 | 5.056299702 | 14.88111782 | 3.766000271 |  | 37.01737213 | 37.91319656 | 37.13990784 | 37.58139801 | 34.98016357 | 37.13001633
946.3886719 | 5.057488535 | 14.51200008 | 3.765929937 |  | 37.04417419 | 37.87387466 | 37.10008621 | 37.57687378 | 35.01704407 | 37.12851334
946.4882813 | 5.056058024 | 1.040363789 | 3.765956879 |  | 37.01647568 | 37.89853287 | 37.13466263 | 37.60398865 | 35.00562286 | 37.10257721
946.5878906 | 5.056885038 | 11.53126621 | 3.765980005 |  | 37.02170944 | 37.89502716 | 37.10878372 | 37.5526123 | 35.03077698 | 37.08625031
946.6875 | 5.05645337 | 7.680143356 | 3.765967131 |  | 37.01105118 | 37.89609146 | 37.13762665 | 37.61545181 | 35.02738571 | 37.09698105
946.7871094 | 5.056776539 | 12.2528677 | 3.765967131 |  | 37.0160675 | 37.9166069 | 37.10930634 | 37.62299347 | 35.05899429 | 37.11055756
946.8867188 | 5.056912047 | 17.38541889 | 3.765973806 |  | 37.00852966 | 37.88560867 | 37.13705063 | 37.6169281 | 35.02204132 | 37.09937668
946.9863281 | 5.057047088 | 14.76081371 | 3.765958548 |  | 37.00835419 | 37.88769531 | 37.1124382 | 37.62817764 | 35.03960419 | 37.12039948
947.0859375 | 5.057236613 | 13.24150944 | 3.765949965 |  | 37.01755142 | 37.8900795 | 37.15083313 | 37.63495636 | 35.02847672 | 37.08175278
947.1855469 | 5.057661296 | 15.45051479 | 3.76594758 |  | 36.98345184 | 37.89473724 | 37.11183929 | 37.64263916 | 35.05400467 | 37.0850296
947.2851563 | 5.056948368 | 11.16009808 | 3.765927553 |  | 36.97732162 | 37.8741684 | 37.13050842 | 37.66334152 | 35.06055832 | 37.06536865
947.3847656 | 5.057000988 | 6.764413834 | 3.765917063 |  | 36.92127991 | 37.85294724 | 37.12065506 | 37.64505005 | 35.05579376 | 37.08688736
947.484375 | 5.057457336 | 12.18587971 | 3.765949011 |  | 36.97131348 | 37.88234329 | 37.09341049 | 37.65719986 | 35.05512238 | 37.08262634
947.5839844 | 5.057200757 | 10.71601868 | 3.76593852 |  | 36.97355652 | 37.86380386 | 37.1534996 | 37.67761993 | 35.06708527 | 37.06884003
947.6835938 | 5.056578168 | 13.1246233 | 3.765921831 |  | 36.96614075 | 37.87689209 | 37.12287521 | 37.69415665 | 35.04699707 | 37.07477188
947.7832031 | 5.056672231 | 7.665789604 | 3.765929699 |  | 36.97550201 | 37.85923386 | 37.1283989 | 37.70387268 | 35.0815773 | 37.0875473
947.8828125 | 5.057127648 | 10.49750996 | 3.765872478 |  | 36.95963287 | 37.86465454 | 37.11666107 | 37.70514679 | 35.07796097 | 37.07310486
947.9824219 | 5.057077356 | 9.975049973 | 3.765920401 |  | 36.99541092 | 37.84711838 | 37.14852524 | 37.71269989 | 35.05285645 | 37.06407547
948.0820313 | 5.05743545 | 14.50698948 | 3.765909672 |  | 36.98361206 | 37.86941147 | 37.1447258 | 37.73340225 | 35.08163452 | 37.07154465
948.1816406 | 5.056990278 | 14.31696224 | 3.76591444 |  | 37.02100754 | 37.87117004 | 37.1367569 | 37.80728912 | 35.09065247 | 37.07032394
948.28125 | 5.05649528 | 10.30657196 | 3.765945673 |  | 37.0318985 | 37.86006927 | 37.11505508 | 37.79130554 | 35.09659958 | 37.0911026
948.3808594 | 5.056917635 | 14.17774487 | 3.76591444 |  | 37.03939438 | 37.85387039 | 37.13409042 | 37.81088638 | 35.11553955 | 37.04391098
948.4804688 | 5.057319966 | 10.11905098 | 3.765914202 |  | 37.05645752 | 37.87995911 | 37.10572052 | 37.82056046 | 35.1007576 | 37.0860405
948.5800781 | 5.057253842 | 11.81311703 | 3.765891075 |  | 37.05600357 | 37.87636948 | 37.11244965 | 37.82065582 | 35.1100235 | 37.07161713
948.6796875 | 5.057055005 | 16.19581318 | 3.765894175 |  | 37.08965683 | 37.86710358 | 37.11768341 | 37.84101105 | 35.13327408 | 37.07470322
948.7792969 | 5.056676888 | 12.42284298 | 3.7659235 |  | 37.0957489 | 37.86144638 | 37.10281754 | 37.84872818 | 35.12894058 | 37.07684326
948.8789063 | 5.057127648 | 10.51847172 | 3.765906334 |  | 37.12002945 | 37.88134384 | 37.1095047 | 37.85326767 | 35.10688782 | 37.06689453
948.9785156 | 5.057897852 | 13.16791439 | 3.765897989 |  | 37.12170792 | 37.87882233 | 37.09154892 | 37.89310837 | 35.12761307 | 37.0475235
949.078125 | 5.056724851 | 18.12137508 | 3.76591897 |  | 37.10987473 | 37.88324738 | 37.10732269 | 37.89997101 | 35.11762619 | 37.07468796
949.1777344 | 5.056347665 | 19.01955891 | 3.765931129 |  | 37.15421295 | 37.86735153 | 37.08023071 | 37.88309479 | 35.10862732 | 37.06817245
949.2773438 | 5.056105056 | 14.5252161 | 3.765901089 |  | 37.17805099 | 37.86884308 | 37.11503983 | 37.89567947 | 35.10822678 | 37.04118729
949.3769531 | 5.05678073 | 16.41022015 | 3.765916348 |  | 37.18013 | 37.88501358 | 37.07353973 | 37.93444824 | 35.10356522 | 37.05513382
949.4765625 | 5.057481085 | 14.26113796 | 3.765858173 |  | 37.19947433 | 37.89408875 | 37.10599518 | 37.92991638 | 35.09957123 | 37.07152557
949.5761719 | 5.056639169 | 19.33057499 | 3.76588726 |  | 37.20346832 | 37.8813324 | 37.08211517 | 37.91681671 | 35.09243393 | 37.0488205
949.6757813 | 5.057359547 | 18.48411274 | 3.765848637 |  | 37.22241592 | 37.91601181 | 37.09181595 | 37.95972824 | 35.08893585 | 37.06417465
949.7753906 | 5.057065249 | 13.62930965 | 3.765869617 |  | 37.21971512 | 37.86140442 | 37.06840134 | 37.97006989 | 35.10223389 | 37.07237244
949.875 | 5.056943712 | 13.89156437 | 3.765828848 |  | 37.22742462 | 37.89112854 | 37.0855217 | 38.01551056 | 35.11756516 | 37.07006454
949.9746094 | 5.056581893 | 18.94118023 | 3.765877724 |  | 37.2573967 | 37.88055038 | 37.06690598 | 37.99162674 | 35.11742401 | 37.0593338
950.0742188 | 5.057151397 | 14.51336765 | 3.765854597 |  | 37.26005936 | 37.87539291 | 37.07517242 | 38.00832367 | 35.08417511 | 37.07855225
950.1738281 | 5.057251514 | 14.93283939 | 3.765861988 |  | 37.26211548 | 37.87454605 | 37.08052444 | 37.96362686 | 35.08927155 | 37.08037186
950.2734375 | 5.056947437 | 13.84143734 | 3.765829086 |  | 37.25086975 | 37.87558746 | 37.0437088 | 37.96520996 | 35.09715652 | 37.07331467
950.3730469 | 5.057099708 | 11.54152012 | 3.765844345 |  | 37.28659058 | 37.8853035 | 37.03516388 | 37.95092773 | 35.09946823 | 37.06166458
950.4726563 | 5.056584221 | 14.12442684 | 3.76578927 |  | 37.30059433 | 37.86886978 | 37.08722305 | 37.93352509 | 35.10987091 | 37.08058548
950.5722656 | 5.057253842 | 14.66944408 | 3.765851021 |  | 37.28524399 | 37.88564301 | 37.01721954 | 37.9276619 | 35.10092545 | 37.0436554
950.671875 | 5.057370723 | 21.61591244 | 3.765853882 |  | 37.30431747 | 37.88798141 | 37.06550217 | 37.93776321 | 35.10541534 | 37.07294846
950.7714844 | 5.056859427 | 16.60457706 | 3.765835524 |  | 37.30255508 | 37.89439774 | 37.04182434 | 37.91551208 | 35.12701797 | 37.04395294
950.8710938 | 5.057355822 | 19.19249821 | 3.765844822 |  | 37.32443619 | 37.88655853 | 37.03575134 | 37.9072876 | 35.11175156 | 37.06874084
950.9707031 | 5.057231025 | 14.19574642 | 3.765809536 |  | 37.33609009 | 37.89599991 | 37.01723862 | 37.92681885 | 35.13319778 | 37.05252838
951.0703125 | 5.057040569 | 18.94414043 | 3.765856743 |  | 37.35538864 | 37.8997345 | 37.00446701 | 37.91002274 | 35.10552597 | 37.06771469
951.1699219 | 5.057471772 | 19.56662846 | 3.765797377 |  | 37.38153458 | 37.87366104 | 37.03377151 | 37.93177414 | 35.12507248 | 37.05906677
951.2695313 | 5.057275263 | 17.98785496 | 3.765803814 |  | 37.37627792 | 37.88572693 | 37.01572037 | 37.95229721 | 35.12397766 | 37.05893326
951.3691406 | 5.056956285 | 15.75537968 | 3.765818596 |  | 37.36495209 | 37.89336777 | 37.02342224 | 37.936306 | 35.12843323 | 37.05530167
951.46875 | 5.057050348 | 22.44824696 | 3.765773773 |  | 37.39261246 | 37.90948868 | 36.99410248 | 38.00015259 | 35.1407814 | 37.04981232
951.5683594 | 5.057488535 | 19.06513119 | 3.765802145 |  | 37.38715363 | 37.90141296 | 37.00925446 | 37.99555969 | 35.14202118 | 37.04027939
951.6679688 | 5.057446626 | 23.13977337 | 3.765723705 |  | 37.38261414 | 37.91013718 | 37.01573563 | 38.02297974 | 35.1300621 | 37.05329132
951.7675781 | 5.057301805 | 16.65698147 | 3.765745163 |  | 37.38656616 | 37.90488434 | 36.99603653 | 38.04019165 | 35.13682938 | 37.05809021
951.8671875 | 5.057151397 | 20.80362797 | 3.765805006 |  | 37.39937592 | 37.89278793 | 36.99308014 | 38.04284668 | 35.11568451 | 37.06909561
951.9667969 | 5.057204016 | 19.40758991 | 3.765780687 |  | 37.41313934 | 37.88832092 | 36.97722626 | 38.05308914 | 35.09670639 | 37.03678513
952.0664063 | 5.057212864 | 20.01731586 | 3.765804768 |  | 37.40352631 | 37.87342453 | 36.97911072 | 38.02705383 | 35.12561035 | 37.07991409
952.1660156 | 5.057000988 | 18.95598888 | 3.765755653 |  | 37.40547562 | 37.89706421 | 37.00112915 | 38.06763458 | 35.1428566 | 37.09145355
952.265625 | 5.057162107 | 14.62045765 | 3.765809298 |  | 37.42493057 | 37.88311386 | 36.98369598 | 38.06274796 | 35.12514877 | 37.06199646
952.3652344 | 5.056957216 | 17.81036091 | 3.76575613 |  | 37.42634964 | 37.90125275 | 36.9814949 | 38.08987427 | 35.12863541 | 37.05226517
952.4648438 | 5.05689994 | 17.94365025 | 3.765781879 |  | 37.45354843 | 37.90169144 | 37.00987244 | 38.07702255 | 35.16864014 | 37.06600189
952.5644531 | 5.057121129 | 19.62199497 | 3.765777588 |  | 37.42560577 | 37.8868103 | 36.99562454 | 38.07800293 | 35.16500092 | 37.07868576
952.6640625 | 5.057026599 | 14.94241047 | 3.765738964 |  | 37.42644882 | 37.90659714 | 36.97084808 | 38.06318283 | 35.1651001 | 37.07741928
952.7636719 | 5.057313912 | 18.46656895 | 3.765719891 |  | 37.43716049 | 37.91208649 | 36.95628357 | 38.07494354 | 35.1908989 | 37.08636856
952.8632813 | 5.057212864 | 19.72179317 | 3.765802145 |  | 37.44257355 | 37.91052628 | 36.99766159 | 38.0877533 | 35.17784119 | 37.06260681
952.9628906 | 5.056788181 | 17.12863255 | 3.765791893 |  | 37.43360138 | 37.90029526 | 36.97684479 | 38.12295151 | 35.19220734 | 37.05909348
953.0625 | 5.057320897 | 21.09276676 | 3.765780926 |  | 37.44116592 | 37.90282822 | 36.99954605 | 38.13411713 | 35.16149902 | 37.085186
953.1621094 | 5.056798425 | 19.10386372 | 3.765711546 |  | 37.41498947 | 37.93036652 | 36.95440292 | 38.08080673 | 35.18766785 | 37.0519104
953.2617188 | 5.057057333 | 23.31088924 | 3.765752554 |  | 37.44029999 | 37.90369415 | 36.99816895 | 38.13285446 | 35.21530914 | 37.07208252
953.3613281 | 5.057096914 | 21.54254436 | 3.765754938 |  | 37.42559814 | 37.90208435 | 36.94223404 | 38.13651657 | 35.18648529 | 37.09545898
953.4609375 | 5.056216814 | 24.48705006 | 3.765749931 |  | 37.42378616 | 37.90787506 | 36.9824791 | 38.14022446 | 35.21762466 | 37.08542633
953.5605469 | 5.057102968 | 16.35941029 | 3.765746593 |  | 37.42215347 | 37.91952515 | 36.9150238 | 38.13405609 | 35.20682526 | 37.07540894
953.6601563 | 5.057441038 | 22.02786541 | 3.765764475 |  | 37.46608353 | 37.91064835 | 36.93904495 | 38.16324615 | 35.22346115 | 37.05480194
953.7597656 | 5.057642204 | 18.58915043 | 3.765706062 |  | 37.4847641 | 37.91374207 | 36.9275856 | 38.12679291 | 35.2098465 | 37.07403564
953.859375 | 5.056721591 | 19.94736576 | 3.765697718 |  | 37.43986893 | 37.89312363 | 36.91830444 | 38.13389587 | 35.20627594 | 37.09305191
953.9589844 | 5.057526254 | 17.72605419 | 3.765706778 |  | 37.48348618 | 37.91834259 | 36.84030151 | 38.12327194 | 35.22275162 | 37.08684921
954.0585938 | 5.057248254 | 17.41914082 | 3.765704632 |  | 37.49216461 | 37.9035759 | 36.8993988 | 38.09239197 | 35.20329666 | 37.0892868
954.1582031 | 5.056829159 | 22.56604671 | 3.765715599 |  | 37.49837494 | 37.90615845 | 36.9044075 | 38.0988884 | 35.24308777 | 37.06219864
954.2578125 | 5.057025668 | 18.55611324 | 3.765726089 |  | 37.4967308 | 37.9230423 | 36.90201569 | 38.11997986 | 35.23545074 | 37.07791138
954.3574219 | 5.056518097 | 15.73031712 | 3.765691757 |  | 37.51412964 | 37.90745926 | 36.8617897 | 38.06797409 | 35.22738266 | 37.08175278
954.4570313 | 5.057065249 | 15.53504848 | 3.765736103 |  | 37.50813675 | 37.88119507 | 36.87252808 | 38.07442856 | 35.23629761 | 37.08982086
954.5566406 | 5.057291095 | 16.77569294 | 3.765722275 |  | 37.53463745 | 37.94226837 | 36.84309006 | 38.03626633 | 35.25331497 | 37.06904602
954.65625 | 5.057362807 | 16.68774128 | 3.765731096 |  | 37.53225327 | 37.92019272 | 36.86001968 | 37.98708344 | 35.24704361 | 37.10189056
954.7558594 | 5.057320897 | 18.5709219 | 3.765686989 |  | 37.55211639 | 37.91927338 | 36.8560791 | 37.95486069 | 35.24984741 | 37.05039215
954.8554688 | 5.05698143 | 24.44421482 | 3.765672684 |  | 37.51828003 | 37.95307159 | 36.85461807 | 37.92200851 | 35.23714828 | 37.07456207
954.9550781 | 5.05706199 | 19.45429707 | 3.76570797 |  | 37.53908539 | 37.91856003 | 36.85270691 | 37.89933395 | 35.2417984 | 37.10141754
955.0546875 | 5.057389815 | 20.38255978 | 3.765693903 |  | 37.53202438 | 37.93135071 | 36.8524437 | 37.86518478 | 35.25622177 | 37.10512161
955.1542969 | 5.05680867 | 22.97230244 | 3.765682936 |  | 37.52539444 | 37.94203186 | 36.8522377 | 37.87145615 | 35.25889969 | 37.0664444
955.2539063 | 5.057110884 | 18.80013943 | 3.765694857 |  | 37.56339645 | 37.92019653 | 36.87844849 | 37.83116913 | 35.23165131 | 37.07830811
955.3535156 | 5.057311584 | 16.20310307 | 3.765647888 |  | 37.5451889 | 37.88965607 | 36.86650467 | 37.8429718 | 35.27578735 | 37.07294846
955.453125 | 5.056964201 | 17.12134075 | 3.765706062 |  | 37.55470657 | 37.88622665 | 36.86718369 | 37.83309937 | 35.26636887 | 37.06937408
955.5527344 | 5.057293423 | 17.6312685 | 3.765708208 |  | 37.57591629 | 37.89538193 | 36.8894043 | 37.80474472 | 35.23529053 | 37.07209778
955.6523438 | 5.057466184 | 19.88037777 | 3.765681267 |  | 37.56533051 | 37.8904953 | 36.87957764 | 37.77615356 | 35.25617981 | 37.08021927
955.7519531 | 5.057014027 | 20.81319523 | 3.7656703 |  | 37.56975174 | 37.90514374 | 36.88980865 | 37.80059814 | 35.25905609 | 37.08330154
955.8515625 | 5.056971186 | 22.61412334 | 3.76564765 |  | 37.572052 | 37.88220978 | 36.87600327 | 37.78995132 | 35.28462601 | 37.11380768
955.9511719 | 5.056973048 | 18.95393848 | 3.765636444 |  | 37.54605484 | 37.86315536 | 36.89538574 | 37.81870651 | 35.26197052 | 37.07372665
956.0507813 | 5.057431725 | 21.11122417 | 3.765616417 |  | 37.55461884 | 37.84138489 | 36.89571381 | 37.78960419 | 35.27489853 | 37.09923172
956.1503906 | 5.056704362 | 24.86596584 | 3.765653372 |  | 37.54898071 | 37.82559204 | 36.88682175 | 37.85617828 | 35.26556015 | 37.10182953
956.25 | 5.057330676 | 22.50407124 | 3.765659571 |  | 37.55548096 | 37.82036209 | 36.88566208 | 37.85759354 | 35.28059006 | 37.0994606
956.3496094 | 5.057461527 | 26.06901455 | 3.765646219 |  | 37.54894638 | 37.81264496 | 36.90838242 | 37.8669014 | 35.28867722 | 37.08901596
956.4492188 | 5.056996797 | 19.32875347 | 3.765648365 |  | 37.55918503 | 37.78459549 | 36.87569809 | 37.89247894 | 35.2674675 | 37.0881424
956.5488281 | 5.057546743 | 22.2882967 | 3.765683413 |  | 37.56980515 | 37.7875824 | 36.89817047 | 37.89222336 | 35.29420853 | 37.07446671
956.6484375 | 5.057342318 | 27.92644978 | 3.765607119 |  | 37.57505798 | 37.76581955 | 36.88163757 | 37.91291428 | 35.27262115 | 37.07083893
956.7480469 | 5.057248254 | 22.32224751 | 3.765594482 |  | 37.55652618 | 37.7783165 | 36.88339233 | 37.93194199 | 35.2833519 | 37.07128143
956.8476563 | 5.057110884 | 19.08381367 | 3.765653133 |  | 37.54665756 | 37.7443924 | 36.8629837 | 37.93420792 | 35.26429367 | 37.07796097
956.9472656 | 5.057233353 | 23.60914516 | 3.765662193 |  | 37.58430862 | 37.79552841 | 36.87852859 | 37.96337509 | 35.3063736 | 37.07511139
957.046875 | 5.05757282 | 24.72629452 | 3.765619755 |  | 37.58836365 | 37.73690796 | 36.88184738 | 37.92446899 | 35.26592636 | 37.08449936
957.1464844 | 5.057868981 | 20.06151867 | 3.765614986 |  | 37.57913589 | 37.7694931 | 36.84598541 | 37.99331284 | 35.23656464 | 37.08481216
957.2460938 | 5.057272934 | 22.12082767 | 3.765600204 |  | 37.59017563 | 37.77335358 | 36.83527374 | 37.97544479 | 35.30083084 | 37.06626892
957.3457031 | 5.057601225 | 21.98252392 | 3.765613079 |  | 37.57659912 | 37.78370285 | 36.84463882 | 37.98519897 | 35.28160858 | 37.07304001
957.4453125 | 5.057638944 | 20.55162334 | 3.765646219 |  | 37.56208801 | 37.77562714 | 36.82014084 | 37.97872162 | 35.26735687 | 37.06616974
957.5449219 | 5.058105071 | 19.82888508 | 3.765612841 |  | 37.60053635 | 37.77103043 | 36.79946899 | 37.99275208 | 35.25500488 | 37.07525635
957.6445313 | 5.057828002 | 16.59569073 | 3.765621424 |  | 37.59759903 | 37.77629471 | 36.81076431 | 37.9903183 | 35.22774887 | 37.05402374
957.7441406 | 5.057285507 | 18.71879864 | 3.765600681 |  | 37.5900383 | 37.7713089 | 36.78562546 | 37.97686386 | 35.25174713 | 37.08630753
957.84375 | 5.057362807 | 21.89388943 | 3.765634298 |  | 37.58729553 | 37.80699158 | 36.76948166 | 37.99131012 | 35.26411057 | 37.06848526
957.9433594 | 5.057475031 | 23.00237942 | 3.765628576 |  | 37.5933075 | 37.76092148 | 36.72724533 | 37.95814133 | 35.2700119 | 37.0797081
958.0429688 | 5.057324157 | 22.72417355 | 3.765608311 |  | 37.58982086 | 37.77959824 | 36.74547577 | 37.97334671 | 35.22803116 | 37.07723999
958.1425781 | 5.057087135 | 22.13472652 | 3.765593767 |  | 37.58043671 | 37.77986526 | 36.76272583 | 37.92757034 | 35.23313522 | 37.0813179
958.2421875 | 5.057604485 | 25.70878315 | 3.765605927 |  | 37.61709213 | 37.71785355 | 36.73976898 | 37.95227051 | 35.26018906 | 37.07277679
958.3417969 | 5.056633581 | 23.35281277 | 3.765560389 |  | 37.58441925 | 37.72930527 | 36.758564 | 37.8924408 | 35.23139954 | 37.06573486
958.4414063 | 5.056588412 | 21.45482349 | 3.765561819 |  | 37.59423447 | 37.72315598 | 36.77337265 | 37.93106842 | 35.2319603 | 37.06328583
958.5410156 | 5.057409373 | 19.94212627 | 3.765593767 |  | 37.59112167 | 37.70023346 | 36.80976868 | 37.93128204 | 35.2211113 | 37.0855217
958.640625 | 5.057556988 | 25.21503162 | 3.765608788 |  | 37.60650253 | 37.69773102 | 36.77111435 | 37.90002823 | 35.23314285 | 37.09209061
958.7402344 | 5.057508093 | 19.87194729 | 3.7655828 |  | 37.59481812 | 37.699646 | 36.78491974 | 37.86600113 | 35.24833298 | 37.07668686
958.8398438 | 5.057749771 | 26.02276134 | 3.765573978 |  | 37.54854202 | 37.64670563 | 36.80617523 | 37.91641998 | 35.25575638 | 37.06861115
958.9394531 | 5.056948368 | 24.31570721 | 3.7655406 |  | 37.60673141 | 37.6443634 | 36.81121445 | 37.90045166 | 35.240448 | 37.07238007
959.0390625 | 5.057211467 | 24.06507206 | 3.765566826 |  | 37.57779694 | 37.6414032 | 36.80914688 | 37.91628265 | 35.2015152 | 37.06196213
959.1386719 | 5.057509024 | 26.27681446 | 3.76558423 |  | 37.53556442 | 37.60781479 | 36.80969238 | 37.92147827 | 35.23154068 | 37.05762863
959.2382813 | 5.057422877 | 27.25656796 | 3.765548468 |  | 37.57511139 | 37.60002518 | 36.80614471 | 37.94629288 | 35.20023346 | 37.07222748
959.3378906 | 5.057213795 | 24.22023869 | 3.765525341 |  | 37.54286957 | 37.60461807 | 36.80945587 | 37.91908264 | 35.25777435 | 37.0296402
959.4375 | 5.057730679 | 21.33269405 | 3.765544891 |  | 37.5532341 | 37.62429047 | 36.82938766 | 37.93915939 | 35.24356461 | 37.0779953
959.5371094 | 5.057258499 | 18.20932484 | 3.765535116 |  | 37.56191635 | 37.58778763 | 36.84210205 | 37.94395828 | 35.25212097 | 37.05726242
959.6367188 | 5.05761147 | 22.11376476 | 3.765500069 |  | 37.53998566 | 37.60169983 | 36.85222244 | 37.92339325 | 35.2490387 | 37.09084702
959.7363281 | 5.057836384 | 20.97793102 | 3.765530825 |  | 37.58911896 | 37.5754509 | 36.8741188 | 37.92628479 | 35.25774765 | 37.06142807
959.8359375 | 5.057152794 | 20.40534496 | 3.76556778 |  | 37.5786705 | 37.61084747 | 36.8816185 | 37.96101761 | 35.22668839 | 37.06456375
959.9355469 | 5.057509024 | 24.76366138 | 3.765545845 |  | 37.58493423 | 37.5933609 | 36.87720871 | 37.92327881 | 35.23012161 | 37.07525253
960.0351563 | 5.057242666 | 27.14834118 | 3.765526295 |  | 37.59547043 | 37.59607315 | 36.9101944 | 37.95936203 | 35.24245071 | 37.05366516
960.1347656 | 5.057933242 | 22.29376507 | 3.765553951 |  | 37.5989151 | 37.59209824 | 36.91492844 | 37.94321442 | 35.22490692 | 37.09284973
960.234375 | 5.057482016 | 20.44977474 | 3.765548706 |  | 37.59942627 | 37.61046982 | 36.91703796 | 37.96292114 | 35.25210953 | 37.06996536
960.3339844 | 5.05781217 | 18.19747639 | 3.765518904 |  | 37.61693573 | 37.61209106 | 36.93124008 | 38.00143051 | 35.24760056 | 37.05536652
960.4335938 | 5.057225437 | 26.22964764 | 3.765541315 |  | 37.64821625 | 37.56307602 | 36.9358902 | 37.96582413 | 35.23838043 | 37.07024384
960.5332031 | 5.057535567 | 21.59950733 | 3.765530825 |  | 37.63375473 | 37.59220886 | 36.95431519 | 37.96540451 | 35.25821304 | 37.06093216
960.6328125 | 5.05782614 | 18.01405621 | 3.76551199 |  | 37.62149811 | 37.60286713 | 36.91848755 | 38.00119781 | 35.26074219 | 37.05328369
960.7324219 | 5.057589584 | 18.19041348 | 3.765521526 |  | 37.66678619 | 37.62267303 | 36.9429245 | 38.04269409 | 35.24917221 | 37.03778458
960.8320313 | 5.057050348 | 19.06740856 | 3.765528679 |  | 37.65565491 | 37.59938431 | 36.9210968 | 38.0606041 | 35.25371552 | 37.0823288
960.9316406 | 5.057325554 | 19.47685528 | 3.765482426 |  | 37.6445961 | 37.6129303 | 36.91556168 | 38.05604553 | 35.23343277 | 37.04936218
961.03125 | 5.057454542 | 19.09042263 | 3.765489817 |  | 37.65102768 | 37.6088829 | 36.88940048 | 38.07275391 | 35.25116348 | 37.08543015
961.1308594 | 5.056922291 | 15.84629154 | 3.765470982 |  | 37.63462448 | 37.64676285 | 36.90999985 | 38.07992172 | 35.25223923 | 37.05906296
961.2304688 | 5.057340455 | 18.54198742 | 3.765463829 |  | 37.66462708 | 37.61808777 | 36.89859772 | 38.07425308 | 35.2517395 | 37.05796051
961.3300781 | 5.05756956 | 21.41654301 | 3.765501022 |  | 37.66645813 | 37.63531113 | 36.87765503 | 38.09445572 | 35.24493408 | 37.06296921
961.4296875 | 5.05670995 | 20.51630688 | 3.765494585 |  | 37.65319824 | 37.61797714 | 36.89836884 | 38.07883835 | 35.25707626 | 37.04917908
961.5292969 | 5.057577477 | 25.61285877 | 3.765462399 |  | 37.63903427 | 37.64212418 | 36.89414215 | 38.09650803 | 35.26994324 | 37.03573227
961.6289063 | 5.057500177 | 19.55637646 | 3.765461445 |  | 37.6408844 | 37.63319778 | 36.86023331 | 38.10679626 | 35.26727295 | 37.02769089
961.7285156 | 5.057983999 | 23.3771944 | 3.765444279 |  | 37.61188126 | 37.63952255 | 36.90296555 | 38.11011124 | 35.25138855 | 37.06539154
961.828125 | 5.057299477 | 24.44717693 | 3.765484333 |  | 37.63811874 | 37.64865875 | 36.86415863 | 38.07791901 | 35.27038574 | 37.0477829
961.9277344 | 5.057999831 | 26.69195652 | 3.765480518 |  | 37.61515427 | 37.64665985 | 36.91551971 | 38.07085419 | 35.23359299 | 37.04301071
962.0273438 | 5.057333005 | 19.66072941 | 3.765471935 |  | 37.60719681 | 37.66079712 | 36.903759 | 38.07886887 | 35.23852539 | 37.03363037
962.1269531 | 5.057451282 | 23.17417812 | 3.765498161 |  | 37.61313629 | 37.65064621 | 36.92507172 | 38.12029648 | 35.23980331 | 37.03118515
962.2265625 | 5.057284576 | 22.66630077 | 3.765458822 |  | 37.6138382 | 37.65159225 | 36.89381409 | 38.06459045 | 35.25061798 | 37.06222534
962.3261719 | 5.057672472 | 24.14983273 | 3.765474558 |  | 37.58134842 | 37.65591431 | 36.92946243 | 38.09838867 | 35.27384186 | 37.06641006
962.4257813 | 5.05796351 | 21.43340397 | 3.765463352 |  | 37.58393097 | 37.68341827 | 36.93037033 | 38.10817337 | 35.27268219 | 37.05237961
962.5253906 | 5.057450351 | 21.9693079 | 3.765467405 |  | 37.54887772 | 37.62747955 | 36.94335938 | 38.10946274 | 35.26908112 | 37.03407288
962.625 | 5.057593309 | 27.92986393 | 3.765434265 |  | 37.56814957 | 37.64700317 | 36.91397476 | 38.09157944 | 35.25583649 | 37.05550385
962.7246094 | 5.057565835 | 22.86430264 | 3.765403986 |  | 37.54389191 | 37.65729904 | 36.91416931 | 38.08999634 | 35.27312088 | 37.04928589
962.8242188 | 5.057522994 | 25.39776897 | 3.765493631 |  | 37.57489777 | 37.67839432 | 36.92947388 | 38.09429169 | 35.29993439 | 37.05392456
962.9238281 | 5.057818224 | 23.90694523 | 3.765426636 |  | 37.56944275 | 37.65363693 | 36.92381287 | 38.09075546 | 35.31517792 | 37.05150986
963.0234375 | 5.057800063 | 25.21343708 | 3.76543498 |  | 37.55316544 | 37.67863464 | 36.97266388 | 38.10353851 | 35.29596329 | 37.01652527
963.1230469 | 5.057675266 | 28.81255817 | 3.765456438 |  | 37.56048584 | 37.67233276 | 36.94249725 | 38.10299683 | 35.3002739 | 37.05330276
963.2226563 | 5.057708793 | 25.25513554 | 3.765444994 |  | 37.56163025 | 37.66941452 | 36.9995842 | 38.12229919 | 35.31557465 | 37.04520798
963.3222656 | 5.057526254 | 29.67611027 | 3.765414953 |  | 37.57707214 | 37.70631027 | 36.97598648 | 38.11314392 | 35.31629944 | 37.0669136
963.421875 | 5.057228696 | 21.92077541 | 3.765441179 |  | 37.58752441 | 37.692276 | 36.96076584 | 38.12015533 | 35.29920959 | 37.05990219
963.5214844 | 5.057708793 | 22.21379185 | 3.765427113 |  | 37.57326126 | 37.69092178 | 36.93749237 | 38.11689758 | 35.30070496 | 37.05410767
963.6210938 | 5.05785082 | 25.19179249 | 3.765433311 |  | 37.57457352 | 37.70605087 | 36.91438675 | 38.12344742 | 35.33161545 | 37.04190063
963.7207031 | 5.057536498 | 20.40716648 | 3.765446663 |  | 37.58709335 | 37.68135071 | 36.88255692 | 38.15539169 | 35.34494781 | 37.04656601
963.8203125 | 5.057578874 | 24.26079464 | 3.765407801 |  | 37.61202621 | 37.68212891 | 36.90461731 | 38.13674927 | 35.31826019 | 37.06761551
963.9199219 | 5.057899714 | 24.63629246 | 3.765458584 |  | 37.58407974 | 37.71197128 | 36.88866806 | 38.15546417 | 35.30409622 | 37.02961349
964.0195313 | 5.057831728 | 21.37302494 | 3.765434265 |  | 37.59490585 | 37.67015076 | 36.85330963 | 38.18081284 | 35.29127884 | 37.02604675
964.1191406 | 5.057647792 | 23.31088924 | 3.765397072 |  | 37.58224106 | 37.661129 | 36.87625885 | 38.14907074 | 35.3198204 | 37.04550934
964.21875 | 5.057292492 | 15.16410732 | 3.765400648 |  | 37.56781006 | 37.68113708 | 36.87483597 | 38.15438461 | 35.30004501 | 37.03634644
964.3183594 | 5.057964441 | 17.80193043 | 3.765407801 |  | 37.54081345 | 37.67296219 | 36.87260818 | 38.16631699 | 35.31585693 | 37.03928757
964.4179688 | 5.057906699 | 15.87819004 | 3.765403986 |  | 37.55738831 | 37.64476013 | 36.8729744 | 38.12724304 | 35.32696152 | 37.06108856
964.5175781 | 5.057907631 | 18.75229168 | 3.765385389 |  | 37.53976822 | 37.65673065 | 36.84037781 | 38.12121201 | 35.33446503 | 37.06816483
964.6171875 | 5.057546743 | 18.81540585 | 3.765414953 |  | 37.53681564 | 37.67760086 | 36.86214447 | 38.13057327 | 35.31970978 | 37.04841995
964.7167969 | 5.057458267 | 17.44785023 | 3.765389681 |  | 37.51376343 | 37.64243698 | 36.84729004 | 38.15269852 | 35.2959137 | 37.03906631
964.8164063 | 5.057508093 | 17.62716961 | 3.765405178 |  | 37.49977875 | 37.65196609 | 36.86758804 | 38.15098572 | 35.32231522 | 37.03828812
964.9160156 | 5.05729808 | 16.17712879 | 3.76542449 |  | 37.49915314 | 37.63900757 | 36.85435104 | 38.14892197 | 35.32365036 | 37.05185318
965.015625 | 5.05756956 | 18.91998959 | 3.765383244 |  | 37.51295471 | 37.64023972 | 36.80983734 | 38.14523697 | 35.3163147 | 37.03847504
965.1152344 | 5.057669212 | 19.99749279 | 3.765396833 |  | 37.48252487 | 37.6634407 | 36.84363937 | 38.13756561 | 35.33837128 | 37.02138519
965.2148438 | 5.057511353 | 17.32344341 | 3.765393734 |  | 37.50039673 | 37.63911438 | 36.81916428 | 38.13452911 | 35.31988525 | 37.03556824
965.3144531 | 5.057558385 | 22.00644779 | 3.765392542 |  | 37.48207474 | 37.66119385 | 36.81866455 | 38.1202774 | 35.32733536 | 37.01535797
965.4140625 | 5.058323466 | 18.3713274 | 3.765423775 |  | 37.51440048 | 37.65620422 | 36.81215668 | 38.11691666 | 35.30388641 | 37.04798508
965.5136719 | 5.057964441 | 21.05061626 | 3.765411139 |  | 37.49604034 | 37.6513176 | 36.83466339 | 38.15583801 | 35.31007385 | 37.0408783
965.6132813 | 5.05803755 | 22.69865704 | 3.765387535 |  | 37.4860611 | 37.66157532 | 36.79802704 | 38.12218857 | 35.31249619 | 37.01704788
965.7128906 | 5.057409373 | 17.35124302 | 3.765371323 |  | 37.48252487 | 37.64517975 | 36.82110214 | 38.11435699 | 35.29875946 | 37.06581497
965.8125 | 5.057294355 | 20.69403172 | 3.765376806 |  | 37.48458481 | 37.65040207 | 36.80367661 | 38.11130905 | 35.31510925 | 37.03845596
965.9121094 | 5.057844301 | 15.58289623 | 3.765370607 |  | 37.48733902 | 37.63366318 | 36.81433868 | 38.128685 | 35.2971611 | 37.00127792
966.0117188 | 5.057540224 | 19.76645184 | 3.76532197 |  | 37.46017838 | 37.67416382 | 36.79402161 | 38.10999298 | 35.32495117 | 37.04970551
966.1113281 | 5.057365135 | 16.7627039 | 3.765357018 |  | 37.48787689 | 37.67224121 | 36.82015228 | 38.10608673 | 35.27617264 | 37.02842712
966.2109375 | 5.058329054 | 17.60347271 | 3.765365124 |  | 37.46928787 | 37.65326309 | 36.7978363 | 38.13029861 | 35.2970314 | 37.05095291
966.3105469 | 5.056278282 | 15.76221371 | 3.765333652 |  | 37.48266602 | 37.64835739 | 36.81919479 | 38.12885666 | 35.28986359 | 37.04093933
966.4101563 | 5.057457336 | 20.39372349 | 3.765361547 |  | 37.46996307 | 37.63567734 | 36.81613541 | 38.13501358 | 35.28145599 | 37.05457306
966.5097656 | 5.057108556 | 19.26677799 | 3.765339851 |  | 37.46261978 | 37.65500259 | 36.83696747 | 38.12485504 | 35.28483582 | 37.06594849
966.609375 | 5.057585393 | 21.85492611 | 3.765331507 |  | 37.45221329 | 37.61019897 | 36.8158989 | 38.12098312 | 35.27251053 | 37.0336647
966.7089844 | 5.058064558 | 14.14197254 | 3.765356064 |  | 37.40839005 | 37.64580917 | 36.83376312 | 38.13869095 | 35.26372147 | 37.06465149
966.8085938 | 5.057509024 | 17.20359325 | 3.765361547 |  | 37.45927048 | 37.64440536 | 36.81061554 | 38.13040924 | 35.27533722 | 37.0629425
966.9082031 | 5.057828002 | 15.61570835 | 3.765320778 |  | 37.42315674 | 37.60326004 | 36.84598923 | 38.15134811 | 35.27215958 | 37.05425262
967.0078125 | 5.057657105 | 10.59161282 | 3.765330791 |  | 37.43593216 | 37.63710022 | 36.80513382 | 38.12810516 | 35.27579498 | 37.04711914
967.1074219 | 5.057848492 | 17.70122051 | 3.765362263 |  | 37.41785431 | 37.65244675 | 36.81023407 | 38.15000534 | 35.29726028 | 37.0459671
967.2070313 | 5.057347906 | 16.80235004 | 3.765366554 |  | 37.44241333 | 37.64677048 | 36.79539108 | 38.09421539 | 35.28158951 | 37.05739594
967.3066406 | 5.057373983 | 18.84548283 | 3.765355587 |  | 37.43281174 | 37.63673782 | 36.81146622 | 38.13997269 | 35.27981949 | 37.0405159
967.40625 | 5.057458267 | 14.56440639 | 3.765332937 |  | 37.46478653 | 37.66400146 | 36.77990341 | 38.0976944 | 35.25152588 | 37.0421524
967.5058594 | 5.05681193 | 15.97662067 | 3.765354156 |  | 37.45609665 | 37.6662941 | 36.79474258 | 38.11303329 | 35.26831436 | 37.0229454
967.6054688 | 5.05680867 | 16.26804066 | 3.765350819 |  | 37.42967606 | 37.68310547 | 36.79444122 | 38.11432266 | 35.27328491 | 37.0451889
967.7050781 | 5.05806549 | 19.1421442 | 3.76533246 |  | 37.45849609 | 37.68520355 | 36.79499435 | 38.15207291 | 35.2752037 | 37.05628586
967.8046875 | 5.057326485 | 18.92636967 | 3.765315533 |  | 37.44586563 | 37.67289352 | 36.75924683 | 38.13618469 | 35.27793884 | 37.05548859
967.9042969 | 5.057845232 | 17.85706997 | 3.76530385 |  | 37.43239594 | 37.73033905 | 36.79631042 | 38.17215347 | 35.28500366 | 37.05810547
968.0039063 | 5.058133011 | 9.787984848 | 3.765290737 |  | 37.47241974 | 37.69787598 | 36.78998947 | 38.19045639 | 35.30260468 | 37.08828735
968.1035156 | 5.057937433 | 11.39113903 | 3.765348911 |  | 37.46183395 | 37.7063179 | 36.74248123 | 38.15536118 | 35.30119705 | 37.06733704
968.203125 | 5.057567232 | 11.69964695 | 3.765302181 |  | 37.4642067 | 37.73908997 | 36.75069427 | 38.19906235 | 35.27851868 | 37.07369232
968.3027344 | 5.057771192 | 12.3866148 | 3.765316248 |  | 37.46310425 | 37.73225021 | 36.76161194 | 38.17346191 | 35.29942322 | 37.08482361
968.4023438 | 5.057916012 | 12.50828648 | 3.765316248 |  | 37.4607811 | 37.69446182 | 36.78967667 | 38.21179962 | 35.2878418 | 37.0702858
968.5019531 | 5.057395403 | 14.72412968 | 3.765316963 |  | 37.42300415 | 37.70186234 | 36.76985931 | 38.17855835 | 35.26504135 | 37.06275558
968.6015625 | 5.057589584 | 13.76237392 | 3.765299797 |  | 37.43579483 | 37.69003296 | 36.81204605 | 38.19641495 | 35.27256393 | 37.07063293
968.7011719 | 5.05786479 | 4.795333862 | 3.765352011 |  | 37.42251968 | 37.681427 | 36.80363846 | 38.15895081 | 35.27493286 | 37.0522728
968.8007813 | 5.057335333 | 9.067067146 | 3.765305519 |  | 37.40517426 | 37.6968689 | 36.85246658 | 38.17059326 | 35.27521515 | 37.04095078
968.9003906 | 5.057487604 | 14.92053699 | 3.765295029 |  | 37.39541626 | 37.64417267 | 36.81219864 | 38.17194366 | 35.27275085 | 37.07542419
969 | 5.057629631 | 12.92502499 | 3.765301228 |  | 37.41290665 | 37.60687256 | 36.85572052 | 38.20244598 | 35.26306534 | 37.07439423
969.0996094 | 5.056975377 | 14.62547207 | 3.765255928 |  | 37.3511467 | 37.61566162 | 36.84625244 | 38.17695618 | 35.28444672 | 37.06784439
969.1992188 | 5.057820552 | 15.84583569 | 3.76529336 |  | 37.34410858 | 37.58863449 | 36.8694458 | 38.20096588 | 35.26544952 | 37.04224014
969.2988281 | 5.057463855 | 10.29996395 | 3.765229702 |  | 37.36284256 | 37.5897789 | 36.85981369 | 38.21922684 | 35.27360153 | 37.05902863
969.3984375 | 5.057246857 | 16.70802021 | 3.765311241 |  | 37.33078003 | 37.58563995 | 36.87904358 | 38.19612122 | 35.25415421 | 37.05377197
969.4980469 | 5.057141618 | 13.83300686 | 3.765284061 |  | 37.33436966 | 37.59593201 | 36.8774147 | 38.23999786 | 35.26905441 | 37.04558182
969.5976563 | 5.057995641 | 21.19552898 | 3.765286922 |  | 37.30698776 | 37.57274246 | 36.91732407 | 38.25180435 | 35.23737717 | 37.06626129
969.6972656 | 5.056987018 | 20.13602543 | 3.765276909 |  | 37.31932831 | 37.57790375 | 36.93179321 | 38.25356674 | 35.26602554 | 37.07688522
969.796875 | 5.057458267 | 17.27719021 | 3.765281439 |  | 37.31293488 | 37.58159256 | 36.93338013 | 38.24045563 | 35.24625778 | 37.02358246
969.8964844 | 5.057121129 | 16.61483097 | 3.765240669 |  | 37.31665039 | 37.60293198 | 36.94387436 | 38.23838425 | 35.24099731 | 37.02884293
969.9960938 | 5.057219849 | 18.11271572 | 3.765229702 |  | 37.27523041 | 37.59542084 | 36.96373367 | 38.26237106 | 35.24643707 | 37.06454849
970.0957031 | 5.057827071 | 11.22959232 | 3.765263796 |  | 37.29100037 | 37.62425995 | 36.98153687 | 38.30599213 | 35.2049408 | 37.05302811
970.1953125 | 5.057343715 | 16.16778851 | 3.765244246 |  | 37.22549057 | 37.612854 | 36.98121643 | 38.24399567 | 35.21896744 | 37.03936005
970.2949219 | 5.057401457 | 17.98101902 | 3.765275002 |  | 37.25282288 | 37.63093567 | 37.00314713 | 38.27557755 | 35.21252441 | 37.04896545
970.3945313 | 5.057571423 | 18.59735394 | 3.7652421 |  | 37.19696808 | 37.64696503 | 37.02562714 | 38.31017685 | 35.19958496 | 37.0830574
970.4941406 | 5.057560247 | 13.09727955 | 3.765231371 |  | 37.21021271 | 37.66586304 | 37.03905487 | 38.28093719 | 35.203022 | 37.0592804
970.59375 | 5.056965598 | 19.73113728 | 3.765182495 |  | 37.15552902 | 37.65839386 | 36.99775314 | 38.29161072 | 35.20671082 | 37.05356216
970.6933594 | 5.057138358 | 17.32617855 | 3.765240669 |  | 37.14467239 | 37.67210388 | 37.01192474 | 38.3193512 | 35.21351242 | 37.04293442
970.7929688 | 5.057168626 | 14.79954815 | 3.765258312 |  | 37.14856339 | 37.67387009 | 37.04735565 | 38.29062271 | 35.21421814 | 37.05897522
970.8925781 | 5.057153725 | 16.83516026 | 3.765211105 |  | 37.12069702 | 37.66205978 | 37.03435898 | 38.28982162 | 35.21059418 | 37.04586029
970.9921875 | 5.057425205 | 15.22084332 | 3.765229702 |  | 37.14833069 | 37.67394638 | 37.01424408 | 38.3086319 | 35.21480942 | 37.06033707
971.0917969 | 5.057245926 | 18.90654659 | 3.765214682 |  | 37.10808563 | 37.67216873 | 37.05120468 | 38.29662323 | 35.2004776 | 37.06039429
971.1914063 | 5.056816586 | 19.22530842 | 3.765205383 |  | 37.09650803 | 37.66690826 | 37.0501709 | 38.29858398 | 35.1921196 | 37.07566071
971.2910156 | 5.05676676 | 19.16948605 | 3.765233517 |  | 37.10283661 | 37.66281509 | 37.07373047 | 38.27527618 | 35.22444153 | 37.05265808
971.390625 | 5.057412633 | 23.56197834 | 3.765206337 |  | 37.13204956 | 37.65617371 | 37.05262375 | 38.27731705 | 35.19701385 | 37.04855728
971.4902344 | 5.057159779 | 14.89820766 | 3.765158176 |  | 37.16056442 | 37.64560318 | 37.04742432 | 38.26747513 | 35.20428848 | 37.05809784
971.5898438 | 5.057279919 | 16.21859837 | 3.7651968 |  | 37.11262131 | 37.68120956 | 37.04645157 | 38.2243576 | 35.19522476 | 37.0606308
971.6894531 | 5.056526014 | 18.93206501 | 3.765208483 |  | 37.16530609 | 37.68474579 | 37.04802322 | 38.24006271 | 35.20527649 | 37.05416489
971.7890625 | 5.057378639 | 18.70854473 | 3.765189409 |  | 37.143116 | 37.68919373 | 37.00958633 | 38.18845749 | 35.20143509 | 37.05040359
971.8886719 | 5.056844991 | 22.13632107 | 3.765204906 |  | 37.16918564 | 37.66811752 | 37.02323532 | 38.18187714 | 35.19760132 | 37.0309639
971.9882813 | 5.056528342 | 14.71114254 | 3.765152454 |  | 37.17320633 | 37.68758392 | 37.00304031 | 38.17838287 | 35.17752075 | 37.04983902
972.0878906 | 5.057318569 | 15.52479649 | 3.765193462 |  | 37.18694687 | 37.6568222 | 37.05065536 | 38.1774826 | 35.19375229 | 37.06689835
972.1875 | 5.057276194 | 17.16645527 | 3.765200138 |  | 37.17284393 | 37.70500946 | 37.00062943 | 38.14472198 | 35.21261597 | 37.06780624
972.2871094 | 5.056894817 | 9.791630745 | 3.76513052 |  | 37.2140007 | 37.67869186 | 36.99126816 | 38.15526199 | 35.20664597 | 37.07188416
972.3867188 | 5.057059661 | 17.40364742 | 3.765167713 |  | 37.20193481 | 37.71514511 | 36.97544861 | 38.14249802 | 35.1810379 | 37.0611763
972.4863281 | 5.056698308 | 20.02893543 | 3.765208483 |  | 37.21507263 | 37.70989609 | 36.94416428 | 38.18454361 | 35.20686722 | 37.02985382
972.5859375 | 5.057701343 | 19.21756268 | 3.765146971 |  | 37.20832825 | 37.71699524 | 36.89616013 | 38.1287117 | 35.17937469 | 37.03529739
972.6855469 | 5.056950697 | 21.37507343 | 3.765181541 |  | 37.21844864 | 37.71133804 | 36.86817169 | 38.11741638 | 35.17955399 | 37.06077576
972.7851563 | 5.057635684 | 16.81716061 | 3.765161514 |  | 37.24147415 | 37.70705032 | 36.84972382 | 38.12304306 | 35.17678452 | 37.04230118
972.8847656 | 5.057793078 | 17.53602695 | 3.76518631 |  | 37.24651337 | 37.69910049 | 36.82416916 | 38.14069366 | 35.15943909 | 37.04059982
972.984375 | 5.056679216 | 19.35746098 | 3.76511097 |  | 37.25509644 | 37.7141571 | 36.76209641 | 38.11914825 | 35.21017838 | 37.0450592
973.0839844 | 5.056339749 | 21.379632 | 3.765120506 |  | 37.26715088 | 37.73129272 | 36.72288513 | 38.09523773 | 35.18756866 | 37.03553391
973.1835938 | 5.057176542 | 19.49120998 | 3.765175343 |  | 37.22704315 | 37.72406387 | 36.72346878 | 38.09084702 | 35.1845665 | 37.01925659
973.2832031 | 5.057217055 | 19.06626987 | 3.765150309 |  | 37.23923492 | 37.71585464 | 36.71642685 | 38.11024857 | 35.19812012 | 37.00708389
973.3828125 | 5.057251514 | 24.2407465 | 3.765144348 |  | 37.23966599 | 37.7434082 | 36.68617249 | 38.12962723 | 35.21084976 | 36.99697876
973.4824219 | 5.056447782 | 17.21567059 | 3.765152693 |  | 37.27622986 | 37.73631668 | 36.63989258 | 38.12063599 | 35.22069168 | 37.01701736
973.5820313 | 5.056883641 | 21.23471928 | 3.76512146 |  | 37.23023987 | 37.71396255 | 36.61709595 | 38.13077927 | 35.21498871 | 37.02490234
973.6816406 | 5.057245926 | 18.75981236 | 3.765132666 |  | 37.25901031 | 37.71167374 | 36.57774353 | 38.12666321 | 35.21721268 | 37.00867462
973.78125 | 5.056564663 | 21.59517765 | 3.76515007 |  | 37.26564789 | 37.7336731 | 36.56072235 | 38.17138672 | 35.21525955 | 37.02206802
973.8808594 | 5.057190047 | 22.98460674 | 3.765132189 |  | 37.24481964 | 37.73880768 | 36.56467056 | 38.14974594 | 35.2257843 | 37.03206635
973.9804688 | 5.057221246 | 22.54804707 | 3.765118599 |  | 37.25854492 | 37.72422409 | 36.51291275 | 38.13468552 | 35.22060013 | 37.03186417
974.0800781 | 5.057218918 | 27.87973881 | 3.765074253 |  | 37.22665405 | 37.71671677 | 36.53535843 | 38.14718628 | 35.20159912 | 37.00631714
974.1796875 | 5.056900871 | 20.46321774 | 3.765077591 |  | 37.21231461 | 37.70378494 | 36.4876442 | 38.12930679 | 35.21213913 | 36.98707962
974.2792969 | 5.057136495 | 18.40846729 | 3.765111208 |  | 37.19923401 | 37.71113586 | 36.52406693 | 38.14989471 | 35.21731949 | 37.01062393
974.3789063 | 5.056996797 | 20.87403202 | 3.765097141 |  | 37.23028183 | 37.73928452 | 36.51652145 | 38.12349319 | 35.2136879 | 37.01856613
974.4785156 | 5.056557678 | 23.97233868 | 3.765099525 |  | 37.21363449 | 37.72269058 | 36.51689911 | 38.14747238 | 35.22189331 | 36.99250031
974.578125 | 5.057212864 | 26.97972965 | 3.765134335 |  | 37.22969818 | 37.71344376 | 36.46983719 | 38.15496063 | 35.22045135 | 37.01276398
974.6777344 | 5.057014958 | 23.26372242 | 3.765116692 |  | 37.25443649 | 37.73802948 | 36.50746536 | 38.16992188 | 35.21123123 | 36.9871788
974.7773438 | 5.056893886 | 21.97682667 | 3.765111923 |  | 37.23761368 | 37.76106262 | 36.49472809 | 38.15030289 | 35.20337296 | 37.02206802
974.8769531 | 5.05719936 | 20.24630451 | 3.765095472 |  | 37.27114105 | 37.75539398 | 36.49731445 | 38.14552307 | 35.21966171 | 37.01266479
974.9765625 | 5.057126717 | 22.96728992 | 3.765072823 |  | 37.23663712 | 37.77211761 | 36.46615982 | 38.13706207 | 35.17778397 | 37.00778961
975.0761719 | 5.057340455 | 19.57824802 | 3.765050888 |  | 37.29096222 | 37.72335052 | 36.49462891 | 38.17024612 | 35.22449493 | 37.00743866
975.1757813 | 5.056641963 | 24.39158344 | 3.765037537 |  | 37.30043793 | 37.72003555 | 36.43923187 | 38.15455627 | 35.1990509 | 37.00298309
975.2753906 | 5.05668527 | 21.12990856 | 3.76508379 |  | 37.29668808 | 37.75603104 | 36.46713257 | 38.16159821 | 35.21701813 | 37.00239182
975.375 | 5.056332764 | 19.06649685 | 3.765084505 |  | 37.31043243 | 37.7279129 | 36.4328804 | 38.10342789 | 35.22646332 | 37.01716614
975.4746094 | 5.057148137 | 18.17332363 | 3.765043259 |  | 37.28308487 | 37.75614929 | 36.45346069 | 38.15288925 | 35.18481064 | 37.00790024
975.5742188 | 5.057558385 | 17.61600399 | 3.765054941 |  | 37.31343079 | 37.73758698 | 36.40076447 | 38.13206863 | 35.19834137 | 36.96782303
975.6738281 | 5.056588412 | 18.88262081 | 3.765080452 |  | 37.33198547 | 37.75955963 | 36.39347076 | 38.08733749 | 35.19057083 | 37.02068329
975.7734375 | 5.056914375 | 17.69985294 | 3.765039682 |  | 37.33261108 | 37.71305847 | 36.36759567 | 38.08402634 | 35.19856262 | 37.01754379
975.8730469 | 5.056547434 | 22.22837353 | 3.765073299 |  | 37.33293533 | 37.74876022 | 36.38046646 | 38.04446793 | 35.20264435 | 37.02296066
975.9726563 | 5.056598657 | 20.04078388 | 3.76507473 |  | 37.34131622 | 37.74409485 | 36.35785294 | 38.01051331 | 35.20139694 | 37.00121307
976.0722656 | 5.056878985 | 16.84131336 | 3.765022755 |  | 37.33731079 | 37.73480988 | 36.3764534 | 38.02890396 | 35.23448944 | 37.01596451
976.171875 | 5.056881779 | 14.63207912 | 3.765044689 |  | 37.33571625 | 37.73238754 | 36.3333168 | 37.99088669 | 35.19748306 | 37.03406525
976.2714844 | 5.0567486 | 15.32337475 | 3.765068293 |  | 37.32470322 | 37.76992798 | 36.35665512 | 38.02321625 | 35.21181107 | 37.0151062
976.3710938 | 5.057516475 | 16.04611683 | 3.765077114 |  | 37.37558365 | 37.7563324 | 36.3229599 | 37.99943924 | 35.2024498 | 37.00863647
976.4707031 | 5.056200051 | 15.82191181 | 3.765063763 |  | 37.35261917 | 37.74081039 | 36.34149551 | 38.00746155 | 35.21803665 | 37.01247406
976.5703125 | 5.056532533 | 14.89182758 | 3.765005589 |  | 37.3813591 | 37.77138901 | 36.36408997 | 37.99214554 | 35.23289108 | 37.00742722
976.6699219 | 5.056759775 | 22.25366497 | 3.765089512 |  | 37.37833786 | 37.75384903 | 36.3482399 | 38.00178528 | 35.20612335 | 36.99000168
976.7695313 | 5.056460821 | 16.02629185 | 3.765035629 |  | 37.40860367 | 37.75609207 | 36.37855911 | 37.98192596 | 35.2346077 | 37.00135803
976.8691406 | 5.056870137 | 16.34095478 | 3.765036821 |  | 37.39413452 | 37.76313782 | 36.38414764 | 37.98006821 | 35.21750641 | 36.99398041
976.96875 | 5.05692136 | 16.04360867 | 3.765010595 |  | 37.41984558 | 37.76360703 | 36.3927536 | 37.96984863 | 35.2179985 | 37.02573013
977.0683594 | 5.056900871 | 20.30030537 | 3.764978647 |  | 37.4072876 | 37.77561951 | 36.37012482 | 37.94576263 | 35.20532608 | 37.01766205
977.1679688 | 5.055857324 | 13.19616795 | 3.765049458 |  | 37.39767456 | 37.7996254 | 36.40658569 | 37.94110107 | 35.20809174 | 37.00143433
977.2675781 | 5.056409133 | 12.65889645 | 3.765051603 |  | 37.43257141 | 37.72906113 | 36.39707184 | 37.94067383 | 35.21487427 | 37.00445175
977.3671875 | 5.056947437 | 18.89766026 | 3.764993668 |  | 37.40948868 | 37.74790192 | 36.40485764 | 37.89393997 | 35.24674988 | 37.00150299
977.4667969 | 5.056196791 | 17.42301273 | 3.765023947 |  | 37.44870377 | 37.75485229 | 36.40298843 | 37.90755463 | 35.21717072 | 37.00657272
977.5664063 | 5.056064543 | 18.03183079 | 3.765040874 |  | 37.4111557 | 37.75669861 | 36.42780304 | 37.87496185 | 35.26626205 | 37.01407242
977.6660156 | 5.057002851 | 20.19253254 | 3.765030384 |  | 37.41240692 | 37.74602127 | 36.35763931 | 37.85007858 | 35.26127625 | 36.99063873
977.765625 | 5.05665733 | 18.0666914 | 3.765027761 |  | 37.42575836 | 37.78718567 | 36.43148422 | 37.85873032 | 35.2452774 | 37.01676559
977.8652344 | 5.056063612 | 12.05144787 | 3.764975309 |  | 37.41195679 | 37.75945663 | 36.4077034 | 37.83118439 | 35.26332855 | 36.98913193
977.9648438 | 5.056364895 | 15.5380106 | 3.765003204 |  | 37.42690277 | 37.73979187 | 36.40333176 | 37.87441635 | 35.27406693 | 37.00026703
978.0644531 | 5.057134633 | 11.90197849 | 3.765013218 |  | 37.43128204 | 37.74288177 | 36.39860535 | 37.82808685 | 35.22852707 | 36.99214554
978.1640625 | 5.056221471 | 18.57411289 | 3.764979839 |  | 37.44729233 | 37.76136017 | 36.41770172 | 37.89134979 | 35.2506218 | 36.98223877
978.2636719 | 5.056655467 | 11.35764503 | 3.764980793 |  | 37.44916534 | 37.74920273 | 36.41021347 | 37.8298378 | 35.24055862 | 37.01071167
978.3632813 | 5.056889229 | 17.50663471 | 3.765001059 |  | 37.42872238 | 37.76836395 | 36.40566254 | 37.86471176 | 35.29659653 | 36.99053955
978.4628906 | 5.056810998 | 20.72160053 | 3.7649858 |  | 37.4607811 | 37.7627182 | 36.41363907 | 37.89940643 | 35.29610825 | 37.04379272
978.5625 | 5.056665712 | 15.88229084 | 3.764939308 |  | 37.46393585 | 37.73254776 | 36.39463806 | 37.89059448 | 35.29243469 | 37.05735016
978.6621094 | 5.057212864 | 19.81976986 | 3.764961004 |  | 37.43651581 | 37.77595901 | 36.40122986 | 37.93740082 | 35.2985611 | 37.01608276
978.7617188 | 5.056796097 | 14.57830524 | 3.764959574 |  | 37.46489334 | 37.72510147 | 36.39640045 | 37.9226532 | 35.29475021 | 37.05065918
978.8613281 | 5.056508784 | 20.09615231 | 3.7649436 |  | 37.45268631 | 37.74859619 | 36.4445076 | 37.95854187 | 35.2567215 | 37.02473068
978.9609375 | 5.056556281 | 17.31979847 | 3.764948368 |  | 37.46486664 | 37.7506218 | 36.40960312 | 37.93676376 | 35.29982376 | 37.026371
979.0605469 | 5.056871069 | 12.64203548 | 3.765002728 |  | 37.4609108 | 37.76944733 | 36.439888 | 37.98067474 | 35.27100754 | 37.02879333
979.1601563 | 5.056443126 | 17.83998013 | 3.764933348 |  | 37.46918106 | 37.77436447 | 36.40254593 | 37.98823166 | 35.28130341 | 37.04012299
979.2597656 | 5.056758378 | 10.84498215 | 3.76492238 |  | 37.4799118 | 37.78338242 | 36.44052505 | 37.98500061 | 35.27080917 | 37.02415848
979.359375 | 5.056539518 | 18.44218731 | 3.764977217 |  | 37.47438049 | 37.76476288 | 36.41485977 | 37.97924423 | 35.26660156 | 37.02137756
979.4589844 | 5.056429622 | 10.74222183 | 3.764977217 |  | 37.48569107 | 37.74402618 | 36.41781998 | 38.03148651 | 35.30144501 | 37.01089096
979.5585938 | 5.056992606 | 15.76403713 | 3.764993668 |  | 37.47316742 | 37.77289963 | 36.43982697 | 38.01496124 | 35.31242752 | 37.0368576
979.6582031 | 5.056712278 | 17.78825855 | 3.76492691 |  | 37.49856186 | 37.75718307 | 36.40042114 | 38.03887939 | 35.31496429 | 37.03266144
979.7578125 | 5.056547434 | 8.667646408 | 3.764938116 |  | 37.50192642 | 37.7767067 | 36.3923912 | 37.990242 | 35.29530716 | 37.02155685
979.8574219 | 5.056330901 | 8.823039055 | 3.764948368 |  | 37.50434113 | 37.75852585 | 36.42450333 | 38.03965759 | 35.28916168 | 37.02678299
979.9570313 | 5.056737889 | 14.06997204 | 3.764994383 |  | 37.51675415 | 37.75360107 | 36.39309311 | 38.0341301 | 35.28090286 | 37.03547668
980.0566406 | 5.057249185 | 9.338891983 | 3.764919996 |  | 37.51549149 | 37.730793 | 36.38968658 | 38.02191544 | 35.31051636 | 37.01581955
980.15625 | 5.057132305 | 11.90881443 | 3.764984608 |  | 37.52519989 | 37.7470665 | 36.39556503 | 38.07853317 | 35.30928802 | 37.00714111
980.2558594 | 5.056820311 | 7.974298477 | 3.764935017 |  | 37.52466965 | 37.73768997 | 36.38757324 | 38.04468918 | 35.26471329 | 37.0060463
980.3554688 | 5.05678073 | 15.61935329 | 3.764927387 |  | 37.5292244 | 37.74909973 | 36.42670059 | 38.05501556 | 35.30646515 | 37.00541306
980.4550781 | 5.05683335 | 14.66557217 | 3.764915943 |  | 37.52344894 | 37.74734497 | 36.41617584 | 38.04357147 | 35.28936386 | 37.03161621
980.5546875 | 5.056512509 | 11.03113556 | 3.764936924 |  | 37.55051041 | 37.77076721 | 36.42623138 | 38.02504349 | 35.2924614 | 36.99729538
980.6542969 | 5.056858496 | 12.38182926 | 3.764926434 |  | 37.5294075 | 37.76051712 | 36.45832825 | 38.05089569 | 35.31516647 | 37.00536728
980.7539063 | 5.056977705 | 16.2810297 | 3.76492691 |  | 37.53113174 | 37.76527786 | 36.44189072 | 38.03379822 | 35.3127594 | 37.02232361
980.8535156 | 5.056149294 | 11.90858555 | 3.764922857 |  | 37.58189011 | 37.77121735 | 36.43420029 | 38.01869965 | 35.31018066 | 37.00124359
980.953125 | 5.056605642 | 13.42902851 | 3.764926195 |  | 37.54050064 | 37.74596405 | 36.48035049 | 38.01117325 | 35.32246399 | 37.00126648
981.0527344 | 5.056840801 | 9.907834053 | 3.764937401 |  | 37.56030655 | 37.74625778 | 36.49227142 | 38.02442551 | 35.30319977 | 37.0439949
981.1523438 | 5.056525082 | 13.5949049 | 3.764888048 |  | 37.52932739 | 37.78613663 | 36.48673248 | 37.98889542 | 35.3321991 | 37.00936127
981.2519531 | 5.056787249 | 12.51580524 | 3.764945507 |  | 37.56176758 | 37.76278305 | 36.52808762 | 37.98161697 | 35.30141449 | 37.01918793
981.3515625 | 5.056941849 | 17.52099133 | 3.764904976 |  | 37.558815 | 37.75289917 | 36.54110336 | 37.9853096 | 35.28517151 | 37.02627945
981.4511719 | 5.05635791 | 14.28825283 | 3.764904022 |  | 37.56819153 | 37.77127838 | 36.53353882 | 37.96009445 | 35.29637527 | 37.02327728
981.5507813 | 5.055833575 | 19.12460041 | 3.76492691 |  | 37.53355408 | 37.75562286 | 36.58557892 | 37.99389267 | 35.30187607 | 36.99272156
981.6503906 | 5.05691065 | 9.112409592 | 3.764948845 |  | 37.5295105 | 37.74477386 | 36.57383347 | 37.99985123 | 35.30585098 | 37.02426147
981.75 | 5.05645663 | 16.20401669 | 3.764857769 |  | 37.53911591 | 37.76180649 | 36.57822037 | 38.02902222 | 35.31250763 | 36.99746323
981.8496094 | 5.056523685 | 9.826719284 | 3.764879704 |  | 37.55419159 | 37.7409935 | 36.58840561 | 38.00555038 | 35.3157959 | 37.00978088
981.9492188 | 5.057312515 | 10.47426987 | 3.764903307 |  | 37.50540924 | 37.76433563 | 36.61815643 | 38.02975845 | 35.32518768 | 37.01008606
982.0488281 | 5.056886901 | 9.916036606 | 3.764888763 |  | 37.5352211 | 37.75312042 | 36.61109161 | 38.03073502 | 35.30695343 | 37.00336838
982.1484375 | 5.05689994 | 12.72246647 | 3.764866352 |  | 37.53230286 | 37.71910095 | 36.58753204 | 38.0148468 | 35.30037689 | 37.0378685
982.2480469 | 5.05639656 | 7.032137871 | 3.764863014 |  | 37.58554077 | 37.74760818 | 36.62120438 | 38.03903961 | 35.28497696 | 37.01763153
982.3476563 | 5.05641472 | 12.59031391 | 3.764890194 |  | 37.54735565 | 37.68782806 | 36.64585495 | 38.01803207 | 35.28303909 | 37.00672913
982.4472656 | 5.05683009 | 12.94097614 | 3.764877081 |  | 37.55051804 | 37.69070816 | 36.64918137 | 38.06769562 | 35.29124832 | 37.02073669
982.546875 | 5.056313672 | 15.01236057 | 3.764852524 |  | 37.5669899 | 37.67949295 | 36.65434265 | 38.04601288 | 35.30903244 | 37.00699615
982.6464844 | 5.056537189 | 11.12136364 | 3.764876366 |  | 37.52703094 | 37.66343689 | 36.66149139 | 38.08390427 | 35.26322937 | 37.01823425
982.7460938 | 5.056287595 | 3.45785284 | 3.764858246 |  | 37.53081131 | 37.64047623 | 36.64682007 | 38.04638672 | 35.2756691 | 36.99843216
982.8457031 | 5.056925551 | 11.91245937 | 3.764925003 |  | 37.53215408 | 37.64572906 | 36.67191696 | 38.05695343 | 35.30192184 | 37.01264191
982.9453125 | 5.056614489 | 12.68737888 | 3.76488328 |  | 37.53011322 | 37.60474396 | 36.64590454 | 38.04151535 | 35.26942825 | 37.01204681
983.0449219 | 5.056674559 | 5.313008308 | 3.764873028 |  | 37.49633789 | 37.65522385 | 36.69232941 | 38.0260849 | 35.28034592 | 37.03208542
983.1445313 | 5.05673137 | 1.937637329 | 3.764843464 |  | 37.51044083 | 37.62305069 | 36.67521667 | 38.01601791 | 35.27849579 | 37.00712967
983.2441406 | 5.05634068 | 1.077503204 | 3.764864445 |  | 37.51968765 | 37.58456421 | 36.72117233 | 37.99230576 | 35.26194 | 37.02040482
983.34375 | 5.056776539 | 4.481127739 | 3.764837265 |  | 37.51265335 | 37.59811783 | 36.71125412 | 37.96582031 | 35.30010986 | 37.01303482
983.4433594 | 5.056758378 | 9.057953835 | 3.764846087 |  | 37.48803711 | 37.59185791 | 36.70342255 | 38.01422501 | 35.30863571 | 37.02648544
983.5429688 | 5.056650811 | 7.743942261 | 3.764825106 |  | 37.49417877 | 37.60845184 | 36.71299744 | 38.00050735 | 35.25478363 | 36.97119522
983.6425781 | 5.056956285 | -0.806589365 | 3.764848709 |  | 37.5220108 | 37.61117554 | 36.72634888 | 37.98649216 | 35.25340271 | 37.01460648
983.7421875 | 5.056150225 | 2.693644047 | 3.764855623 |  | 37.52677536 | 37.63272095 | 36.72498322 | 37.99192429 | 35.23784256 | 37.0227356
983.8417969 | 5.056571183 | 3.974161148 | 3.764838696 |  | 37.51822662 | 37.60858917 | 36.7218895 | 37.95320892 | 35.21994019 | 37.00134659
983.9414063 | 5.056880382 | 4.175808907 | 3.764825344 |  | 37.52590942 | 37.61816406 | 36.72404099 | 37.95929337 | 35.24594879 | 36.98543549
984.0410156 | 5.056631719 | 8.831014633 | 3.764856815 |  | 37.52938461 | 37.62410355 | 36.71014404 | 37.90740967 | 35.25140381 | 36.97669983
984.140625 | 5.056323917 | 12.46727467 | 3.764823914 |  | 37.5503273 | 37.63154221 | 36.71621704 | 37.86270905 | 35.22698975 | 36.98827744
984.2402344 | 5.056798425 | 8.504049301 | 3.76481986 |  | 37.52287674 | 37.66261292 | 36.67528534 | 37.80760956 | 35.22026825 | 36.99361038
984.3398438 | 5.056891558 | 8.650100708 | 3.764785528 |  | 37.54277802 | 37.66563416 | 36.69190979 | 37.84989929 | 35.22572708 | 36.98549271
984.4394531 | 5.057266415 | 8.718912125 | 3.764823675 |  | 37.55715561 | 37.69480133 | 36.65424728 | 37.80918884 | 35.20291901 | 36.98971939
984.5390625 | 5.056828228 | 11.98195362 | 3.764822245 |  | 37.52022171 | 37.65683365 | 36.64295959 | 37.82226944 | 35.20053864 | 37.00368118
984.6386719 | 5.055992366 | 11.42713833 | 3.764775991 |  | 37.51438141 | 37.71592712 | 36.60980988 | 37.80886078 | 35.20043182 | 37.00172806
984.7382813 | 5.055902493 | 6.493044853 | 3.764822006 |  | 37.53679276 | 37.67263794 | 36.64366913 | 37.84594727 | 35.1538353 | 36.99967194
984.8378906 | 5.056474791 | 10.20950794 | 3.764760733 |  | 37.51528168 | 37.69661713 | 36.62327194 | 37.80297852 | 35.18215179 | 37.00156784
984.9375 | 5.056829159 | 6.512639046 | 3.764786243 |  | 37.49934387 | 37.72662354 | 36.63721848 | 37.8425827 | 35.15268326 | 36.97589493
985.0371094 | 5.05670995 | 6.855781555 | 3.764763832 |  | 37.49413681 | 37.69371033 | 36.6317482 | 37.84395218 | 35.14570999 | 37.00253677
985.1367188 | 5.057013095 | 10.19720364 | 3.764847279 |  | 37.50447083 | 37.68201828 | 36.63816452 | 37.81935883 | 35.10855103 | 37.01908493
985.2363281 | 5.057112747 | 7.354317665 | 3.764789104 |  | 37.51301575 | 37.69924927 | 36.63773727 | 37.85407257 | 35.11146927 | 36.98097229
985.3359375 | 5.056972117 | 11.55701351 | 3.764826775 |  | 37.46839905 | 37.6766243 | 36.64086914 | 37.77672958 | 35.10229492 | 36.96179581
985.4355469 | 5.056267106 | 9.847226143 | 3.764773607 |  | 37.4611702 | 37.67144012 | 36.65453339 | 37.79645538 | 35.11272049 | 36.98057175
985.5351563 | 5.056446385 | 10.71601868 | 3.764808178 |  | 37.45517731 | 37.68600082 | 36.67245102 | 37.77793503 | 35.09283447 | 36.99072647
985.6347656 | 5.056668972 | 14.28665829 | 3.764805317 |  | 37.45455933 | 37.67782974 | 36.6759758 | 37.80714798 | 35.09123993 | 36.99021912
985.734375 | 5.056755119 | 5.037993431 | 3.764771223 |  | 37.44919205 | 37.69128418 | 36.68571854 | 37.76527786 | 35.0680809 | 36.99531174
985.8339844 | 5.05652741 | 7.385533333 | 3.764795303 |  | 37.47113419 | 37.69638443 | 36.73426056 | 37.819767 | 35.06002426 | 36.97327805
985.9335938 | 5.057170954 | 10.57133389 | 3.764754295 |  | 37.41651154 | 37.63449478 | 36.66471863 | 37.82579041 | 35.05656052 | 37.01367569
986.0332031 | 5.056894817 | 9.550109863 | 3.76475811 |  | 37.42411423 | 37.67446136 | 36.73176956 | 37.8681221 | 35.06824493 | 36.95967484
986.1328125 | 5.057399128 | 4.613509178 | 3.76475811 |  | 37.39624786 | 37.68094635 | 36.70488358 | 37.8731308 | 35.05174255 | 36.96422577
986.2324219 | 5.056871069 | 7.922348022 | 3.764768124 |  | 37.38042068 | 37.68625259 | 36.73316574 | 37.89476776 | 35.06071091 | 36.98135376
986.3320313 | 5.056909718 | 10.25393867 | 3.764757872 |  | 37.40203857 | 37.6359024 | 36.68622208 | 37.82879639 | 35.0575676 | 36.96913147
986.4316406 | 5.056878985 | 6.382081032 | 3.764740944 |  | 37.37522888 | 37.6856842 | 36.71800613 | 37.8755188 | 35.06056213 | 36.97496414
986.53125 | 5.056862221 | 10.48543453 | 3.764722347 |  | 37.35457611 | 37.69720459 | 36.66983795 | 37.86207581 | 35.04997635 | 36.96881485
986.6308594 | 5.056501799 | 7.144695282 | 3.764750957 |  | 37.38939285 | 37.70240784 | 36.67521667 | 37.89064026 | 35.05778885 | 36.99490738
986.7304688 | 5.056965598 | 13.92164135 | 3.764755726 |  | 37.3696022 | 37.68157196 | 36.63999939 | 37.87271118 | 35.04990005 | 37.00286484
986.8300781 | 5.056729042 | 9.691831589 | 3.764757633 |  | 37.37246323 | 37.67737961 | 36.65980148 | 37.90027618 | 35.03411484 | 36.96994781
986.9296875 | 5.057106227 | 11.87737179 | 3.76473093 |  | 37.35910034 | 37.66028595 | 36.61285019 | 37.88119125 | 35.03411102 | 36.97132492
987.0292969 | 5.05665407 | 13.69470119 | 3.764726877 |  | 37.36082458 | 37.63389969 | 36.60984039 | 37.89484024 | 35.01078796 | 36.9671402
987.1289063 | 5.057226368 | 12.10294056 | 3.764719725 |  | 37.36127853 | 37.67326736 | 36.60022354 | 37.8908577 | 35.04243851 | 36.98293304
987.2285156 | 5.056637307 | 9.202866554 | 3.764735699 |  | 37.32991028 | 37.65755081 | 36.55745316 | 37.9250946 | 35.02962875 | 36.96170425
987.328125 | 5.056279213 | 10.01150608 | 3.764734745 |  | 37.33345032 | 37.65750504 | 36.58111954 | 37.94433212 | 35.0269928 | 36.97455597
987.4277344 | 5.056909718 | 12.77897358 | 3.764754772 |  | 37.29018784 | 37.65907288 | 36.56273651 | 37.95359421 | 35.04912186 | 36.96330643
987.5273438 | 5.056085498 | 11.77848339 | 3.76471734 |  | 37.30010223 | 37.64138031 | 36.56496429 | 37.98392487 | 35.02352524 | 36.95713043
987.6269531 | 5.056825899 | 17.63992786 | 3.764771223 |  | 37.33327103 | 37.66872787 | 36.54182434 | 37.97143555 | 35.01348114 | 36.96226883
987.7265625 | 5.056865481 | 9.44188118 | 3.764712334 |  | 37.28764725 | 37.66494751 | 36.5465126 | 38.00027466 | 35.02577972 | 36.9665184
987.8261719 | 5.056362101 | 12.49256611 | 3.764691114 |  | 37.30475616 | 37.64442062 | 36.49834442 | 38.00027084 | 35.03075027 | 36.9641304
987.9257813 | 5.056871069 | 10.57566261 | 3.764715433 |  | 37.32098007 | 37.64902878 | 36.51057816 | 38.01650238 | 35.04262161 | 36.98281097
988.0253906 | 5.057079219 | 15.89641857 | 3.764759541 |  | 37.2959938 | 37.62837982 | 36.51289368 | 38.02286148 | 35.03229904 | 36.97294998
988.125 | 5.05678399 | 18.948699 | 3.764745712 |  | 37.28023529 | 37.61323547 | 36.50101852 | 38.05112076 | 35.02920914 | 36.94927216
988.2246094 | 5.05673463 | 15.3475275 | 3.764720201 |  | 37.25780487 | 37.58996582 | 36.46037292 | 38.02114105 | 35.02864075 | 36.95672226
988.3242188 | 5.056552091 | 10.71920872 | 3.764704466 |  | 37.27116776 | 37.63079834 | 36.48366165 | 38.0361824 | 35.03664017 | 36.95486832
988.4238281 | 5.056823571 | 11.11156654 | 3.764731884 |  | 37.24677277 | 37.56628036 | 36.44579315 | 38.03569412 | 35.04248428 | 36.95517349
988.5234375 | 5.05696746 | 10.79439831 | 3.764678955 |  | 37.24145889 | 37.58158493 | 36.47489548 | 38.0240593 | 35.0057106 | 36.97344589
988.6230469 | 5.057140221 | 8.358225822 | 3.764629841 |  | 37.23981094 | 37.56951141 | 36.50431061 | 38.00840759 | 35.0154686 | 36.94255447
988.7226563 | 5.056346734 | 15.47489452 | 3.764733791 |  | 37.2118187 | 37.55083466 | 36.48164749 | 37.99313354 | 35.03925323 | 36.93478394
988.8222656 | 5.056877588 | 15.32884312 | 3.764665604 |  | 37.18653488 | 37.59112549 | 36.49844742 | 37.98322678 | 35.02567673 | 36.95603943
988.921875 | 5.056840801 | 13.43814373 | 3.764686584 |  | 37.22336197 | 37.57572556 | 36.48114777 | 37.9645195 | 35.04412842 | 36.95767593
989.0214844 | 5.056236372 | 14.94810581 | 3.76469183 |  | 37.22472763 | 37.58850861 | 36.52087784 | 37.9842186 | 35.04200363 | 36.93798447
989.1210938 | 5.056298771 | 11.92180157 | 3.764664888 |  | 37.23135757 | 37.59069443 | 36.51476669 | 37.94334793 | 35.02784348 | 36.96445847
989.2207031 | 5.056898077 | 17.27901173 | 3.764677286 |  | 37.22862244 | 37.59354782 | 36.55755997 | 37.92983246 | 35.04178238 | 36.97247696
989.3203125 | 5.056586084 | 14.96086597 | 3.764690399 |  | 37.23133469 | 37.64336777 | 36.52743149 | 37.94687653 | 35.03628159 | 36.93610382
989.4199219 | 5.056966529 | 10.56837177 | 3.764691114 |  | 37.2556076 | 37.58443451 | 36.55752563 | 37.9270668 | 35.0261879 | 36.93281555
989.5195313 | 5.056519029 | 14.92053699 | 3.764685631 |  | 37.25757599 | 37.59700394 | 36.55290985 | 37.89787292 | 35.01026535 | 36.95910645
989.6191406 | 5.057264087 | 20.67603016 | 3.764700413 |  | 37.24846268 | 37.59662628 | 36.60560226 | 37.90008163 | 35.05115128 | 36.95430756
989.71875 | 5.0566713 | 16.92311192 | 3.764707088 |  | 37.27917862 | 37.59357071 | 36.58052063 | 37.86562347 | 35.03303528 | 36.92368698
989.8183594 | 5.056699705 | 21.05881786 | 3.764660597 |  | 37.26409531 | 37.61106491 | 36.59018707 | 37.87030411 | 34.99412537 | 36.9487381
989.9179688 | 5.056873397 | 21.640975 | 3.764696121 |  | 37.2820282 | 37.58740234 | 36.58921051 | 37.86826324 | 35.02729797 | 36.93066788
990.0175781 | 5.057167695 | 20.76101971 | 3.76466608 |  | 37.29499435 | 37.53804779 | 36.60690689 | 37.84810638 | 35.05789185 | 36.97413254
990.1171875 | 5.057075494 | 19.72908497 | 3.764636993 |  | 37.29732895 | 37.53771973 | 36.60522079 | 37.86836243 | 35.04470825 | 36.93868637
990.2167969 | 5.056832419 | 15.39651585 | 3.764689922 |  | 37.31436157 | 37.54809952 | 36.61276627 | 37.88505936 | 35.02734375 | 36.93319321
990.3164063 | 5.056837075 | 15.0923357 | 3.764635324 |  | 37.30868912 | 37.54748535 | 36.62774277 | 37.88351059 | 35.03158188 | 36.93204117
990.4160156 | 5.056903199 | 21.82690144 | 3.764626741 |  | 37.29318237 | 37.53600693 | 36.63445663 | 37.87181091 | 35.01536942 | 36.89795685
990.515625 | 5.057027996 | 18.59553051 | 3.764661789 |  | 37.32655716 | 37.5419426 | 36.65559006 | 37.90825272 | 35.03340912 | 36.93408203
990.6152344 | 5.056953956 | 16.30723095 | 3.764650345 |  | 37.30188751 | 37.50962067 | 36.65092087 | 37.89746094 | 35.01560974 | 36.8993988
990.7148438 | 5.056823571 | 21.98411655 | 3.764645815 |  | 37.30761337 | 37.54631805 | 36.6504631 | 37.88733292 | 35.01995468 | 36.93560791
990.8144531 | 5.056411461 | 16.12540722 | 3.764614105 |  | 37.33330917 | 37.52653503 | 36.61985397 | 37.85031509 | 35.00708008 | 36.95513535
990.9140625 | 5.057013095 | 17.04136562 | 3.764627457 |  | 37.30171204 | 37.51078033 | 36.64287949 | 37.83616638 | 35.02820587 | 36.96414185
991.0136719 | 5.057679922 | 12.79469395 | 3.764634609 |  | 37.30599594 | 37.50879669 | 36.61624146 | 37.78495026 | 35.01426315 | 36.91120148
991.1132813 | 5.056675956 | 16.37194157 | 3.764594793 |  | 37.32585144 | 37.5151329 | 36.66408157 | 37.80117798 | 35.01303482 | 36.94106293
991.2128906 | 5.056609833 | 21.96406651 | 3.764669895 |  | 37.31508255 | 37.51844406 | 36.6448822 | 37.76922989 | 34.9875412 | 36.949646
991.3125 | 5.056915306 | 15.82806492 | 3.764662504 |  | 37.31090164 | 37.49139786 | 36.68598938 | 37.73574829 | 35.01604843 | 36.94967651
991.4121094 | 5.056931139 | 21.42429066 | 3.7646451 |  | 37.29362869 | 37.49762344 | 36.70074463 | 37.69248962 | 35.00778198 | 36.94542313
991.5117188 | 5.056624734 | 18.90062237 | 3.764616489 |  | 37.30764389 | 37.45856476 | 36.75503922 | 37.73458481 | 35.04175186 | 36.9385376
991.6113281 | 5.056666643 | 17.06164455 | 3.764585257 |  | 37.33868027 | 37.45981979 | 36.73286057 | 37.68763351 | 35.04310226 | 36.93264389
991.7109375 | 5.05658003 | 10.80966473 | 3.764603138 |  | 37.32043076 | 37.45949936 | 36.7604866 | 37.70365524 | 35.01134872 | 36.93807602
991.8105469 | 5.057528582 | 13.96151447 | 3.764664173 |  | 37.29985428 | 37.46690369 | 36.77743912 | 37.67644882 | 35.0061264 | 36.91196442
991.9101563 | 5.05719936 | 17.91106892 | 3.764625788 |  | 37.33603287 | 37.44557571 | 36.80520248 | 37.67610931 | 34.98202515 | 36.9501915
992.0097656 | 5.056803082 | 16.84632587 | 3.764584064 |  | 37.33221436 | 37.45643616 | 36.81830978 | 37.64917374 | 35.00534821 | 36.96485138
992.109375 | 5.056900871 | 14.26432896 | 3.764582157 |  | 37.31875229 | 37.44895935 | 36.83939743 | 37.65219879 | 35.00281143 | 36.94525909
992.2089844 | 5.056514372 | 15.72006321 | 3.764624834 |  | 37.35237885 | 37.46763611 | 36.86900711 | 37.65649414 | 35.02933502 | 36.92028809
992.3085938 | 5.057159779 | 16.00077343 | 3.764605999 |  | 37.34868622 | 37.43883133 | 36.88431931 | 37.65915298 | 35.02428055 | 36.94708633
992.4082031 | 5.056545571 | 16.37148571 | 3.764624119 |  | 37.32591629 | 37.4234848 | 36.87590408 | 37.67835236 | 35.02187347 | 36.93465805
992.5078125 | 5.056591672 | 17.40114117 | 3.764605045 |  | 37.32088089 | 37.40986252 | 36.89325333 | 37.65649033 | 34.99591064 | 36.94410324
992.6074219 | 5.057185856 | 17.40091419 | 3.764579296 |  | 37.31333542 | 37.43068695 | 36.88552475 | 37.67081451 | 35.01860809 | 36.96313477
992.7070313 | 5.057397266 | 19.39847469 | 3.764556408 |  | 37.34792328 | 37.38048935 | 36.89559174 | 37.66490555 | 35.01397705 | 36.93255615
992.8066406 | 5.057385624 | 22.86475658 | 3.764612198 |  | 37.36571503 | 37.40746307 | 36.89422607 | 37.65750504 | 35.02706146 | 36.92546463
992.90625 | 5.057583065 | 17.91699314 | 3.764595032 |  | 37.32570648 | 37.40211487 | 36.90911484 | 37.65005112 | 35.02214813 | 36.92609787
993.0058594 | 5.056450111 | 21.76857281 | 3.76461935 |  | 37.34303665 | 37.41624069 | 36.94578171 | 37.63579941 | 35.01641464 | 36.95523071
993.1054688 | 5.05805897 | 19.95169353 | 3.764596462 |  | 37.35518646 | 37.42403793 | 36.92089844 | 37.66733551 | 34.99399567 | 36.92201233
993.2050781 | 5.057706931 | 20.29574871 | 3.764576435 |  | 37.34008026 | 37.42121124 | 36.91709137 | 37.66587448 | 34.98297882 | 36.94007874
993.3046875 | 5.057114144 | 19.98177052 | 3.764582872 |  | 37.31546783 | 37.4067955 | 36.94088364 | 37.647995 | 34.99410248 | 36.92949295
993.4042969 | 5.057351165 | 20.42197704 | 3.764605045 |  | 37.3132515 | 37.40460968 | 36.99438095 | 37.66870499 | 35.0349617 | 36.95799637
993.5039063 | 5.056953025 | 20.14536762 | 3.764553308 |  | 37.3133049 | 37.40393066 | 36.95996475 | 37.63270569 | 35.03245544 | 36.8952713
993.6035156 | 5.057487604 | 21.50813961 | 3.764571905 |  | 37.30366135 | 37.45929718 | 36.99657059 | 37.64180374 | 35.01459885 | 36.96379089
993.703125 | 5.056694117 | 18.83135509 | 3.764550209 |  | 37.27415466 | 37.41963577 | 36.98666 | 37.59537888 | 35.0199852 | 36.9548111
993.8027344 | 5.057193306 | 12.20684147 | 3.764564991 |  | 37.27252579 | 37.45396423 | 36.98108292 | 37.62558746 | 35.03058243 | 36.95756531
993.9023438 | 5.057290164 | 18.44811153 | 3.764534235 |  | 37.29346848 | 37.45624924 | 37.03775787 | 37.66932297 | 35.03528595 | 36.96825027
994.0019531 | 5.05719936 | 20.25610256 | 3.76458025 |  | 37.26920319 | 37.43969345 | 36.99702835 | 37.63896179 | 35.01668167 | 36.91788864
994.1015625 | 5.056894817 | 16.69617176 | 3.764545679 |  | 37.26399994 | 37.43766785 | 37.01769638 | 37.68343353 | 35.00921249 | 36.95078659
994.2011719 | 5.057458267 | 21.41153049 | 3.764481783 |  | 37.27436829 | 37.4778862 | 36.98270798 | 37.64401627 | 35.02332687 | 36.96784973
994.3007813 | 5.056633581 | 24.20702457 | 3.764497757 |  | 37.27005005 | 37.4779892 | 37.01465225 | 37.68207169 | 35.04283142 | 36.97559357
994.4003906 | 5.057064318 | 21.78793812 | 3.764522314 |  | 37.23696136 | 37.46377563 | 36.98056412 | 37.64229584 | 35.01032257 | 36.93377686
994.5 | 5.057517406 | 21.00345135 | 3.764543056 |  | 37.26145172 | 37.52145386 | 37.00871277 | 37.69180298 | 34.97457123 | 36.95448685
994.5996094 | 5.057116006 | 15.64510059 | 3.764561415 |  | 37.26163483 | 37.52407455 | 37.03277969 | 37.67179871 | 34.99352264 | 36.9602623
994.6992188 | 5.057309256 | 19.86146641 | 3.764532566 |  | 37.26516724 | 37.51718521 | 37.0430069 | 37.67941284 | 34.97977829 | 36.93944168
994.7988281 | 5.056978636 | 17.21908665 | 3.764528275 |  | 37.2759819 | 37.51493454 | 37.03807449 | 37.68141556 | 35.00746536 | 36.92069244
994.8984375 | 5.057469443 | 17.22159481 | 3.764531851 |  | 37.29196167 | 37.53959274 | 37.03088379 | 37.72134018 | 34.9646225 | 36.95357895
994.9980469 | 5.056587481 | 20.08749485 | 3.764514446 |  | 37.27087784 | 37.53511429 | 37.03904343 | 37.69737625 | 34.96155167 | 36.94181061
995.0976563 | 5.05690739 | 21.5133791 | 3.764534473 |  | 37.27376938 | 37.57756424 | 37.05134201 | 37.73472595 | 34.96658707 | 36.97940826
995.1972656 | 5.056689461 | 18.4216814 | 3.764529467 |  | 37.25659561 | 37.55148315 | 37.05046844 | 37.727005 | 34.97413254 | 36.97509003
995.296875 | 5.057278988 | 15.67813778 | 3.764511585 |  | 37.26515198 | 37.53625107 | 37.05584717 | 37.70547104 | 34.95775604 | 36.95599365
995.3964844 | 5.057803322 | 15.72142887 | 3.764513969 |  | 37.24990082 | 37.53337097 | 37.04069519 | 37.68684769 | 34.95882797 | 36.92168808
995.4960938 | 5.057402854 | 17.7960043 | 3.764529228 |  | 37.22103119 | 37.54933548 | 37.02457428 | 37.71363831 | 34.94514465 | 36.94954681
995.5957031 | 5.057584462 | 17.66795254 | 3.764514685 |  | 37.21849823 | 37.52596664 | 37.00746536 | 37.71628571 | 34.95709991 | 36.93941879
995.6953125 | 5.057382365 | 20.04237843 | 3.764485359 |  | 37.17359543 | 37.51955414 | 36.98811722 | 37.71302795 | 34.92963791 | 36.93495178
995.7949219 | 5.057094586 | 19.26700497 | 3.764542341 |  | 37.17913818 | 37.49227142 | 37.00018692 | 37.73125839 | 34.91334534 | 36.92442703
995.8945313 | 5.057243598 | 18.82133198 | 3.764498234 |  | 37.17988586 | 37.49656677 | 36.97476959 | 37.71679306 | 34.92683029 | 36.93238449
995.9941406 | 5.057014027 | 18.86439419 | 3.764499426 |  | 37.17628479 | 37.46960449 | 36.95779037 | 37.77439499 | 34.90060806 | 36.91867447
996.09375 | 5.056846388 | 19.50214672 | 3.764504194 |  | 37.16464615 | 37.50437927 | 36.91794205 | 37.75486755 | 34.91357803 | 36.90632248
996.1933594 | 5.057244995 | 17.68139553 | 3.764503479 |  | 37.17306519 | 37.49394608 | 36.94475555 | 37.77461624 | 34.92377472 | 36.95150375
996.2929688 | 5.057357219 | 17.99947453 | 3.764470816 |  | 37.11595917 | 37.45264435 | 36.88605881 | 37.7469635 | 34.9031601 | 36.93600082
996.3925781 | 5.057181199 | 23.11767101 | 3.764477968 |  | 37.09768295 | 37.47193527 | 36.89241791 | 37.76050186 | 34.86198044 | 36.91119003
996.4921875 | 5.056859427 | 22.9285574 | 3.764482975 |  | 37.08440781 | 37.4445343 | 36.85486603 | 37.75291824 | 34.90764999 | 36.92559433
996.5917969 | 5.057195634 | 22.42272854 | 3.764472485 |  | 37.10087967 | 37.43703461 | 36.83692932 | 37.71895981 | 34.91380692 | 36.9527359
996.6914063 | 5.057332073 | 17.7764101 | 3.764503956 |  | 37.06282425 | 37.45354843 | 36.81996155 | 37.6914444 | 34.89678955 | 36.93505859
996.7910156 | 5.057225437 | 16.80713558 | 3.764496326 |  | 37.06884766 | 37.48406601 | 36.85316086 | 37.7244873 | 34.89189148 | 36.95209122
996.890625 | 5.057525323 | 21.71548367 | 3.764506578 |  | 37.05767059 | 37.45166016 | 36.80773544 | 37.65475082 | 34.88389587 | 36.94956589
996.9902344 | 5.057389815 | 12.21208286 | 3.764451504 |  | 37.06235886 | 37.49380112 | 36.83190918 | 37.65761948 | 34.87615585 | 36.94585037
997.0898438 | 5.057198428 | 20.89522266 | 3.76450038 |  | 37.02954483 | 37.49462128 | 36.82283401 | 37.62462997 | 34.91077423 | 36.92226791
997.1894531 | 5.057320897 | 20.1260004 | 3.76444149 |  | 37.04916382 | 37.53697968 | 36.83218384 | 37.64110565 | 34.85911942 | 36.94954681
997.2890625 | 5.057150465 | 19.89541531 | 3.764428854 |  | 37.01159668 | 37.52783966 | 36.8285408 | 37.61262512 | 34.90222549 | 36.94594955
997.3886719 | 5.0577521 | 15.02603054 | 3.764435768 |  | 37.01419067 | 37.5480423 | 36.84205246 | 37.62124252 | 34.88920593 | 36.91611099
997.4882813 | 5.05757282 | 16.90898418 | 3.764422417 |  | 36.99423218 | 37.56038666 | 36.84236908 | 37.61863327 | 34.89403534 | 36.92370605
997.5878906 | 5.057560247 | 17.17124081 | 3.764451981 |  | 37.00854111 | 37.55190659 | 36.85113144 | 37.58790207 | 34.86283112 | 36.89869308
997.6875 | 5.057523926 | 15.64327717 | 3.764407873 |  | 36.99744415 | 37.58021164 | 36.86006927 | 37.62199783 | 34.91149902 | 36.92387772
997.7871094 | 5.057320897 | 10.63376427 | 3.764457464 |  | 36.95221329 | 37.55189896 | 36.83686447 | 37.58412933 | 34.87329483 | 36.95454407
997.8867188 | 5.057621715 | 13.99546528 | 3.764420986 |  | 36.94330978 | 37.59481812 | 36.88290024 | 37.58073044 | 34.89253235 | 36.94335175
997.9863281 | 5.056912047 | 15.93332958 | 3.76444006 |  | 36.93362427 | 37.5844841 | 36.85824203 | 37.58139801 | 34.88074875 | 36.91635895
998.0859375 | 5.056978636 | 13.75417233 | 3.764418125 |  | 36.91959381 | 37.6079216 | 36.88106155 | 37.5950737 | 34.86188507 | 36.93596649
998.1855469 | 5.058182371 | 12.09291744 | 3.764458179 |  | 36.85438538 | 37.58514023 | 36.85802841 | 37.54441071 | 34.87513733 | 36.94254684
998.2851563 | 5.057103899 | 9.08620739 | 3.764424801 |  | 36.85603333 | 37.60750961 | 36.91542816 | 37.58547974 | 34.89297104 | 36.92720032
998.3847656 | 5.058232662 | 14.99026012 | 3.764416218 |  | 36.84122086 | 37.59727097 | 36.91179657 | 37.54623795 | 34.87398529 | 36.93956375
998.484375 | 5.057349303 | 11.97238255 | 3.764393091 |  | 36.83584213 | 37.60534668 | 36.884552 | 37.52363968 | 34.87818527 | 36.92429733
998.5839844 | 5.056866878 | 12.97287273 | 3.764425516 |  | 36.84802628 | 37.61684036 | 36.89048386 | 37.49975586 | 34.87226486 | 36.92195511
998.6835938 | 5.057248254 | 18.9013052 | 3.764446974 |  | 36.85313416 | 37.60570145 | 36.9301033 | 37.53318405 | 34.86830139 | 36.91617966
998.7832031 | 5.057730679 | 17.03566837 | 3.764420986 |  | 36.83632278 | 37.59178162 | 36.92457962 | 37.52949524 | 34.86774063 | 36.91421509
998.8828125 | 5.057531842 | 14.18959332 | 3.764405727 |  | 36.84017181 | 37.62269974 | 36.90160751 | 37.52849579 | 34.9006958 | 36.90428162
998.9824219 | 5.057094586 | 12.3002615 | 3.764414549 |  | 36.83985519 | 37.59391022 | 36.91485214 | 37.53239059 | 34.84989166 | 36.92287064
999.0820313 | 5.056973048 | 13.50672626 | 3.76442194 |  | 36.83637238 | 37.57408524 | 36.82213593 | 37.52554703 | 34.8543396 | 36.87641907
999.1816406 | 5.057233353 | 11.82724476 | 3.764432669 |  | 36.81532288 | 37.5701828 | 36.87257767 | 37.55179977 | 34.87847519 | 36.88578033
999.28125 | 5.057739992 | 15.99120426 | 3.764408112 |  | 36.79979706 | 37.58844757 | 36.80715179 | 37.51154327 | 34.86721039 | 36.89653397
999.3808594 | 5.057933242 | 11.58594894 | 3.764352322 |  | 36.81132507 | 37.58370209 | 36.83031464 | 37.53315735 | 34.85274124 | 36.90543747
999.4804688 | 5.057243598 | 16.10945797 | 3.764387131 |  | 36.78736496 | 37.58609009 | 36.81595993 | 37.52463531 | 34.87562943 | 36.9060173
999.5800781 | 5.057068509 | 12.43583202 | 3.764398575 |  | 36.77942657 | 37.5972023 | 36.79545593 | 37.5399971 | 34.85207367 | 36.9155426
999.6796875 | 5.057885279 | 12.02091694 | 3.76440382 |  | 36.80383301 | 37.5769043 | 36.72333908 | 37.53862381 | 34.86980438 | 36.91471481
999.7792969 | 5.057138358 | 12.29570293 | 3.764335632 |  | 36.78887558 | 37.61277008 | 36.74026871 | 37.53935623 | 34.8582077 | 36.89317703
999.8789063 | 5.057962113 | 9.97618866 | 3.764429569 |  | 36.79164886 | 37.62351227 | 36.69952011 | 37.53757095 | 34.85837173 | 36.87866211
999.9785156 | 5.056862221 | 16.10945797 | 3.764408112 |  | 36.8108139 | 37.62726212 | 36.67496109 | 37.5610733 | 34.87724304 | 36.87760925
1000.078125 | 5.057734405 | 16.14249706 | 3.764403105 |  | 36.79089355 | 37.60771942 | 36.65714264 | 37.53240585 | 34.88469315 | 36.89182663
1000.177734 | 5.057040569 | 13.36545849 | 3.764338732 |  | 36.78432846 | 37.59331894 | 36.67224884 | 37.52661514 | 34.8680191 | 36.8947525
1000.277344 | 5.057034516 | 13.58123302 | 3.76433754 |  | 36.79032135 | 37.60664749 | 36.65574646 | 37.5221405 | 34.8555336 | 36.88436508
1000.376953 | 5.057276194 | 16.08621693 | 3.764367342 |  | 36.77294922 | 37.58755112 | 36.64253998 | 37.53297424 | 34.85479736 | 36.88576126
1000.476563 | 5.057178871 | 11.98969936 | 3.76437068 |  | 36.78765869 | 37.59836578 | 36.63234329 | 37.49217606 | 34.86154556 | 36.87010193
1000.576172 | 5.057832659 | 12.4565649 | 3.764347792 |  | 36.78458023 | 37.61404419 | 36.63804245 | 37.49140549 | 34.86703873 | 36.86919403
1000.675781 | 5.057582133 | 15.56512356 | 3.764369011 |  | 36.76756668 | 37.60834885 | 36.63842392 | 37.50715256 | 34.85596466 | 36.86090088
1000.775391 | 5.057301805 | 12.3228178 | 3.764362812 |  | 36.78729248 | 37.6117363 | 36.62307358 | 37.50990295 | 34.80089951 | 36.90498352
1000.875 | 5.057300408 | 11.38225269 | 3.764327765 |  | 36.82201385 | 37.66018295 | 36.64073181 | 37.54970169 | 34.83766937 | 36.90379715
1000.974609 | 5.057749771 | 10.84771633 | 3.764329433 |  | 36.80852509 | 37.60433578 | 36.63247681 | 37.54350281 | 34.86780548 | 36.90353775
1001.074219 | 5.057461527 | 14.68539524 | 3.764369488 |  | 36.80413818 | 37.64723969 | 36.63776016 | 37.57594299 | 34.8592453 | 36.88098526
1001.173828 | 5.057398197 | 16.78594685 | 3.764391184 |  | 36.80733871 | 37.63710403 | 36.62555313 | 37.56505203 | 34.86193466 | 36.89588165
1001.273438 | 5.057973754 | 15.11648655 | 3.764300585 |  | 36.8084259 | 37.66732025 | 36.66828537 | 37.57312012 | 34.86670303 | 36.89448166
1001.373047 | 5.057501574 | 13.54591846 | 3.764336109 |  | 36.78495407 | 37.65638351 | 36.64798355 | 37.59161377 | 34.83434296 | 36.88758087
1001.472656 | 5.057212864 | 18.95302677 | 3.764322758 |  | 36.78224564 | 37.65372086 | 36.64887619 | 37.58768082 | 34.85250473 | 36.87181091
1001.572266 | 5.057366066 | 9.696617126 | 3.764355421 |  | 36.80253601 | 37.66987991 | 36.65436935 | 37.53504181 | 34.87121582 | 36.91737747
1001.671875 | 5.057202619 | 14.08113766 | 3.764325619 |  | 36.79332352 | 37.66419601 | 36.67170334 | 37.57606125 | 34.86917496 | 36.8979454
1001.771484 | 5.057278056 | 12.87125301 | 3.764344454 |  | 36.80094528 | 37.67858505 | 36.69935226 | 37.53149796 | 34.85381317 | 36.87298965
1001.871094 | 5.057008439 | 14.55688763 | 3.764304876 |  | 36.82475281 | 37.63599014 | 36.66478729 | 37.56161499 | 34.88747025 | 36.92060089
1001.970703 | 5.057482016 | 15.63507366 | 3.764277697 |  | 36.82616425 | 37.69780731 | 36.68079376 | 37.51494598 | 34.86004639 | 36.84552002
1002.070313 | 5.057167695 | 14.25133991 | 3.764337301 |  | 36.84668732 | 37.64935303 | 36.6914978 | 37.53912735 | 34.87425613 | 36.89681244
1002.169922 | 5.057989587 | 15.83717823 | 3.764310837 |  | 36.84930801 | 37.65270615 | 36.71632767 | 37.51460648 | 34.85610962 | 36.87035751
1002.269531 | 5.057186787 | 12.60945225 | 3.764280081 |  | 36.86579132 | 37.65914154 | 36.66028214 | 37.53055954 | 34.88191986 | 36.87366486
1002.369141 | 5.057332073 | 11.5328598 | 3.764291286 |  | 36.88220978 | 37.66313934 | 36.70261765 | 37.5069809 | 34.87122345 | 36.87414551
1002.46875 | 5.058004488 | 14.00936413 | 3.76429224 |  | 36.88637924 | 37.65754318 | 36.68225098 | 37.52488327 | 34.87915421 | 36.85116959
1002.568359 | 5.057017286 | 14.15245533 | 3.764317036 |  | 36.88742828 | 37.64530182 | 36.68270111 | 37.56793594 | 34.87693787 | 36.89730835
1002.667969 | 5.057628234 | 16.82354069 | 3.764308453 |  | 36.90390778 | 37.69475174 | 36.69311905 | 37.56983566 | 34.87917328 | 36.85949707
1002.767578 | 5.057817292 | 13.62976742 | 3.764314651 |  | 36.8988533 | 37.64937973 | 36.68901443 | 37.57899857 | 34.90470886 | 36.87767792
1002.867188 | 5.057022408 | 14.48967075 | 3.764289379 |  | 36.86911011 | 37.63671875 | 36.65104675 | 37.58098221 | 34.91365814 | 36.87818909
1002.966797 | 5.058068749 | 14.93511868 | 3.764297485 |  | 36.89099121 | 37.61444092 | 36.73017502 | 37.64015198 | 34.89551926 | 36.87509918
1003.066406 | 5.05698795 | 14.55939388 | 3.764248371 |  | 36.89997101 | 37.61727142 | 36.69419098 | 37.62222672 | 34.93814468 | 36.87236404
1003.166016 | 5.057819155 | 7.806372643 | 3.764300108 |  | 36.94526672 | 37.63988495 | 36.69488907 | 37.66234589 | 34.91860199 | 36.86811066
1003.265625 | 5.05683009 | 15.40790653 | 3.764276743 |  | 36.90032578 | 37.6120224 | 36.68366623 | 37.67904663 | 34.90373611 | 36.84519196
1003.365234 | 5.057115075 | 10.66930866 | 3.76429224 |  | 36.87979507 | 37.59716034 | 36.70439911 | 37.7228775 | 34.93521118 | 36.86280441
1003.464844 | 5.057448954 | 11.16078186 | 3.764295578 |  | 36.91504669 | 37.59156799 | 36.69885254 | 37.69415283 | 34.95843124 | 36.87787247
1003.564453 | 5.057407045 | 10.56404305 | 3.764265776 |  | 36.89582062 | 37.59879684 | 36.69367981 | 37.69219589 | 34.92286682 | 36.84807587
1003.664063 | 5.057597034 | 17.50025654 | 3.764248848 |  | 36.92569733 | 37.5787468 | 36.70613098 | 37.69986343 | 34.94539642 | 36.85609436
1003.763672 | 5.057248254 | 12.72451687 | 3.764232397 |  | 36.91304016 | 37.55191803 | 36.72563934 | 37.72706604 | 34.98012161 | 36.84421539
1003.863281 | 5.057567232 | 17.48088741 | 3.764314413 |  | 36.92737579 | 37.53761673 | 36.7071991 | 37.75978088 | 34.95236588 | 36.85665131
1003.962891 | 5.058011007 | 21.80275059 | 3.764308929 |  | 36.90557861 | 37.53639984 | 36.68761826 | 37.74356079 | 34.90491104 | 36.88968277
1004.0625 | 5.0577521 | 14.09731388 | 3.764287472 |  | 36.92506027 | 37.55882263 | 36.70922089 | 37.76760101 | 34.95932388 | 36.84947205
1004.162109 | 5.057282247 | 18.47021389 | 3.764264107 |  | 36.95109177 | 37.532547 | 36.7227211 | 37.77278137 | 34.98857117 | 36.87079239
1004.261719 | 5.057894592 | 14.41561985 | 3.764274597 |  | 36.9435997 | 37.52119827 | 36.71249771 | 37.80657959 | 34.98807907 | 36.90668106
1004.361328 | 5.057245926 | 17.58273792 | 3.764259577 |  | 36.96499252 | 37.50091171 | 36.70149612 | 37.77241135 | 34.99021912 | 36.86852264
1004.460938 | 5.057070837 | 14.49787426 | 3.764243364 |  | 36.94670486 | 37.50942612 | 36.70817566 | 37.79205704 | 34.99403381 | 36.87397003
1004.560547 | 5.057744183 | 13.49465084 | 3.764251471 |  | 36.97559357 | 37.51754379 | 36.70265961 | 37.80663681 | 35.00506592 | 36.87518311
1004.660156 | 5.057725091 | 14.7218504 | 3.764263153 |  | 36.99061203 | 37.48684692 | 36.71124649 | 37.80204391 | 35.01253891 | 36.84324265
1004.759766 | 5.057707862 | 15.77337933 | 3.764267445 |  | 36.98887634 | 37.50728607 | 36.70197296 | 37.81251144 | 35.00899124 | 36.85690689
1004.859375 | 5.057312515 | 19.87969303 | 3.764275551 |  | 36.98177719 | 37.44859695 | 36.68951797 | 37.82402039 | 35.0000267 | 36.85432816
1004.958984 | 5.057312515 | 22.45075512 | 3.764230967 |  | 37.01240921 | 37.49063873 | 36.69686508 | 37.79111099 | 35.00692749 | 36.86556244
1005.058594 | 5.058025909 | 19.90293598 | 3.764238834 |  | 37.01412582 | 37.47542953 | 36.69753647 | 37.81269073 | 34.99403381 | 36.84057999
1005.158203 | 5.057244995 | 16.42867565 | 3.764254808 |  | 37.01807785 | 37.46387482 | 36.67545319 | 37.83050156 | 35.0226593 | 36.87535477
1005.257813 | 5.057311584 | 19.14852428 | 3.76423955 |  | 37.04085922 | 37.46098328 | 36.67406845 | 37.82475662 | 35.02117538 | 36.86775208
1005.357422 | 5.057789818 | 21.08843899 | 3.764212608 |  | 37.05216217 | 37.47182083 | 36.6623497 | 37.80979156 | 35.02585602 | 36.86952209
1005.457031 | 5.057426602 | 19.27930927 | 3.764230728 |  | 37.07051086 | 37.48477936 | 36.66315842 | 37.80384827 | 35.02365112 | 36.88524628
1005.556641 | 5.057756756 | 16.69731236 | 3.764284611 |  | 37.08452606 | 37.49494171 | 36.68151855 | 37.84874725 | 35.01819611 | 36.84490967
1005.65625 | 5.056865481 | 17.83496761 | 3.764201641 |  | 37.09303284 | 37.52240372 | 36.63404083 | 37.85541916 | 35.01719284 | 36.84238052
1005.755859 | 5.057530911 | 19.01773739 | 3.764236212 |  | 37.09244537 | 37.47846985 | 36.656147 | 37.84299469 | 35.01112366 | 36.87958908
1005.855469 | 5.057549071 | 10.77708244 | 3.764214993 |  | 37.10594177 | 37.53018188 | 36.63085938 | 37.85074997 | 35.03554535 | 36.87414551
1005.955078 | 5.057689701 | 18.07671642 | 3.764206886 |  | 37.10141373 | 37.53044891 | 36.66518402 | 37.84451294 | 35.00858307 | 36.84518433
1006.054688 | 5.057888538 | 15.74239254 | 3.764201641 |  | 37.08122635 | 37.54380035 | 36.62223053 | 37.83295441 | 35.03033066 | 36.85884476
1006.154297 | 5.057665021 | 16.91012287 | 3.764160633 |  | 37.1536026 | 37.52001572 | 36.65477371 | 37.83536148 | 35.01648712 | 36.86170959
1006.253906 | 5.057402854 | 17.8083086 | 3.764213085 |  | 37.15026474 | 37.53210449 | 36.63385773 | 37.84815216 | 35.03636932 | 36.86590195
1006.353516 | 5.05761147 | 24.59527874 | 3.764208555 |  | 37.15325165 | 37.56067276 | 36.6564064 | 37.85387802 | 35.05275726 | 36.88109589
1006.453125 | 5.057821483 | 16.81260395 | 3.764214039 |  | 37.17540741 | 37.50886917 | 36.61939621 | 37.86058426 | 35.03723526 | 36.89440536
1006.552734 | 5.057613333 | 17.47336864 | 3.764186382 |  | 37.17186737 | 37.53623581 | 36.63072205 | 37.83416367 | 35.03528976 | 36.8743248
1006.652344 | 5.057261758 | 24.50300121 | 3.764204502 |  | 37.19011307 | 37.54143143 | 36.62597656 | 37.83955383 | 35.03167343 | 36.89131546
1006.751953 | 5.057701343 | 18.29795933 | 3.764208317 |  | 37.17792511 | 37.56732941 | 36.64278412 | 37.901474 | 35.05812073 | 36.85356522
1006.851563 | 5.057446626 | 20.39942074 | 3.764194489 |  | 37.20069885 | 37.51941681 | 36.62837219 | 37.85438919 | 35.05570221 | 36.86762619
1006.951172 | 5.057292492 | 24.20998669 | 3.764183998 |  | 37.19920731 | 37.52962494 | 36.64826584 | 37.89023972 | 35.0454216 | 36.87569809
1007.050781 | 5.057683182 | 21.3816824 | 3.764168262 |  | 37.18503952 | 37.5535202 | 36.63398361 | 37.8990097 | 35.06352615 | 36.89173126
1007.150391 | 5.058053383 | 22.84994793 | 3.764178753 |  | 37.15982819 | 37.54043961 | 36.57436371 | 37.91246796 | 35.08657074 | 36.86046219
1007.25 | 5.056974445 | 20.22534275 | 3.764148951 |  | 37.17366409 | 37.55392075 | 36.61457443 | 37.91110611 | 35.05796814 | 36.85797882
1007.349609 | 5.057651051 | 22.78501034 | 3.764178514 |  | 37.22079086 | 37.54502487 | 36.62794876 | 37.91200638 | 35.05033112 | 36.85435486
1007.449219 | 5.057126717 | 21.72209072 | 3.764161825 |  | 37.21517944 | 37.56724548 | 36.63057327 | 37.93431091 | 35.06837845 | 36.88244247
1007.548828 | 5.057284576 | 22.70959187 | 3.764177561 |  | 37.2439003 | 37.54984283 | 36.62808609 | 37.94235229 | 35.03806305 | 36.8873291
1007.648438 | 5.05805897 | 17.65656185 | 3.764122009 |  | 37.22146225 | 37.55534363 | 36.61996841 | 37.91724777 | 35.08818436 | 36.87366867
1007.748047 | 5.057461527 | 22.40017223 | 3.764163017 |  | 37.22825241 | 37.557827 | 36.62791443 | 37.90874481 | 35.0707016 | 36.86569214
1007.847656 | 5.057393075 | 18.35401058 | 3.764151573 |  | 37.28435898 | 37.55802917 | 36.65161514 | 37.92884064 | 35.07447052 | 36.86761475
1007.947266 | 5.057597034 | 28.83784962 | 3.764148951 |  | 37.27456284 | 37.55552673 | 36.61890793 | 37.94521332 | 35.05634689 | 36.87143707
1008.046875 | 5.058511128 | 24.43965816 | 3.764135838 |  | 37.28346252 | 37.54010391 | 36.66300583 | 37.93475342 | 35.07714462 | 36.87479401
1008.146484 | 5.057496917 | 21.33611202 | 3.764168739 |  | 37.29800797 | 37.52125549 | 36.62688446 | 37.90405655 | 35.08313751 | 36.88149261
1008.246094 | 5.057109487 | 22.79754162 | 3.764153719 |  | 37.32761002 | 37.54010773 | 36.66194534 | 37.9642067 | 35.07127762 | 36.86934662
1008.345703 | 5.057091326 | 22.00872517 | 3.764126778 |  | 37.36120224 | 37.55415726 | 36.63502502 | 37.93515396 | 35.05421066 | 36.8515892
1008.445313 | 5.057048485 | 25.44151402 | 3.764163017 |  | 37.35488129 | 37.55226135 | 36.66218185 | 37.93956375 | 35.07391357 | 36.88498306
1008.544922 | 5.057359547 | 28.45756626 | 3.764134407 |  | 37.34535217 | 37.57744217 | 36.62839508 | 37.92883301 | 35.06808472 | 36.88253784
1008.644531 | 5.057979342 | 23.44691563 | 3.764139652 |  | 37.35782623 | 37.56143951 | 36.66485977 | 37.93175507 | 35.06985092 | 36.84806442
1008.744141 | 5.057767001 | 23.44213009 | 3.764151573 |  | 37.38415909 | 37.57172394 | 36.64776993 | 37.91169739 | 35.08564758 | 36.84863281
1008.84375 | 5.057272003 | 21.84011555 | 3.764157534 |  | 37.37570572 | 37.549263 | 36.66865921 | 37.88842392 | 35.08081436 | 36.86592102
1008.943359 | 5.057930448 | 16.31247234 | 3.764099598 |  | 37.37054825 | 37.55744171 | 36.65195084 | 37.89461899 | 35.07730484 | 36.88021469
1009.042969 | 5.057602622 | 19.88789654 | 3.764132023 |  | 37.37255096 | 37.55625534 | 36.6365242 | 37.87787247 | 35.07767105 | 36.88370132
1009.142578 | 5.057644532 | 22.26209545 | 3.764095783 |  | 37.3726387 | 37.55416489 | 36.66678238 | 37.86908722 | 35.06769943 | 36.8476944
1009.242188 | 5.057898783 | 21.42861843 | 3.764142513 |  | 37.38409805 | 37.57609558 | 36.65856171 | 37.88089752 | 35.06677246 | 36.8589325
1009.341797 | 5.057227765 | 23.11858463 | 3.764099836 |  | 37.38620377 | 37.56869125 | 36.6582756 | 37.87910461 | 35.04917145 | 36.87255096
1009.441406 | 5.057605882 | 19.1298399 | 3.764061928 |  | 37.38495636 | 37.57693481 | 36.6437149 | 37.84040451 | 35.07609558 | 36.87052536
1009.541016 | 5.057749771 | 14.77471256 | 3.764100075 |  | 37.36984253 | 37.56940842 | 36.68369675 | 37.85041809 | 35.08333588 | 36.90122223
1009.640625 | 5.05782288 | 21.46963215 | 3.764111757 |  | 37.38274384 | 37.53856659 | 36.66463852 | 37.84187317 | 35.07604218 | 36.90076828
1009.740234 | 5.057943952 | 17.88828373 | 3.764084339 |  | 37.37246704 | 37.53740692 | 36.69958878 | 37.83045578 | 35.06560135 | 36.8623848
1009.839844 | 5.057357219 | 21.03854084 | 3.764047384 |  | 37.35897064 | 37.55735779 | 36.66200256 | 37.81737137 | 35.08271408 | 36.91217041
1009.939453 | 5.057187718 | 19.93346691 | 3.76410985 |  | 37.34960556 | 37.5369339 | 36.68652344 | 37.8194809 | 35.07456589 | 36.89824677
1010.039063 | 5.057272934 | 17.87187862 | 3.76407361 |  | 37.37309647 | 37.53526306 | 36.67396927 | 37.81172562 | 35.08605194 | 36.85950089
1010.138672 | 5.057195634 | 17.43531895 | 3.76409173 |  | 37.35265732 | 37.51185226 | 36.67516708 | 37.7695694 | 35.07062912 | 36.85908127
1010.238281 | 5.057785162 | 19.7874136 | 3.764102221 |  | 37.35144043 | 37.53498459 | 36.66996765 | 37.79220963 | 35.07069778 | 36.87532806
1010.337891 | 5.057604485 | 21.95312977 | 3.764101505 |  | 37.3481102 | 37.52892303 | 36.7029686 | 37.76377487 | 35.04927826 | 36.87859726
1010.4375 | 5.05806223 | 17.22432804 | 3.764080524 |  | 37.3221283 | 37.53698349 | 36.68244934 | 37.78071213 | 35.07931137 | 36.87314606
1010.537109 | 5.05788947 | 14.21169376 | 3.764054298 |  | 37.32660294 | 37.51693344 | 36.67721558 | 37.79402161 | 35.07448578 | 36.87895584
1010.636719 | 5.05837562 | 17.05754185 | 3.764116764 |  | 37.34016037 | 37.51476288 | 36.69389725 | 37.77376556 | 35.08638 | 36.88456726
1010.736328 | 5.057487604 | 13.34768772 | 3.764038324 |  | 37.33994293 | 37.51915359 | 36.68785095 | 37.76483536 | 35.06660461 | 36.89023209
1010.835938 | 5.058219158 | 18.40550327 | 3.764064312 |  | 37.30582809 | 37.48473358 | 36.69770432 | 37.79656601 | 35.07205963 | 36.86146545
1010.935547 | 5.057434053 | 19.49371624 | 3.764071465 |  | 37.30565643 | 37.48091888 | 36.66333008 | 37.80916214 | 35.0920639 | 36.8802948
1011.035156 | 5.058258739 | 20.28025532 | 3.764096498 |  | 37.3282814 | 37.5008316 | 36.70764923 | 37.78205872 | 35.05768204 | 36.86916351
1011.134766 | 5.05841427 | 18.78236866 | 3.76403904 |  | 37.31200409 | 37.47442245 | 36.66575241 | 37.75528336 | 35.04445267 | 36.85808563
1011.234375 | 5.057150465 | 24.27651691 | 3.764067888 |  | 37.29155731 | 37.49699783 | 36.70915222 | 37.77688599 | 35.07644272 | 36.87581253
1011.333984 | 5.057636616 | 15.6665163 | 3.764055729 |  | 37.28817749 | 37.48484039 | 36.6706543 | 37.77606964 | 35.07551193 | 36.88629532
1011.433594 | 5.058129285 | 19.65754032 | 3.764066219 |  | 37.30045319 | 37.4762001 | 36.67240906 | 37.78645325 | 35.05420685 | 36.87984848
1011.533203 | 5.057708793 | 23.95843983 | 3.764065266 |  | 37.32668304 | 37.47333527 | 36.66585922 | 37.77799225 | 35.05626297 | 36.84558868
1011.632813 | 5.057537895 | 27.28641796 | 3.764091969 |  | 37.31035233 | 37.50847244 | 36.682621 | 37.79924393 | 35.04058838 | 36.86943054
1011.732422 | 5.057891798 | 19.16971302 | 3.764056683 |  | 37.3057251 | 37.49463654 | 36.66283035 | 37.77396393 | 35.07243729 | 36.87934875
1011.832031 | 5.057718106 | 23.57246113 | 3.764042616 |  | 37.32521057 | 37.48779297 | 36.6786232 | 37.79732132 | 35.04701996 | 36.86595917
1011.931641 | 5.057935105 | 21.84854603 | 3.764057398 |  | 37.31856537 | 37.48669815 | 36.63911057 | 37.81674576 | 35.04524994 | 36.87295914
1012.03125 | 5.05816421 | 22.34252644 | 3.763994217 |  | 37.2869873 | 37.44873047 | 36.61870193 | 37.80830765 | 35.03152466 | 36.88649368
1012.130859 | 5.05788621 | 20.15311527 | 3.764066935 |  | 37.30070496 | 37.47995377 | 36.64176559 | 37.81130219 | 35.07273865 | 36.89192963
1012.230469 | 5.056641963 | 15.72689915 | 3.764015198 |  | 37.28748703 | 37.45970154 | 36.64328384 | 37.83018494 | 35.04741287 | 36.85437775
1012.330078 | 5.057662693 | 16.63693142 | 3.764037132 |  | 37.2957077 | 37.47795105 | 36.65774918 | 37.8400383 | 35.04212952 | 36.84462357
1012.429688 | 5.057958853 | 21.01393223 | 3.76403141 |  | 37.30462265 | 37.46756744 | 36.64598465 | 37.85655975 | 35.0720253 | 36.87922668
1012.529297 | 5.057835453 | 22.26460171 | 3.764009953 |  | 37.30590057 | 37.49340439 | 36.64756393 | 37.82057571 | 35.05855179 | 36.88868332
1012.628906 | 5.057819155 | 20.6179285 | 3.764012814 |  | 37.30042648 | 37.47737122 | 36.65287781 | 37.83198166 | 35.05508041 | 36.87504578
1012.728516 | 5.057732542 | 22.52457905 | 3.764050007 |  | 37.31651306 | 37.50111771 | 36.63963318 | 37.84038162 | 35.04104233 | 36.86845779
1012.828125 | 5.058163279 | 20.67079067 | 3.763999701 |  | 37.28452682 | 37.45705414 | 36.6556015 | 37.8346138 | 35.06476212 | 36.87031937
1012.927734 | 5.057476428 | 23.28992748 | 3.763986111 |  | 37.2716713 | 37.50789642 | 36.65733719 | 37.85193253 | 35.04734039 | 36.85651398
1013.027344 | 5.058330451 | 19.70721149 | 3.764043093 |  | 37.27269745 | 37.45466995 | 36.63180161 | 37.81490326 | 35.0393219 | 36.86777878
1013.126953 | 5.058373292 | 18.50689793 | 3.764050961 |  | 37.24180222 | 37.46546936 | 36.66931152 | 37.84228897 | 35.07395554 | 36.84719086
1013.226563 | 5.058066887 | 24.89581394 | 3.763951302 |  | 37.24130249 | 37.43993759 | 36.66640854 | 37.82266235 | 35.05274963 | 36.85211563
1013.326172 | 5.057413564 | 21.05312252 | 3.764020443 |  | 37.23984528 | 37.45365143 | 36.66698074 | 37.82847595 | 35.05662537 | 36.84905624
1013.425781 | 5.058381208 | 18.90084934 | 3.763990641 |  | 37.24341965 | 37.45697403 | 36.66808701 | 37.7791481 | 35.06165695 | 36.88077164
1013.525391 | 5.058012404 | 20.41400242 | 3.763982296 |  | 37.22438431 | 37.46257782 | 36.68021774 | 37.82371902 | 35.06222534 | 36.85449982
1013.625 | 5.057706931 | 21.86882496 | 3.764003754 |  | 37.22817612 | 37.45038986 | 36.67304611 | 37.78727722 | 35.06882858 | 36.87334824
1013.724609 | 5.058329054 | 22.34480381 | 3.764033556 |  | 37.23707581 | 37.42954636 | 36.70001602 | 37.77905655 | 35.04016495 | 36.85693359
1013.824219 | 5.057912287 | 22.22609425 | 3.763968468 |  | 37.26517487 | 37.44211197 | 36.72298813 | 37.74148178 | 35.06706619 | 36.84716415
1013.923828 | 5.057811239 | 16.93837833 | 3.764013767 |  | 37.26647568 | 37.43908691 | 36.70159149 | 37.75640488 | 35.04476547 | 36.87659073
1014.023438 | 5.05821357 | 19.38161373 | 3.763999701 |  | 37.26222992 | 37.4223175 | 36.70738602 | 37.74753189 | 35.06006241 | 36.88391876
1014.123047 | 5.058357459 | 18.68370914 | 3.763986588 |  | 37.26937103 | 37.41178894 | 36.70685577 | 37.7432785 | 35.03669739 | 36.85003662
1014.222656 | 5.058160019 | 16.9046545 | 3.764019966 |  | 37.27528 | 37.41590118 | 36.72219086 | 37.73538971 | 35.08338928 | 36.89446259
1014.322266 | 5.058106468 | 16.79004574 | 3.763991833 |  | 37.27664566 | 37.40342331 | 36.72057724 | 37.74813461 | 35.06335831 | 36.87775803
1014.421875 | 5.057815895 | 20.47483921 | 3.763973475 |  | 37.29684448 | 37.37343979 | 36.76632309 | 37.73274994 | 35.06030273 | 36.8686409
1014.521484 | 5.058566076 | 14.44546986 | 3.763954639 |  | 37.25165176 | 37.36159134 | 36.74444199 | 37.68696213 | 35.04422379 | 36.81254196
1014.621094 | 5.057532773 | 14.31354427 | 3.763941288 |  | 37.24289703 | 37.34620667 | 36.7700386 | 37.71090698 | 35.04715347 | 36.84967041
1014.720703 | 5.058383536 | 13.74437428 | 3.763969898 |  | 37.26141739 | 37.3498497 | 36.76050568 | 37.68875122 | 35.02506256 | 36.84490585
1014.820313 | 5.058441278 | 14.59243107 | 3.76397872 |  | 37.26956177 | 37.37029648 | 36.76619339 | 37.65434265 | 35.01232529 | 36.82123947
1014.919922 | 5.057830331 | 21.28598499 | 3.763983011 |  | 37.25713348 | 37.36500168 | 36.79143906 | 37.69503403 | 35.02355957 | 36.82489014
1015.019531 | 5.058363979 | 14.24974537 | 3.763977289 |  | 37.24187088 | 37.33916473 | 36.77972031 | 37.6482048 | 35.05566788 | 36.84370804
1015.119141 | 5.058580045 | 13.1533308 | 3.763951302 |  | 37.25837708 | 37.36735153 | 36.78621674 | 37.66537476 | 35.05035019 | 36.82900238
1015.21875 | 5.057741855 | 19.03368664 | 3.763936758 |  | 37.25821304 | 37.37091446 | 36.76846695 | 37.65737915 | 35.02302551 | 36.82310867
1015.318359 | 5.058113453 | 16.53348637 | 3.763974667 |  | 37.30199432 | 37.34793854 | 36.80263901 | 37.68060303 | 35.06063843 | 36.8387146
1015.417969 | 5.058377948 | 14.56303883 | 3.763959408 |  | 37.28693008 | 37.35770035 | 36.76985931 | 37.65392685 | 35.07041168 | 36.83205414
1015.517578 | 5.0582769 | 16.79642773 | 3.763958931 |  | 37.30970764 | 37.34823227 | 36.81098557 | 37.67251205 | 35.06559372 | 36.85174942
1015.617188 | 5.057374914 | 11.62855721 | 3.763901234 |  | 37.28098297 | 37.36363983 | 36.78615189 | 37.64106369 | 35.04230499 | 36.85443115
1015.716797 | 5.057849889 | 13.10457134 | 3.763984442 |  | 37.28815842 | 37.34263992 | 36.79096985 | 37.64277649 | 35.03793716 | 36.82658005
1015.816406 | 5.058092964 | 13.14558506 | 3.763938189 |  | 37.3041954 | 37.35006332 | 36.77069092 | 37.64747238 | 35.04350281 | 36.82873535
1015.916016 | 5.057980739 | 16.27373981 | 3.76393342 |  | 37.3212738 | 37.37016678 | 36.81705093 | 37.69305801 | 35.0283432 | 36.79541397
1016.015625 | 5.057814964 | 15.74831676 | 3.763946056 |  | 37.33752441 | 37.34553146 | 36.77632523 | 37.64765549 | 35.03391266 | 36.8563385
1016.115234 | 5.057830331 | 12.70081997 | 3.763915539 |  | 37.30993271 | 37.34095764 | 36.81823349 | 37.64949417 | 35.06594849 | 36.83714294
1016.214844 | 5.058314619 | 17.89443684 | 3.763916016 |  | 37.35519791 | 37.33879852 | 36.78345108 | 37.60964203 | 35.04262924 | 36.83820343
1016.314453 | 5.058503677 | 13.94419956 | 3.763956785 |  | 37.35993576 | 37.36108398 | 36.76839066 | 37.62610245 | 35.03143692 | 36.83047867
1016.414063 | 5.058496226 | 15.95793819 | 3.763956547 |  | 37.38073349 | 37.36919785 | 36.77748489 | 37.61909103 | 35.05886459 | 36.83347702
1016.513672 | 5.058080391 | 16.87526226 | 3.763910294 |  | 37.38479996 | 37.35651779 | 36.81101227 | 37.59130859 | 35.03056717 | 36.8415184
1016.613281 | 5.058052451 | 13.10138035 | 3.763917923 |  | 37.38588333 | 37.35364151 | 36.79065704 | 37.60840988 | 35.02346039 | 36.81851578
1016.712891 | 5.057973754 | 15.02284145 | 3.763924599 |  | 37.38136673 | 37.35763168 | 36.80799103 | 37.58099747 | 35.06665802 | 36.84719849
1016.8125 | 5.058225677 | 13.64685535 | 3.7639153 |  | 37.42282104 | 37.36161041 | 36.80192947 | 37.60214996 | 35.06231308 | 36.82843018
1016.912109 | 5.058288076 | 5.802886963 | 3.763941765 |  | 37.3952446 | 37.35137558 | 36.82155228 | 37.59130859 | 35.0606308 | 36.82829285
1017.011719 | 5.058177248 | 11.48592377 | 3.763941765 |  | 37.41458893 | 37.35797119 | 36.82273865 | 37.63368225 | 35.01360321 | 36.80646896
1017.111328 | 5.05806549 | 15.63347912 | 3.763966799 |  | 37.3993988 | 37.3506813 | 36.81743622 | 37.59264755 | 35.03632355 | 36.81697464
1017.210938 | 5.057936502 | 18.31823826 | 3.763928175 |  | 37.44093704 | 37.37531662 | 36.85933685 | 37.62213135 | 35.05455017 | 36.82173538
1017.310547 | 5.058327657 | 13.4702692 | 3.763902664 |  | 37.4042511 | 37.31473541 | 36.85200119 | 37.60105515 | 35.03927612 | 36.83010101
1017.410156 | 5.05804826 | 9.195801735 | 3.763879776 |  | 37.43694305 | 37.3424263 | 36.87559891 | 37.61873245 | 35.03489685 | 36.84305191
1017.509766 | 5.058434759 | 10.05684853 | 3.763896465 |  | 37.41381454 | 37.33615875 | 36.88365936 | 37.61994553 | 35.01236725 | 36.8121109
1017.609375 | 5.058463164 | 12.59304714 | 3.763883352 |  | 37.45365524 | 37.32722473 | 36.88611984 | 37.62965393 | 35.03659058 | 36.84936142
1017.708984 | 5.058205188 | 11.89400387 | 3.763881922 |  | 37.41871262 | 37.30509949 | 36.87604904 | 37.63839722 | 35.04040527 | 36.82123566
1017.808594 | 5.058142789 | 8.491745949 | 3.763875961 |  | 37.41652679 | 37.28385544 | 36.9200325 | 37.64884186 | 35.03224945 | 36.8392334
1017.908203 | 5.058760256 | 10.29517937 | 3.763893604 |  | 37.41123581 | 37.27264023 | 36.89716339 | 37.61870956 | 35.01690292 | 36.82743835
1018.007813 | 5.057767932 | 13.15196514 | 3.763897419 |  | 37.43914413 | 37.28168488 | 36.95112991 | 37.64472961 | 35.03754807 | 36.80980682
1018.107422 | 5.057759085 | 16.20925617 | 3.763897896 |  | 37.40507507 | 37.29015732 | 36.92630768 | 37.62590408 | 35.03036118 | 36.83992767
1018.207031 | 5.058156759 | 9.510918617 | 3.763854742 |  | 37.4198494 | 37.29430008 | 36.95491409 | 37.64003754 | 35.05164719 | 36.80400467
1018.306641 | 5.058266655 | 17.55334568 | 3.76386857 |  | 37.4355545 | 37.30479431 | 36.92851639 | 37.62189865 | 35.04273987 | 36.8444252
1018.40625 | 5.058844541 | 18.78874874 | 3.763864279 |  | 37.4446106 | 37.2947464 | 36.94561768 | 37.61362076 | 35.0687027 | 36.82984543
1018.505859 | 5.0581996 | 14.71341991 | 3.763911486 |  | 37.39675522 | 37.29370499 | 36.97925949 | 37.5814476 | 35.0279541 | 36.83889389
1018.605469 | 5.057699946 | 9.568109512 | 3.76385808 |  | 37.42061234 | 37.2983284 | 36.97976303 | 37.62317657 | 35.06422043 | 36.8215332
1018.705078 | 5.057803322 | 12.78808689 | 3.763878107 |  | 37.40513229 | 37.27781677 | 36.97559357 | 37.59536743 | 35.04938126 | 36.82863617
1018.804688 | 5.058253151 | 15.54849148 | 3.763847589 |  | 37.39712143 | 37.30986404 | 36.98633194 | 37.6061821 | 35.01895142 | 36.80857849
1018.904297 | 5.057537895 | 16.15981197 | 3.763798237 |  | 37.43270874 | 37.32501984 | 37.0009346 | 37.61054993 | 35.06431198 | 36.80064392
1019.003906 | 5.058182371 | 16.33525944 | 3.763890028 |  | 37.36863327 | 37.31642532 | 36.98515701 | 37.58163452 | 35.03385544 | 36.79631042
1019.103516 | 5.057696686 | 15.08344936 | 3.76392889 |  | 37.39138412 | 37.32035446 | 36.97865295 | 37.59002304 | 35.03026199 | 36.83407211
1019.203125 | 5.058089238 | 16.03654575 | 3.763849974 |  | 37.36779404 | 37.31650543 | 36.98245621 | 37.60014343 | 35.01854706 | 36.80376053
1019.302734 | 5.058235922 | 17.23481083 | 3.763836622 |  | 37.35063553 | 37.31523895 | 36.99845123 | 37.60542679 | 35.01598358 | 36.81713867
1019.402344 | 5.058726263 | 17.81924534 | 3.763845921 |  | 37.36442566 | 37.28266144 | 36.96832275 | 37.57738876 | 35.05949402 | 36.81620407
1019.501953 | 5.058066887 | 14.61499119 | 3.76381731 |  | 37.32743454 | 37.31525803 | 36.99133301 | 37.62577438 | 35.03092194 | 36.82919312
1019.601563 | 5.058307168 | 15.57947826 | 3.763822079 |  | 37.35386276 | 37.28939819 | 36.99310684 | 37.62366104 | 35.06643295 | 36.84367371
1019.701172 | 5.058490638 | 15.0367403 | 3.763856888 |  | 37.31900787 | 37.26504135 | 36.97111511 | 37.62441254 | 35.06425476 | 36.83883667
1019.800781 | 5.058095292 | 17.20883465 | 3.763803244 |  | 37.31633377 | 37.30316544 | 37.00308609 | 37.647995 | 35.03528214 | 36.80966568
1019.900391 | 5.057796803 | 8.861774445 | 3.763852358 |  | 37.32447433 | 37.27840805 | 36.96990585 | 37.68268585 | 35.05791855 | 36.83187485
1020 | 5.058431499 | 14.81982708 | 3.763798475 |  | 37.30371094 | 37.28143311 | 36.98418808 | 37.69687653 | 35.04286194 | 36.86014175
1020.099609 | 5.058498089 | 13.65163898 | 3.763813972 |  | 37.28230667 | 37.27924347 | 36.98474503 | 37.67974854 | 35.05574417 | 36.83612823
1020.199219 | 5.058380277 | 10.47381401 | 3.763854265 |  | 37.25844193 | 37.28526688 | 36.99795151 | 37.66655731 | 35.05678177 | 36.85960007
1020.298828 | 5.058220089 | 14.96177769 | 3.763799667 |  | 37.25191498 | 37.29639816 | 36.96374512 | 37.67976379 | 35.05981827 | 36.85285187
1020.398438 | 5.058565144 | 19.19842243 | 3.763822556 |  | 37.26160049 | 37.32843781 | 36.98809052 | 37.68721771 | 35.0268898 | 36.82233047
1020.498047 | 5.058160019 | 18.4134798 | 3.763781786 |  | 37.25945663 | 37.29785919 | 36.99060059 | 37.68878937 | 35.0809021 | 36.83423996
1020.597656 | 5.057820552 | 15.06112003 | 3.763791561 |  | 37.25862885 | 37.26731491 | 36.99248886 | 37.7286377 | 35.07402802 | 36.82994843
1020.697266 | 5.05826293 | 17.60939503 | 3.763783932 |  | 37.27627945 | 37.30477524 | 36.98336792 | 37.70994186 | 35.06201553 | 36.81890869
1020.796875 | 5.057719503 | 15.44801044 | 3.76382494 |  | 37.27152634 | 37.27630234 | 37.00753784 | 37.74902344 | 35.06031418 | 36.83501816
1020.896484 | 5.057502505 | 17.92838573 | 3.763788223 |  | 37.277771 | 37.29811859 | 36.9965744 | 37.77102661 | 35.05036926 | 36.83956528
1020.996094 | 5.058413339 | 15.7428484 | 3.763787985 |  | 37.27445984 | 37.25632095 | 37.02988815 | 37.76494598 | 35.04540634 | 36.81903076
1021.095703 | 5.058082719 | 13.32353497 | 3.763772249 |  | 37.2637291 | 37.25636292 | 37.02835846 | 37.77389908 | 35.07492447 | 36.8293457
1021.195313 | 5.058508334 | 14.2925806 | 3.763807058 |  | 37.28590393 | 37.23315811 | 36.98638153 | 37.77215195 | 35.0501976 | 36.85174561
1021.294922 | 5.058341627 | 12.05235958 | 3.763781786 |  | 37.30751038 | 37.24420547 | 37.01198959 | 37.78371811 | 35.04947281 | 36.84081268
1021.394531 | 5.058396109 | 13.17201328 | 3.763775826 |  | 37.30027771 | 37.22623062 | 36.97800064 | 37.76490402 | 35.06674194 | 36.82877731
1021.494141 | 5.058066887 | 9.512969971 | 3.763758183 |  | 37.31131363 | 37.26873016 | 36.99067307 | 37.77646637 | 35.04769897 | 36.80587387
1021.59375 | 5.05790344 | 11.37382221 | 3.763738871 |  | 37.3017807 | 37.27737427 | 36.96039963 | 37.74132919 | 35.04258728 | 36.84875488
1021.693359 | 5.058707171 | 7.902525902 | 3.763734341 |  | 37.287117 | 37.2893219 | 36.97000122 | 37.75370789 | 35.03134537 | 36.8392868
1021.792969 | 5.058542327 | 13.79678059 | 3.76376009 |  | 37.27500916 | 37.32439804 | 36.97092819 | 37.73688507 | 35.02914429 | 36.8249054
1021.892578 | 5.057937433 | 13.39576435 | 3.763715744 |  | 37.30117035 | 37.33833694 | 36.95006561 | 37.75090408 | 35.05276871 | 36.83882523
1021.992188 | 5.058265258 | 11.9687376 | 3.763725281 |  | 37.30695724 | 37.35924911 | 36.92901611 | 37.73046875 | 35.03607559 | 36.81971359
1022.091797 | 5.058645704 | 14.14584637 | 3.76381731 |  | 37.29065323 | 37.37247467 | 36.94328308 | 37.75831985 | 35.0580101 | 36.81898117
1022.191406 | 5.058585633 | 13.16449642 | 3.763787746 |  | 37.32487488 | 37.36774445 | 36.89404678 | 37.74115372 | 35.03133011 | 36.81555557
1022.291016 | 5.057945349 | 11.96349812 | 3.76374507 |  | 37.33181381 | 37.40370178 | 36.88531876 | 37.76781082 | 35.04143143 | 36.82308578
1022.390625 | 5.059215673 | 11.80468464 | 3.763729334 |  | 37.32230377 | 37.38304138 | 36.87569809 | 37.76221466 | 35.04632568 | 36.83250809
1022.490234 | 5.058992156 | 10.26806545 | 3.763785362 |  | 37.33993912 | 37.39870071 | 36.85578537 | 37.72603607 | 35.04324341 | 36.82160568
1022.589844 | 5.05778749 | 13.2109766 | 3.763723373 |  | 37.32343292 | 37.41143036 | 36.8708725 | 37.72831345 | 35.02132034 | 36.84045029
1022.689453 | 5.058740233 | 13.29983807 | 3.76372695 |  | 37.3162384 | 37.43424988 | 36.83071136 | 37.72968292 | 35.05069351 | 36.83885956
1022.789063 | 5.058642444 | 7.791107178 | 3.763754606 |  | 37.3046875 | 37.43071365 | 36.82182312 | 37.73361969 | 35.04164505 | 36.82094574
1022.888672 | 5.05808691 | 6.061951637 | 3.763711929 |  | 37.3369751 | 37.43230057 | 36.79481888 | 37.71594238 | 35.03289413 | 36.83033752
1022.988281 | 5.05798493 | 9.386057854 | 3.763742685 |  | 37.33221436 | 37.469841 | 36.79867554 | 37.7466774 | 35.03396988 | 36.84917831
1023.087891 | 5.058458508 | 9.84882164 | 3.763741016 |  | 37.32453537 | 37.44868088 | 36.80692673 | 37.74819183 | 35.03062439 | 36.85643387
1023.1875 | 5.058118109 | 10.5191555 | 3.763742447 |  | 37.32424545 | 37.4560051 | 36.8179512 | 37.7578392 | 35.02165985 | 36.85203171
1023.287109 | 5.058838953 | 14.27048016 | 3.763658762 |  | 37.34444046 | 37.44359207 | 36.7842598 | 37.73430634 | 35.02475357 | 36.82939148
1023.386719 | 5.058331382 | 17.09696102 | 3.763697386 |  | 37.32734299 | 37.44657516 | 36.78186035 | 37.72144318 | 35.010952 | 36.83977127
1023.486328 | 5.058561885 | 15.41405964 | 3.763715029 |  | 37.35542297 | 37.44950485 | 36.74437332 | 37.73030853 | 35.01660156 | 36.81801605
1023.585938 | 5.058377017 | 14.18344212 | 3.763703108 |  | 37.31336212 | 37.45705414 | 36.76682281 | 37.7254715 | 34.9995575 | 36.82992935
1023.685547 | 5.058693667 | 14.35204983 | 3.763721943 |  | 37.29956818 | 37.46295929 | 36.75617599 | 37.72096634 | 35.01299286 | 36.83699799
1023.785156 | 5.058385865 | 15.65307331 | 3.76374507 |  | 37.31826782 | 37.47642517 | 36.76938248 | 37.7046051 | 35.01739883 | 36.83553314
1023.884766 | 5.05953372 | 15.08641148 | 3.763664722 |  | 37.31291962 | 37.44061279 | 36.69633484 | 37.67512512 | 35.01340866 | 36.85070801
1023.984375 | 5.058992156 | 15.68634129 | 3.763684988 |  | 37.32036972 | 37.46117783 | 36.71391678 | 37.67952728 | 35.01023102 | 36.82908249
1024.083984 | 5.058281557 | 17.74565029 | 3.763698339 |  | 37.30107498 | 37.43934631 | 36.68121338 | 37.65551758 | 35.00395966 | 36.84540939
1024.183594 | 5.058119041 | 13.03575993 | 3.763692141 |  | 37.31789398 | 37.45952988 | 36.70220566 | 37.62279892 | 34.99890518 | 36.83662796
1024.283203 | 5.058285748 | 16.33913136 | 3.763662815 |  | 37.30216599 | 37.47289276 | 36.65584183 | 37.6206665 | 35.03414536 | 36.84965134
1024.382813 | 5.058217761 | 14.46848202 | 3.763697624 |  | 37.30693817 | 37.47664261 | 36.67045212 | 37.62446213 | 35.01554871 | 36.82899857
1024.482422 | 5.05779075 | 19.04006672 | 3.763698101 |  | 37.29702759 | 37.45836258 | 36.65341187 | 37.60512543 | 35.0357933 | 36.84515762
1024.582031 | 5.058506937 | 17.12111187 | 3.763644695 |  | 37.31203079 | 37.45249176 | 36.62514114 | 37.65997314 | 35.04754639 | 36.83769608
1024.681641 | 5.058821724 | 14.495368 | 3.763667345 |  | 37.32477951 | 37.4595108 | 36.63368225 | 37.63454056 | 35.02038574 | 36.85023499
1024.78125 | 5.058426377 | 14.7589922 | 3.763639688 |  | 37.29572296 | 37.48973083 | 36.63446045 | 37.64777374 | 35.02009201 | 36.84822464
1024.880859 | 5.058297389 | 15.98801517 | 3.763667345 |  | 37.2822113 | 37.46340942 | 36.63035583 | 37.65888977 | 35.02689362 | 36.81470108
1024.980469 | 5.058860374 | 16.24024487 | 3.763659477 |  | 37.30343628 | 37.46757889 | 36.62715149 | 37.68238449 | 35.01599884 | 36.84875488
1025.080078 | 5.05831555 | 17.80762577 | 3.763702393 |  | 37.29073334 | 37.45858383 | 36.62932587 | 37.69578552 | 35.00177383 | 36.84978867
1025.179688 | 5.058989827 | 14.23037815 | 3.763700008 |  | 37.26522446 | 37.44229126 | 36.63901901 | 37.70166016 | 35.05853653 | 36.84337997
1025.279297 | 5.058271312 | 16.50796795 | 3.763687611 |  | 37.22848892 | 37.4470787 | 36.6259079 | 37.69965744 | 35.04373169 | 36.83423233
1025.378906 | 5.058224746 | 16.33571339 | 3.763664246 |  | 37.22394562 | 37.44734955 | 36.65906143 | 37.68517685 | 35.02053833 | 36.8471489
1025.478516 | 5.058543724 | 14.33245564 | 3.763683081 |  | 37.21866989 | 37.44001389 | 36.62836838 | 37.71813583 | 35.02971649 | 36.83595657
1025.578125 | 5.0593577 | 15.0408411 | 3.763685703 |  | 37.2250061 | 37.4562912 | 36.67424393 | 37.70488739 | 35.0220871 | 36.84094238
1025.677734 | 5.058598206 | 15.85039425 | 3.763646126 |  | 37.18253708 | 37.42706299 | 36.6593399 | 37.72014236 | 35.02992249 | 36.8477211
1025.777344 | 5.058214501 | 14.25407505 | 3.763709307 |  | 37.23872375 | 37.46458817 | 36.69042969 | 37.72598267 | 35.03815842 | 36.80340958
1025.876953 | 5.058440347 | 14.17364407 | 3.763600349 |  | 37.18173218 | 37.43396378 | 36.71743774 | 37.71674728 | 35.01456833 | 36.82748413
1025.976563 | 5.05839285 | 14.90572643 | 3.763690233 |  | 37.17936707 | 37.42412949 | 36.70532608 | 37.71178818 | 35.04243469 | 36.80553818
1026.076172 | 5.058585633 | 16.06457233 | 3.763689995 |  | 37.19026566 | 37.45320892 | 36.6998024 | 37.73560333 | 35.03754807 | 36.81679916
1026.175781 | 5.058621024 | 11.59643078 | 3.763677597 |  | 37.17688751 | 37.4558754 | 36.741642 | 37.73429489 | 35.02939606 | 36.82390976
1026.275391 | 5.058471081 | 13.14672375 | 3.763665676 |  | 37.13614273 | 37.42825317 | 36.70703125 | 37.72567749 | 35.03395462 | 36.82549286
1026.375 | 5.058397041 | 15.98960972 | 3.763680696 |  | 37.15734863 | 37.45379257 | 36.74607086 | 37.74256516 | 35.03063965 | 36.83232498
1026.474609 | 5.05904105 | 19.37204456 | 3.763656855 |  | 37.13441849 | 37.45186615 | 36.73309326 | 37.71686935 | 35.03791809 | 36.81620407
1026.574219 | 5.05823499 | 21.96361256 | 3.763586044 |  | 37.11436462 | 37.47000885 | 36.77322006 | 37.77145004 | 35.03379822 | 36.83865356
1026.673828 | 5.058518578 | 17.85797977 | 3.763656855 |  | 37.10599899 | 37.43273163 | 36.74757004 | 37.74077606 | 35.0182457 | 36.82585907
1026.773438 | 5.058333711 | 17.23275852 | 3.763632298 |  | 37.05343628 | 37.45318222 | 36.74552917 | 37.73217773 | 35.04480743 | 36.81079102
1026.873047 | 5.057849889 | 15.42841434 | 3.76366353 |  | 37.07046127 | 37.42991638 | 36.73929214 | 37.71532059 | 35.05767059 | 36.83818817
1026.972656 | 5.058049657 | 14.54595089 | 3.763647556 |  | 37.04906464 | 37.44638824 | 36.75462723 | 37.75788116 | 35.02944946 | 36.84650803
1027.072266 | 5.058482257 | 19.55181789 | 3.763629436 |  | 37.01551437 | 37.42654419 | 36.73430252 | 37.73833084 | 35.03778458 | 36.81870651
1027.171875 | 5.058505074 | 16.64034939 | 3.763631821 |  | 36.98716354 | 37.43503189 | 36.711483 | 37.75876999 | 35.02358246 | 36.81377792
1027.271484 | 5.057973754 | 19.88994694 | 3.763636589 |  | 36.98889542 | 37.42306137 | 36.70778656 | 37.76565552 | 35.05387878 | 36.84531021
1027.371094 | 5.057793078 | 18.2703886 | 3.763647318 |  | 36.98126221 | 37.40680313 | 36.70032883 | 37.7837944 | 35.0361824 | 36.82192993
1027.470703 | 5.058695995 | 16.30335903 | 3.763627768 |  | 36.95685577 | 37.40079117 | 36.65407562 | 37.78608322 | 35.03434372 | 36.80308151
1027.570313 | 5.058186096 | 18.14757633 | 3.763620853 |  | 36.95879364 | 37.40834427 | 36.70098877 | 37.77672577 | 35.04161835 | 36.79944611
1027.669922 | 5.057999831 | 16.69936275 | 3.763589859 |  | 36.96554947 | 37.39343643 | 36.67453003 | 37.79667282 | 35.08401108 | 36.83049011
1027.769531 | 5.058592618 | 19.2521944 | 3.76356411 |  | 36.97009659 | 37.39458084 | 36.65069962 | 37.8204155 | 35.05709839 | 36.83055878
1027.869141 | 5.057891798 | 20.94261646 | 3.763586998 |  | 36.95806122 | 37.40464783 | 36.65772247 | 37.79199982 | 35.07813263 | 36.80990601
1027.96875 | 5.058268518 | 20.66714382 | 3.763596535 |  | 36.96995544 | 37.38918686 | 36.6356163 | 37.81693649 | 35.07146835 | 36.82725906
1028.068359 | 5.057730679 | 16.2058382 | 3.763590813 |  | 36.9589119 | 37.37865448 | 36.61981964 | 37.81184387 | 35.06860733 | 36.83216858
1028.167969 | 5.057656173 | 19.95146656 | 3.763626099 |  | 36.96388626 | 37.38778687 | 36.64295959 | 37.80753326 | 35.05421066 | 36.80966568
1028.267578 | 5.058096223 | 14.05652905 | 3.763602018 |  | 36.9887085 | 37.40275955 | 36.61015701 | 37.80425262 | 35.06032562 | 36.80171967
1028.367188 | 5.058374689 | 13.73321056 | 3.763594866 |  | 36.97478485 | 37.4135437 | 36.62316132 | 37.7806015 | 35.04917145 | 36.83449554
1028.466797 | 5.057972823 | 18.92614269 | 3.763615608 |  | 36.95616531 | 37.43480301 | 36.6210556 | 37.78458405 | 35.08430862 | 36.81765366
1028.566406 | 5.058764913 | 13.95741367 | 3.763573647 |  | 36.99001312 | 37.45106888 | 36.5802269 | 37.78919601 | 35.06763458 | 36.77561188
1028.666016 | 5.058353268 | 17.25235462 | 3.763582468 |  | 36.99238205 | 37.44067764 | 36.55097961 | 37.80806351 | 35.07611465 | 36.80814362
1028.765625 | 5.058143721 | 18.06030941 | 3.763587713 |  | 37.01993942 | 37.43891907 | 36.52127075 | 37.76736832 | 35.07291031 | 36.81415939
1028.865234 | 5.058044069 | 17.39795017 | 3.763583183 |  | 37.00085449 | 37.46064377 | 36.54949951 | 37.77348709 | 35.06615448 | 36.81359482
1028.964844 | 5.05830158 | 22.24227238 | 3.763579845 |  | 36.99769211 | 37.41569519 | 36.52549744 | 37.77329254 | 35.07593536 | 36.80431366
1029.064453 | 5.05781217 | 12.76051617 | 3.763553858 |  | 37.00177383 | 37.4066124 | 36.48514175 | 37.78821564 | 35.06838608 | 36.82496262
1029.164063 | 5.057163038 | 20.83393002 | 3.763550758 |  | 37.00213623 | 37.41135406 | 36.47942734 | 37.7635994 | 35.09156036 | 36.82230377
1029.263672 | 5.057977014 | 17.48840809 | 3.763593435 |  | 36.99693298 | 37.39748001 | 36.48235703 | 37.80846024 | 35.08799744 | 36.79603958
1029.363281 | 5.058661536 | 14.87542248 | 3.763562202 |  | 36.97927475 | 37.40914154 | 36.4593811 | 37.72274399 | 35.07060623 | 36.79800034
1029.462891 | 5.058468287 | 12.78558064 | 3.763551712 |  | 36.9890213 | 37.4223938 | 36.49182892 | 37.78367615 | 35.07085037 | 36.80223846
1029.5625 | 5.05821683 | 13.95786953 | 3.763473034 |  | 37.02746201 | 37.41958618 | 36.45115662 | 37.76115036 | 35.08320618 | 36.80913925
1029.662109 | 5.057340455 | 17.66772556 | 3.763538361 |  | 36.98184967 | 37.40141296 | 36.45636749 | 37.78245926 | 35.07707214 | 36.79075241
1029.761719 | 5.058124629 | 14.74099064 | 3.763543606 |  | 37.02034378 | 37.39103699 | 36.47410583 | 37.72238541 | 35.0973587 | 36.8053627
1029.861328 | 5.057938364 | 17.22523975 | 3.763583899 |  | 36.99568939 | 37.40701675 | 36.49396133 | 37.7268219 | 35.07926559 | 36.8115387
1029.960938 | 5.057973754 | 15.26686954 | 3.763520956 |  | 37.02244568 | 37.38713455 | 36.48087692 | 37.72938538 | 35.07319641 | 36.7887001
1030.060547 | 5.057927188 | 18.57935238 | 3.763514757 |  | 37.0089035 | 37.38427353 | 36.48826218 | 37.71533966 | 35.08766937 | 36.78040314
1030.160156 | 5.058279228 | 14.59995174 | 3.763541698 |  | 37.00933075 | 37.38660812 | 36.53852081 | 37.77036667 | 35.07142639 | 36.76547623
1030.259766 | 5.057824743 | 14.91575146 | 3.763535261 |  | 37.04459763 | 37.3861618 | 36.53285599 | 37.74541092 | 35.08241653 | 36.82380295
1030.359375 | 5.058349077 | 20.84965038 | 3.763522863 |  | 37.01815796 | 37.37860489 | 36.56882858 | 37.77717972 | 35.07593536 | 36.77065659
1030.458984 | 5.057929051 | 13.07973576 | 3.763549805 |  | 37.04709244 | 37.36075211 | 36.53351593 | 37.75377274 | 35.06850815 | 36.75461578
1030.558594 | 5.057714847 | 10.32274914 | 3.76352334 |  | 37.0357399 | 37.40577316 | 36.60673141 | 37.7842598 | 35.06105423 | 36.78375626
1030.658203 | 5.057800063 | 18.32256603 | 3.76355648 |  | 37.04682541 | 37.35284805 | 36.55722046 | 37.78183746 | 35.0618782 | 36.76302338
1030.757813 | 5.057386556 | 12.16423321 | 3.763493538 |  | 37.05389023 | 37.36040497 | 36.60250854 | 37.78952789 | 35.0571022 | 36.78608322
1030.857422 | 5.05768877 | 14.87770176 | 3.763521671 |  | 37.05369949 | 37.34749985 | 36.60133743 | 37.81266785 | 35.05986786 | 36.78487396
1030.957031 | 5.057605882 | 16.99921322 | 3.763504982 |  | 37.02981186 | 37.35013962 | 36.63314438 | 37.82201385 | 35.05807495 | 36.80949402
1031.056641 | 5.057502505 | 11.72858524 | 3.763529062 |  | 37.0572052 | 37.34284973 | 36.65191269 | 37.8212738 | 35.06225967 | 36.79833984
1031.15625 | 5.057429862 | 10.7959938 | 3.763471603 |  | 37.04973602 | 37.33747101 | 36.64347458 | 37.86700821 | 35.04289246 | 36.7987175
1031.255859 | 5.05743545 | 17.25121403 | 3.763537645 |  | 37.03640366 | 37.32725143 | 36.66881561 | 37.86538315 | 35.04401016 | 36.75101852
1031.355469 | 5.05786479 | 14.23766994 | 3.763559341 |  | 37.03379059 | 37.33038712 | 36.6937294 | 37.86988449 | 35.03103256 | 36.76914978
1031.455078 | 5.058189356 | 16.00578594 | 3.763542652 |  | 37.00569153 | 37.34654236 | 36.68112564 | 37.86722565 | 35.03647995 | 36.78786087
1031.554688 | 5.057538827 | 16.84860325 | 3.763512611 |  | 37.01659393 | 37.35159683 | 36.70864105 | 37.87987137 | 35.05176544 | 36.80110931
1031.654297 | 5.058141858 | 13.67191792 | 3.763495445 |  | 37.01028824 | 37.32719803 | 36.72464371 | 37.86797714 | 35.03946304 | 36.75078964
1031.753906 | 5.057761413 | 11.68848228 | 3.763477564 |  | 36.98582077 | 37.3237915 | 36.72108078 | 37.85766983 | 35.05533218 | 36.74918365
1031.853516 | 5.058428706 | 16.99488544 | 3.763467073 |  | 37.02232742 | 37.31442642 | 36.71230698 | 37.83463287 | 35.05331802 | 36.80265045
1031.953125 | 5.057011698 | 9.550792694 | 3.763470411 |  | 36.99316406 | 37.34405518 | 36.68714142 | 37.82358932 | 35.04256058 | 36.79255676
1032.052734 | 5.057684113 | 16.64330959 | 3.763437271 |  | 37.00443268 | 37.30925369 | 36.70868301 | 37.85218048 | 35.02333832 | 36.78616714
1032.152344 | 5.057732542 | 17.19994831 | 3.763489723 |  | 36.98432922 | 37.3258934 | 36.7053833 | 37.79929733 | 35.03570175 | 36.81014633
1032.251953 | 5.057476428 | 8.566935539 | 3.763476849 |  | 36.98145294 | 37.3480072 | 36.71485901 | 37.82299805 | 35.04019547 | 36.77879715
1032.351563 | 5.057795406 | 9.384462357 | 3.763464451 |  | 36.9817009 | 37.30778885 | 36.74176025 | 37.80368423 | 35.0409317 | 36.7790451
1032.451172 | 5.057586324 | 4.826093674 | 3.763464451 |  | 36.9557991 | 37.30937195 | 36.76111984 | 37.82777405 | 35.0095787 | 36.75948334
1032.550781 | 5.057492261 | 10.53487778 | 3.76345396 |  | 36.94995117 | 37.28292847 | 36.74069977 | 37.81451416 | 35.03790283 | 36.78603745
1032.650391 | 5.057299477 | 12.62403584 | 3.763528109 |  | 36.98244858 | 37.31606674 | 36.76533127 | 37.81939316 | 35.02153397 | 36.77197266
1032.75 | 5.057644532 | 11.27652931 | 3.763494015 |  | 36.9438591 | 37.31228256 | 36.73888779 | 37.78522491 | 35.01062012 | 36.78383636
1032.849609 | 5.057615195 | 7.670118332 | 3.763468742 |  | 36.97773361 | 37.31814575 | 36.77289581 | 37.80605316 | 35.0195694 | 36.7834053
1032.949219 | 5.057483413 | 9.394716263 | 3.763472795 |  | 36.95237732 | 37.27371979 | 36.756073 | 37.75676727 | 35.01729202 | 36.78415298
1033.048828 | 5.057759085 | 6.991580963 | 3.763451099 |  | 36.95754623 | 37.30860901 | 36.76957703 | 37.76693344 | 35.03512192 | 36.80153275
1033.148438 | 5.057243598 | 8.017589569 | 3.763454199 |  | 36.98614502 | 37.31160355 | 36.74685287 | 37.75603867 | 35.02041245 | 36.78126526
1033.248047 | 5.057600294 | 4.151201248 | 3.763409615 |  | 36.94163513 | 37.33018494 | 36.73073578 | 37.73864365 | 34.99110413 | 36.79182816
1033.347656 | 5.057310653 | 10.19059658 | 3.763408184 |  | 36.9402504 | 37.3097229 | 36.73775864 | 37.65714645 | 35.01288605 | 36.78964233
1033.447266 | 5.057273866 | 8.95792675 | 3.763500214 |  | 36.96025467 | 37.31658554 | 36.73088837 | 37.69360352 | 35.00598526 | 36.76926422
1033.546875 | 5.057961182 | 9.474918365 | 3.763418198 |  | 36.95780563 | 37.31102753 | 36.68058395 | 37.6566124 | 35.00503922 | 36.78659821
1033.646484 | 5.057698083 | 7.84373951 | 3.763450146 |  | 36.9435997 | 37.29373932 | 36.68244171 | 37.67040634 | 35.00134659 | 36.78604889
1033.746094 | 5.057507162 | 9.329322815 | 3.763477325 |  | 36.94530487 | 37.29171371 | 36.69192123 | 37.63001251 | 34.9937706 | 36.76897812
1033.845703 | 5.056947437 | 5.637239456 | 3.763431549 |  | 36.92982101 | 37.27770996 | 36.66297913 | 37.64325714 | 35.00764084 | 36.76578522
1033.945313 | 5.05719936 | 9.003497124 | 3.763447762 |  | 36.91135025 | 37.29936218 | 36.66023636 | 37.56777573 | 35.00809097 | 36.79150772
1034.044922 | 5.056873397 | 8.436834335 | 3.76343441 |  | 36.88526154 | 37.29119873 | 36.6985054 | 37.61190033 | 34.99573898 | 36.77744675
1034.144531 | 5.057689701 | 6.844161034 | 3.763391972 |  | 36.9058342 | 37.31974411 | 36.68047714 | 37.58549881 | 35.00706482 | 36.76905441
1034.244141 | 5.057646395 | 7.231962204 | 3.763478994 |  | 36.89752197 | 37.30255508 | 36.68473053 | 37.61925888 | 34.99488831 | 36.78189468
1034.34375 | 5.057431725 | 5.599871635 | 3.763427973 |  | 36.88870239 | 37.31681442 | 36.69844437 | 37.57253265 | 34.99913025 | 36.75142288
1034.443359 | 5.057194703 | 6.431753159 | 3.763408184 |  | 36.88686371 | 37.33689499 | 36.69061661 | 37.56660843 | 34.9840889 | 36.77350998
1034.542969 | 5.056714141 | 13.50399113 | 3.763418436 |  | 36.90325928 | 37.32277298 | 36.71546555 | 37.56054688 | 35.00707626 | 36.80485535
1034.642578 | 5.057716244 | 2.490173817 | 3.763403893 |  | 36.9111557 | 37.3445549 | 36.73676682 | 37.5596962 | 35.0308609 | 36.80273438
1034.742188 | 5.05760821 | 9.074585915 | 3.763424397 |  | 36.91539001 | 37.3465538 | 36.71287155 | 37.5659256 | 34.98000336 | 36.77597809
1034.841797 | 5.057508093 | 11.81493855 | 3.763387442 |  | 36.90740585 | 37.37331009 | 36.70146561 | 37.52079391 | 34.9987793 | 36.76521683
1034.941406 | 5.057777245 | 3.239800453 | 3.763421535 |  | 36.91757202 | 37.3503418 | 36.75598907 | 37.51940918 | 34.99515915 | 36.79712296
1035.041016 | 5.057273866 | 8.966813087 | 3.763429642 |  | 36.92528534 | 37.34579086 | 36.70745087 | 37.53050995 | 34.97896957 | 36.78210068
1035.140625 | 5.057530911 | 8.440707207 | 3.763428688 |  | 36.91748047 | 37.35892868 | 36.71392441 | 37.52125549 | 34.99995804 | 36.82112503
1035.240234 | 5.057159779 | 7.328343391 | 3.763346434 |  | 36.94653702 | 37.39071274 | 36.69527054 | 37.51647568 | 35.01643372 | 36.81020737
1035.339844 | 5.056834747 | 1.57740593 | 3.763406515 |  | 36.90084076 | 37.38479614 | 36.70256042 | 37.54549026 | 34.96749878 | 36.80743027
1035.439453 | 5.056995866 | 3.458308697 | 3.763395548 |  | 36.96242523 | 37.36247253 | 36.69037628 | 37.52732849 | 35.00203323 | 36.81568527
1035.539063 | 5.056930208 | 2.377388 | 3.763391972 |  | 36.91317368 | 37.358078 | 36.69741058 | 37.52085495 | 34.99419022 | 36.7894249
1035.638672 | 5.056950697 | 2.899848461 | 3.763390779 |  | 36.93535233 | 37.37343216 | 36.67173004 | 37.54175949 | 35.01196289 | 36.79576492
1035.738281 | 5.057397266 | 0.894995213 | 3.763382673 |  | 36.91881943 | 37.34484863 | 36.67035675 | 37.5739212 | 34.99508286 | 36.79394531
1035.837891 | 5.057144877 | 0.343369961 | 3.763381004 |  | 36.90954208 | 37.37322235 | 36.64586258 | 37.53398514 | 35.00271225 | 36.80040741
1035.9375 | 5.056876656 | 1.705457687 | 3.763385296 |  | 36.91939926 | 37.35994339 | 36.64427567 | 37.55507278 | 34.98963165 | 36.80737686
1036.037109 | 5.057057333 | 6.492815971 | 3.763384581 |  | 36.91013718 | 37.36572647 | 36.64526367 | 37.56046677 | 34.95817947 | 36.82362747
1036.136719 | 5.057187718 | 0.77286768 | 3.763378859 |  | 36.90340805 | 37.37560654 | 36.61064148 | 37.57874298 | 34.98842621 | 36.79283905
1036.236328 | 5.056682941 | 3.197192669 | 3.763321638 |  | 36.90427017 | 37.3779068 | 36.59777832 | 37.57998276 | 34.97560883 | 36.78982162
1036.335938 | 5.05657258 | 3.506613255 | 3.763406754 |  | 36.87566376 | 37.39857101 | 36.59754944 | 37.58060837 | 35.0068779 | 36.82958984
1036.435547 | 5.056778868 | 0.586257935 | 3.763360739 |  | 36.88469315 | 37.35500717 | 36.57804871 | 37.59290314 | 35.0021553 | 36.80535126
1036.535156 | 5.0566713 | -1.316745758 | 3.763334513 |  | 36.82712555 | 37.38158798 | 36.54038239 | 37.59968185 | 34.97907257 | 36.81708145
1036.634766 | 5.056873397 | 0.663955212 | 3.763363361 |  | 36.85590363 | 37.36555099 | 36.53569031 | 37.58702087 | 35.01443481 | 36.82151413
1036.734375 | 5.05681193 | 5.214577675 | 3.763361454 |  | 36.82930374 | 37.34397125 | 36.51387024 | 37.5875473 | 34.99284744 | 36.79666519
1036.833984 | 5.057458267 | 1.052667141 | 3.763384342 |  | 36.82099533 | 37.34727859 | 36.48971939 | 37.60090256 | 34.97553253 | 36.79754257
1036.933594 | 5.056953025 | 0.520409584 | 3.763356209 |  | 36.82416534 | 37.33005142 | 36.46001816 | 37.57069016 | 34.96849442 | 36.78438568
1037.033203 | 5.057112747 | 0.553219795 | 3.763376713 |  | 36.81851196 | 37.32423782 | 36.45003128 | 37.63196564 | 34.98479843 | 36.8119812
1037.132813 | 5.056641963 | 0.772184372 | 3.763359785 |  | 36.79443359 | 37.31478882 | 36.42487717 | 37.627388 | 34.9759407 | 36.80281067
1037.232422 | 5.056614489 | -0.066532135 | 3.763365984 |  | 36.82313538 | 37.28977966 | 36.39028931 | 37.61384964 | 34.97802734 | 36.79971313
1037.332031 | 5.057024737 | 6.411702156 | 3.763345718 |  | 36.82995987 | 37.25493622 | 36.37726974 | 37.6353035 | 34.98305893 | 36.82983017
1037.431641 | 5.05643195 | 8.378732681 | 3.763333559 |  | 36.77420807 | 37.28037262 | 36.3668251 | 37.64893723 | 34.95863342 | 36.81776428
1037.53125 | 5.05691065 | 3.340738297 | 3.7633636 |  | 36.78686905 | 37.26128769 | 36.34299469 | 37.63009262 | 34.95430756 | 36.78699875
1037.630859 | 5.056304824 | 2.009865761 | 3.763340712 |  | 36.77775192 | 37.27155685 | 36.33660889 | 37.66656494 | 34.96268845 | 36.79151917
1037.730469 | 5.056215883 | 1.360721111 | 3.763323069 |  | 36.79043961 | 37.25285721 | 36.31267548 | 37.66556931 | 34.95964432 | 36.8163147
1037.830078 | 5.056410064 | 4.456064224 | 3.763343096 |  | 36.77524948 | 37.23907852 | 36.29191208 | 37.67259598 | 34.93445587 | 36.81038284
1037.929688 | 5.056626131 | 3.618031979 | 3.763317823 |  | 36.76124954 | 37.23469925 | 36.27597046 | 37.68664169 | 34.93468857 | 36.83101273
1038.029297 | 5.056915306 | 4.160770416 | 3.763346434 |  | 36.76342392 | 37.21115494 | 36.25768661 | 37.71457672 | 34.93029022 | 36.79180908
1038.128906 | 5.056765829 | 3.121090889 | 3.763324261 |  | 36.75120926 | 37.22203064 | 36.24484634 | 37.68048096 | 34.96911621 | 36.81258392
1038.228516 | 5.056451042 | 7.41150856 | 3.76332283 |  | 36.7727356 | 37.21476364 | 36.26187515 | 37.66899872 | 34.90615845 | 36.79624939
1038.328125 | 5.056152553 | 1.458924294 | 3.763278008 |  | 36.78042221 | 37.21463776 | 36.24739838 | 37.63708878 | 34.92671967 | 36.81126022
1038.427734 | 5.056935795 | 1.944016933 | 3.763367891 |  | 36.80174255 | 37.24681854 | 36.24910736 | 37.63660812 | 34.95207977 | 36.8164978
1038.527344 | 5.05676676 | 3.444410324 | 3.763292074 |  | 36.81415176 | 37.21927261 | 36.25273514 | 37.6146698 | 34.93580627 | 36.8125267
1038.626953 | 5.056042191 | 6.359295845 | 3.763288498 |  | 36.77228928 | 37.22681808 | 36.27958679 | 37.61329269 | 34.90962601 | 36.80606079
1038.726563 | 5.056325313 | 3.332535744 | 3.763312101 |  | 36.8013382 | 37.211483 | 36.26174927 | 37.6135025 | 34.89842224 | 36.79102325
1038.826172 | 5.056341612 | 3.57998085 | 3.763294697 |  | 36.77309418 | 37.23822403 | 36.24182129 | 37.60292053 | 34.91772842 | 36.78818893
1038.925781 | 5.056616817 | 7.179784775 | 3.763262749 |  | 36.80200958 | 37.22515869 | 36.23858643 | 37.58056641 | 34.91787338 | 36.81133652
1039.025391 | 5.056287595 | 9.335474968 | 3.763301611 |  | 36.76681137 | 37.20688629 | 36.22708511 | 37.58591843 | 34.89955139 | 36.76918793
1039.125 | 5.056314603 | 4.888524055 | 3.763281107 |  | 36.78734589 | 37.21477509 | 36.25953674 | 37.57705307 | 34.92012787 | 36.82587433
1039.224609 | 5.05569248 | 5.546099663 | 3.763303518 |  | 36.75353622 | 37.21094131 | 36.26961136 | 37.59788513 | 34.90752792 | 36.81299591
1039.324219 | 5.056082704 | 2.676783085 | 3.76328826 |  | 36.76875687 | 37.22665405 | 36.28628159 | 37.60641098 | 34.89519501 | 36.79802322
1039.423828 | 5.056655467 | 7.806600571 | 3.763282537 |  | 36.75479889 | 37.19764328 | 36.30110931 | 37.61042023 | 34.88044739 | 36.79507065
1039.523438 | 5.056403545 | 4.448773384 | 3.763326406 |  | 36.73398209 | 37.20766449 | 36.31156158 | 37.61051559 | 34.89099121 | 36.79918671
1039.623047 | 5.056279213 | 11.7948885 | 3.763248682 |  | 36.76537323 | 37.18988037 | 36.3157959 | 37.60865402 | 34.89800262 | 36.80555344
1039.722656 | 5.055947197 | 2.651947498 | 3.763216972 |  | 36.74518967 | 37.21415329 | 36.35330963 | 37.64733887 | 34.88394165 | 36.80915451
1039.822266 | 5.055863843 | 4.007884026 | 3.763265371 |  | 36.72475433 | 37.24277115 | 36.32765198 | 37.58760834 | 34.91952515 | 36.78930283
1039.921875 | 5.056099933 | 2.025587559 | 3.763235569 |  | 36.71840668 | 37.23694992 | 36.37754822 | 37.58951569 | 34.90138626 | 36.79986954
1040.021484 | 5.055809826 | -1.13514924 | 3.763235807 |  | 36.73033142 | 37.25139618 | 36.38106537 | 37.5650177 | 34.90365219 | 36.80327225
1040.121094 | 5.056813327 | 6.525399208 | 3.763287544 |  | 36.73620605 | 37.28033447 | 36.42699051 | 37.60931778 | 34.89808655 | 36.79845428
1040.220703 | 5.056458958 | 4.306138992 | 3.763275623 |  | 36.76322937 | 37.24078369 | 36.4552536 | 37.56227112 | 34.87231445 | 36.77858353
1040.320313 | 5.056412392 | 2.141335487 | 3.763276577 |  | 36.76502991 | 37.22526932 | 36.45593643 | 37.57604599 | 34.86794662 | 36.79190445
1040.419922 | 5.055506215 | 7.23241806 | 3.763242722 |  | 36.69592667 | 37.23425674 | 36.4665947 | 37.53860855 | 34.8512001 | 36.80628204
1040.519531 | 5.056400751 | 6.1287117 | 3.763282776 |  | 36.73768997 | 37.23781204 | 36.42496872 | 37.51774216 | 34.84488678 | 36.75618744
1040.619141 | 5.055854996 | 5.829772949 | 3.76322937 |  | 36.7510643 | 37.2081604 | 36.45037842 | 37.5131073 | 34.83834076 | 36.77210999
1040.71875 | 5.05641472 | 4.148921967 | 3.763254166 |  | 36.75539398 | 37.21407318 | 36.44545364 | 37.49511337 | 34.84584427 | 36.76875687
1040.818359 | 5.056948368 | 6.126889229 | 3.763234854 |  | 36.75884628 | 37.21258545 | 36.47121811 | 37.52712631 | 34.85454941 | 36.7750473
1040.917969 | 5.056512509 | 5.865545273 | 3.763248682 |  | 36.7215538 | 37.2289505 | 36.45776749 | 37.51959229 | 34.83729172 | 36.76025009
1041.017578 | 5.055719488 | 8.767900467 | 3.763303757 |  | 36.72208023 | 37.20966721 | 36.48046875 | 37.53828812 | 34.85615158 | 36.76825714
1041.117188 | 5.056385384 | 12.42352772 | 3.763259888 |  | 36.73806381 | 37.19392395 | 36.47764969 | 37.54425049 | 34.81136703 | 36.78732681
1041.216797 | 5.056058955 | 9.872973442 | 3.763287067 |  | 36.71102905 | 37.17617798 | 36.48435211 | 37.58931351 | 34.83676147 | 36.77297974
1041.316406 | 5.055656158 | 10.4132061 | 3.763255119 |  | 36.71443558 | 37.18157959 | 36.48167419 | 37.54515457 | 34.83462524 | 36.78009796
1041.416016 | 5.056743943 | 9.27987957 | 3.763238907 |  | 36.72529984 | 37.21168518 | 36.5279808 | 37.61926651 | 34.82592773 | 36.75562286
1041.515625 | 5.055878744 | 15.45644093 | 3.763212204 |  | 36.71772003 | 37.17913818 | 36.48823547 | 37.59037781 | 34.81765366 | 36.77813721
1041.615234 | 5.055668731 | 9.000307083 | 3.763222218 |  | 36.69201279 | 37.1775856 | 36.51943207 | 37.58823776 | 34.82025909 | 36.76988983
1041.714844 | 5.055509009 | 17.32412815 | 3.763230801 |  | 36.7313118 | 37.19881821 | 36.51911926 | 37.57428741 | 34.83150101 | 36.75678635
1041.814453 | 5.055978396 | 20.16997623 | 3.763218164 |  | 36.71639252 | 37.19791031 | 36.55804062 | 37.60102844 | 34.84222794 | 36.74981308
1041.914063 | 5.055887126 | 10.91333675 | 3.763187885 |  | 36.72743988 | 37.16014862 | 36.52033615 | 37.58992386 | 34.77819061 | 36.75752258
1042.013672 | 5.056160004 | 11.06850243 | 3.763234854 |  | 36.74082947 | 37.15629196 | 36.53981781 | 37.57906342 | 34.82563782 | 36.74882507
1042.113281 | 5.055814017 | 13.98794651 | 3.763184786 |  | 36.75141525 | 37.17319107 | 36.52659607 | 37.60279846 | 34.81960297 | 36.77275085
1042.212891 | 5.056155813 | 13.45819378 | 3.763172388 |  | 36.75683594 | 37.13978195 | 36.55120087 | 37.54203415 | 34.81232452 | 36.77386093
1042.3125 | 5.055666403 | 10.66475201 | 3.763194084 |  | 36.7779541 | 37.11707306 | 36.54827881 | 37.53074265 | 34.83506393 | 36.75036621
1042.412109 | 5.055345096 | 11.72972393 | 3.763197899 |  | 36.74625778 | 37.14397049 | 36.56124115 | 37.53186035 | 34.83101273 | 36.75432587
1042.511719 | 5.055638929 | 15.84219074 | 3.763214111 |  | 36.76350784 | 37.12668228 | 36.57125473 | 37.49982071 | 34.80886459 | 36.74433899
1042.611328 | 5.055761863 | 10.80442429 | 3.763244152 |  | 36.76986694 | 37.0823822 | 36.56265259 | 37.51694107 | 34.80418015 | 36.74391174
1042.710938 | 5.05624196 | 18.57753086 | 3.763193607 |  | 36.80098724 | 37.10668564 | 36.56948853 | 37.55769348 | 34.78542709 | 36.7567482
1042.810547 | 5.056127407 | 13.80612087 | 3.763166428 |  | 36.77912521 | 37.08487701 | 36.58017731 | 37.56249619 | 34.78781891 | 36.74015808
1042.910156 | 5.055813086 | 13.73024654 | 3.763196468 |  | 36.77509308 | 37.08950043 | 36.55400848 | 37.560215 | 34.73148346 | 36.75304794
1043.009766 | 5.055959304 | 9.820795059 | 3.763175011 |  | 36.77095413 | 37.12280655 | 36.55732346 | 37.58538055 | 34.78221893 | 36.74752808
1043.109375 | 5.055877347 | 14.7558012 | 3.763186932 |  | 36.75537109 | 37.10185242 | 36.56387329 | 37.62376404 | 34.74262619 | 36.7921257
1043.208984 | 5.055994694 | 5.038449287 | 3.763196707 |  | 36.74588394 | 37.12610626 | 36.52622223 | 37.62708282 | 34.759655 | 36.7287178
1043.308594 | 5.056227525 | 13.68194294 | 3.763170481 |  | 36.73800659 | 37.11450577 | 36.51318741 | 37.63284683 | 34.76765442 | 36.75285721
1043.408203 | 5.056054764 | 15.29899502 | 3.763214588 |  | 36.71486664 | 37.12860107 | 36.49846268 | 37.64032364 | 34.78245544 | 36.75156403
1043.507813 | 5.056548831 | 12.83160686 | 3.763150692 |  | 36.70575714 | 37.15488052 | 36.50273132 | 37.66995239 | 34.76971436 | 36.73703003
1043.607422 | 5.056376071 | 9.72304821 | 3.763145447 |  | 36.7453537 | 37.1643219 | 36.45664978 | 37.6890831 | 34.74637604 | 36.74486923
1043.707031 | 5.055803773 | 11.64860916 | 3.763133287 |  | 36.7688446 | 37.16661453 | 36.44221878 | 37.71065521 | 34.76729584 | 36.71100235
1043.806641 | 5.056200982 | 10.61280251 | 3.763186932 |  | 36.706707 | 37.19102859 | 36.445755 | 37.71316528 | 34.74014282 | 36.75139999
1043.90625 | 5.056328573 | 8.964078903 | 3.763173103 |  | 36.74541473 | 37.18730927 | 36.43028259 | 37.69332504 | 34.72285843 | 36.71822357
1044.005859 | 5.055188169 | 13.07973576 | 3.763127327 |  | 36.71012497 | 37.20381165 | 36.38822937 | 37.74069977 | 34.72505188 | 36.72663116
1044.105469 | 5.056085498 | 10.63763714 | 3.763168812 |  | 36.69575119 | 37.20730591 | 36.38760376 | 37.74505234 | 34.77101517 | 36.71792221
1044.205078 | 5.055895974 | 11.9780817 | 3.763165951 |  | 36.69814682 | 37.24032211 | 36.39057159 | 37.70943832 | 34.70354462 | 36.73997879
1044.304688 | 5.056346734 | 8.221515656 | 3.763134241 |  | 36.72585297 | 37.24110794 | 36.36204147 | 37.73666 | 34.71139908 | 36.7374382
1044.404297 | 5.056501799 | 12.28749943 | 3.763126135 |  | 36.67284393 | 37.2178421 | 36.33802032 | 37.73760605 | 34.73468399 | 36.73819733
1044.503906 | 5.054804464 | 13.9211874 | 3.763134241 |  | 36.68854523 | 37.23600006 | 36.35824966 | 37.75045013 | 34.70169067 | 36.72647476
1044.603516 | 5.05618189 | 11.79420376 | 3.76312542 |  | 36.65403366 | 37.2209053 | 36.35770035 | 37.74554062 | 34.71506882 | 36.72578049
1044.703125 | 5.055504818 | 15.39400768 | 3.763107777 |  | 36.67967224 | 37.22827148 | 36.37526321 | 37.76461792 | 34.70400238 | 36.73231125
1044.802734 | 5.056135324 | 16.28034687 | 3.763099194 |  | 36.68399429 | 37.23471451 | 36.34996414 | 37.76566696 | 34.70606232 | 36.74382401
1044.902344 | 5.055948128 | 14.61612797 | 3.763106823 |  | 36.64690399 | 37.19979477 | 36.35004044 | 37.77645874 | 34.71889877 | 36.74853134
1045.001953 | 5.056200982 | 17.88258839 | 3.763115406 |  | 36.6548996 | 37.17226028 | 36.36178589 | 37.78723145 | 34.7108345 | 36.74871445
1045.101563 | 5.056008198 | 12.70401096 | 3.763103724 |  | 36.64839935 | 37.17836761 | 36.37766647 | 37.78488922 | 34.70359039 | 36.74203491
1045.201172 | 5.055877347 | 18.37633991 | 3.763115883 |  | 36.67169571 | 37.19657135 | 36.37835693 | 37.79014969 | 34.71442413 | 36.71183395
1045.300781 | 5.055142999 | 11.12637615 | 3.763127565 |  | 36.6501503 | 37.14490509 | 36.38871384 | 37.8082962 | 34.71756744 | 36.73707199
1045.400391 | 5.055766054 | 14.01961613 | 3.763074398 |  | 36.64783096 | 37.15744019 | 36.39881134 | 37.78322601 | 34.69687653 | 36.72842407
1045.5 | 5.055747428 | 13.4199152 | 3.763098717 |  | 36.65736771 | 37.13738251 | 36.39175415 | 37.76283264 | 34.73302078 | 36.73881912
1045.599609 | 5.05649528 | 10.89442444 | 3.763048887 |  | 36.66456223 | 37.15756226 | 36.39878082 | 37.81319427 | 34.70519257 | 36.73246765
1045.699219 | 5.05553043 | 15.02762508 | 3.763108253 |  | 36.67639542 | 37.14269638 | 36.38607407 | 37.82221985 | 34.7293129 | 36.76388931
1045.798828 | 5.056150225 | 11.31640339 | 3.763110876 |  | 36.67956924 | 37.15023422 | 36.38477325 | 37.8595047 | 34.72912979 | 36.73635864
1045.898438 | 5.056503662 | 13.9972868 | 3.763099909 |  | 36.68006897 | 37.16156006 | 36.3948288 | 37.82208252 | 34.73174667 | 36.70822525
1045.998047 | 5.055565354 | 12.53426266 | 3.763101101 |  | 36.69177628 | 37.17819595 | 36.41039276 | 37.84880447 | 34.73504257 | 36.73398209
1046.097656 | 5.056364895 | 11.37564373 | 3.763136387 |  | 36.73271942 | 37.18307877 | 36.3932724 | 37.85177994 | 34.74258041 | 36.75087738
1046.197266 | 5.056755119 | 9.531881332 | 3.763082981 |  | 36.72472 | 37.18421555 | 36.3953743 | 37.87390137 | 34.70922089 | 36.7678833
1046.296875 | 5.05547781 | 18.33600903 | 3.763092756 |  | 36.71909332 | 37.18170547 | 36.42440414 | 37.86101151 | 34.70555496 | 36.73706055
1046.396484 | 5.055447076 | 11.7392931 | 3.763114929 |  | 36.74056625 | 37.17763138 | 36.46821594 | 37.86172867 | 34.72045135 | 36.73906708
1046.496094 | 5.055454061 | 13.05581188 | 3.763096094 |  | 36.76953506 | 37.17444229 | 36.45315552 | 37.91457367 | 34.69178772 | 36.73615646
1046.595703 | 5.056152553 | 14.4151659 | 3.76306653 |  | 36.77394104 | 37.19641113 | 36.45889282 | 37.86255646 | 34.71438599 | 36.76664734
1046.695313 | 5.055775368 | 20.17316532 | 3.763050079 |  | 36.80806732 | 37.19382095 | 36.46582794 | 37.88140106 | 34.72485733 | 36.74114227
1046.794922 | 5.055802376 | 13.38459873 | 3.763072968 |  | 36.8026886 | 37.18108749 | 36.49372482 | 37.89850235 | 34.70929337 | 36.73453522
1046.894531 | 5.055509009 | 13.43700504 | 3.763053656 |  | 36.82697296 | 37.18486404 | 36.52350998 | 37.87528992 | 34.68839264 | 36.77236938
1046.994141 | 5.055943471 | 14.0075407 | 3.763043642 |  | 36.81856537 | 37.18388748 | 36.47968292 | 37.90966797 | 34.7045784 | 36.72531509
1047.09375 | 5.055387937 | 17.19037914 | 3.763060331 |  | 36.85090256 | 37.18988419 | 36.5584259 | 37.93850327 | 34.71098328 | 36.73586273
1047.193359 | 5.056228456 | 15.14952755 | 3.763035774 |  | 36.85140228 | 37.18034363 | 36.54602432 | 37.91087723 | 34.71773529 | 36.74455261
1047.292969 | 5.055319019 | 13.90500736 | 3.763041735 |  | 36.84261322 | 37.1967392 | 36.5786972 | 37.95040894 | 34.71833801 | 36.72831345
1047.392578 | 5.056016114 | 13.68399334 | 3.763063908 |  | 36.85280609 | 37.18358994 | 36.56061554 | 37.95936584 | 34.70988083 | 36.77352142
1047.492188 | 5.056298771 | 10.30953407 | 3.763047218 |  | 36.88540268 | 37.20727539 | 36.58872986 | 37.9614296 | 34.73032761 | 36.7495575
1047.591797 | 5.056066406 | 12.7468462 | 3.763031483 |  | 36.8621254 | 37.20460892 | 36.56546402 | 37.96047592 | 34.73377991 | 36.72923279
1047.691406 | 5.055919723 | 16.40338421 | 3.763047457 |  | 36.8975563 | 37.19972992 | 36.60732269 | 37.96504974 | 34.75167084 | 36.71621704
1047.791016 | 5.055260812 | 13.87857914 | 3.763067722 |  | 36.87614059 | 37.1902771 | 36.58049774 | 37.95436478 | 34.71429443 | 36.75450134
1047.890625 | 5.056140912 | 15.31266689 | 3.763023376 |  | 36.86572266 | 37.20573044 | 36.65417099 | 37.94683456 | 34.7351532 | 36.74377823
1047.990234 | 5.055510872 | 18.51988506 | 3.763032198 |  | 36.88018036 | 37.18928528 | 36.6060257 | 37.94126892 | 34.76910782 | 36.7253952
1048.089844 | 5.055992366 | 13.99546528 | 3.763031006 |  | 36.88973999 | 37.20317078 | 36.64460754 | 37.98628235 | 34.73923492 | 36.74430466
1048.189453 | 5.055660815 | 11.16761684 | 3.76301384 |  | 36.85951996 | 37.16521454 | 36.62742996 | 37.95937347 | 34.72654724 | 36.73801041
1048.289063 | 5.055630081 | 8.591088295 | 3.763028622 |  | 36.84184265 | 37.17881393 | 36.65326309 | 37.98221588 | 34.74046326 | 36.73290634
1048.388672 | 5.056091086 | 14.18822575 | 3.763041019 |  | 36.86645126 | 37.17215347 | 36.66333008 | 37.95066071 | 34.76428986 | 36.75033951
1048.488281 | 5.055954647 | 14.28825283 | 3.763054609 |  | 36.84383392 | 37.19038773 | 36.67943192 | 37.96724319 | 34.74877167 | 36.7468338
1048.587891 | 5.056173042 | 14.15837765 | 3.763026237 |  | 36.84956741 | 37.17046356 | 36.64964294 | 37.94822693 | 34.71035004 | 36.75380707
1048.6875 | 5.055739046 | 11.87577534 | 3.763048172 |  | 36.8290062 | 37.17657471 | 36.6939888 | 37.95357895 | 34.72867203 | 36.71614075
1048.787109 | 5.056057093 | 16.57427311 | 3.763032436 |  | 36.85561371 | 37.18399811 | 36.69025803 | 37.96287537 | 34.72687149 | 36.74987793
1048.886719 | 5.05535115 | 15.369174 | 3.763002396 |  | 36.86603546 | 37.19070816 | 36.6906662 | 37.94703674 | 34.74818802 | 36.7298584
1048.986328 | 5.055307378 | 16.23637104 | 3.762973309 |  | 36.83867264 | 37.19668198 | 36.6883316 | 37.93860626 | 34.74264526 | 36.71875381
1049.085938 | 5.055983052 | 14.81914425 | 3.763003349 |  | 36.7917099 | 37.19129181 | 36.70862579 | 37.95214081 | 34.7763176 | 36.70999908
1049.185547 | 5.055791666 | 8.791596413 | 3.763021469 |  | 36.82710648 | 37.19495392 | 36.67293549 | 37.95023727 | 34.75924683 | 36.74396133
1049.285156 | 5.05610133 | 18.07853985 | 3.762966156 |  | 36.81382751 | 37.19830704 | 36.69068527 | 37.96361542 | 34.75899124 | 36.76550674
1049.384766 | 5.055683167 | 15.46259212 | 3.762979269 |  | 36.80244446 | 37.18651581 | 36.68869781 | 37.97408676 | 34.78960419 | 36.72934723
1049.484375 | 5.055920654 | 14.41676044 | 3.763052225 |  | 36.79823685 | 37.18330383 | 36.72653198 | 37.96809387 | 34.78613663 | 36.71256256
1049.583984 | 5.055492711 | 11.88192654 | 3.763010979 |  | 36.81036377 | 37.19260025 | 36.70453262 | 37.97386169 | 34.75719452 | 36.74451828
1049.683594 | 5.055766054 | 11.45653057 | 3.763005257 |  | 36.80849838 | 37.20035553 | 36.69367218 | 37.97338104 | 34.79172897 | 36.72662354
1049.783203 | 5.05527385 | 12.09474087 | 3.762940168 |  | 36.80912781 | 37.20724869 | 36.7147789 | 37.97613525 | 34.78037643 | 36.74651337
1049.882813 | 5.055876416 | 17.33050632 | 3.762944221 |  | 36.8319664 | 37.19868088 | 36.71440125 | 37.98174286 | 34.81087875 | 36.74068832
1049.982422 | 5.055398648 | 13.3859663 | 3.763032436 |  | 36.83329773 | 37.20442963 | 36.75840378 | 37.96833038 | 34.78764725 | 36.73356628
1050.082031 | 5.055998885 | 10.38495255 | 3.763018847 |  | 36.8062973 | 37.23084259 | 36.71087265 | 37.98170471 | 34.79059219 | 36.74251556
1050.181641 | 5.055958372 | 7.867891312 | 3.7629807 |  | 36.86203384 | 37.22014618 | 36.7363205 | 37.98567963 | 34.79850769 | 36.75002289
1050.28125 | 5.055674319 | 13.52928448 | 3.762957811 |  | 36.85511017 | 37.20544434 | 36.73562622 | 37.94336319 | 34.80970764 | 36.74400711
1050.380859 | 5.05655535 | 13.94351673 | 3.762951851 |  | 36.88547516 | 37.22803497 | 36.76068115 | 37.94841766 | 34.76584244 | 36.72829056
1050.480469 | 5.056075253 | 13.35725689 | 3.762966156 |  | 36.88088989 | 37.2246933 | 36.73007965 | 37.9486351 | 34.79690552 | 36.73624802
1050.580078 | 5.055738115 | 10.32001495 | 3.762953043 |  | 36.85411453 | 37.25151443 | 36.74781418 | 37.94542313 | 34.80892944 | 36.73985291
1050.679688 | 5.055848476 | 12.94781208 | 3.762946129 |  | 36.89385223 | 37.26296997 | 36.73859787 | 37.94854736 | 34.82222366 | 36.75205994
1050.779297 | 5.055748359 | 10.47176361 | 3.762963772 |  | 36.87004852 | 37.22827148 | 36.73723221 | 37.95669556 | 34.78672028 | 36.73404312
1050.878906 | 5.056161401 | 9.807807922 | 3.762922525 |  | 36.90801239 | 37.24661255 | 36.74781799 | 37.95902252 | 34.79245377 | 36.72386169
1050.978516 | 5.055857324 | 9.317930222 | 3.762961388 |  | 36.90693283 | 37.23267746 | 36.70664597 | 37.94012451 | 34.81080246 | 36.72734451
1051.078125 | 5.056198654 | 7.913462639 | 3.76295948 |  | 36.89816284 | 37.22875595 | 36.74256516 | 37.96627808 | 34.81710434 | 36.72552872
1051.177734 | 5.056132064 | 8.539593697 | 3.762954712 |  | 36.8929863 | 37.20989227 | 36.72734833 | 37.95856094 | 34.79315186 | 36.7290802
1051.277344 | 5.055745565 | 6.367043495 | 3.762947083 |  | 36.89364243 | 37.23375702 | 36.7717514 | 37.95960236 | 34.79502487 | 36.72103119
1051.376953 | 5.055828919 | 12.56684399 | 3.762937546 |  | 36.90111923 | 37.2147522 | 36.76836777 | 37.91728592 | 34.79605103 | 36.73205566
1051.476563 | 5.055597019 | 11.53081131 | 3.7629807 |  | 36.92589188 | 37.23466873 | 36.7439537 | 37.9288826 | 34.7836113 | 36.72289276
1051.576172 | 5.056019374 | 11.57113934 | 3.762917519 |  | 36.92153931 | 37.22790146 | 36.69412994 | 37.89693451 | 34.81409073 | 36.73475647
1051.675781 | 5.056166057 | 9.721452713 | 3.762859106 |  | 36.94356537 | 37.26332092 | 36.72009277 | 37.90501022 | 34.82234955 | 36.73000336
1051.775391 | 5.055703656 | 12.6069479 | 3.76295948 |  | 36.92661285 | 37.26554108 | 36.70557022 | 37.88445282 | 34.82742691 | 36.70918655
1051.875 | 5.055849408 | 10.48566151 | 3.762889862 |  | 36.94186783 | 37.25678253 | 36.7211113 | 37.8850975 | 34.75876236 | 36.72609329
1051.974609 | 5.056134392 | 10.03725338 | 3.762910843 |  | 36.9470787 | 37.27407455 | 36.69436646 | 37.87802505 | 34.80646515 | 36.73593521
1052.074219 | 5.055811689 | 13.9601469 | 3.76290369 |  | 36.93676376 | 37.26444244 | 36.67506027 | 37.87379837 | 34.79553986 | 36.72711182
1052.173828 | 5.055686426 | 6.39939785 | 3.762900352 |  | 36.97620392 | 37.245327 | 36.64873123 | 37.88515854 | 34.83403015 | 36.73416138
1052.273438 | 5.055635669 | 8.83215332 | 3.762912273 |  | 36.9781189 | 37.26499939 | 36.63087845 | 37.88771057 | 34.7963562 | 36.75085831
1052.373047 | 5.055761863 | 7.796347618 | 3.762851715 |  | 36.97431564 | 37.25790024 | 36.596035 | 37.86412048 | 34.8276825 | 36.71733093
1052.472656 | 5.056312741 | 5.091994286 | 3.762910128 |  | 36.98570633 | 37.24079514 | 36.62734604 | 37.86191177 | 34.82657242 | 36.73485565
1052.572266 | 5.056043123 | 11.53946877 | 3.762899876 |  | 36.998703 | 37.2504921 | 36.54709244 | 37.86949158 | 34.84360123 | 36.72299957
1052.671875 | 5.0558685 | 10.06596184 | 3.762869596 |  | 37.00740433 | 37.24200439 | 36.58256149 | 37.86822891 | 34.83836365 | 36.73249435
1052.771484 | 5.055831247 | 12.31142521 | 3.762872219 |  | 36.98583984 | 37.27217484 | 36.57125092 | 37.89470291 | 34.82265472 | 36.72300339
1052.871094 | 5.055824262 | 9.354158401 | 3.762854576 |  | 37.01050949 | 37.26270294 | 36.53424072 | 37.91297531 | 34.85079193 | 36.73161697
1052.970703 | 5.056075253 | 12.74844074 | 3.762910128 |  | 37.00123596 | 37.24105072 | 36.52008057 | 37.91366196 | 34.84181976 | 36.70939255
1053.070313 | 5.056288526 | 11.49982262 | 3.76287508 |  | 37.01920319 | 37.21629333 | 36.4826622 | 37.88834 | 34.84619141 | 36.72167206
1053.169922 | 5.056969789 | 8.719823837 | 3.762871027 |  | 37.00568771 | 37.24232864 | 36.4915657 | 37.89521027 | 34.84469986 | 36.74715805
1053.269531 | 5.056099933 | 9.464437485 | 3.762895584 |  | 36.99974442 | 37.23337936 | 36.47118759 | 37.88357162 | 34.84524918 | 36.73503876
1053.369141 | 5.05568922 | 4.395684242 | 3.762879372 |  | 36.98394775 | 37.22847748 | 36.44602966 | 37.89933777 | 34.83638 | 36.73207855
1053.46875 | 5.056336489 | 4.987183571 | 3.762890339 |  | 37.03090286 | 37.23718262 | 36.4506073 | 37.88739014 | 34.8127861 | 36.74521637
1053.568359 | 5.056271762 | 8.383061409 | 3.762874365 |  | 37.0086937 | 37.23987198 | 36.44897079 | 37.90726089 | 34.8408165 | 36.72729492
1053.667969 | 5.056363963 | 12.15648746 | 3.76281023 |  | 37.02206802 | 37.24389267 | 36.43293381 | 37.86713791 | 34.83114624 | 36.72666168
1053.767578 | 5.055759535 | 8.376909256 | 3.762856722 |  | 37.0162735 | 37.25348663 | 36.47701645 | 37.88269424 | 34.84585571 | 36.7183075
1053.867188 | 5.056594931 | 7.811613083 | 3.762800932 |  | 37.02270126 | 37.2493248 | 36.44247818 | 37.86183167 | 34.8263588 | 36.72810364
1053.966797 | 5.056235441 | 6.538158417 | 3.762869596 |  | 37.02424622 | 37.26425171 | 36.45897675 | 37.86425018 | 34.82838821 | 36.71527863
1054.066406 | 5.056176302 | 7.915968895 | 3.762821913 |  | 37.02656937 | 37.28952789 | 36.46595383 | 37.84358215 | 34.81723404 | 36.7303772
1054.166016 | 5.055967686 | 11.66387463 | 3.762808323 |  | 37.01227188 | 37.26890182 | 36.449543 | 37.8507576 | 34.83848953 | 36.71766663
1054.265625 | 5.056151156 | 8.985269547 | 3.762845755 |  | 37.02184677 | 37.2682991 | 36.44630051 | 37.8056488 | 34.83706284 | 36.73007584
1054.365234 | 5.056539518 | 4.892396927 | 3.762827873 |  | 36.99526596 | 37.24303818 | 36.47055054 | 37.79202652 | 34.83891678 | 36.72283554
1054.464844 | 5.05645663 | 10.15391254 | 3.76281786 |  | 37.02081299 | 37.24811172 | 36.46691513 | 37.77157593 | 34.82845688 | 36.72139359
1054.564453 | 5.056211692 | 2.44984436 | 3.762812138 |  | 37.00730133 | 37.23019028 | 36.46607208 | 37.75933075 | 34.83456421 | 36.75065613
1054.664063 | 5.056042191 | 7.392597198 | 3.762771845 |  | 37.0281105 | 37.22178268 | 36.46072388 | 37.75346756 | 34.80693436 | 36.68151093
1054.763672 | 5.056650811 | -0.898640871 | 3.762824535 |  | 37.03691864 | 37.26910019 | 36.47616959 | 37.7741127 | 34.84635544 | 36.69955063
1054.863281 | 5.056722523 | 4.288594246 | 3.762815475 |  | 37.00798416 | 37.22797775 | 36.44612885 | 37.70929337 | 34.83222961 | 36.71946716
1054.962891 | 5.056479447 | 6.184535027 | 3.762808084 |  | 37.03688812 | 37.2435112 | 36.45782471 | 37.69292831 | 34.81583023 | 36.70719147
1055.0625 | 5.055705984 | 8.69589901 | 3.762836218 |  | 37.0374527 | 37.24219513 | 36.47502136 | 37.67822266 | 34.8340683 | 36.7399025
1055.162109 | 5.05653067 | 0.819349289 | 3.762809038 |  | 37.05373383 | 37.2590332 | 36.48180389 | 37.68157578 | 34.79943085 | 36.70180511
1055.261719 | 5.056566992 | 8.943572044 | 3.762758255 |  | 37.05269241 | 37.2674408 | 36.49193573 | 37.69470596 | 34.79601669 | 36.69690704
1055.361328 | 5.056475722 | 2.687719822 | 3.762822628 |  | 37.04789352 | 37.289814 | 36.50777054 | 37.69117355 | 34.80799866 | 36.70573807
1055.460938 | 5.056560007 | -0.563245535 | 3.762775421 |  | 37.0728035 | 37.2620697 | 36.52947998 | 37.65491867 | 34.82217407 | 36.73106003
1055.560547 | 5.055785612 | 2.136778355 | 3.762805223 |  | 37.05121231 | 37.25932312 | 36.52159882 | 37.67561722 | 34.80093765 | 36.72359848
1055.660156 | 5.055525307 | 5.740455627 | 3.762812853 |  | 37.0790329 | 37.26434326 | 36.53819275 | 37.66395187 | 34.83705139 | 36.69788361
1055.759766 | 5.055902493 | 7.353633881 | 3.762817621 |  | 37.0786171 | 37.24192047 | 36.53419876 | 37.64113617 | 34.84195709 | 36.67730331
1055.859375 | 5.056000282 | 2.957038403 | 3.762782097 |  | 37.07193756 | 37.24982834 | 36.54922867 | 37.67648315 | 34.81721497 | 36.69913483
1055.958984 | 5.056113903 | 5.59121418 | 3.762781143 |  | 37.08976364 | 37.27006531 | 36.54214478 | 37.63814163 | 34.85346222 | 36.68288803
1056.058594 | 5.056301099 | 2.401768208 | 3.762794971 |  | 37.10527039 | 37.23456955 | 36.56699371 | 37.63802719 | 34.7992363 | 36.6836853
1056.158203 | 5.05659074 | 0.064937115 | 3.76275897 |  | 37.08815765 | 37.21763611 | 36.57933807 | 37.62855148 | 34.81191254 | 36.70586395
1056.257813 | 5.056680147 | 2.900987625 | 3.762791395 |  | 37.11992264 | 37.23960876 | 36.60573196 | 37.66385651 | 34.83742905 | 36.70124435
1056.357422 | 5.056582824 | -2.461236835 | 3.762805223 |  | 37.08641434 | 37.21968079 | 36.62560272 | 37.63790512 | 34.83602142 | 36.71387482
1056.457031 | 5.057142549 | 2.481060028 | 3.762771606 |  | 37.11889267 | 37.2380867 | 36.61600876 | 37.62774658 | 34.83656311 | 36.66590118
1056.556641 | 5.056293183 | -2.0030303 | 3.762708187 |  | 37.11602783 | 37.23207092 | 36.63615799 | 37.66315842 | 34.84338379 | 36.68766403
1056.65625 | 5.056196791 | 4.542191505 | 3.762742519 |  | 37.06739807 | 37.23322678 | 36.64690781 | 37.63718796 | 34.83063889 | 36.69942856
1056.755859 | 5.05653067 | 7.025302887 | 3.762745857 |  | 37.12407303 | 37.18832397 | 36.66327286 | 37.62171555 | 34.84903717 | 36.71058273
1056.855469 | 5.056557678 | 6.709958076 | 3.762769222 |  | 37.10250473 | 37.18071365 | 36.66735458 | 37.61615372 | 34.83361435 | 36.71788788
1056.955078 | 5.056236372 | 6.370689392 | 3.762755632 |  | 37.09826279 | 37.18013 | 36.68746948 | 37.63722229 | 34.8421936 | 36.67923355
1057.054688 | 5.056397491 | 8.701823235 | 3.762799501 |  | 37.09008789 | 37.16430664 | 36.70126343 | 37.6268425 | 34.81428528 | 36.68980408
1057.154297 | 5.056809601 | 9.58998394 | 3.762748003 |  | 37.10108948 | 37.15806198 | 36.71306992 | 37.60784912 | 34.85452652 | 36.67136002
1057.253906 | 5.056274091 | 6.207548141 | 3.762722015 |  | 37.13516235 | 37.16641617 | 36.67890549 | 37.60081482 | 34.84915161 | 36.66994476
1057.353516 | 5.056795166 | 10.81695652 | 3.762765169 |  | 37.12506104 | 37.17948532 | 36.6967392 | 37.6142807 | 34.84492493 | 36.69915771
1057.453125 | 5.05678073 | 10.86343765 | 3.762773037 |  | 37.18505859 | 37.1489563 | 36.68199158 | 37.57762909 | 34.84971619 | 36.71881866
1057.552734 | 5.055765123 | 11.23620033 | 3.762742519 |  | 37.15593719 | 37.15910721 | 36.69906998 | 37.62519455 | 34.85512161 | 36.66561508
1057.652344 | 5.056287595 | 9.388792038 | 3.762740135 |  | 37.16320801 | 37.1732254 | 36.6949501 | 37.61269379 | 34.88580704 | 36.70719147
1057.751953 | 5.055882004 | 7.692447662 | 3.762720108 |  | 37.17440796 | 37.15776443 | 36.67616272 | 37.62016296 | 34.84968185 | 36.6819191
1057.851563 | 5.056168386 | 10.22864723 | 3.762726545 |  | 37.18778229 | 37.16904068 | 36.69139099 | 37.57344818 | 34.86815643 | 36.70439148
1057.951172 | 5.056061284 | 7.701334 | 3.762695789 |  | 37.17404175 | 37.17441177 | 36.68513489 | 37.6208725 | 34.85240555 | 36.67760849
1058.050781 | 5.05655535 | 6.822971344 | 3.762767792 |  | 37.16119766 | 37.17496109 | 36.65238571 | 37.61404037 | 34.85874176 | 36.65497208
1058.150391 | 5.056163729 | 11.53081131 | 3.762676239 |  | 37.16663361 | 37.16851807 | 36.69035721 | 37.62083817 | 34.87128067 | 36.69524765
1058.25 | 5.056838007 | 6.096129417 | 3.762727022 |  | 37.19145203 | 37.12218475 | 36.67263412 | 37.60963058 | 34.88177109 | 36.66666412
1058.349609 | 5.056497608 | 6.181800842 | 3.762692451 |  | 37.18672943 | 37.16044617 | 36.68301773 | 37.59180069 | 34.86710358 | 36.69347
1058.449219 | 5.056096674 | 7.252924919 | 3.762719631 |  | 37.18595886 | 37.12488174 | 36.6749382 | 37.60411453 | 34.87192535 | 36.68582153
1058.548828 | 5.056490623 | 4.186289787 | 3.7627244 |  | 37.17784119 | 37.10761261 | 36.70005035 | 37.61103439 | 34.88240433 | 36.69628143
1058.648438 | 5.056489692 | 5.61969471 | 3.762707472 |  | 37.17593384 | 37.11591721 | 36.71323776 | 37.58081436 | 34.86965179 | 36.67715073
1058.748047 | 5.056881779 | 6.416942596 | 3.762659073 |  | 37.20168686 | 37.13036728 | 36.73734283 | 37.59420776 | 34.88754654 | 36.69795227
1058.847656 | 5.056802151 | 9.579957962 | 3.762678623 |  | 37.20294952 | 37.09707642 | 36.72163773 | 37.58728027 | 34.86065674 | 36.68671417
1058.947266 | 5.057151397 | 4.02200985 | 3.7627244 |  | 37.18050385 | 37.09690475 | 36.73762894 | 37.57468796 | 34.8339119 | 36.68253708
1059.046875 | 5.055930898 | 1.422468185 | 3.762682676 |  | 37.19480896 | 37.08908463 | 36.77085876 | 37.58753204 | 34.89138794 | 36.685009
1059.146484 | 5.056228456 | 2.563085556 | 3.762624025 |  | 37.17043304 | 37.10800934 | 36.74085236 | 37.56736755 | 34.88496399 | 36.69960785
1059.246094 | 5.057008439 | 4.062339783 | 3.762702465 |  | 37.19764328 | 37.08988953 | 36.78157425 | 37.60184479 | 34.84926605 | 36.69459534
1059.345703 | 5.056573511 | 6.166991234 | 3.762639046 |  | 37.16452789 | 37.07844543 | 36.7543602 | 37.6022377 | 34.87537766 | 36.70095825
1059.445313 | 5.05670995 | 8.692254066 | 3.762646198 |  | 37.16365814 | 37.08813095 | 36.78491211 | 37.60803223 | 34.88830948 | 36.67842865
1059.544922 | 5.05670343 | 5.955090523 | 3.762678862 |  | 37.14398575 | 37.08175278 | 36.78291702 | 37.59283447 | 34.86588669 | 36.6860199
1059.644531 | 5.056749531 | 8.2967062 | 3.762656212 |  | 37.15626144 | 37.10491562 | 36.80834579 | 37.5580101 | 34.90132904 | 36.68550873
1059.744141 | 5.056674559 | 3.779805183 | 3.762607336 |  | 37.11742401 | 37.09201431 | 36.80781555 | 37.55231857 | 34.8691864 | 36.68504715
1059.84375 | 5.056804479 | 0.615651131 | 3.762704372 |  | 37.1609993 | 37.05800247 | 36.80916214 | 37.52776718 | 34.8848114 | 36.67205811
1059.943359 | 5.057047088 | 10.44852257 | 3.762644291 |  | 37.15740967 | 37.08776474 | 36.82379913 | 37.49456787 | 34.86724091 | 36.69734192
1060.042969 | 5.05702008 | 9.13701725 | 3.762664557 |  | 37.16025162 | 37.09679413 | 36.8301506 | 37.47491837 | 34.87883759 | 36.66768265
1060.142578 | 5.057059661 | 7.800904274 | 3.762660265 |  | 37.19163513 | 37.0962944 | 36.80770493 | 37.47815704 | 34.87860489 | 36.67589569
1060.242188 | 5.056531601 | 10.74541092 | 3.762675524 |  | 37.18238449 | 37.1146965 | 36.84706497 | 37.46792221 | 34.85590744 | 36.7123642
1060.341797 | 5.056986087 | 6.929605484 | 3.762629271 |  | 37.17463303 | 37.11118317 | 36.83877182 | 37.44419098 | 34.85562515 | 36.67201233
1060.441406 | 5.056792837 | 7.222165108 | 3.762634754 |  | 37.17750549 | 37.12369156 | 36.85596466 | 37.44968414 | 34.83044434 | 36.69955063
1060.541016 | 5.056963269 | 12.67712498 | 3.762640476 |  | 37.17937851 | 37.12631989 | 36.87445068 | 37.43701935 | 34.87619781 | 36.65712357
1060.640625 | 5.056813327 | 9.629857063 | 3.762650013 |  | 37.18497467 | 37.14242554 | 36.88066864 | 37.45780182 | 34.8740921 | 36.68583679
1060.740234 | 5.057450351 | 10.24277401 | 3.762624264 |  | 37.19651794 | 37.13021088 | 36.87429047 | 37.43556213 | 34.86214447 | 36.66342545
1060.839844 | 5.057252445 | 8.399921417 | 3.762684107 |  | 37.15976715 | 37.14632034 | 36.88900757 | 37.43700027 | 34.87387085 | 36.64800644
1060.939453 | 5.057166298 | 0.933957577 | 3.762682438 |  | 37.19009018 | 37.17234421 | 36.8784523 | 37.47952271 | 34.88047028 | 36.70562363
1061.039063 | 5.056939521 | 10.51642132 | 3.762659788 |  | 37.18760681 | 37.16545105 | 36.87046432 | 37.43148804 | 34.87236786 | 36.68941116
1061.138672 | 5.057771192 | 11.04389477 | 3.762638569 |  | 37.19337082 | 37.18381882 | 36.8890686 | 37.44156647 | 34.90865707 | 36.69957352
1061.238281 | 5.057091326 | 8.159313202 | 3.762635946 |  | 37.19108582 | 37.19173813 | 36.84625626 | 37.47015381 | 34.91017532 | 36.74337006
1061.337891 | 5.057053608 | 11.87258625 | 3.762589693 |  | 37.19155884 | 37.19102097 | 36.86470413 | 37.46017075 | 34.88409042 | 36.6891098
1061.4375 | 5.057568163 | 11.62969685 | 3.762598991 |  | 37.16835403 | 37.23791504 | 36.90246582 | 37.47240448 | 34.88956833 | 36.69425583
1061.537109 | 5.056606573 | 8.694760323 | 3.762564659 |  | 37.17735672 | 37.20598602 | 36.89131927 | 37.47335434 | 34.88989258 | 36.70675659
1061.636719 | 5.057339058 | 10.88622284 | 3.762566566 |  | 37.18069839 | 37.181427 | 36.88906097 | 37.50276947 | 34.86909103 | 36.70579529
1061.736328 | 5.057445695 | 11.35194874 | 3.762638092 |  | 37.17771912 | 37.20438385 | 36.86231232 | 37.48421097 | 34.8515625 | 36.71490479
1061.835938 | 5.056864549 | 6.106155396 | 3.762602806 |  | 37.16154099 | 37.23056412 | 36.88685608 | 37.49716187 | 34.88383102 | 36.72898483
1061.935547 | 5.057235216 | 7.366849899 | 3.762611151 |  | 37.18136597 | 37.24280167 | 36.86366653 | 37.49245453 | 34.91231918 | 36.70399857
1062.035156 | 5.057170954 | 11.27060509 | 3.76261735 |  | 37.16799164 | 37.22925186 | 36.86534882 | 37.51395798 | 34.91081238 | 36.71361542
1062.134766 | 5.057282247 | 6.317828178 | 3.76258564 |  | 37.15805817 | 37.24702454 | 36.87643814 | 37.50069809 | 34.87180328 | 36.71110153
1062.234375 | 5.05831229 | 6.898389816 | 3.762561798 |  | 37.13687134 | 37.24995422 | 36.85147476 | 37.53849792 | 34.90252304 | 36.68788147
1062.333984 | 5.057739992 | 8.452327728 | 3.762604952 |  | 37.13058472 | 37.25976944 | 36.82810593 | 37.48175049 | 34.89180756 | 36.71439362
1062.433594 | 5.057522063 | 10.07439232 | 3.762601852 |  | 37.1270752 | 37.25395584 | 36.84275055 | 37.53198624 | 34.88169861 | 36.70944214
1062.533203 | 5.057195634 | 6.262004852 | 3.762564421 |  | 37.14188385 | 37.27374649 | 36.81316757 | 37.53137207 | 34.86583328 | 36.68803024
1062.632813 | 5.057318569 | 4.16806221 | 3.762573957 |  | 37.11369324 | 37.28133774 | 36.84620285 | 37.53040314 | 34.88354492 | 36.69400787
1062.732422 | 5.057462924 | 8.047665596 | 3.762583256 |  | 37.11361694 | 37.28320313 | 36.79751587 | 37.52639771 | 34.87557602 | 36.70177841
1062.832031 | 5.057310653 | 12.86669445 | 3.762533903 |  | 37.08932495 | 37.30885696 | 36.84177399 | 37.55071259 | 34.8898735 | 36.71297073
1062.931641 | 5.057287835 | 5.401186943 | 3.762593269 |  | 37.11647797 | 37.29089355 | 36.80509186 | 37.53572845 | 34.91723251 | 36.7061348
1063.03125 | 5.057789818 | 7.169987679 | 3.762603283 |  | 37.06308365 | 37.29886246 | 36.80892944 | 37.54005432 | 34.8922081 | 36.70084763
1063.130859 | 5.057591912 | 3.394511223 | 3.762581587 |  | 37.06916046 | 37.29499435 | 36.79450226 | 37.54050064 | 34.90512848 | 36.69174957
1063.230469 | 5.057206345 | 4.626952171 | 3.762547731 |  | 37.09474182 | 37.28170776 | 36.79230118 | 37.560112 | 34.90260696 | 36.72265244
1063.330078 | 5.05763289 | 1.562596321 | 3.762588739 |  | 37.09046936 | 37.27865982 | 36.75564194 | 37.56450272 | 34.90795135 | 36.70233536
1063.429688 | 5.057958853 | 7.191633224 | 3.762597561 |  | 37.09728622 | 37.32361984 | 36.80726242 | 37.57037735 | 34.90527344 | 36.69415665
1063.529297 | 5.05786153 | 7.036239624 | 3.76257062 |  | 37.10504913 | 37.28897858 | 36.79609299 | 37.580616 | 34.90445709 | 36.70968246
1063.628906 | 5.057692961 | 9.077776909 | 3.762605667 |  | 37.10697556 | 37.31197739 | 36.78350067 | 37.55857086 | 34.90022659 | 36.68959808
1063.728516 | 5.057906699 | 4.364696503 | 3.762553692 |  | 37.11222839 | 37.33229065 | 36.78166199 | 37.59741592 | 34.90238571 | 36.7065773
1063.828125 | 5.057508093 | 7.863562584 | 3.762548447 |  | 37.12235641 | 37.31793976 | 36.77363586 | 37.60676575 | 34.91248322 | 36.69674683
1063.927734 | 5.058000763 | 11.20863056 | 3.762561083 |  | 37.13927841 | 37.31702423 | 36.78964996 | 37.59285736 | 34.90357971 | 36.69396591
1064.027344 | 5.057643135 | 4.075782776 | 3.762508392 |  | 37.12994003 | 37.31928253 | 36.74013138 | 37.59736633 | 34.92908478 | 36.70794678
1064.126953 | 5.057365135 | 7.310570717 | 3.762516499 |  | 37.14796829 | 37.33600235 | 36.78147507 | 37.62921143 | 34.9239006 | 36.70058441
1064.226563 | 5.057912287 | 8.435466766 | 3.762539864 |  | 37.13985062 | 37.30739212 | 36.72040176 | 37.57310867 | 34.9088707 | 36.73013306
1064.326172 | 5.057198428 | 9.321575165 | 3.76254344 |  | 37.13400269 | 37.33815765 | 36.75400925 | 37.62481308 | 34.92424011 | 36.70233154
1064.425781 | 5.057931379 | 11.09584427 | 3.762506962 |  | 37.15199661 | 37.33353806 | 36.69266891 | 37.60699844 | 34.91731644 | 36.68889999
1064.525391 | 5.058113453 | 13.77376842 | 3.762522697 |  | 37.1374321 | 37.31231308 | 36.71211243 | 37.60568619 | 34.92416382 | 36.71232224
1064.625 | 5.057989587 | 8.649645805 | 3.762534618 |  | 37.14357376 | 37.29427719 | 36.66973877 | 37.58621597 | 34.8734436 | 36.7022438
1064.724609 | 5.057486673 | 6.817502975 | 3.76253581 |  | 37.19802094 | 37.31668854 | 36.689888 | 37.59809494 | 34.94119263 | 36.7250824
1064.824219 | 5.057527185 | 9.518666267 | 3.762562275 |  | 37.17522049 | 37.27322006 | 36.67115402 | 37.60629654 | 34.90617371 | 36.70401001
1064.923828 | 5.057261758 | 9.269626617 | 3.762490749 |  | 37.16260147 | 37.27194595 | 36.72099304 | 37.60466766 | 34.89336395 | 36.71202087
1065.023438 | 5.05810088 | 9.950214386 | 3.762546778 |  | 37.17712784 | 37.26157761 | 36.6684227 | 37.58449173 | 34.93000031 | 36.72113037
1065.123047 | 5.058152103 | 13.38026905 | 3.762553215 |  | 37.16689301 | 37.29202652 | 36.69387054 | 37.59749222 | 34.93446732 | 36.71847534
1065.222656 | 5.058311359 | 12.04347324 | 3.762517929 |  | 37.17291641 | 37.27947998 | 36.69777679 | 37.59186554 | 34.90938187 | 36.71522522
1065.322266 | 5.058044069 | 3.742665291 | 3.762481451 |  | 37.14301682 | 37.29600906 | 36.70462036 | 37.62955093 | 34.92493439 | 36.71617508
1065.421875 | 5.057800994 | 7.46231842 | 3.762481213 |  | 37.17313004 | 37.26564407 | 36.72590637 | 37.58697891 | 34.9516983 | 36.71151733
1065.521484 | 5.05787224 | 11.14665508 | 3.762542248 |  | 37.14211273 | 37.26968002 | 36.70495224 | 37.60356903 | 34.93712997 | 36.71776962
1065.621094 | 5.058362116 | 13.005229 | 3.762452364 |  | 37.14736938 | 37.2843895 | 36.75400162 | 37.60668182 | 34.93750381 | 36.69560623
1065.720703 | 5.058644772 | 12.39504528 | 3.762486935 |  | 37.14025879 | 37.27353287 | 36.73536682 | 37.59502792 | 34.94127274 | 36.71081543
1065.820313 | 5.058155362 | 7.250646591 | 3.762516022 |  | 37.12343597 | 37.26041794 | 36.742836 | 37.61880493 | 34.94005203 | 36.70549774
1065.919922 | 5.057874103 | 9.110586166 | 3.762486458 |  | 37.10432434 | 37.27236176 | 36.73519135 | 37.59437943 | 34.95303345 | 36.70326614
1066.019531 | 5.057940692 | 8.892990112 | 3.76251173 |  | 37.07889557 | 37.27682877 | 36.7548027 | 37.6164856 | 34.96862411 | 36.68917465
1066.119141 | 5.058357459 | 3.420485973 | 3.762453556 |  | 37.08987427 | 37.23868942 | 36.74839783 | 37.62593079 | 34.94367218 | 36.67949295
1066.21875 | 5.05767154 | 7.167708397 | 3.76245451 |  | 37.07572556 | 37.24529266 | 36.70982742 | 37.6192131 | 34.94113159 | 36.71032715
1066.318359 | 5.058133942 | 10.92176723 | 3.762511015 |  | 37.05580521 | 37.24995041 | 36.74337006 | 37.6347847 | 34.94938278 | 36.68906403
1066.417969 | 5.058360719 | 7.371862411 | 3.762520552 |  | 37.07190704 | 37.22658539 | 36.71406555 | 37.61841202 | 34.9486084 | 36.68611145
1066.517578 | 5.058211242 | 7.905032158 | 3.762481451 |  | 37.07400131 | 37.22576523 | 36.68841171 | 37.64890671 | 34.92749023 | 36.69224548
1066.617188 | 5.058433828 | 6.403271675 | 3.762480974 |  | 37.07374191 | 37.21594238 | 36.6673584 | 37.60807037 | 34.95082092 | 36.71205139
1066.716797 | 5.058489241 | 10.72308159 | 3.762496471 |  | 37.06349945 | 37.21670532 | 36.67030334 | 37.64614487 | 34.96601486 | 36.68867874
1066.816406 | 5.058615436 | 8.614784241 | 3.762455225 |  | 37.06228256 | 37.23461914 | 36.64651871 | 37.63272476 | 34.95195389 | 36.69625473
1066.916016 | 5.058056642 | 7.998905182 | 3.762503624 |  | 37.09709167 | 37.19805145 | 36.65314865 | 37.66632843 | 34.95856857 | 36.68178558
1067.015625 | 5.058763982 | 9.011015892 | 3.762500286 |  | 37.08768845 | 37.21168137 | 36.59138489 | 37.62861633 | 34.94876099 | 36.70188141
1067.115234 | 5.058074803 | -0.598334312 | 3.762488842 |  | 37.11323929 | 37.22835922 | 36.63581848 | 37.63505554 | 34.9225769 | 36.66572571
1067.214844 | 5.05817166 | 8.109869003 | 3.762444019 |  | 37.08331299 | 37.2105751 | 36.60268021 | 37.63150406 | 34.95091629 | 36.67705917
1067.314453 | 5.058635925 | 9.282157898 | 3.762413025 |  | 37.10871506 | 37.24798965 | 36.60602188 | 37.64462662 | 34.96395111 | 36.70428085
1067.414063 | 5.058443607 | 10.03816509 | 3.76249361 |  | 37.10623932 | 37.2133255 | 36.56406021 | 37.64970779 | 34.97770309 | 36.7021904
1067.513672 | 5.058335108 | 7.920753479 | 3.762434959 |  | 37.10260391 | 37.24143982 | 36.57767868 | 37.68387985 | 34.95819855 | 36.67751312
1067.613281 | 5.058451989 | 8.200097084 | 3.762479305 |  | 37.10567093 | 37.24096298 | 36.56568527 | 37.68670273 | 34.96162033 | 36.68712234
1067.712891 | 5.058987965 | 8.406074524 | 3.762430668 |  | 37.09961319 | 37.24869156 | 36.53606415 | 37.71706772 | 34.96711349 | 36.69745255
1067.8125 | 5.058282488 | 11.7793951 | 3.762456417 |  | 37.09770966 | 37.26799393 | 36.55202103 | 37.7058754 | 34.98199844 | 36.70082092
1067.912109 | 5.058011007 | 13.32171345 | 3.762432098 |  | 37.10777283 | 37.25242615 | 36.55953217 | 37.68844223 | 34.973526 | 36.67723465
1068.011719 | 5.0581996 | 11.01473045 | 3.762416363 |  | 37.10213089 | 37.28388214 | 36.54139328 | 37.71609116 | 34.9731636 | 36.66379929
1068.111328 | 5.057904371 | 12.02114391 | 3.762395382 |  | 37.07822037 | 37.28259659 | 36.50197601 | 37.7052803 | 34.98427963 | 36.67288589
1068.210938 | 5.057947677 | 12.84277058 | 3.76241827 |  | 37.11674118 | 37.29640961 | 36.48795319 | 37.73338699 | 34.96736145 | 36.69655991
1068.310547 | 5.058105071 | 14.89934826 | 3.76243329 |  | 37.08240891 | 37.26923752 | 36.47866821 | 37.71734238 | 34.97489166 | 36.67465973
1068.410156 | 5.058308565 | 6.187041283 | 3.762384415 |  | 37.06348038 | 37.3263092 | 36.49058151 | 37.73781967 | 34.99180603 | 36.69109726
1068.509766 | 5.058217761 | 11.22845364 | 3.762405157 |  | 37.08285141 | 37.29588699 | 36.47541809 | 37.72036743 | 35.00496292 | 36.69299698
1068.609375 | 5.058077131 | 4.820169449 | 3.762397289 |  | 37.09471512 | 37.31845093 | 36.50139236 | 37.75596237 | 34.97891617 | 36.68134689
1068.708984 | 5.057868049 | 13.76191998 | 3.762403727 |  | 37.06283569 | 37.30521011 | 36.47785568 | 37.75336838 | 34.97227478 | 36.71304703
1068.808594 | 5.05760821 | 9.223144531 | 3.762405157 |  | 37.06542587 | 37.33369827 | 36.47488022 | 37.74542618 | 34.99546432 | 36.65657425
1068.908203 | 5.058484585 | 16.05112934 | 3.76239562 |  | 37.07360458 | 37.33156967 | 36.49914169 | 37.74087906 | 34.97942734 | 36.67424011
1069.007813 | 5.058479928 | 14.45253277 | 3.762414694 |  | 37.07818604 | 37.32579422 | 36.51142883 | 37.79513931 | 34.97602081 | 36.68490601
1069.107422 | 5.058246166 | 12.62699604 | 3.762415886 |  | 37.07478333 | 37.35900116 | 36.51060486 | 37.7806778 | 34.98612976 | 36.6568718
1069.207031 | 5.058506005 | 12.06990337 | 3.762383223 |  | 37.03972626 | 37.33725739 | 36.50893402 | 37.78025818 | 35.00026703 | 36.67739105
1069.306641 | 5.058187027 | 19.63840008 | 3.762355089 |  | 37.06825256 | 37.34586334 | 36.53785324 | 37.75917816 | 35.01121521 | 36.67733765
1069.40625 | 5.058434759 | 13.72705746 | 3.762346745 |  | 37.05062103 | 37.35584641 | 36.52257538 | 37.78070068 | 34.9984169 | 36.69942474
1069.505859 | 5.058330451 | 10.41047096 | 3.76240015 |  | 37.04883194 | 37.35508347 | 36.54140854 | 37.79529572 | 35.00882339 | 36.68998337
1069.605469 | 5.058610779 | 10.81604481 | 3.762342691 |  | 37.02728271 | 37.35461807 | 36.56333542 | 37.78445816 | 34.975811 | 36.68830109
1069.705078 | 5.057630562 | 3.257117271 | 3.762372971 |  | 37.05192566 | 37.3943367 | 36.58559418 | 37.79017258 | 35.01233673 | 36.6740303
1069.804688 | 5.058288076 | 13.88700962 | 3.762359381 |  | 37.04664612 | 37.35542679 | 36.54995728 | 37.77994537 | 35.01026535 | 36.65552902
1069.904297 | 5.057761413 | 8.000956535 | 3.762373447 |  | 37.03834152 | 37.37641144 | 36.63233185 | 37.79732132 | 35.01744461 | 36.69856262
1070.003906 | 5.058163279 | 12.50942707 | 3.762381315 |  | 37.02962494 | 37.38216019 | 36.59688568 | 37.80491257 | 35.00671005 | 36.66764069
1070.103516 | 5.058604725 | 11.14460468 | 3.762357235 |  | 37.03062439 | 37.36474609 | 36.60319519 | 37.81281662 | 34.99663925 | 36.65524673
1070.203125 | 5.058360719 | 13.10434437 | 3.762402296 |  | 37.01442337 | 37.40184402 | 36.63117218 | 37.81427765 | 34.99786758 | 36.68718719
1070.302734 | 5.057989587 | 15.0419817 | 3.762342691 |  | 37.02496338 | 37.38432693 | 36.67249298 | 37.83432388 | 35.02305222 | 36.65758514
1070.402344 | 5.058355131 | 14.08979511 | 3.762352705 |  | 37.01980972 | 37.36887741 | 36.64471817 | 37.81973267 | 35.03318787 | 36.68301392
1070.501953 | 5.058189356 | 13.64343739 | 3.762334585 |  | 37.01565933 | 37.39992523 | 36.65321732 | 37.8549118 | 34.99972534 | 36.64147949
1070.601563 | 5.058468287 | 5.040272713 | 3.762310028 |  | 37.02588654 | 37.38577652 | 36.66504669 | 37.84306717 | 35.01514053 | 36.6531868
1070.701172 | 5.058503677 | 13.88860416 | 3.762379646 |  | 36.9810524 | 37.38343048 | 36.68009567 | 37.85000992 | 34.99501801 | 36.63207626
1070.800781 | 5.057529514 | 13.34905529 | 3.762326002 |  | 37.03577805 | 37.37494278 | 36.66639328 | 37.86061478 | 35.0073967 | 36.66101456
1070.900391 | 5.058333711 | 17.39817905 | 3.762339354 |  | 37.02928543 | 37.38312912 | 36.68922424 | 37.85512543 | 35.00247192 | 36.67834091
1071 | 5.05844966 | 14.81823063 | 3.762315512 |  | 37.04453278 | 37.39410019 | 36.70810318 | 37.86774445 | 35.01105499 | 36.66322327
1071.099609 | 5.058184699 | 22.24022198 | 3.762336969 |  | 37.0059967 | 37.39214706 | 36.72067642 | 37.88373947 | 35.02156448 | 36.66785812
1071.199219 | 5.057627302 | 16.46968937 | 3.762372732 |  | 37.04911804 | 37.40062332 | 36.72180176 | 37.84462738 | 35.02765656 | 36.6521759
1071.298828 | 5.05772742 | 12.23714542 | 3.762337208 |  | 37.02103043 | 37.37256241 | 36.71776962 | 37.81665421 | 35.03152466 | 36.65732574
1071.398438 | 5.058508334 | 13.51515675 | 3.762314558 |  | 36.97502518 | 37.36740112 | 36.73316193 | 37.86855698 | 35.04249191 | 36.66954422
1071.498047 | 5.05826293 | 11.44832802 | 3.762310505 |  | 37.01321411 | 37.37593842 | 36.71866226 | 37.85057068 | 35.0371666 | 36.66585159
1071.597656 | 5.058121369 | 17.39635563 | 3.762319088 |  | 37.00009918 | 37.38117599 | 36.75676346 | 37.86008453 | 35.03581619 | 36.65299606
1071.697266 | 5.05827364 | 18.5287714 | 3.762316227 |  | 37.01370239 | 37.35599136 | 36.75736618 | 37.85731888 | 35.02210236 | 36.65463638
1071.796875 | 5.058148377 | 14.6580534 | 3.76230216 |  | 36.9842453 | 37.35656738 | 36.74172592 | 37.88331604 | 35.0299263 | 36.65857315
1071.896484 | 5.058284816 | 11.17035103 | 3.76230669 |  | 37.00570679 | 37.35055542 | 36.74266434 | 37.8720665 | 35.02187729 | 36.62242508
1071.996094 | 5.05810414 | 13.81751347 | 3.762264729 |  | 36.99860382 | 37.34218216 | 36.76572037 | 37.8813858 | 35.04488373 | 36.68280792
1072.095703 | 5.058499486 | 21.41061878 | 3.762310505 |  | 36.96094894 | 37.3371315 | 36.78084183 | 37.89414978 | 35.03708267 | 36.66153336
1072.195313 | 5.058068749 | 19.64045238 | 3.76232028 |  | 37.00064468 | 37.3307457 | 36.7514267 | 37.88378906 | 35.04254913 | 36.65404129
1072.294922 | 5.058454317 | 15.8672533 | 3.762279987 |  | 36.99944687 | 37.33162689 | 36.77577591 | 37.8625679 | 35.03239441 | 36.66942978
1072.394531 | 5.05806549 | 13.46138477 | 3.762278318 |  | 37.00289154 | 37.28888702 | 36.78167725 | 37.87428284 | 35.00587463 | 36.65496445
1072.494141 | 5.057831728 | 14.391469 | 3.762274265 |  | 36.97426224 | 37.30677795 | 36.78813171 | 37.87061691 | 35.02789307 | 36.67963409
1072.59375 | 5.058384468 | 16.17621899 | 3.762285471 |  | 36.98258209 | 37.33358383 | 36.78944016 | 37.8767662 | 35.02815247 | 36.65102386
1072.693359 | 5.0581535 | 14.44615269 | 3.762259722 |  | 36.99328232 | 37.32570267 | 36.82616043 | 37.88053513 | 35.02975845 | 36.67483139
1072.792969 | 5.058722072 | 14.60222912 | 3.762285471 |  | 37.00486374 | 37.34807587 | 36.77877808 | 37.84578705 | 35.03239059 | 36.6636467
1072.892578 | 5.058106468 | 12.58028889 | 3.762278318 |  | 36.97621536 | 37.35865402 | 36.82981873 | 37.90523148 | 35.02973557 | 36.66351318
1072.992188 | 5.057814964 | 17.1507349 | 3.762287855 |  | 36.98038483 | 37.36591721 | 36.79119492 | 37.85660172 | 35.02602768 | 36.65726471
1073.091797 | 5.058607054 | 14.23037815 | 3.762270212 |  | 36.96574783 | 37.35358429 | 36.83922958 | 37.8721199 | 35.01166916 | 36.67744827
1073.191406 | 5.058005419 | 10.51391506 | 3.762234688 |  | 36.99884033 | 37.35138321 | 36.805233 | 37.90204239 | 35.02900696 | 36.64264297
1073.291016 | 5.05809762 | 13.55639935 | 3.76221633 |  | 36.97237015 | 37.3146019 | 36.80002594 | 37.87192535 | 35.01020813 | 36.66197586
1073.390625 | 5.058302977 | 12.6459074 | 3.762274981 |  | 36.96995544 | 37.3564949 | 36.80777359 | 37.89094543 | 35.01161194 | 36.68085861
1073.490234 | 5.057609142 | 12.74661922 | 3.762241602 |  | 36.98196411 | 37.35496521 | 36.83069611 | 37.86358261 | 35.01383591 | 36.65866089
1073.589844 | 5.058323466 | 11.40458202 | 3.76223588 |  | 36.98099136 | 37.31820679 | 36.79600525 | 37.86104965 | 35.00381088 | 36.66687393
1073.689453 | 5.058339299 | 10.54148483 | 3.762243986 |  | 36.96772385 | 37.3079834 | 36.82773209 | 37.88330078 | 35.03284836 | 36.68996429
1073.789063 | 5.057987259 | 7.613839149 | 3.762193203 |  | 36.98808289 | 37.3484993 | 36.80958557 | 37.89416504 | 35.00611496 | 36.67266083
1073.888672 | 5.05823499 | 10.74062634 | 3.762192488 |  | 36.97746658 | 37.3302536 | 36.82593536 | 37.88171005 | 35.02305603 | 36.6727066
1073.988281 | 5.05833697 | 10.05251884 | 3.76219511 |  | 36.98409271 | 37.32559586 | 36.81396484 | 37.91466904 | 35.01802063 | 36.67324066
1074.087891 | 5.057856873 | 6.806110382 | 3.762216568 |  | 36.9746933 | 37.35368347 | 36.81318283 | 37.85931396 | 35.03995514 | 36.63550949
1074.1875 | 5.058257808 | 9.32544899 | 3.762239933 |  | 36.96088409 | 37.32456207 | 36.82437515 | 37.88993073 | 35.00001526 | 36.62817764
1074.287109 | 5.058381208 | 7.284596443 | 3.762190342 |  | 36.95775986 | 37.34381104 | 36.79733658 | 37.94939423 | 35.022892 | 36.66000366
1074.386719 | 5.058175851 | 3.4526124 | 3.76222086 |  | 36.96492767 | 37.36287689 | 36.84747314 | 37.90284729 | 35.02640533 | 36.66977692
1074.486328 | 5.058197272 | 12.9300375 | 3.762165308 |  | 36.95119476 | 37.33798218 | 36.81784058 | 37.90196228 | 35.00011063 | 36.65336227
1074.585938 | 5.057827071 | 11.61853218 | 3.762171507 |  | 36.97119904 | 37.34399414 | 36.85594559 | 37.93151474 | 35.01966095 | 36.66216278
1074.685547 | 5.058150706 | 7.216695786 | 3.762180805 |  | 36.94835281 | 37.3523674 | 36.835392 | 37.94200134 | 35.0129776 | 36.64955521
1074.785156 | 5.057627302 | 6.514462471 | 3.76222229 |  | 36.95771027 | 37.36281967 | 36.8401413 | 37.96134949 | 35.02809525 | 36.66717148
1074.884766 | 5.058441278 | 12.03823376 | 3.762231827 |  | 36.9367218 | 37.34858322 | 36.81597137 | 37.9014473 | 35.01926422 | 36.67751694
1074.984375 | 5.057890401 | 10.73493004 | 3.762178183 |  | 36.94470215 | 37.36089706 | 36.84975815 | 37.9550705 | 35.03609085 | 36.6610527
1075.083984 | 5.057471772 | 8.606582642 | 3.762158871 |  | 36.95885468 | 37.38063431 | 36.82410431 | 37.89200974 | 35.02619171 | 36.68376923
1075.183594 | 5.057909028 | 9.864315033 | 3.762129307 |  | 36.96633148 | 37.34386826 | 36.82955933 | 37.9347496 | 35.03194046 | 36.66278839
1075.283203 | 5.058007748 | 8.763798714 | 3.762169123 |  | 36.96953201 | 37.36604309 | 36.81050873 | 37.89612579 | 35.04336548 | 36.64133453
1075.382813 | 5.057419618 | 10.25826836 | 3.762181044 |  | 36.98560333 | 37.3682518 | 36.817379 | 37.94415665 | 35.04423904 | 36.68119049
1075.482422 | 5.057836384 | 8.287591934 | 3.762155056 |  | 36.99097443 | 37.36893082 | 36.79071045 | 37.91453171 | 35.02906418 | 36.66013718
1075.582031 | 5.057418686 | 15.23451328 | 3.762187719 |  | 36.99266052 | 37.39256287 | 36.78837204 | 37.93729019 | 35.0234375 | 36.67613983
1075.681641 | 5.057756756 | 10.86434841 | 3.76211071 |  | 37.00137329 | 37.39335251 | 36.78543091 | 37.92338181 | 35.05111313 | 36.66609192
1075.78125 | 5.057636616 | 7.6019907 | 3.762159348 |  | 36.97565842 | 37.39125824 | 36.78380966 | 37.96472168 | 35.01905441 | 36.67301178
1075.880859 | 5.057479688 | 14.05584431 | 3.762150049 |  | 37.01084137 | 37.421875 | 36.76335907 | 37.92746353 | 35.04375839 | 36.63560104
1075.980469 | 5.057603554 | 15.10782909 | 3.762122154 |  | 36.99161148 | 37.41399384 | 36.76921082 | 37.95933914 | 35.02983475 | 36.67412186
1076.080078 | 5.058054314 | 11.1696682 | 3.762164593 |  | 36.9899292 | 37.43756866 | 36.75928497 | 37.9508934 | 35.0235405 | 36.68505859
1076.179688 | 5.058212173 | 14.93010616 | 3.762131691 |  | 36.9896698 | 37.40128708 | 36.72828293 | 37.93094635 | 35.01901245 | 36.66529465
1076.279297 | 5.058071078 | 10.02084827 | 3.762108088 |  | 36.97930908 | 37.44385147 | 36.77321243 | 37.96233749 | 35.03647995 | 36.67147446
1076.378906 | 5.057601225 | 11.0142746 | 3.762171268 |  | 36.98870087 | 37.41951752 | 36.70809937 | 37.93598938 | 35.04377365 | 36.65419006
1076.478516 | 5.058580045 | 8.055868149 | 3.762166023 |  | 37.00883102 | 37.45187759 | 36.75100327 | 37.95723343 | 35.06438828 | 36.65243149
1076.578125 | 5.057746512 | 11.86096478 | 3.76213789 |  | 37.01622009 | 37.48322296 | 36.72389603 | 37.97695923 | 35.04944229 | 36.66401672
1076.677734 | 5.058124629 | 12.45337582 | 3.762135506 |  | 37.0174408 | 37.50299454 | 36.72193146 | 37.990448 | 35.06184769 | 36.69268417
1076.777344 | 5.058127888 | 8.378048897 | 3.762124062 |  | 36.99079514 | 37.5065918 | 36.70064163 | 37.96131134 | 35.0285759 | 36.67787552
1076.876953 | 5.05847434 | 9.679300308 | 3.762124777 |  | 36.98912811 | 37.48422623 | 36.73811722 | 38.00169754 | 35.07612991 | 36.69099426
1076.976563 | 5.057967701 | 10.21748257 | 3.762140274 |  | 36.98386383 | 37.48675537 | 36.75144196 | 38.01011658 | 35.03896332 | 36.66441727
1077.076172 | 5.057747443 | 8.325643539 | 3.762129784 |  | 36.97856522 | 37.47674561 | 36.75097275 | 37.95694351 | 35.05306625 | 36.65250778
1077.175781 | 5.057853614 | 11.14619923 | 3.762113094 |  | 36.98537064 | 37.48371506 | 36.73186874 | 37.97226334 | 35.04747391 | 36.67956161
1077.275391 | 5.057673869 | 9.873428345 | 3.762138367 |  | 36.96683502 | 37.43748093 | 36.7293663 | 37.95740128 | 35.02149963 | 36.66545868
1077.375 | 5.057629631 | 7.661687851 | 3.762110472 |  | 36.98293304 | 37.46944809 | 36.73711777 | 38.00754166 | 35.0535202 | 36.67105865
1077.474609 | 5.057760482 | 8.699544907 | 3.762114525 |  | 36.97595596 | 37.45928192 | 36.74609375 | 37.99117279 | 35.05945587 | 36.66933823
1077.574219 | 5.058057573 | 14.67081165 | 3.762085199 |  | 36.95278168 | 37.46850967 | 36.75849152 | 38.02367401 | 35.06245804 | 36.68917084
1077.673828 | 5.057976083 | 8.984585762 | 3.76211524 |  | 36.96555328 | 37.45082855 | 36.70257187 | 37.98488998 | 35.05053329 | 36.70931244
1077.773438 | 5.057912287 | 6.172915459 | 3.762083054 |  | 36.95811081 | 37.44626617 | 36.76723099 | 38.00481415 | 35.05586624 | 36.68293762
1077.873047 | 5.057651051 | 11.31845379 | 3.762043476 |  | 36.96444321 | 37.44258881 | 36.74393463 | 37.98804474 | 35.05729294 | 36.70676804
1077.972656 | 5.057703671 | 6.603779793 | 3.76210928 |  | 36.95286179 | 37.46957397 | 36.78094864 | 37.95965958 | 35.07450104 | 36.67374039
1078.072266 | 5.057897852 | 7.471660614 | 3.762088299 |  | 36.97066116 | 37.4274559 | 36.74931335 | 37.98509216 | 35.04631042 | 36.67300415
1078.171875 | 5.057459664 | 6.580994606 | 3.762031555 |  | 36.97459412 | 37.43939972 | 36.79389954 | 38.00796509 | 35.05563354 | 36.67658997
1078.271484 | 5.057553262 | 11.04184341 | 3.76211381 |  | 36.9646492 | 37.42314529 | 36.75191498 | 37.99838638 | 35.05229187 | 36.68159866
1078.371094 | 5.057832659 | 12.67780781 | 3.762028456 |  | 36.96554184 | 37.43396378 | 36.80451584 | 37.99327087 | 35.06339264 | 36.68566895
1078.470703 | 5.057339058 | 7.097987175 | 3.762047052 |  | 36.96043396 | 37.42720413 | 36.7611084 | 37.98525238 | 35.04442596 | 36.68499756
1078.570313 | 5.057444763 | 8.685873985 | 3.762060642 |  | 36.93991089 | 37.40726852 | 36.75288773 | 37.98693466 | 35.03110123 | 36.67838669
1078.669922 | 5.057800063 | 13.65893078 | 3.762104511 |  | 36.95641327 | 37.39857864 | 36.77334595 | 37.99482346 | 35.08447647 | 36.67543793
1078.769531 | 5.057431725 | 8.626860619 | 3.76211071 |  | 36.93083954 | 37.38339615 | 36.73705292 | 37.98655319 | 35.04817963 | 36.68950653
1078.869141 | 5.057802391 | 11.1083765 | 3.761996269 |  | 36.93917847 | 37.3681488 | 36.71741867 | 37.98403931 | 35.06414795 | 36.68153763
1078.96875 | 5.057475031 | 8.085717201 | 3.762052536 |  | 36.91612244 | 37.36871719 | 36.71032715 | 37.94276428 | 35.05084991 | 36.68808746
1079.068359 | 5.057301805 | 9.542135239 | 3.762041092 |  | 36.92601776 | 37.37282181 | 36.6892128 | 37.93942642 | 35.0471344 | 36.69859314
1079.167969 | 5.058095292 | 12.33079052 | 3.762060404 |  | 36.91797256 | 37.36590958 | 36.67674637 | 37.905159 | 35.046772 | 36.66259384
1079.267578 | 5.058022649 | 8.269136429 | 3.762055397 |  | 36.92430496 | 37.34981155 | 36.66131973 | 37.87406921 | 35.05302048 | 36.67625046
1079.367188 | 5.057278056 | 12.31825924 | 3.76201129 |  | 36.91616058 | 37.34742355 | 36.62382889 | 37.90038681 | 35.04200363 | 36.67969894
1079.466797 | 5.058038481 | 11.18037701 | 3.762049675 |  | 36.91609955 | 37.33827209 | 36.64329529 | 37.90750504 | 35.03528214 | 36.68950272
1079.566406 | 5.057346974 | 11.33098698 | 3.762048244 |  | 36.9043045 | 37.32389832 | 36.60870743 | 37.85443115 | 35.0501442 | 36.67261124
1079.666016 | 5.057815895 | 8.177995682 | 3.762026787 |  | 36.8895607 | 37.32788086 | 36.60924911 | 37.8688736 | 35.00740433 | 36.67340088
1079.765625 | 5.057389815 | 12.19431019 | 3.762052536 |  | 36.88432693 | 37.34610367 | 36.54956818 | 37.88343048 | 35.03351593 | 36.68828964
1079.865234 | 5.057863393 | 12.65752888 | 3.761977673 |  | 36.86899567 | 37.34133148 | 36.56792831 | 37.88242722 | 35.03691483 | 36.66128922
1079.964844 | 5.057648723 | 4.6230793 | 3.761967421 |  | 36.89726639 | 37.33245087 | 36.52988434 | 37.83665085 | 35.00635529 | 36.67296219
1080.064453 | 5.057573751 | 10.56951046 | 3.762001038 |  | 36.86548615 | 37.3340683 | 36.54186249 | 37.87398911 | 35.0340004 | 36.65949631
1080.164063 | 5.05802684 | 7.530447006 | 3.761989832 |  | 36.86663437 | 37.29286957 | 36.53104782 | 37.83621597 | 35.03277206 | 36.69901276
1080.263672 | 5.057593309 | 11.99812984 | 3.762003899 |  | 36.86154938 | 37.35335922 | 36.52864838 | 37.83166122 | 35.00382614 | 36.68714142
1080.363281 | 5.057686441 | 7.38257122 | 3.762016296 |  | 36.88444138 | 37.32426453 | 36.48443985 | 37.80246353 | 35.01537323 | 36.66671753
1080.462891 | 5.057653379 | 9.110814095 | 3.761985779 |  | 36.84550476 | 37.34276199 | 36.50054932 | 37.79071045 | 34.99568176 | 36.65552139
1080.5625 | 5.057651982 | 10.48771191 | 3.761976719 |  | 36.86916733 | 37.37371445 | 36.47291565 | 37.76423264 | 34.98915482 | 36.67774582
1080.662109 | 5.058085047 | 9.742870331 | 3.761970758 |  | 36.85852051 | 37.39424515 | 36.4561348 | 37.75616837 | 34.99785995 | 36.67801666
1080.761719 | 5.058157691 | 6.933479309 | 3.761968136 |  | 36.88008499 | 37.36816406 | 36.45239258 | 37.75009918 | 34.97512817 | 36.68249893
1080.861328 | 5.057399128 | 10.67432117 | 3.761972427 |  | 36.87114334 | 37.38431168 | 36.44216156 | 37.76288605 | 34.97666168 | 36.67157745
1080.960938 | 5.057705534 | 8.675393105 | 3.761985779 |  | 36.85365677 | 37.40500259 | 36.4272728 | 37.72434616 | 34.98329544 | 36.6831131
1081.060547 | 5.057807979 | 12.62996006 | 3.761980772 |  | 36.84828949 | 37.37040329 | 36.43523026 | 37.77549744 | 34.96005249 | 36.67155457
1081.160156 | 5.057692961 | 10.89624786 | 3.761984825 |  | 36.84967422 | 37.37601471 | 36.44169617 | 37.74352646 | 34.96400833 | 36.68380737
1081.259766 | 5.057452214 | 12.94279766 | 3.761970997 |  | 36.847435 | 37.40522385 | 36.42455673 | 37.77066422 | 34.93370819 | 36.70349503
1081.359375 | 5.058162347 | 11.53491116 | 3.761995316 |  | 36.85781097 | 37.42082977 | 36.44685745 | 37.78437042 | 34.96777725 | 36.68100357
1081.458984 | 5.057796803 | 13.88472843 | 3.761966467 |  | 36.82675171 | 37.4121666 | 36.38434219 | 37.77748871 | 34.9383316 | 36.68215179
1081.558594 | 5.056986087 | 12.4834528 | 3.76198411 |  | 36.86189651 | 37.42698288 | 36.41818237 | 37.78546906 | 34.96353912 | 36.70127106
1081.658203 | 5.057827071 | 9.290360451 | 3.761976957 |  | 36.84423065 | 37.43370819 | 36.39476395 | 37.78153229 | 34.9412384 | 36.64104462
1081.757813 | 5.057339058 | 18.84593868 | 3.761976004 |  | 36.86180496 | 37.4066391 | 36.43387222 | 37.80916977 | 34.95391846 | 36.64998627
1081.857422 | 5.057333005 | 10.06186008 | 3.761934042 |  | 36.85149765 | 37.42214966 | 36.39197922 | 37.8267746 | 34.92420578 | 36.67144012
1081.957031 | 5.057895523 | 12.00200558 | 3.761961699 |  | 36.86380005 | 37.42694092 | 36.41052246 | 37.82325745 | 34.93666458 | 36.67133713
1082.056641 | 5.057536498 | 10.37811756 | 3.76195097 |  | 36.89653397 | 37.40287018 | 36.39789963 | 37.81354141 | 34.94211578 | 36.63605499
1082.15625 | 5.057507162 | 8.689064026 | 3.761925936 |  | 36.88899231 | 37.40213013 | 36.39701462 | 37.82438278 | 34.93505859 | 36.63731003
1082.255859 | 5.057323226 | 11.85367489 | 3.761949062 |  | 36.88093948 | 37.39572144 | 36.391716 | 37.86769867 | 34.9620285 | 36.67044067
1082.355469 | 5.057333005 | 10.30292606 | 3.761938095 |  | 36.88489532 | 37.37435913 | 36.35969162 | 37.85415649 | 34.93323517 | 36.64669418
1082.455078 | 5.057912287 | 11.08149052 | 3.761920929 |  | 36.89104462 | 37.35728836 | 36.39434052 | 37.85665512 | 34.90657806 | 36.64880371
1082.554688 | 5.056754188 | 15.16843891 | 3.761888981 |  | 36.88884735 | 37.40216827 | 36.35982895 | 37.84715271 | 34.92656708 | 36.65522385
1082.654297 | 5.057511353 | 12.84026623 | 3.761958838 |  | 36.9095993 | 37.39439774 | 36.37221146 | 37.84355545 | 34.93409348 | 36.63632584
1082.753906 | 5.057448954 | 12.69375706 | 3.761945248 |  | 36.91675568 | 37.37609863 | 36.37687302 | 37.8250618 | 34.89335251 | 36.64157867
1082.853516 | 5.057540224 | 12.0696764 | 3.761890888 |  | 36.91031647 | 37.38837433 | 36.35131454 | 37.78945541 | 34.89459991 | 36.65754318
1082.953125 | 5.057574683 | 15.38444042 | 3.761918545 |  | 36.9166069 | 37.39081573 | 36.35576248 | 37.80340195 | 34.89292908 | 36.65172577
1083.052734 | 5.057437778 | 11.47043037 | 3.761972189 |  | 36.91174698 | 37.39268112 | 36.36582565 | 37.81928253 | 34.93585968 | 36.64706039
1083.152344 | 5.057912287 | 16.51594257 | 3.761923552 |  | 36.93470764 | 37.39499664 | 36.34677124 | 37.7834053 | 34.90518951 | 36.64348221
1083.251953 | 5.057178871 | 10.3674078 | 3.761909962 |  | 36.92372513 | 37.40950394 | 36.33879471 | 37.79754639 | 34.93751526 | 36.64136887
1083.351563 | 5.057523926 | 15.63120174 | 3.761902332 |  | 36.92618561 | 37.4009552 | 36.30221939 | 37.80027771 | 34.92643356 | 36.6506691
1083.451172 | 5.05759424 | 12.41805744 | 3.761915684 |  | 36.96917725 | 37.39713669 | 36.31520462 | 37.8057785 | 34.90241623 | 36.67111206
1083.550781 | 5.057574683 | 11.86711788 | 3.761951923 |  | 36.9516983 | 37.38653564 | 36.29325867 | 37.75924301 | 34.87057495 | 36.65112686
1083.650391 | 5.056905527 | 16.21426868 | 3.761896133 |  | 36.95090485 | 37.41766739 | 36.31845093 | 37.79276276 | 34.90209198 | 36.66358185
1083.75 | 5.056679216 | 13.48507977 | 3.761918068 |  | 36.95111084 | 37.39040756 | 36.28858185 | 37.7865715 | 34.90126419 | 36.65981293
1083.849609 | 5.056589809 | 15.29421139 | 3.761909485 |  | 36.93120575 | 37.41935349 | 36.30363083 | 37.77286148 | 34.91189957 | 36.6568985
1083.949219 | 5.056755119 | 15.9239893 | 3.761891127 |  | 36.94113922 | 37.43373108 | 36.28551102 | 37.76858521 | 34.87698364 | 36.63126373
1084.048828 | 5.056840801 | 17.05298519 | 3.761915922 |  | 36.93051529 | 37.41440964 | 36.31520081 | 37.79195023 | 34.89526749 | 36.62605667
1084.148438 | 5.057568163 | 14.65987682 | 3.761881351 |  | 36.9204216 | 37.39204025 | 36.340065 | 37.77994919 | 34.86093521 | 36.64055252
1084.248047 | 5.057163038 | 18.76869678 | 3.761860371 |  | 36.90949631 | 37.41018295 | 36.35525131 | 37.77638245 | 34.90355301 | 36.6497879
1084.347656 | 5.056914375 | 17.48384953 | 3.761895895 |  | 36.89007187 | 37.38564301 | 36.36223221 | 37.77814484 | 34.88389587 | 36.66444016
1084.447266 | 5.05698795 | 18.50963116 | 3.761891127 |  | 36.92116165 | 37.40537262 | 36.35264969 | 37.82954788 | 34.90210724 | 36.64854813
1084.546875 | 5.057156985 | 17.23184872 | 3.761897087 |  | 36.91130066 | 37.40888596 | 36.40260696 | 37.80754089 | 34.89468002 | 36.63706589
1084.646484 | 5.057950937 | 15.52775669 | 3.761889935 |  | 36.9354744 | 37.41425705 | 36.38895035 | 37.82290649 | 34.88383102 | 36.64709091
1084.746094 | 5.057365135 | 14.75169849 | 3.761865616 |  | 36.91217804 | 37.44513321 | 36.41316223 | 37.82346725 | 34.89028168 | 36.63840485
1084.845703 | 5.057597034 | 19.23738384 | 3.761853695 |  | 36.90456009 | 37.41127777 | 36.39291382 | 37.80781555 | 34.89195251 | 36.6252327
1084.945313 | 5.057565835 | 13.03690052 | 3.76187706 |  | 36.91755676 | 37.47439575 | 36.42090225 | 37.80318069 | 34.8646965 | 36.64575958
1085.044922 | 5.056796097 | 14.39921665 | 3.761866331 |  | 36.96504211 | 37.440979 | 36.41300964 | 37.80543137 | 34.89955521 | 36.63479614
1085.144531 | 5.057764673 | 14.32539272 | 3.761896849 |  | 36.91555786 | 37.42459106 | 36.4315033 | 37.77783203 | 34.84807587 | 36.66591644
1085.244141 | 5.057252445 | 14.81253529 | 3.761865854 |  | 36.91732788 | 37.43800735 | 36.43177414 | 37.76842117 | 34.8941803 | 36.64905167
1085.34375 | 5.057558385 | 14.49559689 | 3.76183176 |  | 36.92216873 | 37.46207047 | 36.4251442 | 37.77073669 | 34.88263321 | 36.61713791
1085.443359 | 5.056912978 | 16.02219296 | 3.761873245 |  | 36.90052032 | 37.45332336 | 36.40330124 | 37.75837708 | 34.91487503 | 36.64204788
1085.542969 | 5.057885279 | 16.57632351 | 3.761858463 |  | 36.9013443 | 37.48056412 | 36.44291687 | 37.79133987 | 34.9118309 | 36.65132141
1085.642578 | 5.057175145 | 14.09868145 | 3.761871338 |  | 36.93015671 | 37.42429352 | 36.43074799 | 37.77622223 | 34.89916611 | 36.64397812
1085.742188 | 5.056788181 | 8.269136429 | 3.761843681 |  | 36.92388153 | 37.4310379 | 36.44287109 | 37.80821991 | 34.88801575 | 36.65277481
1085.841797 | 5.056999591 | 14.96998119 | 3.761835575 |  | 36.91897202 | 37.426651 | 36.40083313 | 37.78772354 | 34.89892578 | 36.63351059
1085.941406 | 5.056749531 | 16.51867771 | 3.761825085 |  | 36.92846298 | 37.42666245 | 36.42599869 | 37.7868309 | 34.91230392 | 36.62213516
1086.041016 | 5.056992606 | 14.36435413 | 3.761845589 |  | 36.93124008 | 37.42329407 | 36.41522217 | 37.76333618 | 34.91123962 | 36.64493179
1086.140625 | 5.056575839 | 15.29671574 | 3.761832237 |  | 36.94563675 | 37.44597626 | 36.41867828 | 37.79062653 | 34.86346436 | 36.63069534
1086.240234 | 5.056334161 | 12.2827158 | 3.761897564 |  | 36.95131302 | 37.41340637 | 36.46001816 | 37.7951088 | 34.89588165 | 36.64323044
1086.339844 | 5.056446385 | 10.23958397 | 3.761843681 |  | 36.9127655 | 37.41678619 | 36.45266342 | 37.81600952 | 34.86328888 | 36.64766312
1086.439453 | 5.05649202 | 13.73594379 | 3.761833906 |  | 36.92136765 | 37.43520737 | 36.44167709 | 37.79647446 | 34.89697266 | 36.62919617
1086.539063 | 5.057233353 | 15.39537525 | 3.761845112 |  | 36.92234802 | 37.41666412 | 36.44542694 | 37.81557083 | 34.89514923 | 36.63868713
1086.638672 | 5.057069906 | 15.40357876 | 3.761852741 |  | 36.9248848 | 37.40427017 | 36.42677689 | 37.82653046 | 34.91679001 | 36.64249802
1086.738281 | 5.056999591 | 15.29785633 | 3.761838675 |  | 36.92488098 | 37.45587158 | 36.42978287 | 37.78864288 | 34.90533447 | 36.64636612
1086.837891 | 5.056953025 | 8.82942009 | 3.76180768 |  | 36.92391968 | 37.41747284 | 36.49776077 | 37.84838104 | 34.87969971 | 36.64955139
1086.9375 | 5.056831487 | 12.64636517 | 3.761790037 |  | 36.93562698 | 37.3978157 | 36.44566345 | 37.82609177 | 34.89596176 | 36.64683533
1087.037109 | 5.056616817 | 11.72425365 | 3.761773348 |  | 36.91184616 | 37.43326569 | 36.4895401 | 37.86405945 | 34.92708206 | 36.65646362
1087.136719 | 5.056764432 | 12.44904613 | 3.761815548 |  | 36.95180893 | 37.4108696 | 36.4989624 | 37.83216095 | 34.91661453 | 36.626297
1087.236328 | 5.057069906 | 14.36093616 | 3.761793375 |  | 36.93976212 | 37.41010284 | 36.50680542 | 37.89245224 | 34.90925598 | 36.67206192
1087.335938 | 5.057096914 | 13.20528126 | 3.761814117 |  | 36.96413422 | 37.42001724 | 36.49819565 | 37.8474884 | 34.89019394 | 36.64470673
1087.435547 | 5.057150465 | 10.53146076 | 3.76181221 |  | 36.95161438 | 37.42326736 | 36.51794052 | 37.87574768 | 34.92328262 | 36.62888718
1087.535156 | 5.057049417 | 14.72344685 | 3.761813641 |  | 36.9658432 | 37.40634918 | 36.5257988 | 37.84603119 | 34.9117775 | 36.66624451
1087.634766 | 5.057189115 | 13.97176838 | 3.761787891 |  | 36.95960236 | 37.41564941 | 36.48770905 | 37.87947464 | 34.93593597 | 36.66704941
1087.734375 | 5.056485035 | 9.362815857 | 3.761813402 |  | 36.97052765 | 37.3926239 | 36.5139122 | 37.86201859 | 34.92196655 | 36.64832306
1087.833984 | 5.05674534 | 8.23678112 | 3.761773348 |  | 36.96997452 | 37.40674973 | 36.53062439 | 37.86518478 | 34.90937042 | 36.67147446
1087.933594 | 5.056488761 | 10.28629303 | 3.761794329 |  | 36.97201157 | 37.39913177 | 36.53055573 | 37.88427353 | 34.89284515 | 36.65975952
1088.033203 | 5.056261052 | 10.9067297 | 3.761786222 |  | 36.98421097 | 37.38768005 | 36.51773071 | 37.87601471 | 34.91200256 | 36.63831329
1088.132813 | 5.056486432 | 9.641248703 | 3.761799574 |  | 37.00435257 | 37.3761673 | 36.54764938 | 37.84966278 | 34.91294861 | 36.62947845
1088.232422 | 5.055738115 | 13.03735638 | 3.76180625 |  | 37.00831604 | 37.36634064 | 36.55129242 | 37.86555099 | 34.90424347 | 36.67714691
1088.332031 | 5.055948128 | 7.388039589 | 3.761794806 |  | 37.03537369 | 37.37779617 | 36.55179977 | 37.87041855 | 34.92821121 | 36.63805008
1088.431641 | 5.055424259 | 13.41763783 | 3.761732817 |  | 37.01838303 | 37.36700058 | 36.54576492 | 37.82294846 | 34.91778564 | 36.65385056
1088.53125 | 5.055628219 | 7.126695633 | 3.761826754 |  | 37.05343628 | 37.37988281 | 36.59432602 | 37.82395935 | 34.91269684 | 36.64630508
1088.630859 | 5.056320191 | 15.2003355 | 3.761814594 |  | 37.06588745 | 37.34006119 | 36.55758667 | 37.7953186 | 34.89020538 | 36.63332748
1088.730469 | 5.055818674 | 13.67761326 | 3.761785507 |  | 37.09177399 | 37.37888718 | 36.60509109 | 37.82165909 | 34.90821838 | 36.63671875
1088.830078 | 5.055292011 | 13.54204273 | 3.761767149 |  | 37.09547424 | 37.35365677 | 36.54899216 | 37.80179214 | 34.91068649 | 36.64466476
1088.929688 | 5.055326936 | 10.11950684 | 3.761762381 |  | 37.08695602 | 37.35531998 | 36.60689926 | 37.82531738 | 34.93852997 | 36.64740753
1089.029297 | 5.054953475 | 10.23365974 | 3.761731148 |  | 37.08206558 | 37.35453033 | 36.57170868 | 37.77529144 | 34.91334152 | 36.64535522
1089.128906 | 5.055739046 | 8.43296051 | 3.761742353 |  | 37.12594604 | 37.31531906 | 36.54600525 | 37.79993057 | 34.90467834 | 36.65441895
1089.228516 | 5.055075013 | 7.483281136 | 3.761744499 |  | 37.14186096 | 37.34034348 | 36.55862045 | 37.7586174 | 34.92463303 | 36.66750336
1089.328125 | 5.054827281 | 14.10916233 | 3.76173687 |  | 37.13022995 | 37.35569382 | 36.55134583 | 37.78337097 | 34.87697983 | 36.69038391
1089.427734 | 5.054532052 | 13.89612293 | 3.761781693 |  | 37.12761688 | 37.33049011 | 36.52837372 | 37.7718811 | 34.90485382 | 36.63939285
1089.527344 | 5.055225887 | 11.47567177 | 3.761735439 |  | 37.13731003 | 37.34729767 | 36.52023315 | 37.764534 | 34.90629196 | 36.66453934
1089.626953 | 5.055295271 | 9.368740082 | 3.761697292 |  | 37.14635849 | 37.35554123 | 36.52952194 | 37.73703766 | 34.92551422 | 36.66814041
1089.726563 | 5.055071288 | 8.767672539 | 3.761711359 |  | 37.15036774 | 37.31673813 | 36.50044632 | 37.73833084 | 34.90726471 | 36.65739441
1089.826172 | 5.054502715 | 10.49614239 | 3.761727571 |  | 37.15159988 | 37.33320236 | 36.51609421 | 37.7149353 | 34.9249115 | 36.67691422
1089.925781 | 5.054592122 | 13.97587109 | 3.761767387 |  | 37.16340637 | 37.36421967 | 36.5249176 | 37.73763657 | 34.95373917 | 36.65339661
1090.025391 | 5.054418896 | 9.437095642 | 3.761726856 |  | 37.16500092 | 37.31192017 | 36.53582382 | 37.71763992 | 34.90213394 | 36.6539917
1090.125 | 5.053931349 | 8.790912628 | 3.761724949 |  | 37.17339325 | 37.34017181 | 36.52775192 | 37.7157402 | 34.94737625 | 36.66612244
1090.224609 | 5.05496698 | 8.192578316 | 3.761727571 |  | 37.16382217 | 37.3200798 | 36.52713394 | 37.71258545 | 34.91252518 | 36.63184738
1090.324219 | 5.054460806 | 10.20449543 | 3.761739731 |  | 37.16385651 | 37.29715729 | 36.51663971 | 37.73038101 | 34.91116714 | 36.66012573
1090.423828 | 5.054938574 | 8.73326683 | 3.761683702 |  | 37.14306641 | 37.30144119 | 36.53288651 | 37.7290535 | 34.91056824 | 36.6234169
1090.523438 | 5.054617268 | 2.131993294 | 3.761715412 |  | 37.1875 | 37.27546692 | 36.52979279 | 37.73811722 | 34.95237732 | 36.65447235
1090.623047 | 5.054213074 | 11.08581924 | 3.761692524 |  | 37.17356873 | 37.31772232 | 36.55303574 | 37.75164032 | 34.92297745 | 36.65807724
1090.722656 | 5.054151607 | 5.764836311 | 3.761716127 |  | 37.152668 | 37.28556061 | 36.53211594 | 37.70487976 | 34.91156006 | 36.64870453
1090.822266 | 5.054431935 | 7.681965828 | 3.76167655 |  | 37.16865158 | 37.31517029 | 36.57094574 | 37.72260284 | 34.94658661 | 36.65189743
1090.921875 | 5.053892699 | 4.244847298 | 3.761721134 |  | 37.1926651 | 37.31665421 | 36.54428864 | 37.66879272 | 34.90505219 | 36.65293884
1091.021484 | 5.054937643 | 8.878635406 | 3.761718035 |  | 37.16902542 | 37.30263138 | 36.55978394 | 37.71360016 | 34.94327164 | 36.64552307
1091.121094 | 5.054442645 | 7.249279022 | 3.761695862 |  | 37.17279053 | 37.30471039 | 36.54418182 | 37.68387985 | 34.95932007 | 36.63141632
1091.220703 | 5.054401667 | 8.696582794 | 3.761713266 |  | 37.15807724 | 37.32602692 | 36.57198334 | 37.71179962 | 34.92572021 | 36.66622925
1091.320313 | 5.054440317 | 9.24570179 | 3.76169157 |  | 37.17336655 | 37.31142807 | 36.56726837 | 37.66669083 | 34.90792847 | 36.633461
1091.419922 | 5.054091536 | 6.467297554 | 3.761687279 |  | 37.15640259 | 37.31467819 | 36.56693268 | 37.70053482 | 34.92083359 | 36.66118622
1091.519531 | 5.054580015 | 10.36604023 | 3.761646748 |  | 37.17020416 | 37.31545258 | 36.55739975 | 37.68817902 | 34.92324066 | 36.64599991
1091.619141 | 5.054267556 | 8.183465004 | 3.761686802 |  | 37.12691879 | 37.28377533 | 36.58250809 | 37.66689682 | 34.92095566 | 36.66239548
1091.71875 | 5.054719713 | 6.209370613 | 3.761667728 |  | 37.14205551 | 37.31320572 | 36.57408905 | 37.69418335 | 34.92810059 | 36.66793442
1091.818359 | 5.054475241 | 3.409549236 | 3.761586189 |  | 37.12022781 | 37.29777527 | 36.58961868 | 37.66469193 | 34.92433167 | 36.65898132
1091.917969 | 5.055299462 | 4.957791328 | 3.761664867 |  | 37.1415863 | 37.29307175 | 36.5892868 | 37.69490433 | 34.90938568 | 36.65493393
1092.017578 | 5.055281301 | 2.801417351 | 3.761652946 |  | 37.08483505 | 37.348526 | 36.59451294 | 37.67069626 | 34.89538956 | 36.66720581
1092.117188 | 5.05541774 | 6.931883812 | 3.761618137 |  | 37.12783813 | 37.29099274 | 36.5943985 | 37.6713562 | 34.90656662 | 36.67952728
1092.216797 | 5.055753947 | 11.49549389 | 3.76164937 |  | 37.11215973 | 37.27587509 | 36.58215714 | 37.67587662 | 34.89254761 | 36.66047668
1092.316406 | 5.055398648 | 5.57617569 | 3.761701822 |  | 37.08618546 | 37.27719116 | 36.62641525 | 37.69346619 | 34.89206314 | 36.66708755
1092.416016 | 5.055501559 | 4.461988449 | 3.761653423 |  | 37.1079483 | 37.30571747 | 36.63080215 | 37.68932343 | 34.90403748 | 36.65430069
1092.515625 | 5.055884332 | 9.421146393 | 3.761667252 |  | 37.09850311 | 37.27724838 | 36.61352921 | 37.71430969 | 34.90913391 | 36.65876007
1092.615234 | 5.055987709 | 9.827403069 | 3.76165247 |  | 37.12180328 | 37.26876068 | 36.63908005 | 37.72340775 | 34.89163589 | 36.65399551
1092.714844 | 5.055774436 | 7.804549217 | 3.76166296 |  | 37.08636093 | 37.27915955 | 36.6272583 | 37.75983047 | 34.91258621 | 36.66432953
1092.814453 | 5.056289923 | 10.82834816 | 3.761627197 |  | 37.12371826 | 37.27171326 | 36.62904739 | 37.71969604 | 34.92095947 | 36.66501236
1092.914063 | 5.056335092 | 7.753283501 | 3.761629105 |  | 37.12800598 | 37.26408768 | 36.64262772 | 37.74617386 | 34.9476738 | 36.67351532
1093.013672 | 5.056282938 | 6.296637535 | 3.761637688 |  | 37.12891388 | 37.28395844 | 36.67645264 | 37.75203323 | 34.91854095 | 36.65239716
1093.113281 | 5.056702033 | 3.851577759 | 3.761636019 |  | 37.15339661 | 37.2730751 | 36.6574707 | 37.76787186 | 34.91054153 | 36.66320419
1093.212891 | 5.055853599 | 9.061142921 | 3.761627913 |  | 37.1513176 | 37.30905533 | 36.67630768 | 37.78112411 | 34.92934036 | 36.64408875
1093.3125 | 5.057040569 | 8.145641327 | 3.761631012 |  | 37.1473999 | 37.29463196 | 36.65269852 | 37.75401306 | 34.91233444 | 36.65023422
1093.412109 | 5.057263155 | 4.886472702 | 3.76159811 |  | 37.12828827 | 37.28594589 | 36.68486404 | 37.76223373 | 34.91676712 | 36.67927933
1093.511719 | 5.05684406 | 7.136493683 | 3.761607647 |  | 37.14081573 | 37.30164337 | 36.68107224 | 37.74564743 | 34.92202759 | 36.6516304
1093.611328 | 5.057560247 | 4.479989052 | 3.761571646 |  | 37.12905121 | 37.28381729 | 36.69273758 | 37.79635239 | 34.93996048 | 36.65180969
1093.710938 | 5.056993537 | 12.73431492 | 3.761610031 |  | 37.09309006 | 37.29910278 | 36.66127777 | 37.7617836 | 34.91625214 | 36.66198349
1093.810547 | 5.057048485 | 8.043563843 | 3.761553288 |  | 37.13141632 | 37.32290268 | 36.7052002 | 37.73723984 | 34.90450287 | 36.62588501
1093.910156 | 5.057516475 | 11.95073986 | 3.76159215 |  | 37.10315704 | 37.30841064 | 36.69506836 | 37.7117691 | 34.93846512 | 36.65637589
1094.009766 | 5.05788295 | 4.389987946 | 3.761596203 |  | 37.09487152 | 37.32835388 | 36.68846893 | 37.71924591 | 34.93244934 | 36.6540184
1094.109375 | 5.057788421 | 10.46196556 | 3.761566639 |  | 37.11000443 | 37.30844116 | 36.65903854 | 37.67289352 | 34.95529556 | 36.64380264
1094.208984 | 5.057339058 | 8.416555405 | 3.761646986 |  | 37.08086014 | 37.32697296 | 36.66955948 | 37.68389893 | 34.90018082 | 36.63153458
1094.308594 | 5.057943021 | 12.57048893 | 3.761580467 |  | 37.11238861 | 37.34475327 | 36.65317917 | 37.64371109 | 34.9388237 | 36.63745499
1094.408203 | 5.058239181 | 5.886507988 | 3.76159811 |  | 37.08126831 | 37.33787537 | 36.6103096 | 37.62486267 | 34.93505859 | 36.64292908
1094.507813 | 5.059292042 | 15.10760212 | 3.761596918 |  | 37.04616547 | 37.37577438 | 36.61304092 | 37.61091614 | 34.89280319 | 36.63259506
1094.607422 | 5.058661536 | 9.890746117 | 3.761588335 |  | 37.0783577 | 37.35829926 | 36.63306427 | 37.60097885 | 34.93766403 | 36.66339874
1094.707031 | 5.058145118 | 7.189126968 | 3.761555195 |  | 37.07494354 | 37.37402725 | 36.57082748 | 37.57670975 | 34.927948 | 36.63610458
1094.806641 | 5.058670849 | 9.164131165 | 3.761546612 |  | 37.07209778 | 37.3729248 | 36.59051514 | 37.61276245 | 34.91012573 | 36.65332031
1094.90625 | 5.058657345 | 8.883419991 | 3.761517048 |  | 37.04364777 | 37.38546371 | 36.57369232 | 37.5582428 | 34.90457916 | 36.64365768
1095.005859 | 5.058833365 | 12.88856983 | 3.761561394 |  | 37.02847672 | 37.36743546 | 36.56446457 | 37.57718277 | 34.90459824 | 36.66151428
1095.105469 | 5.05941451 | 9.940644264 | 3.761571646 |  | 37.06567764 | 37.37178421 | 36.5812912 | 37.60967255 | 34.90813828 | 36.66241455
1095.205078 | 5.059037325 | 9.717123985 | 3.761545658 |  | 37.04947281 | 37.38277817 | 36.53212357 | 37.61581039 | 34.88941193 | 36.63129044
1095.304688 | 5.059985877 | 17.47017956 | 3.761592865 |  | 37.04727554 | 37.38545227 | 36.54081345 | 37.59129715 | 34.93447495 | 36.64753723
1095.404297 | 5.059573301 | 14.36253071 | 3.761581421 |  | 37.05540466 | 37.37194061 | 36.52853775 | 37.60196304 | 34.89766312 | 36.61882401
1095.503906 | 5.059114625 | 9.680439949 | 3.761523008 |  | 37.03290939 | 37.39331818 | 36.564785 | 37.61512756 | 34.89201736 | 36.63113022
1095.603516 | 5.059472718 | 13.53680134 | 3.761572838 |  | 37.0279541 | 37.37112808 | 36.53416061 | 37.62305069 | 34.91178131 | 36.64216995
1095.703125 | 5.05933302 | 6.667121887 | 3.761548042 |  | 37.02642441 | 37.39940643 | 36.51436996 | 37.6337738 | 34.91580582 | 36.65665054
1095.802734 | 5.05964641 | 7.665560722 | 3.761550188 |  | 37.01457596 | 37.38395309 | 36.48908615 | 37.62298965 | 34.87908554 | 36.64154434
1095.902344 | 5.059218001 | 9.596818924 | 3.761515379 |  | 36.98429108 | 37.3678093 | 36.48687363 | 37.67941666 | 34.90047836 | 36.65024185
1096.001953 | 5.060218708 | 8.701367378 | 3.761510611 |  | 36.9523201 | 37.38552856 | 36.47874451 | 37.63179016 | 34.89428711 | 36.62878036
1096.101563 | 5.060247113 | 11.45037842 | 3.761533499 |  | 36.96102905 | 37.38739014 | 36.47525024 | 37.63695145 | 34.91452026 | 36.63249588
1096.201172 | 5.05954769 | 8.959293365 | 3.761520624 |  | 36.9323616 | 37.38243484 | 36.47846603 | 37.62567139 | 34.92061996 | 36.6206131
1096.300781 | 5.06001987 | 7.508572578 | 3.761521339 |  | 36.94035721 | 37.35723495 | 36.47329712 | 37.64338684 | 34.90636826 | 36.60684204
1096.400391 | 5.060703461 | 10.58318233 | 3.76149869 |  | 36.90990829 | 37.35666275 | 36.43480301 | 37.64146423 | 34.91223907 | 36.6491394
1096.5 | 5.060083666 | 7.400571823 | 3.761515856 |  | 36.87318039 | 37.36199188 | 36.4817009 | 37.64025116 | 34.91378403 | 36.6282692
1096.599609 | 5.061078318 | 12.84892368 | 3.761534691 |  | 36.88533783 | 37.36622238 | 36.46048355 | 37.66519547 | 34.91051865 | 36.61553574
1096.699219 | 5.061320928 | 12.8261385 | 3.761546612 |  | 36.83563995 | 37.34477615 | 36.4474411 | 37.69654083 | 34.89500809 | 36.61893845
1096.798828 | 5.060795662 | 8.115793228 | 3.761526346 |  | 36.84223938 | 37.34968948 | 36.43775558 | 37.67850494 | 34.91499329 | 36.59731293
1096.898438 | 5.060141408 | 7.572142601 | 3.761521339 |  | 36.81824112 | 37.33110046 | 36.44509888 | 37.68876648 | 34.90671921 | 36.61065674
1096.998047 | 5.060360734 | 10.14434242 | 3.761509657 |  | 36.83296204 | 37.3553009 | 36.45927048 | 37.67344284 | 34.92963791 | 36.61057281
1097.097656 | 5.061057829 | 13.07426548 | 3.761511803 |  | 36.79969025 | 37.33162689 | 36.47066116 | 37.67527008 | 34.92558289 | 36.62425995
1097.197266 | 5.060738851 | 11.18242741 | 3.76145792 |  | 36.77588654 | 37.31074905 | 36.46538544 | 37.70656204 | 34.9005394 | 36.63861847
1097.296875 | 5.061409869 | 7.321051598 | 3.761490345 |  | 36.80578613 | 37.33198547 | 36.47578812 | 37.70689011 | 34.90249634 | 36.64065552
1097.396484 | 5.061089028 | 8.660810471 | 3.761441231 |  | 36.80394745 | 37.35471725 | 36.46110916 | 37.70459366 | 34.89386749 | 36.62594986
1097.496094 | 5.061439206 | 8.383973122 | 3.761502504 |  | 36.78569794 | 37.35691833 | 36.45412827 | 37.67076111 | 34.90061569 | 36.65696716
1097.595703 | 5.061322325 | 8.376909256 | 3.761503935 |  | 36.80496216 | 37.32512665 | 36.46022797 | 37.73251724 | 34.91530609 | 36.6269455
1097.695313 | 5.061478787 | 5.050753593 | 3.761508226 |  | 36.81218338 | 37.3627243 | 36.46524811 | 37.69948578 | 34.92705154 | 36.57371902
1097.794922 | 5.06102663 | 8.917368889 | 3.76150322 |  | 36.78808212 | 37.36013031 | 36.44036102 | 37.71311188 | 34.92243576 | 36.63539505
1097.894531 | 5.061797765 | 17.0322504 | 3.761459589 |  | 36.81537628 | 37.38350296 | 36.45486069 | 37.71152878 | 34.88402939 | 36.60419464
1097.994141 | 5.062182867 | 10.03429031 | 3.761475563 |  | 36.79529953 | 37.35171509 | 36.46961975 | 37.68598938 | 34.91041565 | 36.60746384
1098.09375 | 5.061871805 | 10.9529829 | 3.761440277 |  | 36.81245041 | 37.35806274 | 36.45405579 | 37.69823456 | 34.86552048 | 36.60617828
1098.193359 | 5.062288572 | 17.6107626 | 3.76146102 |  | 36.8069725 | 37.34866333 | 36.41296768 | 37.66586304 | 34.89566422 | 36.60811615
1098.292969 | 5.062264823 | 16.5300684 | 3.761472464 |  | 36.83948517 | 37.32650375 | 36.41838837 | 37.71131516 | 34.91543579 | 36.59635544
1098.392578 | 5.06222012 | 16.43596745 | 3.761441231 |  | 36.81604004 | 37.35490036 | 36.41746521 | 37.698452 | 34.87761307 | 36.59981537
1098.492188 | 5.062704407 | 14.89729595 | 3.761456013 |  | 36.8067894 | 37.32900238 | 36.4233017 | 37.71943283 | 34.91865921 | 36.6453476
1098.591797 | 5.062560984 | 11.20316219 | 3.761439085 |  | 36.8184433 | 37.33499146 | 36.41194916 | 37.6867485 | 34.88278961 | 36.59020233
1098.691406 | 5.062320237 | 16.51503277 | 3.761450291 |  | 36.81920242 | 37.31952286 | 36.39331055 | 37.71538544 | 34.91030884 | 36.6024704
1098.791016 | 5.062126056 | 9.164587021 | 3.761445522 |  | 36.86487579 | 37.2884903 | 36.39276505 | 37.66594315 | 34.90590668 | 36.60736465
1098.890625 | 5.062848297 | 8.638253212 | 3.761401176 |  | 36.83812714 | 37.35307693 | 36.39061356 | 37.70748901 | 34.90563583 | 36.61159897
1098.990234 | 5.06280499 | 15.31562901 | 3.761460304 |  | 36.79906845 | 37.31804657 | 36.35605621 | 37.65665436 | 34.91744232 | 36.61800385
1099.089844 | 5.06282222 | 10.92951393 | 3.761426926 |  | 36.80207062 | 37.32416153 | 36.35241318 | 37.70653152 | 34.90814209 | 36.61395645
1099.189453 | 5.062461798 | 13.61996746 | 3.761413097 |  | 36.80390549 | 37.31874847 | 36.3290863 | 37.6721077 | 34.91371536 | 36.60055542
1099.289063 | 5.062587061 | 12.99497509 | 3.761435509 |  | 36.76265717 | 37.31692505 | 36.32420349 | 37.7242775 | 34.92323685 | 36.63660049
1099.388672 | 5.062408713 | 10.7615881 | 3.761417389 |  | 36.78471375 | 37.32453156 | 36.32705307 | 37.68680573 | 34.91519928 | 36.59850311
1099.488281 | 5.062827808 | 15.1046381 | 3.761429787 |  | 36.78073502 | 37.3071022 | 36.28746414 | 37.7310524 | 34.93478012 | 36.62174606
1099.587891 | 5.062401728 | 8.752861977 | 3.761425495 |  | 36.78461075 | 37.28555298 | 36.28943253 | 37.74552155 | 34.91404724 | 36.5890007
1099.6875 | 5.0633717 | 16.6895647 | 3.761404991 |  | 36.75183868 | 37.28707123 | 36.2901535 | 37.75870132 | 34.92310333 | 36.64735031
1099.787109 | 5.063187764 | 8.285996437 | 3.761444569 |  | 36.77975845 | 37.31753922 | 36.28121948 | 37.73557281 | 34.94865799 | 36.60816956
1099.886719 | 5.062947017 | 9.623249054 | 3.761433125 |  | 36.76588821 | 37.31985474 | 36.29604721 | 37.72008896 | 34.95287323 | 36.58756638
1099.986328 | 5.063340035 | 9.055447578 | 3.761446714 |  | 36.76712036 | 37.31805801 | 36.25304031 | 37.73518372 | 34.92186737 | 36.58687592
1100.085938 | 5.062738866 | 9.609350204 | 3.761444092 |  | 36.73760605 | 37.32400513 | 36.28253174 | 37.72169113 | 34.91305161 | 36.62360764
1100.185547 | 5.063432702 | 8.208072662 | 3.76141572 |  | 36.7642746 | 37.32176971 | 36.26247025 | 37.72014236 | 34.93982697 | 36.61403275
1100.285156 | 5.062826876 | 11.33645344 | 3.761400223 |  | 36.75637817 | 37.34195709 | 36.23335648 | 37.70602798 | 34.92031479 | 36.60569382
1100.384766 | 5.063590561 | 11.67503929 | 3.761407137 |  | 36.73348236 | 37.31680679 | 36.26477051 | 37.70021057 | 34.95124054 | 36.60871506
1100.484375 | 5.063171931 | 9.656060219 | 3.761320114 |  | 36.73770905 | 37.34230423 | 36.20125198 | 37.7326088 | 34.91856766 | 36.60367966
1100.583984 | 5.063860179 | 9.632819176 | 3.761352301 |  | 36.74133301 | 37.33668518 | 36.20336533 | 37.72809982 | 34.97499084 | 36.61629105
1100.683594 | 5.063179848 | 13.42880154 | 3.761396646 |  | 36.75169754 | 37.30535126 | 36.19838333 | 37.7103157 | 34.93316269 | 36.64007187
1100.783203 | 5.062731416 | 8.003234863 | 3.761388063 |  | 36.73571396 | 37.35459137 | 36.22230148 | 37.74555206 | 34.91494751 | 36.61844254
1100.882813 | 5.062737004 | 9.807352066 | 3.7613554 |  | 36.76132965 | 37.30961227 | 36.17582703 | 37.7547226 | 34.99517059 | 36.62970734
1100.982422 | 5.062994514 | 16.87799549 | 3.761377335 |  | 36.72256088 | 37.34975433 | 36.19528198 | 37.71830368 | 34.93854523 | 36.62389374
1101.082031 | 5.062884618 | 16.66700649 | 3.761353493 |  | 36.7346344 | 37.35139084 | 36.17699432 | 37.75855637 | 34.94907761 | 36.64440536
1101.181641 | 5.063066226 | 13.20277309 | 3.761416435 |  | 36.71083832 | 37.36097717 | 36.21062469 | 37.75562286 | 34.95671844 | 36.59367371
1101.28125 | 5.062850625 | 15.11694431 | 3.761384249 |  | 36.75082779 | 37.34176636 | 36.17539597 | 37.73031998 | 34.96696472 | 36.60054779
1101.380859 | 5.06323433 | 17.08055592 | 3.761386395 |  | 36.74521637 | 37.33722687 | 36.21693039 | 37.77163315 | 34.96139526 | 36.62352753
1101.480469 | 5.062490669 | 14.40969753 | 3.761341095 |  | 36.74926376 | 37.36574936 | 36.22673798 | 37.75224686 | 34.965065 | 36.62810135
1101.580078 | 5.062878565 | 16.71895885 | 3.761368036 |  | 36.75214386 | 37.38285065 | 36.22964859 | 37.7773819 | 34.9726944 | 36.61004639
1101.679688 | 5.063261804 | 13.26087666 | 3.761375427 |  | 36.77497482 | 37.37971497 | 36.23388672 | 37.78854752 | 34.96333313 | 36.62916946
1101.779297 | 5.062729088 | 10.04021454 | 3.761385918 |  | 36.7742424 | 37.39182281 | 36.24277115 | 37.80621338 | 34.96377563 | 36.56676483
1101.878906 | 5.062931185 | 12.13438511 | 3.76137352 |  | 36.77364349 | 37.39463425 | 36.27188873 | 37.77335739 | 34.96794891 | 36.58086395
1101.978516 | 5.062849228 | 12.79583454 | 3.761324644 |  | 36.77376556 | 37.37932968 | 36.29146957 | 37.79957581 | 34.95894623 | 36.60689926
1102.078125 | 5.062690438 | 7.916651726 | 3.761353731 |  | 36.79063034 | 37.38499451 | 36.27791214 | 37.82278061 | 34.93878937 | 36.62569427
1102.177734 | 5.063417335 | 13.92232418 | 3.7613554 |  | 36.78279114 | 37.3666954 | 36.29736328 | 37.80003357 | 34.95853806 | 36.62864304
1102.277344 | 5.062850625 | 11.00994492 | 3.761362553 |  | 36.7760849 | 37.38463593 | 36.33864212 | 37.8379097 | 34.98411942 | 36.64425659
1102.376953 | 5.062832464 | 10.91333675 | 3.761251926 |  | 36.78443909 | 37.39452744 | 36.31658936 | 37.82036591 | 34.99990082 | 36.62133408
1102.476563 | 5.063089975 | 12.75390911 | 3.7613585 |  | 36.78110123 | 37.39901352 | 36.33130264 | 37.83450317 | 34.98410797 | 36.62997437
1102.576172 | 5.063360524 | 12.62266827 | 3.761351109 |  | 36.79415512 | 37.37678528 | 36.3419075 | 37.81167603 | 34.99366379 | 36.6384201
1102.675781 | 5.062559587 | 10.66794205 | 3.761307716 |  | 36.79507065 | 37.3956871 | 36.34219742 | 37.83371353 | 34.98761368 | 36.64122009
1102.775391 | 5.062599168 | 13.82412243 | 3.761276722 |  | 36.79840088 | 37.35836029 | 36.3185463 | 37.81023026 | 34.97922516 | 36.64973831
1102.875 | 5.063467161 | 10.99148941 | 3.761316299 |  | 36.79454803 | 37.38751602 | 36.34041595 | 37.8432579 | 34.99689865 | 36.65496445
1102.974609 | 5.06239288 | 15.02466488 | 3.761299849 |  | 36.79296112 | 37.41895676 | 36.30273056 | 37.8155899 | 34.97661972 | 36.66639328
1103.074219 | 5.062920009 | 9.050889969 | 3.761337757 |  | 36.81636047 | 37.39084244 | 36.34139252 | 37.82048035 | 34.97943115 | 36.65898895
1103.173828 | 5.0627235 | 15.64942837 | 3.761297464 |  | 36.8067627 | 37.41186523 | 36.32525635 | 37.81132507 | 35.01556396 | 36.64361572
1103.273438 | 5.061868545 | 11.64701462 | 3.761325359 |  | 36.82226181 | 37.41983795 | 36.35731506 | 37.81296158 | 35.02084351 | 36.66117096
1103.373047 | 5.063021057 | 13.74164104 | 3.761248827 |  | 36.83498383 | 37.39189911 | 36.37521744 | 37.86410904 | 35.02125168 | 36.65008926
1103.472656 | 5.063080196 | 12.49689388 | 3.761305332 |  | 36.79706573 | 37.42028427 | 36.36136627 | 37.85613632 | 34.99416733 | 36.64466476
1103.572266 | 5.0632944 | 15.56717396 | 3.761291265 |  | 36.82767487 | 37.4253273 | 36.35863495 | 37.84158707 | 34.98592377 | 36.65270233
1103.671875 | 5.062386361 | 14.92304134 | 3.761297464 |  | 36.84738159 | 37.43330765 | 36.36125183 | 37.82724762 | 35.01770401 | 36.65037918
1103.771484 | 5.062651788 | 13.24879932 | 3.7613132 |  | 36.8136673 | 37.39925766 | 36.38391113 | 37.83431625 | 35.00552368 | 36.6349411
1103.871094 | 5.062189852 | 14.87633419 | 3.761292458 |  | 36.82622147 | 37.41442108 | 36.38554382 | 37.81812668 | 34.99944305 | 36.66117859
1103.970703 | 5.061835484 | 15.5225153 | 3.761290073 |  | 36.85651016 | 37.43102646 | 36.42776489 | 37.84437943 | 35.0051918 | 36.6412468
1104.070313 | 5.062553068 | 14.11280727 | 3.761245251 |  | 36.88442612 | 37.42855835 | 36.39818573 | 37.8276062 | 35.0108757 | 36.63512421
1104.169922 | 5.062211272 | 14.04855442 | 3.761257887 |  | 36.84889984 | 37.42740631 | 36.42803192 | 37.8423233 | 34.98592758 | 36.66131592
1104.269531 | 5.061876462 | 13.99136448 | 3.761231422 |  | 36.83629608 | 37.4237709 | 36.39479446 | 37.80482864 | 34.98893738 | 36.66962814
1104.369141 | 5.063075074 | 15.3495779 | 3.761306763 |  | 36.86489868 | 37.43307877 | 36.43634796 | 37.81712723 | 34.98552322 | 36.64618683
1104.46875 | 5.062381239 | 16.53918362 | 3.761312485 |  | 36.87462997 | 37.42555237 | 36.42737961 | 37.83452988 | 34.96630478 | 36.65769958
1104.568359 | 5.062065986 | 15.40585613 | 3.761259317 |  | 36.89308548 | 37.42601013 | 36.44498825 | 37.82926178 | 34.98080063 | 36.63229752
1104.667969 | 5.062004519 | 14.93192959 | 3.761260986 |  | 36.87127304 | 37.4096756 | 36.45735931 | 37.80427933 | 35.00664139 | 36.66360474
1104.767578 | 5.062527922 | 20.18797588 | 3.761268139 |  | 36.88069534 | 37.43482971 | 36.48757172 | 37.82097244 | 34.97492218 | 36.61784363
1104.867188 | 5.06240359 | 17.97053814 | 3.761306286 |  | 36.88087082 | 37.43225098 | 36.46734238 | 37.80758286 | 34.97897339 | 36.62761688
1104.966797 | 5.061614294 | 17.81149769 | 3.761293411 |  | 36.84586334 | 37.45145416 | 36.48770142 | 37.82112885 | 34.96934891 | 36.66036987
1105.066406 | 5.062160049 | 20.34405231 | 3.761276245 |  | 36.89045334 | 37.45682144 | 36.47196198 | 37.84471893 | 34.98566437 | 36.64519501
1105.166016 | 5.06223409 | 15.0882349 | 3.761236191 |  | 36.84880829 | 37.46567535 | 36.47925568 | 37.84457016 | 34.97333908 | 36.67245102
1105.265625 | 5.06221686 | 20.48896503 | 3.76128006 |  | 36.8716774 | 37.44084549 | 36.46881485 | 37.8399086 | 34.98913574 | 36.67354584
1105.365234 | 5.062299748 | 22.11558628 | 3.761290312 |  | 36.83386612 | 37.44639969 | 36.45707321 | 37.81014633 | 34.99254227 | 36.65221786
1105.464844 | 5.061847125 | 18.54449177 | 3.761251926 |  | 36.84000015 | 37.46205139 | 36.54623795 | 37.82429123 | 34.99202728 | 36.62488556
1105.564453 | 5.061916974 | 18.80538082 | 3.761225224 |  | 36.78278351 | 37.43777466 | 36.48888779 | 37.82942581 | 34.98675537 | 36.64577866
1105.664063 | 5.061691129 | 22.12743473 | 3.761203051 |  | 36.80289459 | 37.45590973 | 36.52925491 | 37.85041809 | 34.97716904 | 36.67103195
1105.763672 | 5.061859232 | 19.45566463 | 3.761233807 |  | 36.77108383 | 37.44207382 | 36.53469467 | 37.85494614 | 34.95582581 | 36.65813065
1105.863281 | 5.061409869 | 14.43202686 | 3.761197329 |  | 36.77336121 | 37.45185471 | 36.55382156 | 37.84805298 | 34.97643661 | 36.67223358
1105.962891 | 5.061662723 | 17.0199461 | 3.761253834 |  | 36.73857117 | 37.43216324 | 36.52849197 | 37.82299423 | 34.97052002 | 36.64775467
1106.0625 | 5.06121336 | 21.75444317 | 3.761248589 |  | 36.72669601 | 37.48720169 | 36.55791855 | 37.81202698 | 34.99093246 | 36.61919403
1106.162109 | 5.061249216 | 18.68370914 | 3.761181831 |  | 36.70213699 | 37.4973526 | 36.54701233 | 37.83341217 | 34.98616791 | 36.64382553
1106.261719 | 5.061527681 | 19.44404507 | 3.761212826 |  | 36.67876816 | 37.47923279 | 36.55747986 | 37.84296799 | 34.96878815 | 36.65304947
1106.361328 | 5.061427564 | 13.63181591 | 3.761172533 |  | 36.65745163 | 37.47726059 | 36.5458107 | 37.84796524 | 34.9970665 | 36.6403656
1106.460938 | 5.061084838 | 14.35592365 | 3.761214972 |  | 36.65073395 | 37.49442291 | 36.55411911 | 37.84570313 | 34.98879623 | 36.61791992
1106.560547 | 5.061612897 | 17.2329874 | 3.761205196 |  | 36.64788437 | 37.45827866 | 36.54954529 | 37.82605362 | 34.98196411 | 36.67539597
1106.660156 | 5.061294851 | 17.14412594 | 3.761211634 |  | 36.62329865 | 37.49289703 | 36.58961487 | 37.84767532 | 34.97101974 | 36.64361191
1106.759766 | 5.061557018 | 16.06024265 | 3.761166573 |  | 36.59175491 | 37.48643875 | 36.55170059 | 37.83007431 | 34.95227432 | 36.64723587
1106.859375 | 5.060859923 | 19.11525631 | 3.761204243 |  | 36.58013153 | 37.46576309 | 36.56199646 | 37.85093689 | 34.97303772 | 36.66991806
1106.958984 | 5.06113606 | 19.75938892 | 3.761172056 |  | 36.58665085 | 37.4672966 | 36.55073166 | 37.8579216 | 34.97165298 | 36.65668106
1107.058594 | 5.060665742 | 19.05510426 | 3.761170149 |  | 36.54084778 | 37.48742676 | 36.54256821 | 37.8703804 | 34.99655914 | 36.62794876
1107.158203 | 5.060123247 | 14.90549755 | 3.761174202 |  | 36.54984283 | 37.48694992 | 36.54117966 | 37.87413406 | 34.95161819 | 36.66327286
1107.257813 | 5.060829189 | 11.63448238 | 3.761226654 |  | 36.54946899 | 37.43966293 | 36.53879547 | 37.90122223 | 34.93310547 | 36.64567947
1107.357422 | 5.06113606 | 14.32926655 | 3.761154413 |  | 36.5521698 | 37.4805069 | 36.54852676 | 37.88231659 | 34.95092773 | 36.63375092
1107.457031 | 5.060484134 | 16.08690166 | 3.761164665 |  | 36.5303421 | 37.43562698 | 36.50144958 | 37.89089584 | 34.94743347 | 36.60634995
1107.556641 | 5.060307183 | 19.91068172 | 3.761136532 |  | 36.51869202 | 37.4839859 | 36.51323318 | 37.91208267 | 34.91259766 | 36.64071274
1107.65625 | 5.060456195 | 16.43049908 | 3.761134148 |  | 36.54131317 | 37.437397 | 36.50259018 | 37.91811752 | 34.91835785 | 36.64099503
1107.755859 | 5.060105086 | 16.62303257 | 3.761142731 |  | 36.4933548 | 37.44824219 | 36.51926422 | 37.92403412 | 34.89276505 | 36.61615753
1107.855469 | 5.060732798 | 18.2478323 | 3.761240482 |  | 36.49470901 | 37.4298439 | 36.50102615 | 37.88251877 | 34.91213608 | 36.60422897
1107.955078 | 5.060533029 | 12.27519703 | 3.761097908 |  | 36.48745728 | 37.42961502 | 36.53471756 | 37.93907166 | 34.92028046 | 36.61921692
1108.054688 | 5.060184714 | 20.09546757 | 3.761138439 |  | 36.4985199 | 37.4432869 | 36.53310013 | 37.94540024 | 34.91561127 | 36.5914917
1108.154297 | 5.060175401 | 17.7363081 | 3.761128426 |  | 36.50486755 | 37.46517944 | 36.56276703 | 37.97092438 | 34.89823914 | 36.62114716
1108.253906 | 5.059926738 | 14.61293888 | 3.761171341 |  | 36.4536705 | 37.44367981 | 36.55953979 | 37.94918442 | 34.89605331 | 36.63680267
1108.353516 | 5.060414751 | 17.03772068 | 3.761130571 |  | 36.45973969 | 37.42319107 | 36.585289 | 37.91943741 | 34.91070175 | 36.61444855
1108.453125 | 5.060123247 | 17.85023403 | 3.761132002 |  | 36.46821976 | 37.45306778 | 36.55938721 | 37.92416382 | 34.89142609 | 36.61940384
1108.552734 | 5.060618245 | 18.34102154 | 3.761125565 |  | 36.44219971 | 37.44613266 | 36.57515335 | 37.9670372 | 34.86753464 | 36.61765289
1108.652344 | 5.059900661 | 21.04970455 | 3.761106491 |  | 36.45920944 | 37.44788361 | 36.59079742 | 37.93297958 | 34.89178085 | 36.5951004
1108.751953 | 5.060268533 | 19.10295391 | 3.761156082 |  | 36.45710754 | 37.42939377 | 36.5838089 | 37.93275452 | 34.8926506 | 36.63258743
1108.851563 | 5.060219639 | 16.0463438 | 3.761116505 |  | 36.45269012 | 37.44445801 | 36.62689972 | 37.9317894 | 34.86198044 | 36.60443115
1108.951172 | 5.059577958 | 22.31951237 | 3.761115551 |  | 36.41699219 | 37.41609573 | 36.60373306 | 37.93612289 | 34.88630676 | 36.60622787
1109.050781 | 5.059949555 | 19.06945896 | 3.761078358 |  | 36.46730042 | 37.43384933 | 36.57743835 | 37.90911102 | 34.89287567 | 36.60988617
1109.150391 | 5.059842919 | 16.22019291 | 3.761096001 |  | 36.45194244 | 37.42067719 | 36.55238342 | 37.91548538 | 34.86606216 | 36.63097763
1109.25 | 5.059615676 | 18.33988476 | 3.761119604 |  | 36.48014832 | 37.42463303 | 36.5657959 | 37.94184113 | 34.88832855 | 36.60094833
1109.349609 | 5.059176092 | 15.34388256 | 3.761120081 |  | 36.46062088 | 37.38731384 | 36.54839706 | 37.89580154 | 34.89900208 | 36.62491226
1109.449219 | 5.058247098 | 17.66726971 | 3.761129141 |  | 36.46105194 | 37.40560532 | 36.51568222 | 37.95850372 | 34.86294556 | 36.59661865
1109.548828 | 5.059471321 | 16.05295277 | 3.761109352 |  | 36.45264435 | 37.38739777 | 36.48474884 | 37.91365051 | 34.86154556 | 36.57415009
1109.648438 | 5.058960491 | 18.8076601 | 3.761168003 |  | 36.4475174 | 37.39568329 | 36.48351669 | 37.91820908 | 34.85866547 | 36.6174202
1109.748047 | 5.060004038 | 15.91578579 | 3.761107922 |  | 36.41429901 | 37.36883545 | 36.41172791 | 37.90232849 | 34.86325836 | 36.62338257
1109.847656 | 5.059313462 | 16.02287388 | 3.761100531 |  | 36.40111542 | 37.396595 | 36.44272232 | 37.92840576 | 34.88275528 | 36.60911179
1109.947266 | 5.058875275 | 17.17739201 | 3.761080265 |  | 36.38185501 | 37.39057541 | 36.3695488 | 37.89839935 | 34.86204147 | 36.62628555
1110.046875 | 5.058351871 | 19.672122 | 3.761119604 |  | 36.35758972 | 37.36068726 | 36.3455925 | 37.87263107 | 34.86167908 | 36.62917328
1110.146484 | 5.058899955 | 16.14978695 | 3.761070251 |  | 36.35296249 | 37.31399155 | 36.31079102 | 37.87646866 | 34.83855057 | 36.5929985
1110.246094 | 5.058913925 | 14.82347202 | 3.761113882 |  | 36.32390594 | 37.3341217 | 36.31547546 | 37.92084122 | 34.84952927 | 36.59490967
1110.345703 | 5.058103208 | 12.18587971 | 3.761111498 |  | 36.31916428 | 37.32023239 | 36.27792358 | 37.88456345 | 34.85568619 | 36.60686874
1110.445313 | 5.058758394 | 16.02560902 | 3.761073112 |  | 36.27696991 | 37.29793167 | 36.24745178 | 37.88089752 | 34.82529449 | 36.58793259
1110.544922 | 5.05908296 | 7.526116371 | 3.761082649 |  | 36.27042007 | 37.23412704 | 36.17905045 | 37.84947205 | 34.8041153 | 36.60044098
1110.644531 | 5.058524166 | 11.56635475 | 3.761056423 |  | 36.26366043 | 37.25180435 | 36.19697952 | 37.83742523 | 34.81442642 | 36.59762573
1110.744141 | 5.058859442 | 16.87093258 | 3.761066437 |  | 36.22186279 | 37.24736404 | 36.13207245 | 37.7816391 | 34.81034088 | 36.59905624
1110.84375 | 5.058134873 | 9.8239851 | 3.761061192 |  | 36.20063782 | 37.19443512 | 36.15850449 | 37.81062698 | 34.78224182 | 36.60980606
1110.943359 | 5.058797044 | 3.757475853 | 3.761085987 |  | 36.19942856 | 37.21192932 | 36.09002686 | 37.78231812 | 34.77019501 | 36.57954788
1111.042969 | 5.05845618 | 10.99513531 | 3.761057615 |  | 36.18559647 | 37.2100296 | 36.09342957 | 37.7847023 | 34.76922226 | 36.59051895
1111.142578 | 5.057616127 | 11.59369755 | 3.761051893 |  | 36.15040207 | 37.18957138 | 36.04685211 | 37.78332138 | 34.7547493 | 36.59342957
1111.242188 | 5.058206119 | 11.33417606 | 3.761057377 |  | 36.16652298 | 37.20948029 | 36.06909561 | 37.78142166 | 34.77070236 | 36.60253143
1111.341797 | 5.058181439 | 15.79024029 | 3.761070967 |  | 36.14775467 | 37.20001602 | 36.0492363 | 37.78708649 | 34.73583221 | 36.60528564
1111.441406 | 5.058558625 | 13.85647678 | 3.761064529 |  | 36.11455154 | 37.18745422 | 36.03881836 | 37.82764816 | 34.70909119 | 36.60332489
1111.541016 | 5.05812556 | 13.10776043 | 3.761060476 |  | 36.13644409 | 37.1595726 | 36.0349617 | 37.82753754 | 34.69295502 | 36.59825134
1111.640625 | 5.0579989 | 10.48110485 | 3.761008739 |  | 36.14262772 | 37.18175888 | 36.03318024 | 37.81125259 | 34.68675613 | 36.58859634
1111.740234 | 5.058356528 | 12.90679836 | 3.761053562 |  | 36.10353088 | 37.17118835 | 36.01936722 | 37.81988907 | 34.68658066 | 36.61023331
1111.839844 | 5.057969098 | 7.17181015 | 3.761035442 |  | 36.04990768 | 37.19940186 | 36.02238083 | 37.83029556 | 34.65254974 | 36.62567902
1111.939453 | 5.058031496 | 6.582589149 | 3.761026621 |  | 36.0127182 | 37.15953064 | 36.02781677 | 37.78503036 | 34.68310928 | 36.58095932
1112.039063 | 5.058148377 | 11.85845852 | 3.761025906 |  | 36.00022888 | 37.18315887 | 36.00408173 | 37.79508972 | 34.67490387 | 36.57675934
1112.138672 | 5.057523926 | 7.685155869 | 3.761015892 |  | 35.96737289 | 37.17577744 | 36.02920914 | 37.75907516 | 34.65623856 | 36.58072662
1112.238281 | 5.057920203 | 7.565079689 | 3.76104331 |  | 36.04200363 | 37.13438797 | 36.01639175 | 37.77807236 | 34.64554977 | 36.5884552
1112.337891 | 5.057269675 | 7.162467957 | 3.761044502 |  | 35.96330643 | 37.13939285 | 36.05347061 | 37.77626419 | 34.63978195 | 36.59619522
1112.4375 | 5.057722763 | 10.87300682 | 3.761025667 |  | 35.92703247 | 37.13396835 | 36.03038788 | 37.77159119 | 34.61035919 | 36.6035881
1112.537109 | 5.058468287 | 10.63103104 | 3.760998726 |  | 35.95444107 | 37.15068436 | 36.06724167 | 37.75370789 | 34.62332535 | 36.60750961
1112.636719 | 5.057359547 | 13.19639492 | 3.761017561 |  | 36.001297 | 37.1077919 | 36.03971863 | 37.74812317 | 34.62669373 | 36.60788345
1112.736328 | 5.056998194 | 12.48504543 | 3.761044979 |  | 36.02276993 | 37.1435051 | 36.06516266 | 37.73364258 | 34.63147354 | 36.63538742
1112.835938 | 5.057565835 | 12.16149998 | 3.761007547 |  | 36.0091095 | 37.10998535 | 36.07070541 | 37.7177124 | 34.64077377 | 36.61981201
1112.935547 | 5.056876656 | 11.68027973 | 3.76103735 |  | 35.97893906 | 37.10995102 | 36.06145477 | 37.74058914 | 34.63682175 | 36.56781387
1113.035156 | 5.05786153 | 13.96926212 | 3.76100564 |  | 36.09399033 | 37.11563873 | 36.07530594 | 37.74412918 | 34.62748337 | 36.59256363
1113.134766 | 5.057133236 | 8.504733086 | 3.761035919 |  | 36.09537888 | 37.12155914 | 36.1000824 | 37.73503494 | 34.62747192 | 36.58500671
1113.234375 | 5.057138358 | 16.926301 | 3.761020899 |  | 36.09805679 | 37.11154556 | 36.10252762 | 37.72515869 | 34.63138199 | 36.58527374
1113.333984 | 5.0571188 | 17.49592686 | 3.760993958 |  | 36.11769485 | 37.1316452 | 36.10540771 | 37.73441696 | 34.62725449 | 36.57401657
1113.433594 | 5.057079219 | 14.56964779 | 3.760998011 |  | 36.1211853 | 37.13212967 | 36.10676193 | 37.76045227 | 34.62425995 | 36.60964584
1113.533203 | 5.056867809 | 14.12761784 | 3.761001587 |  | 36.10750961 | 37.12874222 | 36.09768677 | 37.75811768 | 34.62588501 | 36.58034515
1113.632813 | 5.056724851 | 14.78929424 | 3.760961056 |  | 36.16338348 | 37.14281082 | 36.12744904 | 37.75204849 | 34.6179924 | 36.61045456
1113.732422 | 5.056515769 | 11.72288799 | 3.760980606 |  | 36.15574646 | 37.17988968 | 36.0973053 | 37.76148605 | 34.62958145 | 36.56280136
1113.832031 | 5.057273866 | 10.29996395 | 3.760998726 |  | 36.12188339 | 37.16851425 | 36.15303421 | 37.73001862 | 34.60879517 | 36.58069229
1113.931641 | 5.057486673 | 9.129725456 | 3.76100111 |  | 36.10321045 | 37.15668106 | 36.12496567 | 37.71298599 | 34.61018753 | 36.6104126
1114.03125 | 5.056676888 | 16.41067791 | 3.760962725 |  | 36.13167953 | 37.17760468 | 36.15619659 | 37.74984741 | 34.61690903 | 36.61548996
1114.130859 | 5.057340455 | 13.8717432 | 3.761024237 |  | 36.11903 | 37.18527222 | 36.13669968 | 37.67494965 | 34.60527802 | 36.63360596
1114.230469 | 5.056405873 | 15.6316576 | 3.760973215 |  | 36.0921669 | 37.20964432 | 36.16490555 | 37.67210388 | 34.6191864 | 36.5810585
1114.330078 | 5.056655467 | 13.24469852 | 3.761018276 |  | 36.10637283 | 37.2093277 | 36.15890503 | 37.68109131 | 34.615345 | 36.62440872
1114.429688 | 5.056514372 | 10.51756096 | 3.761023283 |  | 36.07341003 | 37.19642639 | 36.18114853 | 37.68118286 | 34.62424469 | 36.61981964
1114.529297 | 5.056127407 | 11.49116516 | 3.761016846 |  | 35.95049667 | 37.20132446 | 36.19847488 | 37.66207886 | 34.62290573 | 36.57600403
1114.628906 | 5.056750928 | 7.301001549 | 3.760980368 |  | 35.98125839 | 37.20146561 | 36.19158173 | 37.70132828 | 34.61093903 | 36.58688736
1114.728516 | 5.05635791 | 11.3373661 | 3.760940075 |  | 35.97845459 | 37.1986618 | 36.17364883 | 37.67995834 | 34.61936188 | 36.61059189
1114.828125 | 5.056838007 | 10.20130444 | 3.760923862 |  | 35.94427872 | 37.20040894 | 36.18347168 | 37.7024765 | 34.60276031 | 36.59663391
1114.927734 | 5.056007267 | 10.56016922 | 3.760972261 |  | 35.93118668 | 37.21015549 | 36.15712357 | 37.72177124 | 34.62781143 | 36.60736465
1115.027344 | 5.056170714 | 10.1507225 | 3.760974169 |  | 35.91977692 | 37.21382141 | 36.17215347 | 37.74847031 | 34.60705566 | 36.58173752
1115.126953 | 5.056316 | 6.405550003 | 3.760933638 |  | 35.91133118 | 37.21654892 | 36.14506531 | 37.75218582 | 34.62456512 | 36.57814407
1115.226563 | 5.056050108 | 9.188510895 | 3.76098299 |  | 35.89531326 | 37.21273041 | 36.20123672 | 37.72235107 | 34.62992477 | 36.59217072
1115.326172 | 5.056305756 | 14.05516148 | 3.760972023 |  | 35.87026596 | 37.19684601 | 36.16367722 | 37.73668671 | 34.62041855 | 36.60923386
1115.425781 | 5.056026359 | 12.2487669 | 3.760938406 |  | 35.8836441 | 37.1771698 | 36.15338898 | 37.74855804 | 34.62376404 | 36.6090889
1115.525391 | 5.055861515 | 10.93019772 | 3.760931969 |  | 35.87380981 | 37.16322327 | 36.14474487 | 37.7140274 | 34.61691284 | 36.58945084
1115.625 | 5.056290855 | 12.69512463 | 3.760942221 |  | 35.83948135 | 37.17858887 | 36.16493988 | 37.76408005 | 34.60733414 | 36.60692215
1115.724609 | 5.055515529 | 13.3520155 | 3.760945559 |  | 35.83592987 | 37.1725769 | 36.17192459 | 37.76052475 | 34.6060524 | 36.59241104
1115.824219 | 5.055734389 | 9.60456562 | 3.760974884 |  | 35.85559845 | 37.18207169 | 36.18638229 | 37.75001907 | 34.63239288 | 36.61548233
1115.923828 | 5.05530179 | 9.445981979 | 3.760924816 |  | 35.86730957 | 37.19753265 | 36.18097687 | 37.75197983 | 34.59923172 | 36.63139343
1116.023438 | 5.055630081 | 9.507957458 | 3.760925531 |  | 35.85512543 | 37.16928101 | 36.18618774 | 37.75496292 | 34.63664246 | 36.58441162
1116.123047 | 5.055891317 | 12.42945194 | 3.760929585 |  | 35.8534317 | 37.17883682 | 36.19711304 | 37.75957108 | 34.61989212 | 36.60787582
1116.222656 | 5.055807498 | 14.69838238 | 3.76090312 |  | 35.82830429 | 37.15340424 | 36.21959305 | 37.77336121 | 34.59389114 | 36.62230301
1116.322266 | 5.055706915 | 15.45849133 | 3.760898113 |  | 35.86938477 | 37.18496704 | 36.24752045 | 37.77872086 | 34.62148285 | 36.60846329
1116.421875 | 5.054792822 | 13.84166622 | 3.760894299 |  | 35.85777664 | 37.19643402 | 36.23326874 | 37.80003357 | 34.61721039 | 36.61294937
1116.521484 | 5.055446145 | 18.01975346 | 3.760935783 |  | 35.84369278 | 37.1845932 | 36.26141739 | 37.81850815 | 34.60128784 | 36.58705521
1116.621094 | 5.055145328 | 14.19096088 | 3.760865688 |  | 35.83077621 | 37.19599915 | 36.26107788 | 37.82021713 | 34.60624695 | 36.584198
1116.720703 | 5.054863603 | 16.06229305 | 3.760908127 |  | 35.82927704 | 37.19635773 | 36.28124237 | 37.81034851 | 34.61888885 | 36.5822525
1116.820313 | 5.054571633 | 14.59379864 | 3.760923386 |  | 35.80488586 | 37.21034241 | 36.26667786 | 37.75917053 | 34.62086105 | 36.60746384
1116.919922 | 5.054467325 | 18.69008923 | 3.760914803 |  | 35.85120773 | 37.24338531 | 36.28277969 | 37.80051804 | 34.63591385 | 36.58672333
1117.019531 | 5.054299687 | 17.71853542 | 3.760906696 |  | 35.82070923 | 37.2199173 | 36.30145264 | 37.79382324 | 34.63232422 | 36.56817627
1117.119141 | 5.054550213 | 17.92702007 | 3.760875225 |  | 35.82624054 | 37.26861191 | 36.32389832 | 37.75399017 | 34.61354065 | 36.58778381
1117.21875 | 5.054518548 | 18.23621082 | 3.760876656 |  | 35.83283997 | 37.24847794 | 36.31585312 | 37.7532196 | 34.62441635 | 36.58769226
1117.318359 | 5.054681995 | 15.07046032 | 3.760904074 |  | 35.8489151 | 37.25576019 | 36.37421417 | 37.75597382 | 34.62163544 | 36.59591675
1117.417969 | 5.053931349 | 18.38408566 | 3.760881662 |  | 35.87530136 | 37.26361084 | 36.35824585 | 37.70651245 | 34.64823151 | 36.61612701
1117.517578 | 5.054803532 | 16.62075329 | 3.76090765 |  | 35.89161301 | 37.30287933 | 36.35725784 | 37.72924805 | 34.64816284 | 36.60583115
1117.617188 | 5.054033329 | 20.11050701 | 3.760895252 |  | 35.90461349 | 37.27855301 | 36.37072754 | 37.6703186 | 34.64242935 | 36.60135269
1117.716797 | 5.054429606 | 14.69838238 | 3.760935068 |  | 35.9037056 | 37.31233215 | 36.35932159 | 37.69954681 | 34.628685 | 36.62462234
1117.816406 | 5.053832629 | 14.67514324 | 3.760929346 |  | 35.91053391 | 37.30661774 | 36.40097809 | 37.66749573 | 34.65088654 | 36.60971832
1117.916016 | 5.054426347 | 18.55930424 | 3.76089716 |  | 35.94735718 | 37.31482697 | 36.3574295 | 37.64934158 | 34.6517334 | 36.5771637
1118.015625 | 5.053964411 | 19.59533596 | 3.760899067 |  | 35.97714233 | 37.33159256 | 36.40882874 | 37.64603043 | 34.6557045 | 36.60369873
1118.115234 | 5.053948578 | 16.90374279 | 3.760869503 |  | 35.95497894 | 37.30309296 | 36.40852737 | 37.62002182 | 34.66393661 | 36.57432556
1118.214844 | 5.054267556 | 18.74431705 | 3.760885239 |  | 35.97734833 | 37.30731583 | 36.433815 | 37.64285278 | 34.64308929 | 36.58281708
1118.314453 | 5.054383506 | 18.84138012 | 3.760830879 |  | 36.02762222 | 37.28489685 | 36.42552567 | 37.57688522 | 34.65587997 | 36.58000183
1118.414063 | 5.053965342 | 17.54263592 | 3.76086688 |  | 36.02979279 | 37.31151962 | 36.43484497 | 37.63466263 | 34.6646347 | 36.59134674
1118.513672 | 5.053763711 | 19.4426775 | 3.760802269 |  | 36.12802505 | 37.27237701 | 36.42972946 | 37.59939194 | 34.6734581 | 36.59978104
1118.613281 | 5.05343961 | 22.75971889 | 3.760866165 |  | 36.08386612 | 37.28042221 | 36.42187881 | 37.62524033 | 34.67063904 | 36.58831024
1118.712891 | 5.053661265 | 23.15207767 | 3.760880232 |  | 36.07938766 | 37.29271317 | 36.4144516 | 37.61089325 | 34.66955185 | 36.57978058
1118.8125 | 5.053598401 | 21.10643864 | 3.760810137 |  | 36.11923218 | 37.2588501 | 36.44224548 | 37.6587677 | 34.67167282 | 36.60184479
1118.912109 | 5.053504803 | 13.76397038 | 3.760868549 |  | 36.10469437 | 37.24873734 | 36.46948242 | 37.65560913 | 34.68175125 | 36.61557007
1119.011719 | 5.053115045 | 21.54618931 | 3.760876894 |  | 36.10830307 | 37.22146988 | 36.45435715 | 37.66339874 | 34.6942482 | 36.59564209
1119.111328 | 5.052772318 | 17.67387676 | 3.760888577 |  | 36.13924408 | 37.22677231 | 36.44646454 | 37.6496315 | 34.68490601 | 36.59755325
1119.210938 | 5.05379817 | 22.48060322 | 3.760822773 |  | 36.14777756 | 37.22052765 | 36.48143005 | 37.69487762 | 34.70131302 | 36.60153961
1119.310547 | 5.053153694 | 14.91666317 | 3.760847569 |  | 36.1427536 | 37.21138763 | 36.45830154 | 37.6757164 | 34.68045044 | 36.60664368
1119.410156 | 5.053452183 | 23.39086437 | 3.760883331 |  | 36.17007446 | 37.2119751 | 36.48946381 | 37.71918869 | 34.7145462 | 36.61642838
1119.509766 | 5.053395373 | 19.64409733 | 3.7607584 |  | 36.1882782 | 37.17443848 | 36.49707413 | 37.70119476 | 34.68548584 | 36.58798218
1119.609375 | 5.053279423 | 23.33777523 | 3.760828018 |  | 36.19841003 | 37.18081284 | 36.49614716 | 37.70251846 | 34.73152542 | 36.58158493
1119.708984 | 5.05297069 | 21.18459225 | 3.760847569 |  | 36.2081871 | 37.19010162 | 36.49641037 | 37.70261002 | 34.73423767 | 36.58187866
1119.808594 | 5.052682445 | 16.27578831 | 3.760812759 |  | 36.22225952 | 37.17389297 | 36.50534439 | 37.70370865 | 34.73074722 | 36.58757019
1119.908203 | 5.052617718 | 13.2387743 | 3.760776758 |  | 36.22493744 | 37.20894623 | 36.49237442 | 37.69228745 | 34.75320816 | 36.59540176
1120.007813 | 5.052559511 | 19.94508648 | 3.760814667 |  | 36.27304077 | 37.19542313 | 36.49271774 | 37.69844437 | 34.72262192 | 36.61219788
1120.107422 | 5.053112716 | 22.20513058 | 3.760792017 |  | 36.27511597 | 37.2014389 | 36.48220444 | 37.68064117 | 34.75459671 | 36.5723381
1120.207031 | 5.053167199 | 21.42611408 | 3.760814667 |  | 36.28230286 | 37.20725632 | 36.49993134 | 37.69062805 | 34.74705505 | 36.58797836
1120.306641 | 5.053056837 | 21.44388485 | 3.760807037 |  | 36.26234818 | 37.1991272 | 36.49341202 | 37.70529938 | 34.77536774 | 36.55526733
1120.40625 | 5.053213765 | 18.10109615 | 3.760737896 |  | 36.31326294 | 37.1835556 | 36.47857285 | 37.638237 | 34.71846771 | 36.56530762
1120.505859 | 5.052200951 | 16.29310513 | 3.760761261 |  | 36.29711533 | 37.21718597 | 36.48734283 | 37.70957565 | 34.72751999 | 36.56476593
1120.605469 | 5.053070807 | 18.84411526 | 3.760788679 |  | 36.30805588 | 37.21144485 | 36.46276474 | 37.67618942 | 34.76083374 | 36.57170105
1120.705078 | 5.052759745 | 19.23510647 | 3.760786533 |  | 36.35030746 | 37.22428131 | 36.49500275 | 37.69117737 | 34.7506218 | 36.59860229
1120.804688 | 5.052757417 | 22.79799747 | 3.760837317 |  | 36.33857727 | 37.20786667 | 36.44479752 | 37.70688629 | 34.76393127 | 36.56656265
1120.904297 | 5.052796067 | 27.31831837 | 3.760810852 |  | 36.35050201 | 37.22939682 | 36.45677567 | 37.71130371 | 34.75556183 | 36.58105087
1121.003906 | 5.052518998 | 21.13970661 | 3.760829449 |  | 36.34524536 | 37.21099091 | 36.4323616 | 37.69881058 | 34.76631927 | 36.57669067
1121.103516 | 5.051876386 | 24.28585911 | 3.760819435 |  | 36.35549545 | 37.24783707 | 36.44905853 | 37.77674103 | 34.76336288 | 36.55974579
1121.203125 | 5.052699209 | 20.18319035 | 3.760767221 |  | 36.36510468 | 37.22505569 | 36.41447067 | 37.74639511 | 34.75246811 | 36.58216476
1121.302734 | 5.052840304 | 17.79304218 | 3.760807514 |  | 36.38625336 | 37.22653961 | 36.44028091 | 37.75107193 | 34.78520966 | 36.55857849
1121.402344 | 5.0524254 | 19.79060459 | 3.760854959 |  | 36.38508224 | 37.20283508 | 36.43999481 | 37.75124741 | 34.78720093 | 36.55537033
1121.501953 | 5.052335062 | 18.48821354 | 3.760819674 |  | 36.37589645 | 37.21557999 | 36.42597198 | 37.78619385 | 34.77001953 | 36.57131958
1121.601563 | 5.052567427 | 21.9702177 | 3.760786533 |  | 36.41416931 | 37.21715164 | 36.43155289 | 37.76018143 | 34.81760025 | 36.58570099
1121.701172 | 5.052252174 | 20.62590313 | 3.760820389 |  | 36.39817047 | 37.20686722 | 36.43640518 | 37.78370667 | 34.7936554 | 36.58743286
1121.800781 | 5.05167522 | 20.02460766 | 3.760790586 |  | 36.43591309 | 37.20222092 | 36.42622375 | 37.76123047 | 34.78386688 | 36.54973602
1121.900391 | 5.052218181 | 14.95220661 | 3.760771751 |  | 36.41847992 | 37.19597244 | 36.40882111 | 37.77635574 | 34.77087402 | 36.57783508
1122 | 5.053002355 | 18.41803455 | 3.760765791 |  | 36.45697021 | 37.21299362 | 36.43603516 | 37.7786293 | 34.82158279 | 36.53809738
1122.099609 | 5.052341581 | 15.43821239 | 3.76073122 |  | 36.43346405 | 37.16789627 | 36.4344368 | 37.76962662 | 34.78843689 | 36.57983017
1122.199219 | 5.05215066 | 18.72449398 | 3.76074791 |  | 36.46212769 | 37.19863892 | 36.40499496 | 37.78286362 | 34.83252716 | 36.54911041
1122.298828 | 5.051810262 | 17.05161953 | 3.760746717 |  | 36.45055008 | 37.19820786 | 36.40298462 | 37.79827118 | 34.80337906 | 36.56689072
1122.398438 | 5.052822144 | 14.15587139 | 3.76074338 |  | 36.46647644 | 37.19840622 | 36.40609741 | 37.79450989 | 34.82424164 | 36.54507065
1122.498047 | 5.052095712 | 16.71872807 | 3.760771513 |  | 36.45727921 | 37.19276047 | 36.40519714 | 37.77418137 | 34.81603622 | 36.56875229
1122.597656 | 5.05258 | 13.44634724 | 3.760778904 |  | 36.45039368 | 37.19296646 | 36.40267181 | 37.76471329 | 34.82320023 | 36.54886627
1122.697266 | 5.052815159 | 18.89014149 | 3.760743141 |  | 36.43038559 | 37.18741608 | 36.42140198 | 37.79168701 | 34.84314346 | 36.54893112
1122.796875 | 5.052433782 | 18.18539906 | 3.760754824 |  | 36.48271561 | 37.17269897 | 36.43176651 | 37.79077911 | 34.83879852 | 36.56531525
1122.896484 | 5.052382559 | 21.80297756 | 3.760744572 |  | 36.42754364 | 37.17934799 | 36.40849686 | 37.76782608 | 34.81762695 | 36.53516388
1122.996094 | 5.052341581 | 21.03124714 | 3.760757208 |  | 36.45417023 | 37.15226746 | 36.42664337 | 37.78203964 | 34.84799957 | 36.57899857
1123.095703 | 5.052441698 | 17.64790249 | 3.76077199 |  | 36.43040848 | 37.16533279 | 36.43566513 | 37.7578125 | 34.82889175 | 36.54700089
1123.195313 | 5.051966724 | 17.08921528 | 3.760734797 |  | 36.42730331 | 37.16734314 | 36.44500732 | 37.77806473 | 34.82674026 | 36.52794266
1123.294922 | 5.05234065 | 25.73339176 | 3.760761738 |  | 36.44220352 | 37.19641113 | 36.41643906 | 37.76642227 | 34.85039139 | 36.54005432
1123.394531 | 5.052174874 | 22.43024921 | 3.76072526 |  | 36.43611145 | 37.16585541 | 36.40703964 | 37.771595 | 34.84282303 | 36.54206467
1123.494141 | 5.052579068 | 22.79594707 | 3.760731459 |  | 36.41350174 | 37.14751053 | 36.42260361 | 37.76589584 | 34.85868835 | 36.5420723
1123.59375 | 5.052682445 | 21.79887486 | 3.760770798 |  | 36.44142914 | 37.1627388 | 36.40529633 | 37.74146652 | 34.84955215 | 36.51190948
1123.693359 | 5.052302 | 20.92735004 | 3.760722637 |  | 36.45372009 | 37.14787292 | 36.39593506 | 37.76597595 | 34.82402802 | 36.54299927
1123.792969 | 5.052609802 | 18.86143208 | 3.760716677 |  | 36.454422 | 37.13325119 | 36.38760757 | 37.74929428 | 34.85412598 | 36.53332138
1123.892578 | 5.052712248 | 18.27266598 | 3.760739565 |  | 36.44600296 | 37.16774368 | 36.369133 | 37.78643036 | 34.83173752 | 36.53983688
1123.992188 | 5.052399789 | 19.00292683 | 3.760732412 |  | 36.44258118 | 37.14814758 | 36.38843155 | 37.7664299 | 34.86188126 | 36.5418396
1124.091797 | 5.052506425 | 20.55208111 | 3.760714769 |  | 36.44531631 | 37.15658951 | 36.38071442 | 37.74927139 | 34.84392548 | 36.55262375
1124.191406 | 5.052897115 | 20.09660816 | 3.760704517 |  | 36.45217896 | 37.13998032 | 36.35139084 | 37.7315979 | 34.85756302 | 36.5173378
1124.291016 | 5.052492921 | 22.33045101 | 3.760684729 |  | 36.48284912 | 37.12286377 | 36.38315582 | 37.7341423 | 34.85690689 | 36.55139923
1124.390625 | 5.052680117 | 22.62733936 | 3.760674 |  | 36.46082687 | 37.10697556 | 36.34453583 | 37.71183395 | 34.85831451 | 36.52254868
1124.490234 | 5.052558579 | 24.66727924 | 3.760678291 |  | 36.46871185 | 37.14725113 | 36.35267639 | 37.70230865 | 34.83603287 | 36.54199982
1124.589844 | 5.052978606 | 20.08908749 | 3.760706902 |  | 36.47774887 | 37.14564514 | 36.31507874 | 37.72137451 | 34.82432175 | 36.51526642
1124.689453 | 5.05194996 | 23.04362011 | 3.760704517 |  | 36.47106934 | 37.17729568 | 36.33429718 | 37.71409225 | 34.84273148 | 36.5501976
1124.789063 | 5.052998164 | 21.10370541 | 3.760677814 |  | 36.45786285 | 37.15633011 | 36.28438187 | 37.7087822 | 34.8616066 | 36.54200745
1124.888672 | 5.052666147 | 19.70288181 | 3.760643005 |  | 36.50394058 | 37.19893646 | 36.28604507 | 37.721035 | 34.87261963 | 36.52051163
1124.988281 | 5.053010736 | 18.41621304 | 3.760700703 |  | 36.45816803 | 37.15571213 | 36.25109482 | 37.65493393 | 34.87385178 | 36.52340317
1125.087891 | 5.053547644 | 23.00283527 | 3.760620594 |  | 36.48071289 | 37.16164398 | 36.26898575 | 37.69029617 | 34.87306595 | 36.53078461
1125.1875 | 5.052556251 | 23.38038158 | 3.760674953 |  | 36.48314285 | 37.14111328 | 36.25018692 | 37.66105652 | 34.88233185 | 36.55795288
1125.287109 | 5.052908757 | 21.93307972 | 3.760680676 |  | 36.48233032 | 37.14825821 | 36.25025558 | 37.68338013 | 34.88706589 | 36.5225563
1125.386719 | 5.052467775 | 20.67192936 | 3.760690689 |  | 36.52000809 | 37.14669418 | 36.23038483 | 37.65915298 | 34.86814499 | 36.53056335
1125.486328 | 5.052755088 | 16.47356319 | 3.760701418 |  | 36.50860214 | 37.17801666 | 36.23633957 | 37.69091034 | 34.86795425 | 36.54861832
1125.585938 | 5.053167199 | 16.44143772 | 3.760661602 |  | 36.49951172 | 37.14096069 | 36.20282364 | 37.66709137 | 34.87009048 | 36.53094482
1125.685547 | 5.053179771 | 16.68341351 | 3.760699987 |  | 36.50183105 | 37.16914368 | 36.2276001 | 37.70911026 | 34.86068344 | 36.52600861
1125.785156 | 5.052957185 | 14.8278017 | 3.760698795 |  | 36.50336838 | 37.15612793 | 36.20003891 | 37.66404724 | 34.87433243 | 36.53529739
1125.884766 | 5.05259071 | 17.66066074 | 3.760642052 |  | 36.50730896 | 37.1814537 | 36.20488739 | 37.68481064 | 34.86249542 | 36.54645157
1125.984375 | 5.053324126 | 15.47444057 | 3.760702848 |  | 36.55770111 | 37.18157196 | 36.17642212 | 37.64518738 | 34.88793564 | 36.50789642
1126.083984 | 5.052227029 | 16.83151531 | 3.760686398 |  | 36.54774094 | 37.187603 | 36.22437286 | 37.65410995 | 34.86243057 | 36.56898117
1126.183594 | 5.052387216 | 14.81504154 | 3.760714054 |  | 36.59242249 | 37.19146347 | 36.20013428 | 37.64333344 | 34.88753891 | 36.54208755
1126.283203 | 5.053353463 | 11.85572529 | 3.760650396 |  | 36.56754303 | 37.21375275 | 36.2294426 | 37.64397812 | 34.89029312 | 36.51673508
1126.382813 | 5.052726683 | 14.29599857 | 3.760671616 |  | 36.59361649 | 37.20647812 | 36.21051407 | 37.64885712 | 34.86627197 | 36.54162598
1126.482422 | 5.053298981 | 13.23740864 | 3.760655165 |  | 36.58839035 | 37.22964096 | 36.2231102 | 37.69145584 | 34.87182999 | 36.53455353
1126.582031 | 5.052095712 | 12.4638567 | 3.760659933 |  | 36.60016251 | 37.24731064 | 36.21819687 | 37.62562943 | 34.88163757 | 36.5318222
1126.681641 | 5.053370693 | 10.85227299 | 3.760641813 |  | 36.59273911 | 37.21550369 | 36.23072052 | 37.66685104 | 34.87841415 | 36.54524231
1126.78125 | 5.053258934 | 13.50923252 | 3.760712385 |  | 36.61958694 | 37.2321167 | 36.26029587 | 37.62237167 | 34.89270782 | 36.52799606
1126.880859 | 5.053361379 | 11.97580051 | 3.760612249 |  | 36.60813904 | 37.24273682 | 36.26404953 | 37.66942596 | 34.91054916 | 36.53750229
1126.980469 | 5.053851721 | 16.46057606 | 3.760628462 |  | 36.62731171 | 37.23605728 | 36.23755264 | 37.67744064 | 34.90174484 | 36.52743912
1127.080078 | 5.053141122 | 14.84694195 | 3.760672092 |  | 36.63098145 | 37.24657822 | 36.2408905 | 37.6763916 | 34.87418365 | 36.54082108
1127.179688 | 5.052990247 | 12.0933733 | 3.760641575 |  | 36.65445709 | 37.23009491 | 36.22821808 | 37.69272995 | 34.90672302 | 36.56144714
1127.279297 | 5.053563476 | 5.891292572 | 3.760607719 |  | 36.62189102 | 37.224617 | 36.22077942 | 37.68561935 | 34.92938232 | 36.55438995
1127.378906 | 5.053484314 | 8.684962273 | 3.760667801 |  | 36.65574265 | 37.24444962 | 36.23827362 | 37.68289566 | 34.89855957 | 36.54389191
1127.478516 | 5.052755088 | 14.28779697 | 3.760611773 |  | 36.65756226 | 37.2172966 | 36.23957062 | 37.66822052 | 34.88235474 | 36.52986908
1127.578125 | 5.053909928 | 12.49552822 | 3.760637045 |  | 36.67473221 | 37.25978088 | 36.25140381 | 37.68789291 | 34.91602325 | 36.5569725
1127.677734 | 5.053312485 | 10.89875412 | 3.760620117 |  | 36.68715668 | 37.22939301 | 36.22955704 | 37.7243042 | 34.89567947 | 36.52597046
1127.777344 | 5.053194673 | 12.11980152 | 3.760602474 |  | 36.70702362 | 37.24713898 | 36.25124741 | 37.72090149 | 34.90486526 | 36.56434631
1127.876953 | 5.05276999 | 14.59653378 | 3.760615349 |  | 36.67964554 | 37.24612045 | 36.24259186 | 37.72887421 | 34.88917542 | 36.52598572
1127.976563 | 5.053033088 | 13.25609112 | 3.760546684 |  | 36.67617416 | 37.23781967 | 36.242733 | 37.72119904 | 34.89886475 | 36.55722809
1128.076172 | 5.053526223 | 18.67527866 | 3.760602236 |  | 36.73216629 | 37.26218796 | 36.24813461 | 37.72159958 | 34.91378021 | 36.54454422
1128.175781 | 5.053220284 | 17.98010921 | 3.760599136 |  | 36.71865845 | 37.27256012 | 36.21966934 | 37.75324631 | 34.92279434 | 36.58631897
1128.275391 | 5.05357279 | 10.60778999 | 3.760576487 |  | 36.73998642 | 37.29615784 | 36.23547745 | 37.76079941 | 34.92978668 | 36.56219482
1128.375 | 5.053466153 | 14.09594822 | 3.760625362 |  | 36.74175644 | 37.28080368 | 36.22654724 | 37.7585907 | 34.92090607 | 36.54648209
1128.474609 | 5.053769299 | 15.30902195 | 3.760562181 |  | 36.75418854 | 37.2517128 | 36.291008 | 37.75839996 | 34.91202545 | 36.58149338
1128.574219 | 5.053562545 | 16.33685398 | 3.760581017 |  | 36.76251984 | 37.23445892 | 36.22207642 | 37.74958801 | 34.91331482 | 36.53932571
1128.673828 | 5.053906669 | 15.67061901 | 3.760527611 |  | 36.76902008 | 37.2745018 | 36.26438904 | 37.75838852 | 34.9391098 | 36.56679153
1128.773438 | 5.053863362 | 15.77497578 | 3.760563135 |  | 36.76532364 | 37.28699112 | 36.23809433 | 37.71980667 | 34.89845276 | 36.55469513
1128.873047 | 5.053674769 | 13.42880154 | 3.760571241 |  | 36.77539444 | 37.27246857 | 36.26418304 | 37.74022675 | 34.93501282 | 36.56748962
1128.972656 | 5.053920173 | 13.59809399 | 3.760562181 |  | 36.76675797 | 37.26610947 | 36.25308228 | 37.66939926 | 34.89454651 | 36.54533386
1129.072266 | 5.053813071 | 19.22781467 | 3.760545254 |  | 36.77155685 | 37.25117874 | 36.25692368 | 37.69936371 | 34.92288589 | 36.55297089
1129.171875 | 5.054103178 | 15.88502598 | 3.760549068 |  | 36.76668549 | 37.26039124 | 36.25346375 | 37.66596222 | 34.960289 | 36.58252716
1129.271484 | 5.054192585 | 13.16791439 | 3.760519505 |  | 36.79309464 | 37.2718277 | 36.29459 | 37.67724609 | 34.90119171 | 36.55585098
1129.371094 | 5.053754398 | 12.1159296 | 3.760537624 |  | 36.7710228 | 37.23326111 | 36.25725174 | 37.6639328 | 34.9323082 | 36.56803513
1129.470703 | 5.054240548 | 10.06163311 | 3.760562181 |  | 36.75846481 | 37.27061462 | 36.25803375 | 37.67643738 | 34.91828537 | 36.57893753
1129.570313 | 5.05402355 | 16.69207096 | 3.76054883 |  | 36.77212143 | 37.24682617 | 36.2827034 | 37.65039444 | 34.91566086 | 36.57191467
1129.669922 | 5.054071047 | 15.12081623 | 3.760533571 |  | 36.78817368 | 37.2629509 | 36.27922058 | 37.69297028 | 34.92023849 | 36.5539856
1129.769531 | 5.05433694 | 16.02401447 | 3.760498524 |  | 36.79528427 | 37.26016235 | 36.25688171 | 37.68185806 | 34.95656586 | 36.58863449
1129.869141 | 5.054521807 | 11.23711109 | 3.760552883 |  | 36.79485321 | 37.27663803 | 36.27700806 | 37.68957901 | 34.92447662 | 36.55739975
1129.96875 | 5.053996076 | 14.71456051 | 3.76055336 |  | 36.77241135 | 37.27446747 | 36.2654686 | 37.65836716 | 34.94626617 | 36.58859253
1130.068359 | 5.054402598 | 13.93303585 | 3.760525703 |  | 36.78357697 | 37.30056763 | 36.27642441 | 37.66630936 | 34.9396286 | 36.57198334
1130.167969 | 5.05459445 | 15.6419096 | 3.760540485 |  | 36.81282043 | 37.25108337 | 36.28474045 | 37.63912201 | 34.94881058 | 36.55184937
1130.267578 | 5.054444508 | 10.84088039 | 3.760528088 |  | 36.81311417 | 37.27708817 | 36.30210495 | 37.68759537 | 34.96207809 | 36.56164551
1130.367188 | 5.054506906 | 14.08569431 | 3.76052022 |  | 36.80640411 | 37.2804985 | 36.31335449 | 37.61970139 | 34.91037369 | 36.57185364
1130.466797 | 5.053752069 | 14.81914425 | 3.760499716 |  | 36.82396317 | 37.24360657 | 36.31579971 | 37.63187408 | 34.92511749 | 36.5455246
1130.566406 | 5.05485103 | 16.66131115 | 3.760494709 |  | 36.79557037 | 37.26342392 | 36.32517624 | 37.60174561 | 34.91858292 | 36.54397583
1130.666016 | 5.054473844 | 12.3506155 | 3.760539293 |  | 36.79840469 | 37.27939606 | 36.32676697 | 37.57735825 | 34.945755 | 36.5650177
1130.765625 | 5.055155572 | 15.52023792 | 3.760555744 |  | 36.82310867 | 37.29071426 | 36.33090973 | 37.55759048 | 34.93798065 | 36.58135605
1130.865234 | 5.055105281 | 18.40185833 | 3.760483265 |  | 36.83636856 | 37.28550339 | 36.32658005 | 37.55388641 | 34.96557617 | 36.55093765
1130.964844 | 5.054916222 | 21.74760914 | 3.760500193 |  | 36.82588577 | 37.25955963 | 36.35523987 | 37.53562927 | 34.94616699 | 36.55195236
1131.064453 | 5.055140671 | 15.70297527 | 3.760463238 |  | 36.85256577 | 37.26587677 | 36.33610916 | 37.53858948 | 34.93232727 | 36.54265594
1131.164063 | 5.055494108 | 17.13660526 | 3.760546446 |  | 36.83242416 | 37.2624321 | 36.33529282 | 37.55987167 | 34.92720795 | 36.56612015
1131.263672 | 5.055218902 | 8.357997894 | 3.760497093 |  | 36.87180328 | 37.27230072 | 36.33728027 | 37.52535629 | 34.91056442 | 36.57909393
1131.363281 | 5.054737874 | 12.00929546 | 3.760466814 |  | 36.87606812 | 37.27244186 | 36.3524971 | 37.5510788 | 34.9211235 | 36.56598663
1131.462891 | 5.055297599 | 13.39074993 | 3.760480404 |  | 36.88039017 | 37.22990036 | 36.34052658 | 37.50084686 | 34.93687439 | 36.55670166
1131.5625 | 5.055098762 | 10.32502842 | 3.760440826 |  | 36.87006378 | 37.26260757 | 36.35533142 | 37.48035812 | 34.94307327 | 36.55934525
1131.662109 | 5.054599107 | 15.19760227 | 3.760471106 |  | 36.89170456 | 37.25092316 | 36.33249283 | 37.45994949 | 34.92850113 | 36.5561676
1131.761719 | 5.05530505 | 15.31266689 | 3.760485649 |  | 36.89567566 | 37.27001953 | 36.35888672 | 37.45226288 | 34.91992569 | 36.57001114
1131.861328 | 5.05547781 | 14.84147358 | 3.760442257 |  | 36.90417862 | 37.22350693 | 36.33216858 | 37.43249512 | 34.92027283 | 36.53905869
1131.960938 | 5.055910875 | 12.47912312 | 3.76053381 |  | 36.92294312 | 37.22929382 | 36.36247253 | 37.41413498 | 34.93894958 | 36.5379715
1132.060547 | 5.055084792 | 10.69414425 | 3.7604599 |  | 36.89585495 | 37.22840118 | 36.31732941 | 37.38996124 | 34.93727493 | 36.55596924
1132.160156 | 5.055958372 | 10.25598907 | 3.760468006 |  | 36.88351059 | 37.24817657 | 36.37138367 | 37.39890289 | 34.91929626 | 36.56884384
1132.259766 | 5.056004473 | 13.50558758 | 3.760463238 |  | 36.90803909 | 37.20317841 | 36.32440948 | 37.35827255 | 34.91857147 | 36.58322525
1132.359375 | 5.055382349 | 13.19069767 | 3.760484695 |  | 36.9289093 | 37.21660614 | 36.33813858 | 37.37651443 | 34.91170502 | 36.58659363
1132.458984 | 5.055476879 | 12.58028889 | 3.760434151 |  | 36.91111374 | 37.23148727 | 36.31869125 | 37.34466553 | 34.93352127 | 36.54456329
1132.558594 | 5.055966289 | 15.82738018 | 3.760425568 |  | 36.89685822 | 37.22009277 | 36.35931015 | 37.34253693 | 34.95965958 | 36.57798004
1132.658203 | 5.05521704 | 9.55785656 | 3.760449886 |  | 36.89639664 | 37.23088455 | 36.3600235 | 37.31413651 | 34.95343781 | 36.54223633
1132.757813 | 5.056210295 | 12.64363003 | 3.760432005 |  | 36.89092636 | 37.2634697 | 36.3613205 | 37.28869247 | 34.91647339 | 36.55516815
1132.857422 | 5.056432881 | 12.90907574 | 3.760425568 |  | 36.8992424 | 37.2507782 | 36.36725616 | 37.25929642 | 34.91826248 | 36.53225327
1132.957031 | 5.05651996 | 11.43443108 | 3.76040411 |  | 36.88714218 | 37.25777817 | 36.37641525 | 37.24943161 | 34.89115143 | 36.54001617
1133.056641 | 5.055826125 | 8.230856895 | 3.760469198 |  | 36.92122269 | 37.23788071 | 36.37828445 | 37.23710632 | 34.92836761 | 36.54256821
1133.15625 | 5.05660797 | 9.050889969 | 3.760424614 |  | 36.88217926 | 37.24641037 | 36.37994385 | 37.25670624 | 34.89638138 | 36.5200882
1133.255859 | 5.05649202 | 8.500175476 | 3.760428429 |  | 36.91220474 | 37.22788239 | 36.36669159 | 37.22227478 | 34.89084625 | 36.5430336
1133.355469 | 5.056132064 | 13.55320835 | 3.76042366 |  | 36.89582062 | 37.21218872 | 36.35617065 | 37.19736862 | 34.8975029 | 36.54470444
1133.455078 | 5.056939521 | 16.20675182 | 3.760458469 |  | 36.87322617 | 37.2114563 | 36.33974075 | 37.2275238 | 34.88777542 | 36.55199814
1133.554688 | 5.056901802 | 12.73727703 | 3.760445595 |  | 36.89345932 | 37.21739578 | 36.34469223 | 37.2031517 | 34.88402939 | 36.55749512
1133.654297 | 5.055735786 | 11.09971809 | 3.760417938 |  | 36.91426468 | 37.22742844 | 36.34562683 | 37.2108078 | 34.89018631 | 36.54848099
1133.753906 | 5.056639169 | 8.676531792 | 3.760388851 |  | 36.89220047 | 37.23533249 | 36.31931686 | 37.18624878 | 34.89707947 | 36.52972412
1133.853516 | 5.056740218 | 14.47759533 | 3.7604177 |  | 36.90715027 | 37.24266815 | 36.37035751 | 37.16167831 | 34.86705399 | 36.53569794
1133.953125 | 5.057317638 | 9.230436325 | 3.760387421 |  | 36.88848495 | 37.21603012 | 36.32345963 | 37.14425659 | 34.86956406 | 36.56355286
1134.052734 | 5.057163038 | 7.837815285 | 3.760469913 |  | 36.92135239 | 37.22883987 | 36.3449707 | 37.14873886 | 34.8715744 | 36.55197906
1134.152344 | 5.056802151 | 9.921960831 | 3.760378838 |  | 36.94486618 | 37.21262741 | 36.33100891 | 37.13106155 | 34.87198257 | 36.52809525
1134.251953 | 5.05653393 | 14.75033283 | 3.760445118 |  | 36.9184227 | 37.19158936 | 36.35292053 | 37.14059448 | 34.87709045 | 36.55434418
1134.351563 | 5.056480379 | 14.07384586 | 3.760409117 |  | 36.92831421 | 37.18801117 | 36.36355972 | 37.12426376 | 34.88526917 | 36.54157257
1134.451172 | 5.057207276 | 14.22810078 | 3.760399818 |  | 36.92368317 | 37.18048859 | 36.36881256 | 37.12582779 | 34.86058044 | 36.54583359
1134.550781 | 5.057399128 | 13.08338261 | 3.760427952 |  | 36.90272903 | 37.18527985 | 36.39361191 | 37.13025284 | 34.8623848 | 36.54239655
1134.650391 | 5.057130908 | 13.44087696 | 3.760429621 |  | 36.92100906 | 37.15898514 | 36.41862488 | 37.149189 | 34.88178253 | 36.52124405
1134.75 | 5.056825899 | 15.16273975 | 3.760367393 |  | 36.92495346 | 37.15229416 | 36.44194794 | 37.15377808 | 34.86290741 | 36.5513649
1134.849609 | 5.057571423 | 10.19879818 | 3.760362864 |  | 36.89390945 | 37.1340332 | 36.45732117 | 37.16636276 | 34.87161636 | 36.52941895
1134.949219 | 5.057802391 | 13.86331272 | 3.760402679 |  | 36.89699173 | 37.18267059 | 36.45809555 | 37.2194519 | 34.88721085 | 36.50375748
1135.048828 | 5.057243598 | 14.03693295 | 3.760402203 |  | 36.86102676 | 37.19303131 | 36.43729019 | 37.22492218 | 34.88396072 | 36.50748444
1135.148438 | 5.057659433 | 12.64545345 | 3.760351181 |  | 36.87404251 | 37.1845665 | 36.46570969 | 37.24483109 | 34.86817169 | 36.5324173
1135.248047 | 5.057909959 | 13.21918011 | 3.760370731 |  | 36.85083771 | 37.17884064 | 36.5054512 | 37.29067612 | 34.86936188 | 36.53100586
1135.347656 | 5.057070837 | 15.22859097 | 3.760366201 |  | 36.8839035 | 37.19236755 | 36.46345901 | 37.2879715 | 34.8940506 | 36.52944565
1135.447266 | 5.057404716 | 17.02313709 | 3.760338783 |  | 36.85679626 | 37.20277023 | 36.46570969 | 37.29569244 | 34.87221146 | 36.5241394
1135.546875 | 5.056973048 | 15.96340656 | 3.760353088 |  | 36.83836365 | 37.22738647 | 36.51259995 | 37.29870605 | 34.87253571 | 36.51868439
1135.646484 | 5.057387953 | 15.73646832 | 3.760365248 |  | 36.83200073 | 37.20423889 | 36.48184586 | 37.31032944 | 34.86591721 | 36.52919006
1135.746094 | 5.05802684 | 18.97102833 | 3.760359049 |  | 36.89303589 | 37.21383286 | 36.53321457 | 37.3300705 | 34.86871719 | 36.53801346
1135.845703 | 5.057677594 | 15.12742519 | 3.76034236 |  | 36.85107803 | 37.19550705 | 36.46416855 | 37.33362198 | 34.87060928 | 36.54156494
1135.945313 | 5.057210536 | 10.01948071 | 3.760350943 |  | 36.84033203 | 37.19718933 | 36.50032806 | 37.32650375 | 34.86656952 | 36.52768326
1136.044922 | 5.057809842 | 13.91617298 | 3.760382891 |  | 36.80707169 | 37.21432114 | 36.45820618 | 37.3336792 | 34.85057831 | 36.51054001
1136.144531 | 5.058207516 | 14.0631361 | 3.760335684 |  | 36.82112122 | 37.23800659 | 36.46824646 | 37.37123871 | 34.852005 | 36.52545929
1136.244141 | 5.057310653 | 15.92444515 | 3.760303974 |  | 36.8306694 | 37.21442032 | 36.44731903 | 37.38565063 | 34.86939621 | 36.51790237
1136.34375 | 5.057846629 | 13.61221981 | 3.760346174 |  | 36.81704712 | 37.24970627 | 36.39395142 | 37.3874588 | 34.84289551 | 36.51428604
1136.443359 | 5.058187027 | 14.94286633 | 3.760343075 |  | 36.80523682 | 37.26869202 | 36.38426208 | 37.39469528 | 34.8253479 | 36.51198196
1136.542969 | 5.058606122 | 14.53729153 | 3.760349989 |  | 36.80200958 | 37.2385025 | 36.41347504 | 37.39642334 | 34.85622025 | 36.53440857
1136.642578 | 5.058662933 | 13.38368702 | 3.760366678 |  | 36.78528214 | 37.18790817 | 36.3874321 | 37.3698349 | 34.83991623 | 36.52775574
1136.742188 | 5.058116712 | 14.26523876 | 3.760303497 |  | 36.78110504 | 37.23854828 | 36.36748886 | 37.39422607 | 34.79911804 | 36.50619125
1136.841797 | 5.058442675 | 18.07762814 | 3.7603333 |  | 36.7638588 | 37.23705673 | 36.3416748 | 37.41135406 | 34.79807663 | 36.49081802
1136.941406 | 5.057942089 | 15.85563374 | 3.760327816 |  | 36.75047302 | 37.20170212 | 36.34037399 | 37.42260742 | 34.84331894 | 36.52316666
1137.041016 | 5.057906699 | 16.7071104 | 3.760338068 |  | 36.75186157 | 37.19972229 | 36.34469604 | 37.39755249 | 34.80221558 | 36.53277206
1137.140625 | 5.05817166 | 12.36337376 | 3.760294914 |  | 36.74502182 | 37.19242477 | 36.30208969 | 37.38019562 | 34.8234024 | 36.5199852
1137.240234 | 5.058669918 | 11.69121647 | 3.760291576 |  | 36.70462799 | 37.20025635 | 36.26971436 | 37.37974548 | 34.81863022 | 36.54945755
1137.339844 | 5.058162347 | 13.8439455 | 3.760347128 |  | 36.71214294 | 37.20734024 | 36.28374481 | 37.38361359 | 34.81082535 | 36.49791336
1137.439453 | 5.058101811 | 14.24792194 | 3.760309219 |  | 36.71184921 | 37.19597626 | 36.23784637 | 37.36508942 | 34.82751465 | 36.53741074
1137.539063 | 5.058560488 | 10.25348282 | 3.760332823 |  | 36.68592453 | 37.15659714 | 36.24247742 | 37.37973022 | 34.81542969 | 36.50435638
1137.638672 | 5.058641047 | 12.22005749 | 3.7602911 |  | 36.69537354 | 37.16606522 | 36.23785782 | 37.38797379 | 34.81603622 | 36.5372467
1137.738281 | 5.058455248 | 15.16707134 | 3.760300159 |  | 36.6747551 | 37.21530151 | 36.24203873 | 37.36900711 | 34.82752991 | 36.50982285
1137.837891 | 5.058672246 | 10.09945583 | 3.760266304 |  | 36.6621933 | 37.19721985 | 36.20904541 | 37.36439133 | 34.82396317 | 36.52339554
1137.9375 | 5.058740233 | 12.05395412 | 3.760324001 |  | 36.66955948 | 37.19995117 | 36.19306564 | 37.400177 | 34.7862854 | 36.51270676
1138.037109 | 5.059367013 | 14.0107317 | 3.760273218 |  | 36.65873718 | 37.22003937 | 36.22313309 | 37.40860748 | 34.83860397 | 36.52495956
1138.136719 | 5.058712759 | 10.8752861 | 3.760268927 |  | 36.63592911 | 37.21320724 | 36.20425034 | 37.40060806 | 34.82918549 | 36.54340744
1138.236328 | 5.059120213 | 15.95041943 | 3.760273695 |  | 36.66076279 | 37.19314194 | 36.22534561 | 37.40525436 | 34.81829071 | 36.52627182
1138.335938 | 5.059237559 | 8.560556412 | 3.760287285 |  | 36.64579391 | 37.18397522 | 36.19941711 | 37.41144943 | 34.81303024 | 36.52522278
1138.435547 | 5.058657345 | 20.26430607 | 3.760280371 |  | 36.65191269 | 37.23336411 | 36.21509933 | 37.4440155 | 34.84351349 | 36.53390884
1138.535156 | 5.059253392 | 12.98267078 | 3.760288715 |  | 36.64650726 | 37.23461914 | 36.2304039 | 37.43595123 | 34.85686874 | 36.5666008
1138.634766 | 5.058855717 | 16.29424572 | 3.760274649 |  | 36.63036346 | 37.21561432 | 36.23641205 | 37.46351242 | 34.83823013 | 36.54745483
1138.734375 | 5.059022889 | 12.32167721 | 3.760292768 |  | 36.63109589 | 37.22323608 | 36.2280426 | 37.4192009 | 34.82890701 | 36.52005386
1138.833984 | 5.059282728 | 16.84792042 | 3.760284424 |  | 36.65533447 | 37.22330093 | 36.2542038 | 37.46658325 | 34.81495285 | 36.55576706
1138.933594 | 5.059868996 | 15.64168262 | 3.76025629 |  | 36.65275192 | 37.23957443 | 36.26651382 | 37.44926071 | 34.8298111 | 36.53296661
1139.033203 | 5.059168176 | 11.86210537 | 3.760266304 |  | 36.64161301 | 37.19962692 | 36.2664566 | 37.43384552 | 34.84653473 | 36.57254028
1139.132813 | 5.059087616 | 17.44785023 | 3.760234833 |  | 36.66349411 | 37.20449448 | 36.26834106 | 37.47349167 | 34.83097839 | 36.5431633
1139.232422 | 5.059349784 | 18.37770748 | 3.760190248 |  | 36.66314697 | 37.20283508 | 36.30265808 | 37.45917511 | 34.82660675 | 36.54148483
1139.332031 | 5.059367013 | 10.13887405 | 3.760269165 |  | 36.6804924 | 37.17683029 | 36.31450272 | 37.449646 | 34.84201813 | 36.53148651
1139.431641 | 5.059316722 | 15.56922626 | 3.760240316 |  | 36.66962051 | 37.15321732 | 36.33935547 | 37.41955185 | 34.813797 | 36.56315994
1139.53125 | 5.059033134 | 8.348199844 | 3.760230541 |  | 36.69692612 | 37.14742279 | 36.34584427 | 37.43851471 | 34.82138062 | 36.52819824
1139.630859 | 5.059716259 | 14.99618244 | 3.760246277 |  | 36.66800308 | 37.11177444 | 36.33006287 | 37.41836548 | 34.81541443 | 36.53767395
1139.730469 | 5.059790299 | 9.069801331 | 3.760264158 |  | 36.68356323 | 37.13006973 | 36.38163757 | 37.43707657 | 34.83338165 | 36.55997086
1139.830078 | 5.060429652 | 10.68753719 | 3.760233402 |  | 36.69910431 | 37.11794662 | 36.36788177 | 37.42593002 | 34.83877182 | 36.53240967
1139.929688 | 5.060630352 | 11.2380228 | 3.760277033 |  | 36.70447922 | 37.08729172 | 36.37246323 | 37.41931152 | 34.80477905 | 36.54590225
1140.029297 | 5.060217776 | 11.76207829 | 3.76022768 |  | 36.69464493 | 37.079422 | 36.38409042 | 37.42116928 | 34.82377243 | 36.534729
1140.128906 | 5.059672487 | 17.7053194 | 3.760226011 |  | 36.72216797 | 37.07234955 | 36.45635223 | 37.43757629 | 34.82637024 | 36.55871964
1140.228516 | 5.059637097 | 19.89359188 | 3.76023674 |  | 36.73072815 | 37.04237366 | 36.39038467 | 37.40475845 | 34.80955505 | 36.55025482
1140.328125 | 5.059935585 | 9.875934601 | 3.760253191 |  | 36.75333023 | 37.06495667 | 36.45329285 | 37.40779495 | 34.81990433 | 36.5708313
1140.427734 | 5.059253392 | 13.14125347 | 3.760221481 |  | 36.77935028 | 37.04571152 | 36.40004349 | 37.4153595 | 34.81795883 | 36.55451584
1140.527344 | 5.060077612 | 9.985530853 | 3.760237932 |  | 36.75715637 | 37.03538132 | 36.47203827 | 37.42680359 | 34.81405258 | 36.50505447
1140.626953 | 5.05998448 | 10.99034977 | 3.760198116 |  | 36.75327682 | 37.02460861 | 36.40259171 | 37.42650604 | 34.81459045 | 36.56844711
1140.726563 | 5.059787039 | 14.13627529 | 3.760202885 |  | 36.76639557 | 37.02407455 | 36.411129 | 37.42113495 | 34.81855774 | 36.53303909
1140.826172 | 5.059977495 | 17.04227543 | 3.760205269 |  | 36.77528381 | 37.0039711 | 36.38472748 | 37.39297104 | 34.81693268 | 36.56180191
1140.925781 | 5.060141408 | 14.56941891 | 3.760227919 |  | 36.79576874 | 36.97819138 | 36.39705276 | 37.43769836 | 34.82190704 | 36.54707718
1141.025391 | 5.061169588 | 17.94091892 | 3.760213614 |  | 36.78512955 | 37.00214005 | 36.4129715 | 37.40033722 | 34.81916428 | 36.56042862
1141.125 | 5.060124178 | 15.33043766 | 3.760187387 |  | 36.77379608 | 36.95230103 | 36.37657547 | 37.41239929 | 34.80968857 | 36.53976822
1141.224609 | 5.059967716 | 17.32116604 | 3.760191202 |  | 36.78442764 | 36.97192001 | 36.35802078 | 37.41208267 | 34.82543182 | 36.56140137
1141.324219 | 5.059963059 | 15.67745495 | 3.76017046 |  | 36.78806686 | 36.98402405 | 36.41246033 | 37.40992355 | 34.82148361 | 36.52882004
1141.423828 | 5.060814754 | 16.45374012 | 3.760164022 |  | 36.79473114 | 37.01068497 | 36.37472534 | 37.37798309 | 34.79103088 | 36.52148438
1141.523438 | 5.060457126 | 18.35947895 | 3.760189533 |  | 36.76520538 | 37.01521301 | 36.40545273 | 37.39013672 | 34.81417084 | 36.53607178
1141.623047 | 5.060262945 | 20.15038013 | 3.76019907 |  | 36.79692459 | 37.00247192 | 36.40088654 | 37.39007568 | 34.80519485 | 36.55044174
1141.722656 | 5.060165156 | 13.01183605 | 3.76018858 |  | 36.78207397 | 37.0083046 | 36.4464798 | 37.38258362 | 34.80225372 | 36.53684235
1141.822266 | 5.059873187 | 21.28142643 | 3.760166168 |  | 36.78230286 | 37.00143433 | 36.45185471 | 37.37710953 | 34.82036209 | 36.56703186
1141.921875 | 5.060108346 | 19.24649906 | 3.760156393 |  | 36.80718231 | 37.0314827 | 36.42673492 | 37.37898636 | 34.8180542 | 36.57510757
1142.021484 | 5.059821498 | 19.65412235 | 3.760118723 |  | 36.80683517 | 37.02845383 | 36.4553833 | 37.40311813 | 34.80550385 | 36.53046036
1142.121094 | 5.060319756 | 13.38551044 | 3.76016283 |  | 36.81031418 | 37.02643204 | 36.42814636 | 37.38750839 | 34.80730438 | 36.54085159
1142.220703 | 5.060186577 | 16.92561626 | 3.760133743 |  | 36.83602142 | 37.04811859 | 36.49285507 | 37.38968658 | 34.77962112 | 36.55004501
1142.320313 | 5.060777501 | 15.57993603 | 3.760183334 |  | 36.84508896 | 37.06405258 | 36.47087479 | 37.41949844 | 34.77997208 | 36.53718948
1142.419922 | 5.059817307 | 20.45433331 | 3.760127783 |  | 36.81694412 | 37.06970215 | 36.46442413 | 37.41574478 | 34.83788681 | 36.51965332
1142.519531 | 5.060456195 | 19.72726154 | 3.760177851 |  | 36.86269379 | 37.09224319 | 36.49295044 | 37.39990234 | 34.8008194 | 36.5341835
1142.619141 | 5.060171676 | 16.76498318 | 3.76012826 |  | 36.83794785 | 37.12035751 | 36.50566483 | 37.42298889 | 34.83330154 | 36.56620789
1142.71875 | 5.060171676 | 16.21905422 | 3.760149956 |  | 36.86015701 | 37.08375549 | 36.48249817 | 37.3956337 | 34.7872467 | 36.53291702
1142.818359 | 5.060439897 | 13.17976093 | 3.760138512 |  | 36.88406754 | 37.11548615 | 36.52616882 | 37.41504669 | 34.80788803 | 36.54811859
1142.917969 | 5.060789608 | 14.44432926 | 3.760136604 |  | 36.85337448 | 37.09631348 | 36.48677063 | 37.4258194 | 34.80480194 | 36.54601288
1143.017578 | 5.06072721 | 14.64597797 | 3.760106802 |  | 36.88475418 | 37.11305237 | 36.51985168 | 37.44390488 | 34.80579376 | 36.53558731
1143.117188 | 5.060768188 | 12.85986042 | 3.760088682 |  | 36.88720703 | 37.09716034 | 36.49404526 | 37.42072678 | 34.81087875 | 36.53066635
1143.216797 | 5.060195424 | 21.28894711 | 3.760127068 |  | 36.89435959 | 37.11489487 | 36.5304985 | 37.44932556 | 34.82197952 | 36.51336288
1143.316406 | 5.060386346 | 12.47160435 | 3.760064602 |  | 36.87750626 | 37.12279892 | 36.49311447 | 37.43069077 | 34.83385849 | 36.55305481
1143.416016 | 5.061117899 | 16.00168514 | 3.760096073 |  | 36.89459229 | 37.10462952 | 36.5063858 | 37.42985153 | 34.83552551 | 36.54558945
1143.515625 | 5.060342573 | 12.2487669 | 3.76011157 |  | 36.88434982 | 37.13721085 | 36.46019363 | 37.39635468 | 34.79312134 | 36.54082489
1143.615234 | 5.060521853 | 12.85211468 | 3.760101557 |  | 36.867836 | 37.12906647 | 36.4434433 | 37.40341568 | 34.78835297 | 36.54522705
1143.714844 | 5.060942811 | 10.43074989 | 3.760063887 |  | 36.89485931 | 37.14531326 | 36.47366333 | 37.40739441 | 34.82133102 | 36.54209137
1143.814453 | 5.061568194 | 11.67617989 | 3.760094881 |  | 36.92538071 | 37.11976242 | 36.43532944 | 37.41604614 | 34.80953979 | 36.56589508
1143.914063 | 5.060873893 | 15.52707386 | 3.760090113 |  | 36.88280106 | 37.14595032 | 36.43359756 | 37.4185524 | 34.7873764 | 36.51666641
1144.013672 | 5.060248044 | 13.71953869 | 3.760099411 |  | 36.8940506 | 37.10008621 | 36.42790985 | 37.35769653 | 34.79259109 | 36.51626968
1144.113281 | 5.060634077 | 14.86858654 | 3.760083199 |  | 36.89760208 | 37.09024048 | 36.43944168 | 37.38861084 | 34.78281403 | 36.52991104
1144.212891 | 5.060326275 | 13.41057491 | 3.760040283 |  | 36.90170288 | 37.08283234 | 36.4531517 | 37.38829422 | 34.79679108 | 36.53158951
1144.3125 | 5.061031286 | 9.904417038 | 3.76011014 |  | 36.89962387 | 37.07857895 | 36.44507599 | 37.37833023 | 34.78556442 | 36.52437592
1144.412109 | 5.06094607 | 13.96698284 | 3.760098934 |  | 36.88170624 | 37.06989288 | 36.45672226 | 37.40052414 | 34.81666183 | 36.52709579
1144.511719 | 5.061007538 | 14.40673351 | 3.760056734 |  | 36.87422943 | 37.08544922 | 36.47336197 | 37.41619873 | 34.7901535 | 36.53620911
1144.611328 | 5.061214291 | 14.43999958 | 3.760066032 |  | 36.8660202 | 37.06116486 | 36.43154526 | 37.36112595 | 34.80374146 | 36.52931976
1144.710938 | 5.06050928 | 11.85731983 | 3.760074139 |  | 36.86991501 | 37.05373383 | 36.47966385 | 37.39326096 | 34.80840302 | 36.52403259
1144.810547 | 5.059893676 | 10.02608871 | 3.760073423 |  | 36.90428162 | 37.05532074 | 36.47430801 | 37.38834381 | 34.81602859 | 36.54800797
1144.910156 | 5.060799853 | 19.57528782 | 3.760016441 |  | 36.86725616 | 37.03046799 | 36.50318909 | 37.37606049 | 34.79372406 | 36.54305649
1145.009766 | 5.060619642 | 12.45929813 | 3.760027647 |  | 36.88152695 | 37.02322006 | 36.51338577 | 37.35739136 | 34.81510925 | 36.52392197
1145.109375 | 5.060678315 | 7.720017433 | 3.760040045 |  | 36.89014435 | 37.01507187 | 36.50144577 | 37.35464859 | 34.8130722 | 36.54360962
1145.208984 | 5.060654101 | 15.92102718 | 3.760075808 |  | 36.89916611 | 37.02480698 | 36.48444748 | 37.35317612 | 34.83325195 | 36.51084137
1145.308594 | 5.060599153 | 13.4415617 | 3.760043383 |  | 36.89780045 | 37.03844452 | 36.4872818 | 37.36603546 | 34.82493591 | 36.53306961
1145.408203 | 5.060728141 | 17.49934483 | 3.760033607 |  | 36.90143967 | 37.0201683 | 36.52009583 | 37.35716248 | 34.8074379 | 36.5220871
1145.507813 | 5.060510211 | 18.76459408 | 3.760070801 |  | 36.93650055 | 37.02773285 | 36.54287338 | 37.33938599 | 34.82792282 | 36.52109146
1145.607422 | 5.06084735 | 12.58712292 | 3.760000706 |  | 36.93944168 | 37.05690002 | 36.49238205 | 37.32120895 | 34.81762314 | 36.52749252
1145.707031 | 5.060849679 | 22.44095707 | 3.760019779 |  | 36.94050217 | 37.04735184 | 36.51714325 | 37.3480072 | 34.83419418 | 36.52121735
1145.806641 | 5.060605672 | 16.14568615 | 3.760037899 |  | 36.94526672 | 37.02603531 | 36.47730637 | 37.31737518 | 34.85526276 | 36.49976349
1145.90625 | 5.06072721 | 19.15125751 | 3.760037661 |  | 36.89981079 | 37.05291748 | 36.52030563 | 37.30615997 | 34.80369949 | 36.51355743
1146.005859 | 5.060858992 | 18.60851765 | 3.760003567 |  | 36.94751358 | 37.06170654 | 36.4980278 | 37.3062973 | 34.82833862 | 36.50318527
1146.105469 | 5.060530701 | 18.85391331 | 3.760063887 |  | 36.93814468 | 37.03108978 | 36.48855591 | 37.31398392 | 34.83048248 | 36.51934052
1146.205078 | 5.061279018 | 17.06323719 | 3.759992361 |  | 36.9488678 | 37.04433441 | 36.4965477 | 37.28205872 | 34.83294296 | 36.48824692
1146.304688 | 5.061157481 | 17.53397655 | 3.760029316 |  | 36.9398613 | 37.04278564 | 36.51350403 | 37.32797241 | 34.83934021 | 36.5083847
1146.404297 | 5.060453401 | 16.08006573 | 3.760025978 |  | 36.92559814 | 37.04904175 | 36.52872849 | 37.27815628 | 34.81151581 | 36.52051926
1146.503906 | 5.060234074 | 15.32474232 | 3.759998322 |  | 36.93861389 | 37.03853226 | 36.5223732 | 37.28006744 | 34.8276329 | 36.48679733
1146.603516 | 5.060750958 | 12.88765621 | 3.760008335 |  | 36.90940094 | 37.05144119 | 36.5137825 | 37.28034592 | 34.83764267 | 36.51436234
1146.703125 | 5.060358406 | 16.90716076 | 3.760051727 |  | 36.95342636 | 37.06291199 | 36.52743912 | 37.26899338 | 34.8287468 | 36.53956604
1146.802734 | 5.061208238 | 18.70649433 | 3.7599895 |  | 36.90201187 | 37.03104401 | 36.51877213 | 37.27032471 | 34.83533859 | 36.5256691
1146.902344 | 5.060361666 | 15.17026043 | 3.759971142 |  | 36.91749954 | 37.05019379 | 36.55347443 | 37.25499725 | 34.82634354 | 36.50054169
1147.001953 | 5.060173073 | 19.43584156 | 3.760023594 |  | 36.91577148 | 37.05405426 | 36.53324509 | 37.28378296 | 34.82847977 | 36.51533127
1147.101563 | 5.060740714 | 15.96636868 | 3.760011196 |  | 36.90910721 | 37.04209518 | 36.54664993 | 37.22316742 | 34.85050201 | 36.51345444
1147.201172 | 5.060184714 | 8.685418129 | 3.760032892 |  | 36.90810776 | 37.04603195 | 36.55089951 | 37.26315689 | 34.83026123 | 36.51601028
1147.300781 | 5.060259686 | 13.53224659 | 3.759972572 |  | 36.89236069 | 37.02804947 | 36.51379395 | 37.20764542 | 34.82806015 | 36.53735352
1147.400391 | 5.060549793 | 13.74164104 | 3.759972811 |  | 36.90525436 | 37.03572464 | 36.57633209 | 37.2317009 | 34.79096985 | 36.51504135
1147.5 | 5.060232212 | 18.30524921 | 3.759950638 |  | 36.86838531 | 37.01274872 | 36.53208542 | 37.19961548 | 34.83254242 | 36.50321198
1147.599609 | 5.060457126 | 14.907094 | 3.759941101 |  | 36.89411926 | 37.04364777 | 36.53915405 | 37.20795822 | 34.81103897 | 36.48757935
1147.699219 | 5.060478547 | 14.07384586 | 3.759986877 |  | 36.87301254 | 36.99665451 | 36.56533051 | 37.21414566 | 34.81783676 | 36.50839233
1147.798828 | 5.060678315 | 14.14060688 | 3.759991884 |  | 36.84097672 | 37.03903198 | 36.5928421 | 37.1993103 | 34.79486084 | 36.45843506
1147.898438 | 5.06071324 | 14.5243063 | 3.759973049 |  | 36.82431793 | 37.01137543 | 36.56608963 | 37.23840332 | 34.82074738 | 36.49108124
1147.998047 | 5.060715102 | 14.82347202 | 3.759901285 |  | 36.83722305 | 36.97399521 | 36.5859642 | 37.2546196 | 34.83629608 | 36.50154114
1148.097656 | 5.059726969 | 17.50184917 | 3.759948969 |  | 36.81605911 | 37.00951004 | 36.5706749 | 37.23685837 | 34.83172226 | 36.51996613
1148.197266 | 5.059966319 | 19.1801939 | 3.759984016 |  | 36.82955933 | 37.00207901 | 36.60165405 | 37.23701859 | 34.81820679 | 36.49433899
1148.296875 | 5.060672262 | 16.92971897 | 3.759972572 |  | 36.7811203 | 36.93673325 | 36.60394669 | 37.22261429 | 34.81940842 | 36.48599625
1148.396484 | 5.060738851 | 12.77715015 | 3.759923458 |  | 36.81237793 | 36.94826508 | 36.6105423 | 37.22558212 | 34.78886414 | 36.50530243
1148.496094 | 5.060342573 | 17.68162251 | 3.759986162 |  | 36.79143906 | 36.95760727 | 36.59715271 | 37.23511887 | 34.81974411 | 36.49211121
1148.595703 | 5.06086458 | 18.08377934 | 3.75995636 |  | 36.78990936 | 36.93356705 | 36.56315994 | 37.22360611 | 34.81248093 | 36.52256775
1148.695313 | 5.060525113 | 18.76391125 | 3.759944916 |  | 36.76360703 | 36.95016098 | 36.61142349 | 37.21015167 | 34.81904221 | 36.45610428
1148.794922 | 5.060351421 | 18.63039112 | 3.759948969 |  | 36.77178574 | 36.95448303 | 36.61325455 | 37.21424866 | 34.8315239 | 36.48862457
1148.894531 | 5.060513471 | 24.2715044 | 3.759926319 |  | 36.75777054 | 36.94317627 | 36.6369133 | 37.22171402 | 34.84834671 | 36.49014664
1148.994141 | 5.060430583 | 20.61200428 | 3.75991559 |  | 36.74841309 | 36.96935654 | 36.61869812 | 37.21618652 | 34.82808304 | 36.50925064
1149.09375 | 5.059810788 | 17.6786623 | 3.759921789 |  | 36.74461746 | 36.92703247 | 36.62163544 | 37.2317009 | 34.83293533 | 36.5130043
1149.193359 | 5.061006606 | 22.36599445 | 3.759959221 |  | 36.74813843 | 36.91170502 | 36.61944199 | 37.21903229 | 34.83643723 | 36.51206207
1149.292969 | 5.060146064 | 20.36752033 | 3.759910107 |  | 36.7325058 | 36.97048187 | 36.64194107 | 37.21334076 | 34.82159805 | 36.48918915
1149.392578 | 5.059934654 | 19.61994648 | 3.759931326 |  | 36.73616409 | 36.95497131 | 36.63792038 | 37.21591187 | 34.82014847 | 36.501297
1149.492188 | 5.059775398 | 19.3870821 | 3.759939194 |  | 36.71969986 | 36.93848038 | 36.63386154 | 37.23724747 | 34.83903885 | 36.45290756
1149.591797 | 5.060208463 | 20.99661541 | 3.75992918 |  | 36.72969055 | 36.93943024 | 36.65726089 | 37.20748901 | 34.84046555 | 36.48652649
1149.691406 | 5.060554449 | 21.66193676 | 3.7599473 |  | 36.72414017 | 36.97075653 | 36.65121841 | 37.24944305 | 34.84430313 | 36.49800491
1149.791016 | 5.059773535 | 19.11297894 | 3.759931326 |  | 36.73143768 | 36.98529816 | 36.63272858 | 37.21309662 | 34.8673172 | 36.51917648
1149.890625 | 5.060160966 | 17.88122082 | 3.759959221 |  | 36.73113251 | 36.94487381 | 36.66600418 | 37.22715759 | 34.85161591 | 36.48932648
1149.990234 | 5.059926738 | 16.99055386 | 3.75990963 |  | 36.74614716 | 36.9699707 | 36.66986465 | 37.24055481 | 34.87752914 | 36.49863434
1150.089844 | 5.060150255 | 18.99973774 | 3.759914637 |  | 36.71775436 | 36.96142197 | 36.65419388 | 37.24644089 | 34.83877945 | 36.49188995
1150.189453 | 5.059968647 | 16.26895428 | 3.759925842 |  | 36.70763397 | 36.98907471 | 36.66218948 | 37.19117737 | 34.85045624 | 36.47956467
1150.289063 | 5.060247113 | 13.97245312 | 3.759858847 |  | 36.68946075 | 37.00061417 | 36.67459488 | 37.22838211 | 34.86072159 | 36.51198959
1150.388672 | 5.059988205 | 13.56892872 | 3.759951115 |  | 36.71843338 | 36.99715042 | 36.68193054 | 37.24914169 | 34.83929062 | 36.48114014
1150.488281 | 5.059253392 | 16.03472233 | 3.759876251 |  | 36.70064926 | 36.9965477 | 36.6849823 | 37.25157547 | 34.88551331 | 36.50248337
1150.587891 | 5.059381449 | 14.68197727 | 3.759914875 |  | 36.6791954 | 37.01615524 | 36.67036819 | 37.24898529 | 34.87288666 | 36.49460983
1150.6875 | 5.060219639 | 17.08921528 | 3.759866238 |  | 36.67661667 | 37.025383 | 36.66662216 | 37.26437759 | 34.84823227 | 36.49242401
1150.787109 | 5.060557243 | 14.22103786 | 3.759884357 |  | 36.68818283 | 37.01236725 | 36.67868423 | 37.28365326 | 34.83811569 | 36.47687912
1150.886719 | 5.059611951 | 16.45419598 | 3.759875536 |  | 36.64784241 | 37.03379059 | 36.62644577 | 37.2665596 | 34.85331726 | 36.48157883
1150.986328 | 5.059589599 | 15.76289845 | 3.759869099 |  | 36.68411255 | 37.07534409 | 36.64588928 | 37.33085632 | 34.85912704 | 36.51309586
1151.085938 | 5.059955143 | 15.24863911 | 3.759902716 |  | 36.67108536 | 37.03762054 | 36.63989258 | 37.3158989 | 34.83610535 | 36.50195313
1151.185547 | 5.059571438 | 13.09340763 | 3.759918451 |  | 36.6587677 | 37.08390427 | 36.64347076 | 37.308918 | 34.85977554 | 36.49648666
1151.285156 | 5.059929998 | 17.71899128 | 3.75990963 |  | 36.68336487 | 37.0405159 | 36.60663605 | 37.3094101 | 34.86883545 | 36.47470093
1151.384766 | 5.059746061 | 14.76719189 | 3.759895325 |  | 36.68130112 | 37.02552414 | 36.60636902 | 37.35768127 | 34.84317398 | 36.49792099
1151.484375 | 5.059326035 | 15.33978176 | 3.759904861 |  | 36.68484497 | 37.0295372 | 36.56580734 | 37.32465363 | 34.8490715 | 36.48967743
1151.583984 | 5.059718587 | 15.27393246 | 3.759849548 |  | 36.66554642 | 37.05306625 | 36.55278778 | 37.32942963 | 34.8446579 | 36.49174881
1151.683594 | 5.059860148 | 16.54191685 | 3.759866714 |  | 36.67786407 | 37.04005051 | 36.51023865 | 37.35250092 | 34.86320877 | 36.51737213
1151.783203 | 5.05932231 | 10.58796692 | 3.759830475 |  | 36.687397 | 37.03099442 | 36.50589752 | 37.3443985 | 34.86421967 | 36.48682404
1151.882813 | 5.059531391 | 8.876128197 | 3.759832859 |  | 36.71450424 | 37.0353775 | 36.47473907 | 37.29380035 | 34.85868835 | 36.50865173
1151.982422 | 5.059656189 | 11.3157196 | 3.759880066 |  | 36.70106888 | 37.03014755 | 36.47281647 | 37.31077576 | 34.83782196 | 36.5030098
1152.082031 | 5.059742802 | 16.02948284 | 3.759895325 |  | 36.72287369 | 37.03360748 | 36.41726685 | 37.2959671 | 34.8483963 | 36.49704742
1152.181641 | 5.059492742 | 16.83083248 | 3.759855032 |  | 36.70351791 | 37.05620193 | 36.4059639 | 37.33185959 | 34.85627365 | 36.49716568
1152.28125 | 5.059468993 | 16.28285313 | 3.759803295 |  | 36.73722839 | 37.0243721 | 36.41164398 | 37.26749802 | 34.85380173 | 36.52462006
1152.380859 | 5.05942103 | 17.15802479 | 3.759844542 |  | 36.74079514 | 37.04279327 | 36.37153244 | 37.2807312 | 34.86417389 | 36.49410248
1152.480469 | 5.059753046 | 19.36839962 | 3.759857655 |  | 36.73570251 | 37.03454208 | 36.37715149 | 37.32748032 | 34.86857605 | 36.50889969
1152.580078 | 5.058761653 | 18.89560986 | 3.759797812 |  | 36.74415588 | 37.04253006 | 36.34082031 | 37.34727097 | 34.82969666 | 36.48295212
1152.679688 | 5.059536048 | 13.88996983 | 3.759859562 |  | 36.76084518 | 37.02082062 | 36.34137726 | 37.34664154 | 34.85605621 | 36.52300262
1152.779297 | 5.059501589 | 14.28916264 | 3.759802818 |  | 36.78323746 | 37.02286148 | 36.32062149 | 37.32736206 | 34.84716797 | 36.51288605
1152.878906 | 5.059566782 | 11.92817974 | 3.759817123 |  | 36.80464554 | 36.99912643 | 36.3279953 | 37.36751938 | 34.83551407 | 36.50974655
1152.978516 | 5.059370273 | 13.50854969 | 3.759828568 |  | 36.78111649 | 36.98763657 | 36.34915543 | 37.36188889 | 34.83909225 | 36.51114655
1153.078125 | 5.059562591 | 18.13504505 | 3.759821892 |  | 36.81230927 | 36.9596405 | 36.34137344 | 37.39388657 | 34.85927582 | 36.50160217
1153.177734 | 5.05921707 | 12.17722225 | 3.75983119 |  | 36.81646729 | 36.97404861 | 36.30817795 | 37.37948227 | 34.85620499 | 36.51386261
1153.277344 | 5.059430343 | 13.26543331 | 3.759826422 |  | 36.82110977 | 36.94800186 | 36.35243225 | 37.39914703 | 34.85523605 | 36.50946808
1153.376953 | 5.059689251 | 8.811419487 | 3.759776592 |  | 36.83488464 | 36.98232269 | 36.30368423 | 37.37758255 | 34.8543129 | 36.48950577
1153.476563 | 5.059131854 | 10.97235012 | 3.759797812 |  | 36.86600113 | 36.94342804 | 36.3404007 | 37.39779663 | 34.85882568 | 36.50264359
1153.576172 | 5.059055951 | 16.99032688 | 3.759797096 |  | 36.84783173 | 36.95882034 | 36.35951996 | 37.39154816 | 34.86222839 | 36.47847748
1153.675781 | 5.058472478 | 11.42691135 | 3.759822607 |  | 36.86107254 | 36.92781067 | 36.35503387 | 37.38855743 | 34.85123444 | 36.48207474
1153.775391 | 5.058587962 | 8.158401489 | 3.759768009 |  | 36.85414886 | 36.90042877 | 36.35718155 | 37.37347412 | 34.86017609 | 36.496521
1153.875 | 5.059250132 | 8.413365364 | 3.759815216 |  | 36.87363052 | 36.94324112 | 36.34371567 | 37.3903923 | 34.84151077 | 36.49755096
1153.974609 | 5.058987965 | 9.244562149 | 3.759789944 |  | 36.89709473 | 36.93867874 | 36.3829422 | 37.39822388 | 34.83723831 | 36.50775146
1154.074219 | 5.059746061 | 12.09291744 | 3.759811163 |  | 36.86230087 | 36.93393326 | 36.36169815 | 37.37181473 | 34.8315773 | 36.52740097
1154.173828 | 5.058614039 | 14.16407299 | 3.759777069 |  | 36.89683914 | 36.97031403 | 36.39894485 | 37.38694382 | 34.83687592 | 36.51751709
1154.273438 | 5.058642444 | 15.53892231 | 3.759784222 |  | 36.88866043 | 36.94074249 | 36.38462448 | 37.33027267 | 34.86827469 | 36.53136063
1154.373047 | 5.058584236 | 13.68718433 | 3.759784937 |  | 36.87860107 | 36.9479866 | 36.41339111 | 37.33886719 | 34.87012863 | 36.5020256
1154.472656 | 5.058094361 | 14.60610294 | 3.759765148 |  | 36.90120316 | 36.91917038 | 36.38671875 | 37.29610062 | 34.86671448 | 36.50576401
1154.572266 | 5.058849198 | 13.23490047 | 3.759767771 |  | 36.90654373 | 36.94277191 | 36.39032364 | 37.29752731 | 34.83879471 | 36.52292252
1154.671875 | 5.058540464 | 20.08384609 | 3.759758949 |  | 36.9249115 | 36.94581604 | 36.41513824 | 37.32252884 | 34.83105087 | 36.51999664
1154.771484 | 5.058819395 | 14.4491148 | 3.759754658 |  | 36.88414764 | 36.93656158 | 36.42541122 | 37.3323555 | 34.84232712 | 36.52187347
1154.871094 | 5.05890368 | 12.01954937 | 3.759746552 |  | 36.90804672 | 36.92219162 | 36.42793274 | 37.36369324 | 34.81792831 | 36.51221848
1154.970703 | 5.05827364 | 14.35683537 | 3.759719849 |  | 36.89356613 | 36.94797134 | 36.45109558 | 37.38945007 | 34.86771774 | 36.53108215
1155.070313 | 5.058760256 | 13.06993771 | 3.759743929 |  | 36.90465546 | 36.95137024 | 36.43882751 | 37.34187698 | 34.86654663 | 36.5038414
1155.169922 | 5.058413339 | 13.02847004 | 3.759711266 |  | 36.93897629 | 36.92394257 | 36.47275162 | 37.41604614 | 34.82035446 | 36.49833298
1155.269531 | 5.057874103 | 12.94325352 | 3.759837151 |  | 36.91091919 | 36.93386459 | 36.47584152 | 37.39682007 | 34.8364296 | 36.52393723
1155.369141 | 5.058189356 | 9.587020874 | 3.759725332 |  | 36.93330383 | 36.91981888 | 36.46044159 | 37.39808655 | 34.84612656 | 36.51381302
1155.46875 | 5.058237319 | 14.10346508 | 3.759769917 |  | 36.94562149 | 36.91456223 | 36.44375229 | 37.42882538 | 34.83796692 | 36.5283699
1155.568359 | 5.058200997 | 16.48951244 | 3.759740353 |  | 36.94094086 | 36.93828201 | 36.46415329 | 37.41074371 | 34.82991409 | 36.50841522
1155.667969 | 5.058711828 | 14.45572376 | 3.759736776 |  | 36.95923615 | 36.91150665 | 36.47306442 | 37.41135788 | 34.793293 | 36.49448395
1155.767578 | 5.058657345 | 12.12253666 | 3.759729385 |  | 36.9406395 | 36.89198303 | 36.47383881 | 37.40919113 | 34.81958771 | 36.51443863
1155.867188 | 5.05774884 | 12.23372936 | 3.759752512 |  | 36.94681931 | 36.90629959 | 36.45508575 | 37.42103577 | 34.79593277 | 36.48706055
1155.966797 | 5.057681785 | 16.80508518 | 3.759720802 |  | 36.93745422 | 36.89795685 | 36.42889023 | 37.44202423 | 34.81912994 | 36.52834702
1156.066406 | 5.058602397 | 13.16176128 | 3.759745359 |  | 36.94641113 | 36.90644455 | 36.45336914 | 37.44955444 | 34.83176804 | 36.49936295
1156.166016 | 5.058226609 | 14.07020092 | 3.759716034 |  | 36.93979263 | 36.91415024 | 36.42942429 | 37.40578842 | 34.81041718 | 36.50944519
1156.265625 | 5.057737664 | 15.40335178 | 3.759710312 |  | 36.96586227 | 36.87133026 | 36.41954422 | 37.45359421 | 34.83957672 | 36.51755905
1156.365234 | 5.057820552 | 13.00545597 | 3.759670019 |  | 36.93534851 | 36.8765831 | 36.39958572 | 37.44177246 | 34.82562256 | 36.50455856
1156.464844 | 5.057743252 | 15.52433872 | 3.759701729 |  | 36.95554352 | 36.90332794 | 36.44158173 | 37.46948624 | 34.84085846 | 36.50486374
1156.564453 | 5.057739992 | 11.84797764 | 3.759685755 |  | 36.9468689 | 36.887146 | 36.39560318 | 37.47603226 | 34.85070419 | 36.51037216
1156.664063 | 5.057552331 | 13.33378887 | 3.759701729 |  | 36.97894669 | 36.90804291 | 36.42477036 | 37.4776001 | 34.86850357 | 36.49106979
1156.763672 | 5.057490864 | 16.45123386 | 3.759675026 |  | 36.98587799 | 36.8987999 | 36.39849472 | 37.48174286 | 34.85258865 | 36.50643921
1156.863281 | 5.05804081 | 16.00897694 | 3.759707451 |  | 36.96144104 | 36.90942001 | 36.41583633 | 37.47943878 | 34.84460449 | 36.54067993
1156.962891 | 5.057665021 | 12.3403616 | 3.759738207 |  | 36.96375656 | 36.9264183 | 36.38126373 | 37.46255112 | 34.82351303 | 36.49272156
1157.0625 | 5.058089238 | 11.04708385 | 3.759666443 |  | 36.9921875 | 36.95390701 | 36.41513824 | 37.47163391 | 34.82955551 | 36.52038574
1157.162109 | 5.057982602 | 16.66472912 | 3.75970149 |  | 36.96944046 | 36.92432404 | 36.37711334 | 37.46259689 | 34.86967087 | 36.51631165
1157.261719 | 5.057440107 | 17.20336628 | 3.75967145 |  | 37.00591278 | 36.95246506 | 36.34993362 | 37.45011902 | 34.83904266 | 36.50074005
1157.361328 | 5.057383296 | 16.75313473 | 3.759714127 |  | 36.99259186 | 36.96499634 | 36.34892273 | 37.43769073 | 34.86075974 | 36.49000168
1157.460938 | 5.057759085 | 16.90488338 | 3.759665012 |  | 36.98519516 | 36.92689896 | 36.34464264 | 37.44187927 | 34.83305359 | 36.49560547
1157.560547 | 5.057526254 | 17.06574535 | 3.759676933 |  | 36.99837494 | 36.94054794 | 36.30188751 | 37.44609451 | 34.85694122 | 36.52241898
1157.660156 | 5.057678525 | 20.13921642 | 3.759696722 |  | 36.99209595 | 36.97041702 | 36.30562973 | 37.42680359 | 34.85047531 | 36.5294838
1157.759766 | 5.058147446 | 12.01886463 | 3.759647608 |  | 37.00894165 | 36.97935104 | 36.28153992 | 37.45032883 | 34.85498428 | 36.50519943
1157.859375 | 5.057401457 | 4.620345116 | 3.759681702 |  | 37.00387955 | 36.95669174 | 36.26198578 | 37.4533577 | 34.84661865 | 36.4943428
1157.958984 | 5.057005179 | 11.23004818 | 3.759665251 |  | 36.98977661 | 36.96992874 | 36.27474594 | 37.44757843 | 34.86466599 | 36.49342728
1158.058594 | 5.056849648 | 13.80976772 | 3.759665489 |  | 37.02033615 | 36.94834137 | 36.25506973 | 37.44799423 | 34.84188843 | 36.49070358
1158.158203 | 5.057722763 | 12.97925472 | 3.759664536 |  | 37.00423813 | 36.95883179 | 36.23490524 | 37.46186829 | 34.87811661 | 36.46777725
1158.257813 | 5.057719503 | 14.50197697 | 3.759667635 |  | 37.00403976 | 36.93454742 | 36.23237228 | 37.46909332 | 34.87381363 | 36.51718521
1158.357422 | 5.057092258 | 15.2096796 | 3.759670258 |  | 36.99684143 | 36.98545074 | 36.24876404 | 37.5025177 | 34.84722137 | 36.48948669
1158.457031 | 5.056983759 | 13.53657436 | 3.75966835 |  | 36.98574829 | 36.95991516 | 36.20875931 | 37.49025345 | 34.88874817 | 36.49782562
1158.556641 | 5.056498539 | 10.94933701 | 3.759628773 |  | 37.04746246 | 36.97882462 | 36.23763657 | 37.51711273 | 34.87223816 | 36.50091553
1158.65625 | 5.057246857 | 14.00503635 | 3.759645462 |  | 37.03625488 | 36.97514343 | 36.19682312 | 37.51276398 | 34.87580109 | 36.49128723
1158.755859 | 5.05569248 | 12.18132305 | 3.759632111 |  | 37.04076767 | 37.02066422 | 36.2072258 | 37.55513382 | 34.87162018 | 36.48266983
1158.855469 | 5.056761172 | 14.00503635 | 3.759614944 |  | 37.05300522 | 37.01068115 | 36.21877289 | 37.51017761 | 34.8693924 | 36.50239944
1158.955078 | 5.056576771 | 16.85612392 | 3.759658337 |  | 37.05236816 | 36.99798203 | 36.21761703 | 37.50363922 | 34.89163589 | 36.48966599
1159.054688 | 5.056817517 | 8.897090912 | 3.759620667 |  | 36.99748993 | 37.0087471 | 36.23527908 | 37.51266861 | 34.87091064 | 36.47716904
1159.154297 | 5.056751859 | 11.98969936 | 3.75970149 |  | 36.99705887 | 37.00666809 | 36.21887207 | 37.49831772 | 34.85220718 | 36.48806
1159.253906 | 5.056596328 | 8.223566055 | 3.759683371 |  | 36.99865341 | 37.05682755 | 36.21512222 | 37.5277977 | 34.84893799 | 36.48627853
1159.353516 | 5.056415652 | 14.79931927 | 3.759621143 |  | 37.01628494 | 37.02012253 | 36.22555161 | 37.52232742 | 34.84969711 | 36.4623642
1159.453125 | 5.056663384 | 12.27565289 | 3.759641647 |  | 37.00784302 | 37.01381683 | 36.23834229 | 37.52190399 | 34.85137177 | 36.47684097
1159.552734 | 5.056428225 | 17.04250431 | 3.759589672 |  | 37.01046371 | 37.01145935 | 36.23452377 | 37.53776169 | 34.84254074 | 36.47344208
1159.652344 | 5.056551159 | 9.566970825 | 3.759625435 |  | 36.98541641 | 37.03871918 | 36.26464081 | 37.55361557 | 34.85433197 | 36.4572525
1159.751953 | 5.056173042 | 13.20801449 | 3.759622097 |  | 36.9842186 | 37.01939774 | 36.23117447 | 37.54310226 | 34.85537338 | 36.50585175
1159.851563 | 5.055895974 | 15.70889759 | 3.759610415 |  | 36.96697998 | 37.0258255 | 36.28648758 | 37.5410347 | 34.8657608 | 36.46193314
1159.951172 | 5.056626131 | 9.938365936 | 3.759612799 |  | 36.98592377 | 37.07613373 | 36.27188492 | 37.51660919 | 34.86981964 | 36.45438385
1160.050781 | 5.056857564 | 15.47968006 | 3.759647369 |  | 36.95105743 | 37.03478241 | 36.27226639 | 37.54925537 | 34.87499237 | 36.49556351
1160.150391 | 5.056213555 | 16.61961651 | 3.759606123 |  | 36.94438171 | 37.04912949 | 36.26272964 | 37.51580429 | 34.8807106 | 36.46861649
1160.25 | 5.056313672 | 17.53785038 | 3.759582996 |  | 36.95885849 | 37.07306671 | 36.29856873 | 37.5236702 | 34.8792038 | 36.48419189
1160.349609 | 5.056248014 | 14.31149197 | 3.75956893 |  | 36.97562408 | 37.05905151 | 36.27833176 | 37.48306656 | 34.84919739 | 36.45377731
1160.449219 | 5.056113903 | 13.37844753 | 3.759591341 |  | 36.97063828 | 37.0707016 | 36.28543472 | 37.50905991 | 34.86374664 | 36.46452332
1160.548828 | 5.055952784 | 16.37148571 | 3.759583235 |  | 36.95132828 | 37.09067535 | 36.30232239 | 37.48920822 | 34.86233902 | 36.45480347
1160.648438 | 5.055968617 | 13.6268034 | 3.759619713 |  | 36.93270874 | 37.07888794 | 36.32352829 | 37.47163773 | 34.86610413 | 36.46855927
1160.748047 | 5.055733458 | 16.50910664 | 3.759567738 |  | 36.9562149 | 37.08218002 | 36.29046631 | 37.4839325 | 34.8476181 | 36.48278809
1160.847656 | 5.055867568 | 13.07882404 | 3.759573936 |  | 36.94656372 | 37.1086731 | 36.28419495 | 37.47102356 | 34.873806 | 36.46330261
1160.947266 | 5.056092483 | 15.31243992 | 3.75959301 |  | 36.95832825 | 37.11755371 | 36.29270935 | 37.48548889 | 34.88353729 | 36.46619034
1161.046875 | 5.055438229 | 15.14701939 | 3.759596348 |  | 36.94791412 | 37.08224106 | 36.26687241 | 37.45294952 | 34.89687347 | 36.48847198
1161.146484 | 5.056049176 | 15.99507809 | 3.759591341 |  | 36.95021057 | 37.10660172 | 36.29693985 | 37.48619461 | 34.86191559 | 36.45255661
1161.246094 | 5.055543468 | 15.35573101 | 3.759567738 |  | 36.95346832 | 37.11331177 | 36.28705597 | 37.50595474 | 34.88594055 | 36.4638443
1161.345703 | 5.055854996 | 12.21777821 | 3.759584427 |  | 36.92364883 | 37.08812332 | 36.28673172 | 37.50289154 | 34.87162781 | 36.45133209
1161.445313 | 5.05553788 | 12.71631336 | 3.759574652 |  | 36.94252396 | 37.12378311 | 36.29840469 | 37.4583168 | 34.88298035 | 36.47084427
1161.544922 | 5.055502956 | 7.620218277 | 3.759549618 |  | 36.93023682 | 37.13955688 | 36.30377579 | 37.51165771 | 34.85991669 | 36.48263931
1161.644531 | 5.055346028 | 14.05424976 | 3.759581566 |  | 36.92686462 | 37.12310791 | 36.28889465 | 37.47085953 | 34.87489319 | 36.4453392
1161.744141 | 5.055149519 | 14.20166874 | 3.759586334 |  | 36.91184616 | 37.13819504 | 36.32249832 | 37.49328232 | 34.84952545 | 36.45244598
1161.84375 | 5.055482467 | 9.643755913 | 3.759549618 |  | 36.93698502 | 37.1210022 | 36.27483749 | 37.45031738 | 34.88829041 | 36.45118713
1161.943359 | 5.055038691 | 17.74200535 | 3.759578228 |  | 36.93352509 | 37.14595795 | 36.30250549 | 37.52494049 | 34.87963486 | 36.46686172
1162.042969 | 5.054510166 | 14.19506168 | 3.759570122 |  | 36.93135834 | 37.14044189 | 36.28902817 | 37.49608994 | 34.87170792 | 36.44648743
1162.142578 | 5.05555185 | 11.92407894 | 3.759569883 |  | 36.93616104 | 37.13097382 | 36.32346725 | 37.53726578 | 34.86412811 | 36.45307541
1162.242188 | 5.054645673 | 22.00462246 | 3.759549618 |  | 36.93586349 | 37.10328293 | 36.3078537 | 37.49532318 | 34.87140656 | 36.44233704
1162.341797 | 5.054690842 | 13.90341282 | 3.759585619 |  | 36.96031189 | 37.13149643 | 36.30714417 | 37.52334595 | 34.8714447 | 36.44388962
1162.441406 | 5.054885023 | 11.41073418 | 3.759570599 |  | 36.96391296 | 37.12790298 | 36.30823135 | 37.50708389 | 34.87701416 | 36.4524765
1162.541016 | 5.055141602 | 14.46848202 | 3.759530544 |  | 36.95293427 | 37.08491135 | 36.3253212 | 37.52402496 | 34.86196518 | 36.4462471
1162.640625 | 5.055309706 | 16.0700407 | 3.759599686 |  | 36.93869781 | 37.10839081 | 36.31053925 | 37.51068878 | 34.86761856 | 36.45793915
1162.740234 | 5.054592122 | 12.99725246 | 3.759574413 |  | 36.97570419 | 37.09614944 | 36.31023026 | 37.4856987 | 34.87110901 | 36.44442749
1162.839844 | 5.054730424 | 9.4874506 | 3.759532928 |  | 36.97714615 | 37.07241821 | 36.33250427 | 37.51436615 | 34.86353683 | 36.455513
1162.939453 | 5.053899684 | 11.55701351 | 3.759524584 |  | 36.97097015 | 37.07423782 | 36.32363892 | 37.50344467 | 34.86978912 | 36.42771149
1163.039063 | 5.054592122 | 10.28720379 | 3.759566307 |  | 36.93470001 | 37.08376694 | 36.32141495 | 37.52716446 | 34.90345001 | 36.46178818
1163.138672 | 5.053982572 | 10.92199421 | 3.759534836 |  | 36.95462036 | 37.0815239 | 36.31805801 | 37.54027557 | 34.90585709 | 36.46253967
1163.238281 | 5.054762554 | 12.28727245 | 3.759576797 |  | 36.9737854 | 37.07168961 | 36.33563995 | 37.54496384 | 34.89929581 | 36.44942093
1163.337891 | 5.054266159 | 14.72071171 | 3.759531021 |  | 36.98968506 | 37.07907486 | 36.33450317 | 37.53784561 | 34.89073944 | 36.44684219
1163.4375 | 5.054451492 | 12.80289745 | 3.759471416 |  | 36.99217987 | 37.0876236 | 36.35490036 | 37.57242584 | 34.90568161 | 36.44499207
1163.537109 | 5.054344856 | 13.94670582 | 3.759516716 |  | 36.98186111 | 37.03966904 | 36.33647919 | 37.51986694 | 34.87518692 | 36.45375061
1163.636719 | 5.054255915 | 9.508412361 | 3.759529829 |  | 36.96707916 | 37.09231567 | 36.37144089 | 37.54677582 | 34.92123413 | 36.45088196
1163.736328 | 5.054570702 | 11.92841053 | 3.759511471 |  | 37.01591492 | 37.06242752 | 36.33709717 | 37.52166367 | 34.91389084 | 36.45523834
1163.835938 | 5.054249395 | 11.5340004 | 3.759530783 |  | 36.9670105 | 37.05722427 | 36.34890366 | 37.52783203 | 34.87992477 | 36.45170975
1163.935547 | 5.054572564 | 16.7112112 | 3.759497166 |  | 36.99456406 | 37.05786896 | 36.32461548 | 37.49949646 | 34.8734169 | 36.46431732
1164.035156 | 5.053698518 | 12.44198322 | 3.75950551 |  | 36.97945404 | 37.04563141 | 36.32684326 | 37.53202438 | 34.88610077 | 36.44352722
1164.134766 | 5.054273144 | 14.79453564 | 3.759492636 |  | 36.98652649 | 37.03001404 | 36.30133438 | 37.51276016 | 34.89279556 | 36.45436478
1164.234375 | 5.054806792 | 19.56776714 | 3.759510279 |  | 37.00065613 | 37.0352478 | 36.33947754 | 37.51975632 | 34.91802597 | 36.48297119
1164.333984 | 5.053549041 | 11.99061298 | 3.759455204 |  | 37.01572037 | 37.0268631 | 36.35397339 | 37.55037308 | 34.90534592 | 36.46468353
1164.433594 | 5.054119942 | 14.36845684 | 3.75943327 |  | 37.03008652 | 37.03793716 | 36.31361008 | 37.51816177 | 34.89599991 | 36.45651627
1164.533203 | 5.054255915 | 9.873428345 | 3.75948143 |  | 36.99340439 | 37.02664566 | 36.31162643 | 37.53636932 | 34.92105103 | 36.46297455
1164.632813 | 5.054375124 | 5.719493866 | 3.759459496 |  | 37.0148201 | 36.97420883 | 36.28626251 | 37.5353508 | 34.93349838 | 36.46830368
1164.732422 | 5.053468016 | 11.72949505 | 3.759431362 |  | 36.99994278 | 37.01717377 | 36.30712891 | 37.52904892 | 34.91569901 | 36.48607635
1164.832031 | 5.054169767 | 13.41512966 | 3.759470224 |  | 37.00844574 | 36.97756958 | 36.26254654 | 37.52692032 | 34.92308807 | 36.44978714
1164.931641 | 5.054339268 | 10.8016901 | 3.75947094 |  | 37.01903152 | 36.97582245 | 36.31734848 | 37.50817871 | 34.91320038 | 36.45415878
1165.03125 | 5.053445664 | 10.74244881 | 3.759468555 |  | 37.00396347 | 36.9702034 | 36.2630043 | 37.4835968 | 34.88497925 | 36.48523331
1165.130859 | 5.054060803 | 14.52544308 | 3.759467125 |  | 37.00128174 | 36.97224426 | 36.32157516 | 37.49142075 | 34.91598511 | 36.46797562
1165.230469 | 5.054003992 | 14.62797642 | 3.759380341 |  | 37.00150299 | 36.94142151 | 36.26113129 | 37.4912796 | 34.91188812 | 36.47109985
1165.330078 | 5.053546713 | 12.55727673 | 3.759394646 |  | 37.01648331 | 36.94098282 | 36.26403809 | 37.48814392 | 34.91175079 | 36.50274658
1165.429688 | 5.053498749 | 9.420690536 | 3.759438515 |  | 37.03760529 | 36.94115067 | 36.25351715 | 37.4693985 | 34.90646362 | 36.43333817
1165.529297 | 5.053314813 | 13.7986021 | 3.759434223 |  | 37.02140427 | 36.94794464 | 36.28206635 | 37.47964478 | 34.91862106 | 36.46209717
1165.628906 | 5.053552301 | 11.25647926 | 3.759431839 |  | 37.03282928 | 36.93673325 | 36.28598785 | 37.47172165 | 34.91550446 | 36.45384979
1165.728516 | 5.053697121 | 7.859689713 | 3.759410381 |  | 37.05091858 | 36.94842529 | 36.28726959 | 37.45322418 | 34.90498352 | 36.49079514
1165.828125 | 5.053515513 | 9.231119156 | 3.759408474 |  | 37.03184509 | 36.96606827 | 36.31032181 | 37.51010132 | 34.90141296 | 36.46060944
1165.927734 | 5.053764642 | 9.08620739 | 3.75941062 |  | 37.03463364 | 36.9633255 | 36.31779099 | 37.49376297 | 34.93234253 | 36.4795723
1166.027344 | 5.053397701 | 13.71065235 | 3.759450912 |  | 37.04810333 | 36.95637894 | 36.29855728 | 37.47789001 | 34.91483688 | 36.48049164
1166.126953 | 5.053443336 | 11.11498451 | 3.759414911 |  | 37.0423584 | 36.99128723 | 36.30207062 | 37.49994659 | 34.90177917 | 36.48609543
1166.226563 | 5.053542056 | 7.273431778 | 3.759413719 |  | 37.04433441 | 36.94913864 | 36.27664566 | 37.4977417 | 34.93293762 | 36.4904747
1166.326172 | 5.053832629 | 12.73727703 | 3.759396076 |  | 37.04660416 | 36.9328537 | 36.31801224 | 37.49399948 | 34.92911911 | 36.47780228
1166.425781 | 5.053969999 | 7.741208076 | 3.759415627 |  | 37.03303909 | 36.97587204 | 36.30781555 | 37.50073242 | 34.92291641 | 36.4250145
1166.525391 | 5.053504803 | 10.43074989 | 3.759377241 |  | 37.03668213 | 36.96483612 | 36.2812767 | 37.50688934 | 34.92790604 | 36.48117447
1166.625 | 5.053237513 | 5.780784607 | 3.759408474 |  | 37.01394653 | 36.95813751 | 36.32051468 | 37.50931168 | 34.91015244 | 36.47731781
1166.724609 | 5.053514582 | 12.44335079 | 3.759413004 |  | 37.00192261 | 36.94838715 | 36.28949738 | 37.51680374 | 34.89720917 | 36.47833633
1166.824219 | 5.054000732 | 8.339997292 | 3.759405613 |  | 37.05896378 | 36.93970871 | 36.32181931 | 37.53024292 | 34.91567612 | 36.48861313
1166.923828 | 5.053529483 | 10.67432117 | 3.759386301 |  | 37.03390884 | 36.95635986 | 36.29160309 | 37.50818634 | 34.90967178 | 36.48829269
1167.023438 | 5.053381403 | 14.04513645 | 3.759385109 |  | 37.03816223 | 36.95025253 | 36.29960251 | 37.54388428 | 34.93052292 | 36.45544434
1167.123047 | 5.053236582 | 12.66345501 | 3.759431362 |  | 37.01859665 | 36.94632721 | 36.23560715 | 37.52120972 | 34.89159775 | 36.48155594
1167.222656 | 5.053262194 | 12.34970188 | 3.759356022 |  | 37.04336929 | 36.94695282 | 36.29484177 | 37.5501976 | 34.90436554 | 36.48394012
1167.322266 | 5.053562545 | 9.531653404 | 3.759393454 |  | 37.02607727 | 36.93922043 | 36.27083206 | 37.5064621 | 34.91222 | 36.45060349
1167.421875 | 5.05347826 | 9.711426735 | 3.759393454 |  | 37.03091049 | 36.99526596 | 36.27440262 | 37.56653595 | 34.91910553 | 36.47624207
1167.521484 | 5.053519239 | 10.57862568 | 3.759391785 |  | 37.00899124 | 36.97182846 | 36.26693344 | 37.53886414 | 34.91151428 | 36.46817017
1167.621094 | 5.053010736 | 7.477128983 | 3.759341002 |  | 37.03139496 | 36.96894836 | 36.26710129 | 37.55562592 | 34.89871597 | 36.4606781
1167.720703 | 5.052867778 | 4.302948952 | 3.759356737 |  | 37.05573654 | 37.00165176 | 36.22729874 | 37.54586029 | 34.91400146 | 36.47590256
1167.820313 | 5.053056837 | 10.61530876 | 3.759346962 |  | 37.0534668 | 36.97268677 | 36.22795868 | 37.53971863 | 34.91237259 | 36.46298599
1167.919922 | 5.052975346 | 8.000500679 | 3.759374619 |  | 37.0473671 | 36.96439362 | 36.22541428 | 37.51781845 | 34.93191528 | 36.47452545
1168.019531 | 5.053088036 | 4.001959801 | 3.759334087 |  | 37.01329803 | 37.00228119 | 36.21467972 | 37.55639648 | 34.89450073 | 36.4671669
1168.119141 | 5.053094555 | 7.666928291 | 3.759289265 |  | 37.05288315 | 36.94108582 | 36.20749283 | 37.53753281 | 34.89709473 | 36.48706436
1168.21875 | 5.054003992 | 6.828211784 | 3.759284496 |  | 37.05120087 | 36.9572258 | 36.1953125 | 37.51982117 | 34.9148941 | 36.50084686
1168.318359 | 5.053047989 | 1.099376678 | 3.759301662 |  | 37.0301857 | 36.95601654 | 36.24442673 | 37.52413559 | 34.88485336 | 36.47046661
1168.417969 | 5.052925055 | 3.215420723 | 3.759319782 |  | 37.03166962 | 36.9504509 | 36.16851425 | 37.503582 | 34.92624664 | 36.46784592
1168.517578 | 5.053472672 | 13.03940678 | 3.759263754 |  | 37.02388 | 36.98704529 | 36.20575714 | 37.4924736 | 34.92837906 | 36.50097656
1168.617188 | 5.053445664 | 4.822447777 | 3.759275436 |  | 37.03904724 | 36.96055984 | 36.2109108 | 37.49045181 | 34.93532944 | 36.45962143
1168.716797 | 5.053235185 | 6.250840187 | 3.759291172 |  | 37.01634979 | 36.95859146 | 36.2109108 | 37.53480911 | 34.9103241 | 36.4731102
1168.816406 | 5.052258693 | 0.026886463 | 3.759279013 |  | 37.04310608 | 36.95703125 | 36.21703339 | 37.48966217 | 34.8979454 | 36.47224808
1168.916016 | 5.053041004 | 0.843501091 | 3.759242535 |  | 37.01024628 | 36.96455383 | 36.2072525 | 37.52536774 | 34.86864853 | 36.48180008
1169.015625 | 5.053526223 | 5.244653702 | 3.7592659 |  | 36.99129486 | 36.95954514 | 36.1806488 | 37.47809601 | 34.90592575 | 36.47252274
1169.115234 | 5.053096884 | 8.565796852 | 3.759317875 |  | 37.01299667 | 36.95793915 | 36.20290756 | 37.4776535 | 34.90491867 | 36.48365021
1169.214844 | 5.052953926 | 7.043302536 | 3.759248018 |  | 36.96929932 | 36.97503281 | 36.21737289 | 37.45808411 | 34.88156509 | 36.50382996
1169.314453 | 5.05355556 | 4.764574051 | 3.759243727 |  | 36.98230743 | 36.96448898 | 36.22370911 | 37.50336838 | 34.8764534 | 36.47972107
1169.414063 | 5.053631463 | 8.461669922 | 3.759251118 |  | 36.9579277 | 36.97052765 | 36.21995926 | 37.46943283 | 34.8754921 | 36.44410706
1169.513672 | 5.053209574 | 4.83999157 | 3.759260654 |  | 36.97831726 | 37.00017929 | 36.2133522 | 37.44502258 | 34.87374878 | 36.45693207
1169.613281 | 5.053177443 | -1.826218605 | 3.759285927 |  | 36.9969101 | 37.01959991 | 36.24990463 | 37.43264008 | 34.86829758 | 36.45415497
1169.712891 | 5.052522258 | -0.825273275 | 3.759232044 |  | 36.93405914 | 36.96745682 | 36.21586227 | 37.44461823 | 34.87798309 | 36.45619965
1169.8125 | 5.053444267 | -2.270982027 | 3.759213686 |  | 36.96369553 | 37.01040649 | 36.23570633 | 37.43871307 | 34.89052582 | 36.4694519
1169.912109 | 5.053073135 | 4.494571686 | 3.759274006 |  | 36.93758774 | 36.99623871 | 36.22079468 | 37.41753006 | 34.86686325 | 36.46072388
1170.011719 | 5.053201192 | 3.741299629 | 3.759263515 |  | 36.91262054 | 36.9969635 | 36.27083969 | 37.40018082 | 34.85325241 | 36.46075439
1170.111328 | 5.052396529 | 4.227303505 | 3.759212255 |  | 36.92066193 | 37.0173378 | 36.26451111 | 37.37747574 | 34.85575104 | 36.45824432
1170.210938 | 5.052850549 | 2.105790615 | 3.759226322 |  | 36.92431259 | 37.05036163 | 36.27993011 | 37.38019943 | 34.84897614 | 36.46306229
1170.310547 | 5.053109457 | 4.117023468 | 3.759255886 |  | 36.90252686 | 37.03383255 | 36.29285049 | 37.37106705 | 34.85954666 | 36.47707367
1170.410156 | 5.052677789 | 3.52666378 | 3.759311438 |  | 36.89004517 | 37.05210495 | 36.32331848 | 37.37485123 | 34.86540985 | 36.49211121
1170.509766 | 5.052746706 | -3.44873929 | 3.759282112 |  | 36.89197922 | 37.05424118 | 36.33378983 | 37.35932541 | 34.84394836 | 36.45922852
1170.609375 | 5.054000732 | 8.798660278 | 3.759265423 |  | 36.8478775 | 37.04773331 | 36.33227921 | 37.40282822 | 34.82374954 | 36.46922684
1170.708984 | 5.053135534 | 2.920582771 | 3.759300232 |  | 36.89597321 | 37.03228378 | 36.34977722 | 37.36303711 | 34.84621429 | 36.45933914
1170.808594 | 5.053517842 | 4.710345268 | 3.759299278 |  | 36.85018158 | 37.06622696 | 36.3761673 | 37.3993187 | 34.8270607 | 36.44017792
1170.908203 | 5.052396529 | 3.147065639 | 3.759277344 |  | 36.85586548 | 37.05263901 | 36.37090683 | 37.36381531 | 34.83138275 | 36.4499588
1171.007813 | 5.053117373 | 4.283809662 | 3.759255409 |  | 36.85432053 | 37.08472824 | 36.38063812 | 37.40327454 | 34.82844543 | 36.46377945
1171.107422 | 5.052701537 | 1.49925375 | 3.759239197 |  | 36.84583664 | 37.07791901 | 36.37349319 | 37.36317825 | 34.79240799 | 36.45789719
1171.207031 | 5.052975346 | 4.270138741 | 3.759259224 |  | 36.8468895 | 37.060009 | 36.36613846 | 37.39170837 | 34.80562592 | 36.46038818
1171.306641 | 5.053026569 | 3.73947525 | 3.759217024 |  | 36.83731842 | 37.08569336 | 36.37839508 | 37.34748459 | 34.82116699 | 36.45380783
1171.40625 | 5.053372555 | 4.721054077 | 3.759256363 |  | 36.85945129 | 37.07169342 | 36.39146042 | 37.39006042 | 34.80508041 | 36.47154236
1171.505859 | 5.053126686 | 2.484249592 | 3.759286642 |  | 36.84687424 | 37.08736038 | 36.39229965 | 37.35001755 | 34.83075333 | 36.43445587
1171.605469 | 5.05279141 | 4.178315163 | 3.759238482 |  | 36.80550003 | 37.09738541 | 36.414505 | 37.34113312 | 34.81580734 | 36.44151306
1171.705078 | 5.053198864 | 8.05495739 | 3.759232044 |  | 36.84015656 | 37.08343506 | 36.43690491 | 37.28592682 | 34.8224411 | 36.46437836
1171.804688 | 5.053233323 | 6.519702911 | 3.759240627 |  | 36.83181763 | 37.05546188 | 36.39941406 | 37.32310867 | 34.81959152 | 36.47420502
1171.904297 | 5.053225406 | 5.853013992 | 3.759243727 |  | 36.82725906 | 37.08961105 | 36.45254135 | 37.34573364 | 34.80563354 | 36.4547081
1172.003906 | 5.053640311 | 7.760802269 | 3.759255171 |  | 36.82401276 | 37.06642532 | 36.41453171 | 37.32153702 | 34.81394196 | 36.44115067
1172.103516 | 5.053708763 | 4.487051964 | 3.759270906 |  | 36.81131744 | 37.0584259 | 36.43107605 | 37.31837463 | 34.82299805 | 36.45415878
1172.203125 | 5.053198864 | 4.578420639 | 3.759280682 |  | 36.79536819 | 37.04296875 | 36.4041214 | 37.29554367 | 34.8127594 | 36.43490601
1172.302734 | 5.052782097 | 6.751198769 | 3.759297371 |  | 36.80107117 | 37.06044388 | 36.41011047 | 37.28350067 | 34.81674576 | 36.42531204
1172.402344 | 5.053430763 | 8.175718307 | 3.759233952 |  | 36.79663467 | 37.03265381 | 36.40288162 | 37.29434967 | 34.81625366 | 36.48479462
1172.501953 | 5.054288977 | 5.715620041 | 3.759217739 |  | 36.78146362 | 37.04160309 | 36.40645218 | 37.30116653 | 34.81248856 | 36.44657135
1172.601563 | 5.053179771 | 3.87504673 | 3.759237766 |  | 36.7739563 | 37.00265503 | 36.38761902 | 37.29324341 | 34.77909851 | 36.46324921
1172.701172 | 5.053479192 | 5.706049919 | 3.759198427 |  | 36.74627304 | 37.02472687 | 36.42346191 | 37.32564926 | 34.79599762 | 36.45943451
1172.800781 | 5.053298981 | 7.673307419 | 3.759230375 |  | 36.77744675 | 37.01899338 | 36.41826248 | 37.31135559 | 34.79568481 | 36.44736481
1172.900391 | 5.053902943 | 7.074290276 | 3.759233475 |  | 36.76683807 | 37.00429153 | 36.42683411 | 37.30195236 | 34.79720306 | 36.43285751
1173 | 5.053549972 | 4.567255974 | 3.759208918 |  | 36.77716827 | 36.95715714 | 36.40496445 | 37.3210907 | 34.81743622 | 36.41682816
1173.099609 | 5.05365428 | 5.405060768 | 3.759197235 |  | 36.74628448 | 36.94401169 | 36.41820908 | 37.31086349 | 34.82152176 | 36.42655945
1173.199219 | 5.053677098 | 4.752497673 | 3.759184837 |  | 36.7326088 | 36.98015213 | 36.43768692 | 37.29491806 | 34.81591034 | 36.44469833
1173.298828 | 5.05374881 | 3.261673927 | 3.759229183 |  | 36.73688507 | 36.99872208 | 36.43874359 | 37.29827118 | 34.77238083 | 36.45994949
1173.398438 | 5.053809811 | 5.797189713 | 3.75924325 |  | 36.7475853 | 37.01558304 | 36.44213486 | 37.29421234 | 34.80920029 | 36.44024277
1173.498047 | 5.053680357 | 9.298107147 | 3.759197712 |  | 36.74611282 | 37.04626083 | 36.45545197 | 37.31433105 | 34.78549957 | 36.45409775
1173.597656 | 5.053250086 | 7.665560722 | 3.759232759 |  | 36.7071991 | 37.02695084 | 36.45023727 | 37.2430687 | 34.77488708 | 36.4454689
1173.697266 | 5.054077566 | 6.605830193 | 3.759237766 |  | 36.68635559 | 37.04996872 | 36.43476486 | 37.303936 | 34.78540802 | 36.44200516
1173.796875 | 5.0537069 | 4.393405914 | 3.759183645 |  | 36.69257355 | 37.00235367 | 36.41788101 | 37.27171326 | 34.77256012 | 36.43102264
1173.896484 | 5.053598401 | 3.358966351 | 3.759178638 |  | 36.69854355 | 37.03155899 | 36.41273117 | 37.31121826 | 34.77095032 | 36.44711304
1173.996094 | 5.054694568 | 10.3416605 | 3.759152889 |  | 36.6745224 | 36.98513412 | 36.38273621 | 37.31342316 | 34.75735855 | 36.42851639
1174.095703 | 5.054059871 | 11.35650539 | 3.759182692 |  | 36.66934586 | 36.99295044 | 36.35110092 | 37.31386185 | 34.77134323 | 36.45950699
1174.195313 | 5.053549041 | 9.382639885 | 3.75920105 |  | 36.65371323 | 37.01393127 | 36.32209396 | 37.29696274 | 34.74520874 | 36.42276382
1174.294922 | 5.053769299 | 7.495585442 | 3.759135962 |  | 36.65335083 | 36.97767639 | 36.32371902 | 37.28945541 | 34.75124359 | 36.43272018
1174.394531 | 5.054777455 | 9.324309349 | 3.759175301 |  | 36.63768768 | 37.00312805 | 36.29125595 | 37.30303574 | 34.73321915 | 36.45343781
1174.494141 | 5.05396022 | 4.619204521 | 3.759147167 |  | 36.58888626 | 37.0007782 | 36.24725723 | 37.25228882 | 34.74315643 | 36.47263336
1174.59375 | 5.054363017 | 8.115793228 | 3.759168625 |  | 36.57590485 | 36.99605179 | 36.22689819 | 37.25122833 | 34.77582932 | 36.43128204
1174.693359 | 5.054353704 | 7.13968277 | 3.759124756 |  | 36.58812332 | 36.97627258 | 36.18993759 | 37.21569061 | 34.74636078 | 36.44226456
1174.792969 | 5.054481295 | 6.846212387 | 3.759150982 |  | 36.5749321 | 36.9450531 | 36.17644501 | 37.23407364 | 34.72742844 | 36.44711304
1174.892578 | 5.054715988 | 6.701527596 | 3.759137154 |  | 36.56519318 | 36.96362686 | 36.18529892 | 37.17243958 | 34.72784042 | 36.44390488
1174.992188 | 5.054031466 | 14.87246037 | 3.759161234 |  | 36.55652618 | 37.00750732 | 36.14331818 | 37.18740845 | 34.7244606 | 36.40799713
1175.091797 | 5.054412843 | 10.00877094 | 3.759178877 |  | 36.5328064 | 36.99264526 | 36.14744568 | 37.16580582 | 34.74399567 | 36.45492554
1175.191406 | 5.05430155 | 10.6406002 | 3.759175777 |  | 36.53201294 | 37.00521469 | 36.16130447 | 37.17877197 | 34.75709915 | 36.45400238
1175.291016 | 5.054899924 | 10.11267185 | 3.7591362 |  | 36.54614639 | 37.0239296 | 36.15501785 | 37.14049149 | 34.71727753 | 36.41352081
1175.390625 | 5.054995385 | 14.93785381 | 3.759181023 |  | 36.54883575 | 37.0269165 | 36.16120148 | 37.16599655 | 34.69161987 | 36.43306351
1175.490234 | 5.055124839 | 13.26999187 | 3.759174824 |  | 36.56586838 | 37.01295471 | 36.1535759 | 37.18275833 | 34.73617935 | 36.43199539
1175.589844 | 5.054838923 | 15.37395954 | 3.759154081 |  | 36.5789299 | 37.01758575 | 36.16131973 | 37.17285919 | 34.74145889 | 36.43326187
1175.689453 | 5.054306206 | 10.43621826 | 3.759146214 |  | 36.59133148 | 37.04174423 | 36.16839218 | 37.19776535 | 34.75538254 | 36.44661331
1175.789063 | 5.055188169 | 15.86019039 | 3.759180069 |  | 36.55660629 | 37.03442764 | 36.16501236 | 37.18902588 | 34.74245071 | 36.45911789
1175.888672 | 5.055409823 | 10.87642479 | 3.759138107 |  | 36.56217957 | 37.0298996 | 36.15900421 | 37.2150383 | 34.7219696 | 36.45643997
1175.988281 | 5.055517857 | 8.053817749 | 3.759119511 |  | 36.56609726 | 37.01930618 | 36.15585327 | 37.22150421 | 34.76966476 | 36.44193268
1176.087891 | 5.054817037 | 13.16654682 | 3.759121418 |  | 36.56851196 | 37.04597092 | 36.15876007 | 37.24347687 | 34.76159286 | 36.43498993
1176.1875 | 5.055561629 | 11.74316502 | 3.759095192 |  | 36.60761261 | 37.05469513 | 36.15523148 | 37.23522568 | 34.72779465 | 36.40826035
1176.287109 | 5.055365586 | 12.13005543 | 3.759107828 |  | 36.60880661 | 37.05273056 | 36.16027832 | 37.26755142 | 34.74324036 | 36.46061707
1176.386719 | 5.055688289 | 12.61606121 | 3.759094715 |  | 36.57604218 | 37.05604553 | 36.14641571 | 37.24922562 | 34.73597717 | 36.44626617
1176.486328 | 5.054813777 | 12.76279736 | 3.759063482 |  | 36.60571671 | 37.04972839 | 36.14694595 | 37.27505112 | 34.73442459 | 36.43296051
1176.585938 | 5.055676647 | 15.60955524 | 3.759117603 |  | 36.60629654 | 37.09116364 | 36.16367722 | 37.27235031 | 34.72091293 | 36.41293716
1176.685547 | 5.055613317 | 11.61192608 | 3.75907445 |  | 36.62311172 | 37.08441925 | 36.20053101 | 37.28090286 | 34.77928162 | 36.45762253
1176.785156 | 5.05556908 | 10.27057171 | 3.759113789 |  | 36.60728836 | 37.10518646 | 36.15740967 | 37.27725983 | 34.76829147 | 36.41493607
1176.884766 | 5.055408426 | 13.67647457 | 3.75912571 |  | 36.62262726 | 37.10991669 | 36.18373871 | 37.27722931 | 34.73813248 | 36.41291428
1176.984375 | 5.055942074 | 13.28343296 | 3.75907445 |  | 36.63029861 | 37.13107681 | 36.15766907 | 37.28973389 | 34.75194931 | 36.44142914
1177.083984 | 5.055326936 | 9.541451454 | 3.759098053 |  | 36.63306808 | 37.10998154 | 36.18269348 | 37.29048157 | 34.73810959 | 36.41484833
1177.183594 | 5.055174664 | 6.742768288 | 3.759093285 |  | 36.64387894 | 37.16152191 | 36.15601349 | 37.28556824 | 34.74541855 | 36.43787766
1177.283203 | 5.055387937 | 13.33857441 | 3.759092808 |  | 36.65386581 | 37.14891052 | 36.18325043 | 37.30964279 | 34.7424736 | 36.45381546
1177.382813 | 5.055977465 | 12.56707287 | 3.759095192 |  | 36.63908386 | 37.16062546 | 36.17604828 | 37.26833344 | 34.73830032 | 36.47092819
1177.482422 | 5.055484795 | 11.35878277 | 3.759080887 |  | 36.67779541 | 37.17391968 | 36.19760513 | 37.31940842 | 34.75911331 | 36.43198395
1177.582031 | 5.055803773 | 8.473973274 | 3.759092331 |  | 36.70656586 | 37.16262817 | 36.15021515 | 37.30912018 | 34.71811676 | 36.43301773
1177.681641 | 5.056447782 | 16.1914854 | 3.759120941 |  | 36.69420624 | 37.2045784 | 36.16289902 | 37.29004288 | 34.76166534 | 36.44773102
1177.78125 | 5.055932295 | 10.88006973 | 3.759050131 |  | 36.72385025 | 37.21882248 | 36.1616745 | 37.27464676 | 34.77159119 | 36.4407692
1177.880859 | 5.056546503 | 15.00461292 | 3.759119272 |  | 36.70689774 | 37.23254776 | 36.16298676 | 37.29676437 | 34.73827362 | 36.45101929
1177.980469 | 5.056011458 | 18.01405621 | 3.759017944 |  | 36.72480011 | 37.20675659 | 36.14070892 | 37.27913284 | 34.74316025 | 36.4531517
1178.080078 | 5.055495971 | 17.71238232 | 3.759057283 |  | 36.727211 | 37.20702362 | 36.16365433 | 37.33078766 | 34.76667404 | 36.45438004
1178.179688 | 5.056591672 | 16.4858675 | 3.759059668 |  | 36.75811005 | 37.21324158 | 36.10203171 | 37.33363342 | 34.75995636 | 36.47602463
1178.279297 | 5.056840801 | 17.25508785 | 3.75898838 |  | 36.75545883 | 37.25294495 | 36.12228012 | 37.29262161 | 34.71778107 | 36.48215866
1178.378906 | 5.056918566 | 13.4661684 | 3.759107113 |  | 36.7745285 | 37.24391937 | 36.08246613 | 37.33411789 | 34.7400856 | 36.43168259
1178.478516 | 5.056451042 | 20.10275936 | 3.759037018 |  | 36.76372147 | 37.25886536 | 36.09522247 | 37.29245758 | 34.76123428 | 36.44031525
1178.578125 | 5.05661123 | 16.13816738 | 3.759060383 |  | 36.75456238 | 37.24904633 | 36.05392838 | 37.28368378 | 34.77188873 | 36.44709396
1178.677734 | 5.056095742 | 17.84681606 | 3.759057283 |  | 36.77714539 | 37.27378082 | 36.06785965 | 37.29993439 | 34.72142029 | 36.43433762
1178.777344 | 5.057159779 | 18.71105099 | 3.759048462 |  | 36.78456879 | 37.2650032 | 36.06091309 | 37.26319504 | 34.75658798 | 36.45347977
1178.876953 | 5.056750928 | 14.31263256 | 3.759045601 |  | 36.78136444 | 37.29336929 | 36.04522324 | 37.26959229 | 34.7364502 | 36.45782471
1178.976563 | 5.056991209 | 15.77998829 | 3.759031534 |  | 36.81414795 | 37.30376434 | 36.03541183 | 37.22576523 | 34.73033905 | 36.47248077
1179.076172 | 5.056722523 | 17.9689436 | 3.759061337 |  | 36.82184982 | 37.28793716 | 36.02393723 | 37.23797607 | 34.77664566 | 36.48553085
1179.175781 | 5.057186787 | 16.68523502 | 3.759011745 |  | 36.81421661 | 37.2729454 | 36.03362656 | 37.25246048 | 34.73310089 | 36.44813156
1179.275391 | 5.057075494 | 17.21020222 | 3.759005308 |  | 36.85439682 | 37.29680252 | 36.02908325 | 37.28720856 | 34.73600006 | 36.43959808
1179.375 | 5.056647551 | 19.1040926 | 3.759031057 |  | 36.8572197 | 37.31175995 | 36.03377151 | 37.24826813 | 34.7447052 | 36.44506454
1179.474609 | 5.057135564 | 17.10425091 | 3.759027719 |  | 36.88129807 | 37.27977753 | 36.03028107 | 37.28179932 | 34.75994873 | 36.44453812
1179.574219 | 5.057546743 | 12.31780529 | 3.758967876 |  | 36.8916893 | 37.30679703 | 36.03749466 | 37.27008057 | 34.74673843 | 36.43764496
1179.673828 | 5.057317638 | 11.25830173 | 3.758983374 |  | 36.91430283 | 37.31074905 | 36.03924561 | 37.2840004 | 34.73730087 | 36.43551636
1179.773438 | 5.056551159 | 16.10763645 | 3.758993149 |  | 36.93270111 | 37.2985611 | 36.02180099 | 37.31732941 | 34.71408844 | 36.45373154
1179.873047 | 5.058191684 | 10.51004219 | 3.759037495 |  | 36.9362793 | 37.30894089 | 36.01369858 | 37.2830925 | 34.73268509 | 36.42025375
1179.972656 | 5.057344646 | 16.17188931 | 3.758998871 |  | 36.91475296 | 37.26921844 | 36.03504562 | 37.35250092 | 34.72842407 | 36.45948792
1180.072266 | 5.056849648 | 16.3530302 | 3.759010792 |  | 36.9499321 | 37.28540421 | 35.99420547 | 37.33020401 | 34.70480347 | 36.46235657
1180.171875 | 5.058030099 | 15.27188206 | 3.759001493 |  | 36.96548462 | 37.29205322 | 36.01344681 | 37.35870743 | 34.74496841 | 36.45308685
1180.271484 | 5.057588653 | 16.10831928 | 3.759027481 |  | 36.94948578 | 37.27878952 | 36.01118088 | 37.33269501 | 34.76522827 | 36.46261597
1180.371094 | 5.057675266 | 8.670152664 | 3.758972168 |  | 36.96240997 | 37.25495911 | 36.01536179 | 37.31913757 | 34.73826218 | 36.42174911
1180.470703 | 5.057302737 | 14.7321043 | 3.758940935 |  | 36.96770096 | 37.25341034 | 35.99586868 | 37.32572937 | 34.76644135 | 36.47264862
1180.570313 | 5.057754894 | 13.96265507 | 3.758988142 |  | 36.96731949 | 37.23342896 | 36.00469971 | 37.35924911 | 34.74518204 | 36.44350815
1180.669922 | 5.057987259 | 14.14949131 | 3.759042263 |  | 36.98410034 | 37.20750046 | 36.01401901 | 37.32854843 | 34.76930237 | 36.42192459
1180.769531 | 5.057291095 | 17.25736713 | 3.758950472 |  | 37.00308609 | 37.23352432 | 36.04950714 | 37.3409996 | 34.75214767 | 36.45721436
1180.869141 | 5.057278988 | 16.55695629 | 3.758964539 |  | 37.00426102 | 37.24338531 | 36.02213287 | 37.32120514 | 34.76042557 | 36.4589386
1180.96875 | 5.057612401 | 9.516387939 | 3.759042978 |  | 37.00017548 | 37.22986603 | 36.04602814 | 37.33121872 | 34.72822952 | 36.43624496
1181.068359 | 5.058207516 | 10.41685104 | 3.758971453 |  | 37.03505325 | 37.24096298 | 36.08531952 | 37.31072998 | 34.736866 | 36.45874023
1181.167969 | 5.058222418 | 16.03996372 | 3.758998156 |  | 37.00267029 | 37.25227356 | 36.05861664 | 37.30747223 | 34.75852585 | 36.43034744
1181.267578 | 5.057246857 | 10.75566387 | 3.758975267 |  | 37.0284462 | 37.22356415 | 36.10775757 | 37.30054474 | 34.77352524 | 36.43983459
1181.367188 | 5.057754894 | 15.48423862 | 3.758969784 |  | 36.99752426 | 37.23078537 | 36.10034943 | 37.26169586 | 34.74670029 | 36.45768356
1181.466797 | 5.057731611 | 18.18380451 | 3.758936882 |  | 37.04500961 | 37.2155571 | 36.10567093 | 37.25273132 | 34.76927567 | 36.44117355
1181.566406 | 5.058711828 | 18.16740131 | 3.75898385 |  | 37.03266525 | 37.20581818 | 36.13971329 | 37.23889923 | 34.74223328 | 36.44624329
1181.666016 | 5.058112522 | 13.08178616 | 3.75897789 |  | 37.02967072 | 37.19476318 | 36.15146255 | 37.20516968 | 34.78220749 | 36.45669937
1181.765625 | 5.05781217 | 12.28157711 | 3.758984566 |  | 37.02125168 | 37.19672394 | 36.16057205 | 37.19926071 | 34.73829651 | 36.44800568
1181.865234 | 5.057729282 | 14.74509335 | 3.758954048 |  | 37.04768372 | 37.16961288 | 36.15458298 | 37.21403885 | 34.76005173 | 36.43777466
1181.964844 | 5.058578648 | 10.95229912 | 3.758950233 |  | 37.03959274 | 37.19082642 | 36.18464279 | 37.19529724 | 34.76078033 | 36.42300415
1182.064453 | 5.058822655 | 10.23912811 | 3.758955956 |  | 37.03537369 | 37.17482376 | 36.18144608 | 37.17275238 | 34.76855469 | 36.42154694
1182.164063 | 5.058127888 | 13.38482761 | 3.758922815 |  | 37.0888443 | 37.18577194 | 36.20526886 | 37.17685318 | 34.75511932 | 36.43152237
1182.263672 | 5.059070852 | 9.633730888 | 3.758982182 |  | 37.04027939 | 37.17918777 | 36.24827194 | 37.16643906 | 34.72779083 | 36.43095398
1182.363281 | 5.058982842 | 8.179363251 | 3.758961916 |  | 37.0623436 | 37.15763092 | 36.23118591 | 37.18478775 | 34.7556572 | 36.42277145
1182.462891 | 5.058466424 | 13.94123554 | 3.758952618 |  | 37.06912994 | 37.21275711 | 36.24694443 | 37.17478561 | 34.74487686 | 36.40335083
1182.5625 | 5.058309496 | 15.48264217 | 3.758870602 |  | 37.03775024 | 37.19153976 | 36.25186539 | 37.16271973 | 34.72465134 | 36.42336655
1182.662109 | 5.058675506 | 12.24124622 | 3.75891304 |  | 37.03905869 | 37.19332886 | 36.27588272 | 37.20703888 | 34.73892212 | 36.43321609
1182.761719 | 5.058389124 | 6.358840942 | 3.758935928 |  | 37.03739548 | 37.1987915 | 36.23621368 | 37.17065811 | 34.77394104 | 36.42176819
1182.861328 | 5.058898092 | 15.54119968 | 3.758902311 |  | 37.04411697 | 37.215065 | 36.24984741 | 37.19967651 | 34.77085876 | 36.41307831
1182.960938 | 5.058571198 | 6.092940331 | 3.75890255 |  | 37.07263184 | 37.19897842 | 36.24384689 | 37.21284103 | 34.75529861 | 36.44037628
1183.060547 | 5.058759325 | 7.574193954 | 3.758910656 |  | 37.05430222 | 37.2008934 | 36.28967667 | 37.21292496 | 34.75081253 | 36.45734787
1183.160156 | 5.058152103 | 9.94041729 | 3.758846521 |  | 37.03874207 | 37.18496323 | 36.27661133 | 37.21800995 | 34.75963211 | 36.44330215
1183.259766 | 5.057771192 | 6.554336548 | 3.758921385 |  | 37.01476669 | 37.20414734 | 36.27003479 | 37.25030136 | 34.74886322 | 36.43527985
1183.359375 | 5.058848266 | 5.401642799 | 3.758926153 |  | 37.02128601 | 37.17782211 | 36.25559998 | 37.25873566 | 34.77714157 | 36.42823029
1183.458984 | 5.059622661 | 10.1899128 | 3.758902311 |  | 37.01918793 | 37.17750931 | 36.3150177 | 37.24251556 | 34.78613281 | 36.44184494
1183.558594 | 5.058320206 | 11.77073765 | 3.758929014 |  | 37.0186348 | 37.16869354 | 36.25408936 | 37.21948624 | 34.77005005 | 36.43691635
1183.658203 | 5.058736508 | 6.786287308 | 3.758889198 |  | 37.02765274 | 37.19149399 | 36.30101013 | 37.27870178 | 34.74536514 | 36.41192245
1183.757813 | 5.059063402 | 13.81295681 | 3.7588799 |  | 37.01973343 | 37.17201614 | 36.25492096 | 37.24297333 | 34.76683426 | 36.38910294
1183.857422 | 5.059028477 | 14.3215189 | 3.758853912 |  | 37.02041245 | 37.15584183 | 36.27695465 | 37.29055023 | 34.74677658 | 36.40477753
1183.957031 | 5.05904431 | 13.71680355 | 3.758862257 |  | 37.01316452 | 37.19689178 | 36.25115204 | 37.27379608 | 34.73242188 | 36.41497803
1184.056641 | 5.05911835 | 6.634539604 | 3.758859634 |  | 37.01584625 | 37.18577194 | 36.25492477 | 37.30706024 | 34.74712372 | 36.43527985
1184.15625 | 5.058981911 | 11.24235153 | 3.758794785 |  | 37.02729034 | 37.17528534 | 36.26113892 | 37.28232574 | 34.76681519 | 36.42847061
1184.255859 | 5.058479928 | 15.84219074 | 3.758840084 |  | 37.01835632 | 37.19248581 | 36.23236465 | 37.31084442 | 34.77649307 | 36.37890625
1184.355469 | 5.058000763 | 14.06678295 | 3.758813858 |  | 37.03804779 | 37.16215515 | 36.20817947 | 37.27521896 | 34.78398514 | 36.42805862
1184.455078 | 5.058641047 | 14.46141911 | 3.758867979 |  | 37.01814651 | 37.18778229 | 36.19528961 | 37.29531097 | 34.76350784 | 36.4178009
1184.554688 | 5.059096464 | 10.94113445 | 3.758826494 |  | 37.05184174 | 37.18128967 | 36.12825394 | 37.30185318 | 34.78672409 | 36.41967773
1184.654297 | 5.05945316 | 7.180924416 | 3.758800268 |  | 37.04140854 | 37.19502258 | 36.14227295 | 37.33377457 | 34.76804733 | 36.43350601
1184.753906 | 5.060189837 | 11.93137074 | 3.75886941 |  | 37.05038071 | 37.20052338 | 36.13291168 | 37.35152054 | 34.77352905 | 36.38722992
1184.853516 | 5.058678766 | 13.97495937 | 3.758847713 |  | 37.03177261 | 37.18275833 | 36.09952164 | 37.3216629 | 34.78248978 | 36.40768814
1184.953125 | 5.059952815 | 14.78314304 | 3.758812189 |  | 37.02354813 | 37.15789795 | 36.0945549 | 37.3565979 | 34.78045654 | 36.42589569
1185.052734 | 5.0595584 | 11.84319401 | 3.758867264 |  | 37.02647018 | 37.17849731 | 36.04653931 | 37.3112793 | 34.76508713 | 36.40005493
1185.152344 | 5.058984239 | 11.42440414 | 3.75881958 |  | 37.0470314 | 37.16885376 | 36.03630066 | 37.33411407 | 34.76210785 | 36.43660355
1185.251953 | 5.059679006 | 14.75443363 | 3.758758545 |  | 37.08839035 | 37.12920761 | 35.99951553 | 37.31270599 | 34.80302048 | 36.42651749
1185.351563 | 5.059083891 | 17.37060833 | 3.758788347 |  | 37.0451088 | 37.13006973 | 36.02115631 | 37.36990738 | 34.78248215 | 36.38704681
1185.451172 | 5.059575629 | 9.20013237 | 3.758809566 |  | 37.05516434 | 37.07780838 | 35.9624939 | 37.33316422 | 34.79682159 | 36.41443253
1185.550781 | 5.059336279 | 18.19952869 | 3.75874424 |  | 37.04188156 | 37.10532379 | 35.9527626 | 37.39055252 | 34.76452255 | 36.38896179
1185.650391 | 5.058916253 | 16.39085293 | 3.758806944 |  | 37.09508133 | 37.06886292 | 35.93527985 | 37.33827972 | 34.77962875 | 36.41940689
1185.75 | 5.059227315 | 15.22380543 | 3.758764744 |  | 37.07500839 | 37.05347824 | 35.93422318 | 37.36622238 | 34.76044846 | 36.44294357
1185.849609 | 5.059890416 | 13.886096 | 3.75879097 |  | 37.05712509 | 37.06984711 | 35.94031906 | 37.38657761 | 34.78418732 | 36.42715454
1185.949219 | 5.059652929 | 10.51277637 | 3.758776426 |  | 37.07117081 | 37.04195023 | 35.93200302 | 37.39778137 | 34.8007431 | 36.4095993
1186.048828 | 5.059517887 | 14.44159412 | 3.758721113 |  | 37.08480072 | 37.04677582 | 35.88299179 | 37.36264038 | 34.78253937 | 36.41223907
1186.148438 | 5.059633837 | 17.43941975 | 3.758790493 |  | 37.06228638 | 37.06198883 | 35.9034729 | 37.40190506 | 34.79125595 | 36.43785858
1186.248047 | 5.059775398 | 14.28437901 | 3.758723497 |  | 37.07052231 | 37.07651138 | 35.89479446 | 37.38513565 | 34.77232361 | 36.40187454
1186.347656 | 5.060120919 | 18.95621777 | 3.758759022 |  | 37.08511353 | 37.06235886 | 35.87632751 | 37.41053391 | 34.76488876 | 36.39517593
1186.447266 | 5.059313462 | 15.65945339 | 3.758741379 |  | 37.05948639 | 37.06113052 | 35.86936188 | 37.39033508 | 34.79265213 | 36.39796829
1186.546875 | 5.059279469 | 15.46692181 | 3.758745432 |  | 37.05098724 | 37.06514359 | 35.87085724 | 37.40822601 | 34.79513168 | 36.41259766
1186.646484 | 5.059578889 | 12.27405643 | 3.75877142 |  | 37.08145142 | 37.08081436 | 35.82351303 | 37.38656616 | 34.79069519 | 36.37249756
1186.746094 | 5.059855026 | 15.02215672 | 3.758677959 |  | 37.07933426 | 37.08375549 | 35.86042786 | 37.43437958 | 34.80766678 | 36.44802094
1186.845703 | 5.059286454 | 10.4132061 | 3.758784294 |  | 37.05712509 | 37.08015823 | 35.85879517 | 37.42401505 | 34.81468964 | 36.40586472
1186.945313 | 5.059063402 | 18.94801426 | 3.758713007 |  | 37.06237793 | 37.07439804 | 35.8521843 | 37.43247223 | 34.79296494 | 36.4079628
1187.044922 | 5.05984385 | 14.54253292 | 3.758724213 |  | 37.05630493 | 37.06497574 | 35.8272171 | 37.43644714 | 34.78541946 | 36.41573715
1187.144531 | 5.059432671 | 11.89628315 | 3.75875473 |  | 37.0737648 | 37.06314087 | 35.84962082 | 37.45674133 | 34.79577637 | 36.41785049
1187.244141 | 5.0596818 | 16.07186413 | 3.758683681 |  | 37.05580521 | 37.09189224 | 35.8501358 | 37.45753098 | 34.80957794 | 36.42380524
1187.34375 | 5.060275984 | 17.63218212 | 3.758698463 |  | 37.06281281 | 37.07621002 | 35.84666061 | 37.47146606 | 34.78698349 | 36.42762756
1187.443359 | 5.059704152 | 11.26240349 | 3.758731842 |  | 37.03753662 | 37.04760361 | 35.84887314 | 37.47262955 | 34.7796669 | 36.40747833
1187.542969 | 5.059802872 | 14.51382542 | 3.758749962 |  | 37.06281662 | 37.0916214 | 35.86201477 | 37.4535675 | 34.78629303 | 36.42007828
1187.642578 | 5.058902283 | 14.03214741 | 3.758749008 |  | 37.06499863 | 37.06559753 | 35.88690186 | 37.47711182 | 34.78723526 | 36.41864395
1187.742188 | 5.059622661 | 9.592490196 | 3.758721352 |  | 37.02061462 | 37.06270981 | 35.84577942 | 37.45524979 | 34.81071472 | 36.39693069
1187.841797 | 5.059786108 | 13.84166622 | 3.758688211 |  | 37.01286697 | 37.0657959 | 35.89448929 | 37.47964478 | 34.82749176 | 36.41291809
1187.941406 | 5.060135354 | 16.35234737 | 3.75870657 |  | 37.01581573 | 37.08138275 | 35.86299896 | 37.4893074 | 34.80297089 | 36.42639542
1188.041016 | 5.060361666 | 20.99752712 | 3.758698463 |  | 37.0225296 | 37.08719254 | 35.88658524 | 37.49034882 | 34.79366302 | 36.39163208
1188.140625 | 5.05954443 | 16.41386509 | 3.758695602 |  | 36.98535538 | 37.0794487 | 35.88206482 | 37.48205566 | 34.81463623 | 36.40884781
1188.240234 | 5.059682731 | 18.41735172 | 3.758718014 |  | 37.00896454 | 37.08079529 | 35.9069519 | 37.50873947 | 34.80225754 | 36.42461395
1188.339844 | 5.060196821 | 15.18484211 | 3.758719444 |  | 36.99160767 | 37.07632065 | 35.84846497 | 37.47761917 | 34.80266571 | 36.42088699
1188.439453 | 5.0598825 | 16.15388966 | 3.758699894 |  | 36.97727203 | 37.10702133 | 35.89154434 | 37.47565842 | 34.78679276 | 36.42501831
1188.539063 | 5.059610088 | 14.30420208 | 3.758705139 |  | 36.99001694 | 37.09181976 | 35.89093781 | 37.46946335 | 34.81871033 | 36.42546463
1188.638672 | 5.060225227 | 17.87051296 | 3.75868845 |  | 37.00666809 | 37.05703735 | 35.88359833 | 37.47435379 | 34.82740784 | 36.42118835
1188.738281 | 5.059955143 | 18.19178104 | 3.758673191 |  | 36.9769516 | 37.09140396 | 35.85341263 | 37.4807663 | 34.82565308 | 36.40338135
1188.837891 | 5.060067368 | 9.307677269 | 3.75872159 |  | 37.02634048 | 37.10235596 | 35.87071228 | 37.5006485 | 34.83705521 | 36.41109085
1188.9375 | 5.059756306 | 12.62585926 | 3.758704662 |  | 36.97740173 | 37.09800339 | 35.84585953 | 37.46898651 | 34.83891678 | 36.40948868
1189.037109 | 5.059739076 | 17.43395138 | 3.758715153 |  | 37.01231766 | 37.09659958 | 35.85330963 | 37.48228073 | 34.82028961 | 36.41864777
1189.136719 | 5.059907646 | 12.76826572 | 3.758735418 |  | 37.05734253 | 37.1015892 | 35.83192062 | 37.46338272 | 34.84169006 | 36.42421722
1189.236328 | 5.060070627 | 14.18344212 | 3.758697748 |  | 36.9941597 | 37.11963272 | 35.84596634 | 37.46104431 | 34.83719254 | 36.40206528
1189.335938 | 5.059938845 | 17.69825649 | 3.758645535 |  | 37.03505325 | 37.05463409 | 35.82542801 | 37.46344376 | 34.814991 | 36.3913269
1189.435547 | 5.060676453 | 15.28691959 | 3.758677244 |  | 37.02153397 | 37.08125305 | 35.846035 | 37.48408508 | 34.8379097 | 36.42879105
1189.535156 | 5.060819411 | 11.95917034 | 3.758679867 |  | 37.02448654 | 37.05316925 | 35.82579803 | 37.4948082 | 34.84327316 | 36.418396
1189.634766 | 5.060089254 | 11.74521732 | 3.758706093 |  | 37.0035553 | 37.08681107 | 35.80205917 | 37.45146179 | 34.79052734 | 36.42062378
1189.734375 | 5.059967716 | 15.82829189 | 3.758660316 |  | 37.02887726 | 37.09057999 | 35.75754166 | 37.43833923 | 34.84776306 | 36.44873428
1189.833984 | 5.059618936 | 10.94956493 | 3.758673668 |  | 37.00955963 | 37.06846237 | 35.77715683 | 37.43347931 | 34.84450531 | 36.45238876
1189.933594 | 5.060612191 | 14.25589848 | 3.758656979 |  | 37.03279114 | 37.07234955 | 35.76245117 | 37.43813705 | 34.82930756 | 36.39302444
1190.033203 | 5.060451072 | 8.086172104 | 3.758685112 |  | 37.03454208 | 37.08625793 | 35.7590332 | 37.42198563 | 34.83316422 | 36.4424057
1190.132813 | 5.060492982 | 12.89472294 | 3.75868535 |  | 37.03250122 | 37.08256912 | 35.76701736 | 37.43787384 | 34.83489227 | 36.4606514
1190.232422 | 5.060459454 | 10.64515686 | 3.758677006 |  | 37.04504395 | 37.10522079 | 35.73899841 | 37.38607788 | 34.85287857 | 36.46233368
1190.332031 | 5.06119194 | 8.199642181 | 3.758673668 |  | 37.05333328 | 37.10488892 | 35.75331497 | 37.40420532 | 34.84806061 | 36.44553375
1190.431641 | 5.060602412 | 13.06720257 | 3.758656025 |  | 37.03678131 | 37.08152771 | 35.72506332 | 37.42124557 | 34.86281967 | 36.45599747
1190.53125 | 5.060318825 | 6.868541718 | 3.758630991 |  | 37.03609848 | 37.09178925 | 35.77220917 | 37.45448303 | 34.8249855 | 36.48516846
1190.630859 | 5.060319756 | 14.59266186 | 3.75865674 |  | 37.03556061 | 37.08849716 | 35.75816727 | 37.41997528 | 34.84685898 | 36.42646027
1190.730469 | 5.060141408 | 13.5188036 | 3.758606672 |  | 37.00821304 | 37.11446381 | 35.71947479 | 37.44097137 | 34.84421158 | 36.43602753
1190.830078 | 5.060430583 | 10.04773426 | 3.75864625 |  | 37.03287125 | 37.08864975 | 35.74245453 | 37.41207123 | 34.84775543 | 36.43763733
1190.929688 | 5.060578664 | 10.98328686 | 3.75863266 |  | 37.05608749 | 37.1407547 | 35.77680588 | 37.47529984 | 34.84200287 | 36.45533371
1191.029297 | 5.060271793 | 12.83320141 | 3.758673906 |  | 37.05607986 | 37.11368179 | 35.76209641 | 37.42199326 | 34.83170319 | 36.44779205
1191.128906 | 5.060510211 | 17.21065807 | 3.758667469 |  | 37.05302811 | 37.10079193 | 35.74394226 | 37.43185425 | 34.83830261 | 36.42016983
1191.228516 | 5.06061452 | 14.05197239 | 3.758613825 |  | 37.03639221 | 37.09988403 | 35.74466705 | 37.41358185 | 34.87628555 | 36.42560577
1191.328125 | 5.059828949 | 16.78776836 | 3.758650064 |  | 37.00078201 | 37.07823563 | 35.71905899 | 37.41362762 | 34.87798691 | 36.44582748
1191.427734 | 5.060669002 | 18.06122303 | 3.758603334 |  | 37.03659058 | 37.08917618 | 35.73460007 | 37.42511368 | 34.84017181 | 36.41725159
1191.527344 | 5.060650841 | 15.10691929 | 3.75861311 |  | 37.00603485 | 37.07699585 | 35.71866989 | 37.40935135 | 34.84582138 | 36.45421219
1191.626953 | 5.06007994 | 13.36044598 | 3.758595228 |  | 37.02855301 | 37.04011536 | 35.70312881 | 37.38611603 | 34.83314514 | 36.40604401
1191.726563 | 5.060590771 | 15.99917889 | 3.7586236 |  | 37.02329254 | 37.05812073 | 35.75572968 | 37.41175842 | 34.85228348 | 36.43989182
1191.826172 | 5.060701133 | 10.65928364 | 3.758575916 |  | 37.02445602 | 37.04771423 | 35.72676086 | 37.41123581 | 34.86730194 | 36.41802216
1191.925781 | 5.060219639 | 14.03146458 | 3.758627176 |  | 37.03422165 | 37.04650497 | 35.72155762 | 37.40998077 | 34.8508873 | 36.4504509
1192.025391 | 5.060198218 | 17.02063084 | 3.758606434 |  | 37.02407455 | 37.04627991 | 35.73090744 | 37.41292953 | 34.83498001 | 36.44359589
1192.125 | 5.060395193 | 14.8751936 | 3.758579254 |  | 37.0457077 | 37.04721069 | 35.71197891 | 37.39340591 | 34.85457993 | 36.4450531
1192.224609 | 5.060330932 | 18.82907772 | 3.75858736 |  | 37.01668549 | 37.05912399 | 35.72716904 | 37.44425583 | 34.82649994 | 36.45410538
1192.324219 | 5.060137682 | 14.90367603 | 3.758558273 |  | 37.01739883 | 37.0515213 | 35.71469116 | 37.40994644 | 34.83939743 | 36.42837143
1192.423828 | 5.0609633 | 16.04497623 | 3.758586645 |  | 37.02634048 | 37.03000259 | 35.7048912 | 37.4249382 | 34.8134079 | 36.43869019
1192.523438 | 5.060716034 | 14.31696224 | 3.758583069 |  | 37.02014923 | 37.02064896 | 35.70344925 | 37.40463638 | 34.85347366 | 36.43964767
1192.623047 | 5.060420805 | 10.1142664 | 3.758601665 |  | 36.98473358 | 37.03768158 | 35.73083878 | 37.40988922 | 34.84735107 | 36.42815399
1192.722656 | 5.060187974 | 19.69969273 | 3.75859046 |  | 36.99386597 | 37.00193405 | 35.6784668 | 37.42092896 | 34.82595444 | 36.43268967
1192.822266 | 5.060673659 | 14.91552448 | 3.75855875 |  | 37.01223755 | 37.03747177 | 35.72539902 | 37.41273499 | 34.84771347 | 36.42605591
1192.921875 | 5.060081337 | 12.39732456 | 3.758574963 |  | 36.99106598 | 37.03191757 | 35.69633102 | 37.39682007 | 34.82718277 | 36.44416809
1193.021484 | 5.060595893 | 12.60284519 | 3.758589983 |  | 37.02455902 | 37.02991486 | 35.73724747 | 37.40823364 | 34.82732773 | 36.4302597
1193.121094 | 5.06096656 | 16.1689291 | 3.758589029 |  | 36.9849472 | 37.01678085 | 35.73792648 | 37.40481186 | 34.82833099 | 36.42921829
1193.220703 | 5.060244785 | 13.64639759 | 3.758555651 |  | 37.00937653 | 37.02921677 | 35.76047516 | 37.41694641 | 34.83620071 | 36.44717789
1193.320313 | 5.060820342 | 20.48349667 | 3.758581638 |  | 36.99879456 | 37.05238342 | 35.74239731 | 37.396492 | 34.81128311 | 36.42121506
1193.419922 | 5.060501364 | 16.85657978 | 3.758525372 |  | 37.01670837 | 37.04693604 | 35.78734207 | 37.41646957 | 34.82878494 | 36.44600296
1193.519531 | 5.059828949 | 14.38645458 | 3.758555889 |  | 37.01727295 | 37.01945877 | 35.80809402 | 37.38341522 | 34.8252182 | 36.42498016
1193.619141 | 5.060293213 | 16.50568867 | 3.75851059 |  | 37.0315094 | 37.0295639 | 35.78329849 | 37.39783859 | 34.84126663 | 36.42137527
1193.71875 | 5.06097727 | 20.10822773 | 3.758536339 |  | 37.01805878 | 37.02840424 | 35.80430984 | 37.37208557 | 34.82388306 | 36.40812683
1193.818359 | 5.060643391 | 17.89967823 | 3.758527279 |  | 37.03106308 | 37.05104828 | 35.8216095 | 37.38059235 | 34.83518219 | 36.44327545
1193.917969 | 5.060937223 | 21.47988415 | 3.758503914 |  | 37.02637482 | 37.03796387 | 35.8138237 | 37.36864471 | 34.83110809 | 36.45389938
1194.017578 | 5.060912077 | 14.1690855 | 3.758496046 |  | 37.05257416 | 37.03974533 | 35.81921768 | 37.36649323 | 34.79521942 | 36.45528793
1194.117188 | 5.060352352 | 18.35811138 | 3.758510351 |  | 37.05181503 | 37.0353508 | 35.80169678 | 37.32680511 | 34.83396149 | 36.4520607
1194.216797 | 5.06025596 | 14.25886059 | 3.758499861 |  | 37.0241394 | 37.01845932 | 35.8235054 | 37.3433075 | 34.81352234 | 36.4468689
1194.316406 | 5.060587511 | 14.80365086 | 3.758494616 |  | 37.05183411 | 37.02776337 | 35.81765366 | 37.33110046 | 34.80729294 | 36.43717957
1194.416016 | 5.060511143 | 12.54930019 | 3.758495331 |  | 37.03741837 | 36.9987793 | 35.83011246 | 37.30695724 | 34.81595993 | 36.43821335
1194.515625 | 5.060840831 | 16.70665264 | 3.758543491 |  | 37.06309128 | 37.02577209 | 35.85361481 | 37.30080414 | 34.81464005 | 36.41532516
1194.615234 | 5.0599598 | 19.57710934 | 3.758510113 |  | 37.05215454 | 37.02023315 | 35.83395767 | 37.30089188 | 34.81528091 | 36.41244125
1194.714844 | 5.060702064 | 14.48648357 | 3.758547068 |  | 37.04455185 | 36.99527359 | 35.87734222 | 37.27174759 | 34.81690216 | 36.39999771
1194.814453 | 5.05988576 | 16.88779354 | 3.758509159 |  | 37.07375336 | 37.01551437 | 35.86273193 | 37.2769928 | 34.81159973 | 36.4306221
1194.914063 | 5.060408232 | 15.26572895 | 3.758522987 |  | 37.07089615 | 37.01672745 | 35.89751053 | 37.28341675 | 34.81586075 | 36.41539764
1195.013672 | 5.059596118 | 10.01765823 | 3.758492947 |  | 37.08273697 | 37.00144958 | 35.90956879 | 37.2424736 | 34.81853867 | 36.384655
1195.113281 | 5.06072721 | 15.81029034 | 3.758491278 |  | 37.06216812 | 36.99238586 | 35.94643021 | 37.29694748 | 34.8128624 | 36.4240036
1195.212891 | 5.060669002 | 14.01050282 | 3.758474588 |  | 37.10196304 | 36.98646927 | 35.92940903 | 37.28224564 | 34.77839279 | 36.42808533
1195.3125 | 5.060179126 | 9.502261162 | 3.758503914 |  | 37.07532501 | 36.97557449 | 35.960495 | 37.28774261 | 34.78293228 | 36.42460632
1195.412109 | 5.060492982 | 10.6061945 | 3.758507013 |  | 37.06880569 | 36.96543884 | 35.95538712 | 37.27177429 | 34.79807663 | 36.41592026
1195.511719 | 5.059835934 | 10.74176502 | 3.758499622 |  | 37.0491066 | 36.96602249 | 35.96913528 | 37.29528427 | 34.78808212 | 36.3993721
1195.611328 | 5.060335123 | 11.05255318 | 3.758495092 |  | 37.05967331 | 36.96782303 | 35.96471786 | 37.26204681 | 34.79423904 | 36.38008499
1195.710938 | 5.059614279 | 7.260671616 | 3.758458138 |  | 37.03329468 | 36.93993759 | 36.00508499 | 37.28039932 | 34.79529953 | 36.40002441
1195.810547 | 5.060361666 | 14.53592396 | 3.758422375 |  | 37.06411743 | 36.94137192 | 35.99620819 | 37.27754593 | 34.814991 | 36.39300919
1195.910156 | 5.060630352 | 18.52808666 | 3.758450985 |  | 37.06851959 | 36.95648575 | 36.00284576 | 37.2150383 | 34.83091736 | 36.41760635
1196.009766 | 5.05982243 | 11.26878262 | 3.758491993 |  | 37.08511353 | 36.98252487 | 36.03290939 | 37.21487427 | 34.78595352 | 36.3909111
1196.109375 | 5.060662483 | 8.146324158 | 3.75848484 |  | 37.05976486 | 36.98122787 | 36.03196716 | 37.19892883 | 34.7904129 | 36.403965
1196.208984 | 5.060164225 | 18.82976055 | 3.758490562 |  | 37.06855774 | 36.98088455 | 36.06628418 | 37.2100029 | 34.78621674 | 36.39920807
1196.308594 | 5.060274121 | 17.03931522 | 3.758499861 |  | 37.06642532 | 36.96177292 | 36.07367325 | 37.17696381 | 34.78892136 | 36.38490295
1196.408203 | 5.059691579 | 18.65705013 | 3.758486271 |  | 37.05797577 | 36.98939896 | 36.09711456 | 37.17778015 | 34.75899124 | 36.38759995
1196.507813 | 5.059775398 | 13.25791454 | 3.758454323 |  | 37.03163147 | 36.97045898 | 36.10156631 | 37.15851593 | 34.7756958 | 36.38909531
1196.607422 | 5.059772138 | 14.244277 | 3.758466721 |  | 37.03329849 | 36.95301819 | 36.12036514 | 37.14595032 | 34.77751541 | 36.39054489
1196.707031 | 5.060316031 | 9.004635811 | 3.758480072 |  | 36.9783783 | 36.93190384 | 36.14500046 | 37.11896133 | 34.77365875 | 36.41382599
1196.806641 | 5.06089997 | 13.86627483 | 3.758487463 |  | 37.02891159 | 36.93956757 | 36.15132141 | 37.1122551 | 34.8184433 | 36.39300919
1196.90625 | 5.059971907 | 14.74805355 | 3.758450747 |  | 36.97764587 | 36.92212677 | 36.15388107 | 37.0596199 | 34.76980591 | 36.39386749
1197.005859 | 5.059908577 | 12.05646038 | 3.758421183 |  | 36.98572922 | 36.96322632 | 36.18240356 | 37.07399368 | 34.7682991 | 36.38985062
1197.105469 | 5.060606603 | 11.54903889 | 3.758470535 |  | 36.97615051 | 36.92175674 | 36.17317963 | 37.06278229 | 34.74246216 | 36.38834
1197.205078 | 5.060832449 | 12.63064289 | 3.758461952 |  | 36.9384613 | 36.90553665 | 36.20961761 | 37.04350662 | 34.75499725 | 36.40244293
1197.304688 | 5.060183317 | 11.68255901 | 3.758434296 |  | 36.91242218 | 36.94293976 | 36.1909523 | 37.06051254 | 34.75439453 | 36.38684082
1197.404297 | 5.059937914 | 15.3753252 | 3.758442163 |  | 36.91674042 | 36.92901993 | 36.23460388 | 37.05477142 | 34.77167511 | 36.40251541
1197.503906 | 5.060156775 | 13.73206997 | 3.758424282 |  | 36.91157532 | 36.90634155 | 36.22902298 | 37.01673126 | 34.73678589 | 36.37441635
1197.603516 | 5.060525113 | 12.59236431 | 3.758416176 |  | 36.84884644 | 36.92005157 | 36.25865555 | 37.05173874 | 34.72671127 | 36.39460754
1197.703125 | 5.060043619 | 12.17175388 | 3.758417368 |  | 36.86562729 | 36.89206314 | 36.26204681 | 37.06554413 | 34.71370316 | 36.37928772
1197.802734 | 5.060272724 | 12.72292233 | 3.758413792 |  | 36.84458923 | 36.871315 | 36.25643158 | 37.03834915 | 34.70488358 | 36.39785004
1197.902344 | 5.060185646 | 11.92590237 | 3.758437634 |  | 36.80374146 | 36.89252853 | 36.28167725 | 37.02271271 | 34.68729401 | 36.37934113
1198.001953 | 5.060051535 | 13.3025732 | 3.758411884 |  | 36.79677582 | 36.88113785 | 36.2896347 | 37.02945328 | 34.70886993 | 36.39489746
1198.101563 | 5.060314634 | 10.70166397 | 3.758449554 |  | 36.79922485 | 36.87379074 | 36.28544998 | 37.03736877 | 34.67815399 | 36.3969841
1198.201172 | 5.059947227 | 6.526538849 | 3.758385658 |  | 36.778759 | 36.86898041 | 36.30607605 | 37.03430557 | 34.65057373 | 36.40851974
1198.300781 | 5.060234074 | 5.874659538 | 3.758444309 |  | 36.77748489 | 36.8800087 | 36.2958374 | 37.01104736 | 34.64402771 | 36.38920593
1198.400391 | 5.060259686 | 16.21290112 | 3.758433819 |  | 36.76208115 | 36.8817749 | 36.31322861 | 36.97507095 | 34.65037537 | 36.39247894
1198.5 | 5.059821498 | 8.827824593 | 3.758409977 |  | 36.76600647 | 36.88750076 | 36.29547501 | 36.97198105 | 34.63631439 | 36.41633606
1198.599609 | 5.060141408 | 10.54740906 | 3.758399487 |  | 36.75465775 | 36.89154053 | 36.33256531 | 36.97805405 | 34.64736557 | 36.40213013
1198.699219 | 5.059974235 | 16.2593832 | 3.758423805 |  | 36.77925873 | 36.91471863 | 36.31293106 | 36.97191238 | 34.64852142 | 36.4017601
1198.798828 | 5.059874118 | 8.655797958 | 3.758379459 |  | 36.74410248 | 36.9197998 | 36.3138237 | 36.9457016 | 34.59801102 | 36.38900375
1198.898438 | 5.059878775 | 11.33668232 | 3.758370638 |  | 36.75154495 | 36.95059586 | 36.31106567 | 36.94881058 | 34.60976028 | 36.37683487
1198.998047 | 5.060076215 | 13.08565998 | 3.758388042 |  | 36.71496201 | 36.94421768 | 36.3312912 | 36.88737869 | 34.60390472 | 36.38447571
1199.097656 | 5.060160966 | 13.07335567 | 3.758405209 |  | 36.69512939 | 36.98468018 | 36.35237122 | 36.89643097 | 34.61272812 | 36.37065506
1199.197266 | 5.059573301 | 15.19258976 | 3.758360147 |  | 36.70556259 | 36.92581177 | 36.32872772 | 36.83488464 | 34.59260178 | 36.36841965
1199.296875 | 5.05984385 | 13.21940708 | 3.758393764 |  | 36.70397568 | 36.95547867 | 36.32263947 | 36.79747772 | 34.56817627 | 36.38077927
1199.396484 | 5.060211723 | 8.529341698 | 3.758406401 |  | 36.67473602 | 36.91493607 | 36.31785202 | 36.7578392 | 34.56599045 | 36.38352203
1199.496094 | 5.060164225 | 3.455119133 | 3.758394241 |  | 36.68401337 | 36.90833282 | 36.34010315 | 36.7543602 | 34.55356979 | 36.38607407
1199.595703 | 5.059665502 | 13.88860416 | 3.758345127 |  | 36.69576645 | 36.88551712 | 36.32517624 | 36.7180481 | 34.55819321 | 36.3824234
1199.695313 | 5.060202875 | 16.77546597 | 3.758356094 |  | 36.67464828 | 36.88606644 | 36.2778244 | 36.70277405 | 34.56089401 | 36.39855194
1199.794922 | 5.059096464 | 12.99041653 | 3.758370876 |  | 36.67427063 | 36.90066528 | 36.26210403 | 36.66883469 | 34.54555511 | 36.37842178
1199.894531 | 5.059976564 | 19.2831831 | 3.758345604 |  | 36.65287018 | 36.90062332 | 36.2599411 | 36.70829391 | 34.54669189 | 36.36223984
1199.994141 | 5.059461077 | 13.09568501 | 3.758373737 |  | 36.63430786 | 36.86620331 | 36.26093292 | 36.67457581 | 34.53648758 | 36.37532425
1200.09375 | 5.059955143 | 8.734861374 | 3.758365631 |  | 36.65710068 | 36.908535 | 36.24206924 | 36.69879913 | 34.53562927 | 36.35942841
1200.193359 | 5.059434068 | 14.05447674 | 3.75835228 |  | 36.68981934 | 36.87945557 | 36.23916245 | 36.66471481 | 34.55148697 | 36.36729813
1200.292969 | 5.060051535 | 14.49582386 | 3.758359194 |  | 36.66497803 | 36.88100433 | 36.25264359 | 36.68777847 | 34.52097702 | 36.37687683
1200.392578 | 5.05994257 | 13.83072948 | 3.758344412 |  | 36.68601227 | 36.93428421 | 36.2324028 | 36.68902206 | 34.54832458 | 36.39477921
1200.492188 | 5.060265274 | 15.53846645 | 3.75834918 |  | 36.70294952 | 36.95570755 | 36.21684647 | 36.66068649 | 34.55915451 | 36.37700653
1200.591797 | 5.059740008 | 14.7115984 | 3.758302689 |  | 36.67946625 | 36.93528748 | 36.21424866 | 36.72677612 | 34.54475021 | 36.38901901
1200.691406 | 5.059570041 | 15.97981167 | 3.758315802 |  | 36.68427658 | 36.95922852 | 36.21194839 | 36.71385956 | 34.52799606 | 36.42896652
1200.791016 | 5.059606829 | 12.30527401 | 3.758359194 |  | 36.68948746 | 36.9467392 | 36.21694946 | 36.73027039 | 34.54525757 | 36.40840149
1200.890625 | 5.059696236 | 14.31810093 | 3.758281708 |  | 36.62926102 | 36.95415878 | 36.21573257 | 36.72614288 | 34.54106903 | 36.38498688
1200.990234 | 5.059735817 | 13.42265034 | 3.758330584 |  | 36.64263916 | 36.9864769 | 36.26650238 | 36.72781754 | 34.54192352 | 36.37934875
1201.089844 | 5.060054795 | 8.945167542 | 3.758301497 |  | 36.60973358 | 36.93939209 | 36.18967819 | 36.70340347 | 34.55657196 | 36.39620209
1201.189453 | 5.059941639 | 14.4028616 | 3.758291006 |  | 36.59196091 | 36.93196487 | 36.21051407 | 36.71227646 | 34.53644943 | 36.38544464
1201.289063 | 5.059980289 | 13.87333775 | 3.758344412 |  | 36.56595993 | 36.98651886 | 36.18772125 | 36.7352829 | 34.53744507 | 36.40781021
1201.388672 | 5.05942848 | 13.07768345 | 3.758311749 |  | 36.54312134 | 36.92380905 | 36.16126251 | 36.74386597 | 34.53007507 | 36.39690399
1201.488281 | 5.059384242 | 9.061142921 | 3.75831461 |  | 36.52367783 | 36.95147324 | 36.14268494 | 36.73248291 | 34.56098175 | 36.38788986
1201.587891 | 5.059854095 | 10.85523415 | 3.758277655 |  | 36.51733017 | 36.93882751 | 36.16932678 | 36.777668 | 34.51119614 | 36.39287949
1201.6875 | 5.059716259 | 13.79791927 | 3.758318186 |  | 36.50845718 | 36.96977234 | 36.14350128 | 36.77514648 | 34.52782059 | 36.38391113
1201.787109 | 5.060017542 | 11.18584538 | 3.758278847 |  | 36.48053741 | 37.00492859 | 36.12686539 | 36.74082565 | 34.51287079 | 36.407444
1201.886719 | 5.059784711 | 12.26061344 | 3.75828886 |  | 36.4489212 | 36.98283768 | 36.11736679 | 36.74064255 | 34.51330948 | 36.39381027
1201.986328 | 5.05931579 | 8.283262253 | 3.758319616 |  | 36.44807053 | 37.00644302 | 36.09278107 | 36.73549271 | 34.52949142 | 36.40216827
1202.085938 | 5.060076215 | 10.68411922 | 3.758321762 |  | 36.45972824 | 37.01601791 | 36.10191345 | 36.69560623 | 34.50114059 | 36.41237259
1202.185547 | 5.060108346 | 13.08930492 | 3.758267403 |  | 36.41989517 | 37.02729797 | 36.06548309 | 36.67206192 | 34.53025055 | 36.40512085
1202.285156 | 5.059420098 | 7.618852615 | 3.758320808 |  | 36.42674255 | 37.05264282 | 36.0985527 | 36.65413284 | 34.53828812 | 36.377388
1202.384766 | 5.059286454 | 10.86936188 | 3.75830555 |  | 36.39941788 | 37.0271225 | 36.07364655 | 36.63492966 | 34.51467896 | 36.39649963
1202.484375 | 5.059113693 | 8.093463898 | 3.758262634 |  | 36.39035034 | 37.06544876 | 36.06423569 | 36.62254715 | 34.54985809 | 36.40340424
1202.583984 | 5.059652929 | 6.150586128 | 3.75831604 |  | 36.4131279 | 37.08520126 | 36.08561707 | 36.5995636 | 34.51503372 | 36.38929367
1202.683594 | 5.060200547 | 7.453433037 | 3.758258343 |  | 36.38722992 | 37.07519913 | 36.11067581 | 36.58526611 | 34.50333405 | 36.36899567
1202.783203 | 5.059182611 | 8.176856995 | 3.758302689 |  | 36.40455246 | 37.07778549 | 36.12067795 | 36.57353973 | 34.52981949 | 36.39758301
1202.882813 | 5.058892504 | 12.25446224 | 3.758273602 |  | 36.38321686 | 37.07054901 | 36.1313324 | 36.59293747 | 34.51966476 | 36.41910172
1202.982422 | 5.059531391 | 10.41844654 | 3.758302212 |  | 36.39959717 | 37.07417297 | 36.15186691 | 36.59173203 | 34.52459335 | 36.37895203
1203.082031 | 5.059455489 | 14.61202717 | 3.75824666 |  | 36.40088654 | 37.08425903 | 36.17113113 | 36.62712479 | 34.48721313 | 36.37561798
1203.181641 | 5.05969251 | 11.07306004 | 3.758268833 |  | 36.41471481 | 37.10108185 | 36.13579559 | 36.63213348 | 34.50905228 | 36.40024948
1203.28125 | 5.059030806 | 12.12823391 | 3.758262634 |  | 36.40219498 | 37.09678268 | 36.18221283 | 36.66959763 | 34.53485107 | 36.40159607
1203.380859 | 5.058639184 | 14.6466608 | 3.758234978 |  | 36.41209412 | 37.06935883 | 36.16176987 | 36.67279816 | 34.50899887 | 36.39650726
1203.480469 | 5.059356768 | 13.71885586 | 3.758207798 |  | 36.38766479 | 37.07489777 | 36.15088654 | 36.67322159 | 34.51622391 | 36.38544846
1203.580078 | 5.059026615 | 16.14454746 | 3.758211613 |  | 36.43458176 | 37.07585144 | 36.13581467 | 36.65654373 | 34.51856232 | 36.36087036
1203.679688 | 5.058901352 | 9.827403069 | 3.758257866 |  | 36.43355942 | 37.05360031 | 36.16319656 | 36.66710281 | 34.52652359 | 36.36805725
1203.779297 | 5.058778883 | 13.01935482 | 3.758213997 |  | 36.48125839 | 37.06666565 | 36.1357193 | 36.64239883 | 34.55044556 | 36.37982559
1203.878906 | 5.058505074 | 6.992035866 | 3.758239269 |  | 36.42372894 | 37.0779953 | 36.15328217 | 36.64263153 | 34.51325989 | 36.39468002
1203.978516 | 5.059528132 | 12.10020733 | 3.758248329 |  | 36.44625854 | 37.05221558 | 36.12728119 | 36.64755249 | 34.53427124 | 36.42153549
1204.078125 | 5.058531151 | 9.912618637 | 3.758177519 |  | 36.4558754 | 37.04144287 | 36.16479111 | 36.64500046 | 34.53757095 | 36.34408569
1204.177734 | 5.058861305 | 14.39830303 | 3.758201838 |  | 36.43663788 | 37.05095291 | 36.1329422 | 36.64047241 | 34.50894547 | 36.39964294
1204.277344 | 5.059384242 | 11.99881458 | 3.758243084 |  | 36.45728302 | 37.03852844 | 36.12378693 | 36.71085358 | 34.50356674 | 36.37580872
1204.376953 | 5.059180749 | 9.359398842 | 3.758219242 |  | 36.436409 | 37.03356934 | 36.13356781 | 36.70589828 | 34.49290848 | 36.3698349
1204.476563 | 5.058782142 | 11.66638184 | 3.758175135 |  | 36.45772552 | 36.99882126 | 36.13745499 | 36.71193314 | 34.51146698 | 36.37483597
1204.576172 | 5.059160259 | 5.287261963 | 3.75820303 |  | 36.43806076 | 37.00974655 | 36.11919403 | 36.75337982 | 34.50668335 | 36.39425659
1204.675781 | 5.058820792 | 8.821216583 | 3.758225203 |  | 36.42864609 | 36.99528122 | 36.14953613 | 36.76327133 | 34.49710464 | 36.36466599
1204.775391 | 5.058968407 | 5.729290962 | 3.758193016 |  | 36.43962097 | 36.97827148 | 36.08043289 | 36.74875259 | 34.48623657 | 36.37247467
1204.875 | 5.05847434 | 4.415735245 | 3.75819397 |  | 36.43667984 | 36.98684692 | 36.08453751 | 36.75477982 | 34.49507904 | 36.37971497
1204.974609 | 5.058994484 | 7.818903923 | 3.758190155 |  | 36.43128586 | 36.99416351 | 36.11157227 | 36.73978424 | 34.46183014 | 36.36242294
1205.074219 | 5.058667124 | 9.990088463 | 3.758193254 |  | 36.43117905 | 36.95261383 | 36.084198 | 36.71028519 | 34.46580124 | 36.38994217
1205.173828 | 5.059035462 | 8.274831772 | 3.758206367 |  | 36.38413239 | 36.94749832 | 36.06690979 | 36.71985245 | 34.46874237 | 36.36619949
1205.273438 | 5.058467355 | 16.87754154 | 3.758180141 |  | 36.3925972 | 36.9525528 | 36.08443451 | 36.68028259 | 34.46186447 | 36.37892151
1205.373047 | 5.058208448 | 11.48182201 | 3.758198977 |  | 36.40552521 | 36.95200729 | 36.0405426 | 36.65922546 | 34.43151474 | 36.38495636
1205.472656 | 5.059163519 | 6.917757034 | 3.758184671 |  | 36.39077377 | 36.94635773 | 36.02407074 | 36.62810898 | 34.45319748 | 36.36546707
1205.572266 | 5.058239181 | 13.50148678 | 3.758150578 |  | 36.34822464 | 36.94812775 | 36.04615021 | 36.61403275 | 34.40076065 | 36.34115601
1205.671875 | 5.058789127 | 4.789181709 | 3.758176327 |  | 36.35407639 | 36.96468735 | 35.985466 | 36.58522415 | 34.41235352 | 36.35107422
1205.771484 | 5.058676437 | 5.771899223 | 3.758182764 |  | 36.36100388 | 36.99358749 | 35.96181488 | 36.56980133 | 34.4208374 | 36.3459549
1205.871094 | 5.059190062 | 5.097462654 | 3.75813055 |  | 36.35021591 | 36.95038986 | 35.96685028 | 36.52255249 | 34.40435791 | 36.35071564
1205.970703 | 5.058348146 | 10.62055016 | 3.758150578 |  | 36.32501221 | 36.99025726 | 35.98805618 | 36.50349808 | 34.39225006 | 36.3768158
1206.070313 | 5.058607054 | 12.14896679 | 3.758159161 |  | 36.32521439 | 36.97655487 | 35.97031784 | 36.53327942 | 34.37789536 | 36.36277771
1206.169922 | 5.058928826 | 4.940473557 | 3.758173227 |  | 36.30187607 | 37.0043869 | 35.96621704 | 36.50935364 | 34.42358017 | 36.35973358
1206.269531 | 5.059092273 | 13.24173641 | 3.75810957 |  | 36.30934906 | 37.0071106 | 35.94255829 | 36.49808121 | 34.39241791 | 36.32918549
1206.369141 | 5.058933017 | 9.57494545 | 3.758116961 |  | 36.2629509 | 37.02242279 | 35.92721176 | 36.52246475 | 34.38184738 | 36.34850311
1206.46875 | 5.057912287 | 10.73333454 | 3.758105755 |  | 36.27570343 | 37.00666809 | 35.92266464 | 36.48496628 | 34.36510468 | 36.34292603
1206.568359 | 5.058284816 | 9.42023468 | 3.758089542 |  | 36.29766083 | 37.04590225 | 35.94979095 | 36.50133133 | 34.3646965 | 36.36593628
1206.667969 | 5.058248495 | 11.00857735 | 3.75813961 |  | 36.29748917 | 37.04939651 | 35.94841766 | 36.53466034 | 34.38364792 | 36.3330574
1206.767578 | 5.059081563 | 11.01723671 | 3.758122444 |  | 36.27933502 | 37.02785873 | 35.94828796 | 36.50502014 | 34.36883545 | 36.34100342
1206.867188 | 5.058380277 | 11.29065704 | 3.758124828 |  | 36.27858353 | 37.05608749 | 35.93231964 | 36.48838425 | 34.36813354 | 36.35449219
1206.966797 | 5.058207516 | 10.31135654 | 3.758112907 |  | 36.27829361 | 37.05257416 | 35.93819809 | 36.48684311 | 34.34636688 | 36.34596634
1207.066406 | 5.057853614 | 14.61430645 | 3.758127451 |  | 36.29338455 | 37.05588531 | 35.93807983 | 36.49204254 | 34.37096405 | 36.32933807
1207.166016 | 5.058052451 | 14.78018093 | 3.758112192 |  | 36.28174973 | 37.04301453 | 35.92300034 | 36.43135834 | 34.35809708 | 36.34974289
1207.265625 | 5.057980739 | 11.47977161 | 3.758113146 |  | 36.27179337 | 37.05771255 | 35.96976089 | 36.43471146 | 34.34821701 | 36.33018112
1207.365234 | 5.058441278 | 11.15007305 | 3.758097172 |  | 36.2741394 | 37.04792404 | 35.97452927 | 36.39730072 | 34.34669495 | 36.32569122
1207.464844 | 5.05841101 | 10.11654472 | 3.758132219 |  | 36.27558517 | 37.08221436 | 35.99718857 | 36.40018082 | 34.37332153 | 36.32445908
1207.564453 | 5.058580045 | 12.91910076 | 3.758124828 |  | 36.24451065 | 37.05744934 | 35.97788239 | 36.33631134 | 34.37334442 | 36.35348129
1207.664063 | 5.058085047 | 9.49793148 | 3.758124352 |  | 36.26696777 | 37.09408951 | 36.02157593 | 36.3465004 | 34.36806488 | 36.34475327
1207.763672 | 5.058356528 | 10.70371532 | 3.758156776 |  | 36.24885178 | 37.0700264 | 36.02584076 | 36.31628799 | 34.33701706 | 36.35161591
1207.863281 | 5.057854545 | 7.437026978 | 3.758101225 |  | 36.26354599 | 37.09687042 | 36.08280563 | 36.33925247 | 34.38986588 | 36.33141708
1207.962891 | 5.058587962 | 11.48068428 | 3.758064747 |  | 36.27832413 | 37.08337021 | 36.04626846 | 36.35002136 | 34.32069778 | 36.34173965
1208.0625 | 5.058073872 | 12.59213543 | 3.758077145 |  | 36.28227234 | 37.091465 | 36.0932579 | 36.40629196 | 34.35268021 | 36.32016754
1208.162109 | 5.057771192 | 9.728288651 | 3.758087635 |  | 36.30030441 | 37.04076385 | 36.05051422 | 36.3925972 | 34.33870697 | 36.31780624
1208.261719 | 5.058373292 | 13.79176617 | 3.758072376 |  | 36.28709793 | 37.08112335 | 36.09441376 | 36.43900299 | 34.3302803 | 36.32085419
1208.361328 | 5.058187959 | 9.764744759 | 3.758058548 |  | 36.29020309 | 37.06394958 | 36.0724411 | 36.45495605 | 34.35731506 | 36.32615662
1208.460938 | 5.057796803 | 11.37769413 | 3.75810194 |  | 36.31117249 | 37.06627274 | 36.06506729 | 36.50694656 | 34.34032822 | 36.34579468
1208.560547 | 5.058762585 | 6.096813202 | 3.758084536 |  | 36.32517242 | 37.04356003 | 36.05027771 | 36.47387695 | 34.36198044 | 36.304142
1208.660156 | 5.057789818 | 11.08650208 | 3.758059025 |  | 36.30075836 | 37.03273773 | 36.05411148 | 36.49850082 | 34.3518219 | 36.34217453
1208.759766 | 5.057771192 | 12.01043415 | 3.758053541 |  | 36.30026627 | 37.05793762 | 36.03423691 | 36.47328568 | 34.33696365 | 36.31088638
1208.859375 | 5.057498314 | 10.27695084 | 3.758094788 |  | 36.29117966 | 37.02760315 | 36.0672226 | 36.44472885 | 34.32516479 | 36.32138443
1208.958984 | 5.058187027 | 8.915546417 | 3.758069992 |  | 36.28276825 | 37.07250977 | 36.06425476 | 36.39341354 | 34.3390274 | 36.32492447
1209.058594 | 5.057359547 | 16.52984142 | 3.758082628 |  | 36.28627777 | 37.06984329 | 36.06115723 | 36.40461349 | 34.31993103 | 36.30736923
1209.158203 | 5.057269675 | 12.88515186 | 3.758072376 |  | 36.24690247 | 37.08261108 | 36.07227325 | 36.36695099 | 34.3451004 | 36.29026031
1209.257813 | 5.058038481 | 13.40669918 | 3.758028984 |  | 36.21822357 | 37.08335876 | 36.12786102 | 36.37473297 | 34.32653427 | 36.34762192
1209.357422 | 5.05761147 | 13.09454632 | 3.758062124 |  | 36.22553253 | 37.06588364 | 36.12451935 | 36.34263992 | 34.35789871 | 36.33231354
1209.457031 | 5.057580736 | 9.14430809 | 3.758018255 |  | 36.20331573 | 37.07247162 | 36.12451172 | 36.36193085 | 34.30599976 | 36.31995773
1209.556641 | 5.058320206 | 14.81937122 | 3.75800252 |  | 36.17785263 | 37.06182861 | 36.1236763 | 36.38921738 | 34.29860687 | 36.33130264
1209.65625 | 5.057244995 | 7.928728104 | 3.758073092 |  | 36.20451355 | 37.07149124 | 36.15563965 | 36.35772324 | 34.2901268 | 36.31084442
1209.755859 | 5.05702334 | 13.24014187 | 3.758047581 |  | 36.18416595 | 37.05382538 | 36.15764236 | 36.34105301 | 34.29938889 | 36.30436707
1209.855469 | 5.057475031 | 13.58237362 | 3.758039713 |  | 36.17711639 | 37.07237625 | 36.17025757 | 36.35726929 | 34.27636719 | 36.27497482
1209.955078 | 5.057043829 | 11.08331299 | 3.758037329 |  | 36.19869232 | 37.10118866 | 36.17071915 | 36.37121201 | 34.2779808 | 36.31415939
1210.054688 | 5.057576545 | 13.15606594 | 3.75797987 |  | 36.20727539 | 37.11602783 | 36.15045547 | 36.34402084 | 34.2769165 | 36.3017807
1210.154297 | 5.057002851 | 12.86487293 | 3.758036852 |  | 36.22102737 | 37.08738708 | 36.20414734 | 36.34258652 | 34.27528 | 36.32489395
1210.253906 | 5.057669212 | 13.19776058 | 3.758028984 |  | 36.20017242 | 37.09019852 | 36.18112564 | 36.39073563 | 34.2598114 | 36.27533722
1210.353516 | 5.057800994 | 11.7948885 | 3.758048534 |  | 36.25603104 | 37.08871841 | 36.18239212 | 36.40147018 | 34.27394867 | 36.29301071
1210.453125 | 5.057716244 | 11.0605278 | 3.758022547 |  | 36.22987366 | 37.09555435 | 36.20071793 | 36.36085129 | 34.2670784 | 36.27748108
1210.552734 | 5.056532533 | 18.95257092 | 3.758001089 |  | 36.25815964 | 37.07483292 | 36.21358871 | 36.38152313 | 34.27767181 | 36.28001404
1210.652344 | 5.057136495 | 16.82354069 | 3.758007526 |  | 36.26111221 | 37.07553864 | 36.19796371 | 36.37692261 | 34.28094864 | 36.31063461
1210.751953 | 5.057659433 | 6.004077911 | 3.758032084 |  | 36.25733566 | 37.05030441 | 36.20339584 | 36.35406113 | 34.28580093 | 36.29971313
1210.851563 | 5.056743012 | 16.57677937 | 3.757983446 |  | 36.24490738 | 37.04574585 | 36.22917175 | 36.33249283 | 34.28725815 | 36.32357407
1210.951172 | 5.056691789 | 15.57446766 | 3.758012772 |  | 36.22512054 | 37.02237701 | 36.18506622 | 36.33211899 | 34.28897095 | 36.30951691
1211.050781 | 5.056890626 | 12.81383419 | 3.757997513 |  | 36.2428093 | 37.01050568 | 36.20928192 | 36.34280777 | 34.27301407 | 36.28863907
1211.150391 | 5.057254773 | 9.92856884 | 3.757990837 |  | 36.2353363 | 37.00655365 | 36.22997665 | 36.30904388 | 34.29572296 | 36.29052353
1211.25 | 5.057309256 | 17.18468189 | 3.757998466 |  | 36.21325684 | 37.02442551 | 36.23066711 | 36.36071014 | 34.28746033 | 36.31293106
1211.349609 | 5.057224505 | 14.72549725 | 3.758009434 |  | 36.23200989 | 36.97807312 | 36.23299408 | 36.38872147 | 34.32717133 | 36.31614685
1211.449219 | 5.057034516 | 10.44533253 | 3.758076668 |  | 36.23439026 | 37.00259399 | 36.24664688 | 36.44212723 | 34.28613663 | 36.29343414
1211.548828 | 5.057323226 | 12.29137325 | 3.757992268 |  | 36.22402954 | 37.02260208 | 36.21554565 | 36.42486191 | 34.27327347 | 36.2996788
1211.648438 | 5.057090395 | 12.23555088 | 3.757997751 |  | 36.21339417 | 37.0026207 | 36.23567963 | 36.4467392 | 34.2661171 | 36.30980301
1211.748047 | 5.057358616 | 15.42043972 | 3.757998943 |  | 36.17893219 | 37.01960754 | 36.23258591 | 36.50352097 | 34.26028824 | 36.31924057
1211.847656 | 5.056663384 | 12.90770817 | 3.757978916 |  | 36.17421722 | 37.03342438 | 36.24907303 | 36.53947067 | 34.26188278 | 36.30747986
1211.947266 | 5.057170954 | 11.87805271 | 3.757997036 |  | 36.14801788 | 37.00111008 | 36.23616791 | 36.552845 | 34.25285721 | 36.30929947
1212.046875 | 5.056637307 | 14.32858181 | 3.757993698 |  | 36.18881226 | 37.06229782 | 36.22647858 | 36.57946396 | 34.21648026 | 36.31495285
1212.146484 | 5.056485035 | 13.50216961 | 3.757946491 |  | 36.17988586 | 37.03388214 | 36.21730042 | 36.59683228 | 34.24858856 | 36.30992889
1212.246094 | 5.056485035 | 9.145903587 | 3.757978678 |  | 36.17263794 | 37.03316498 | 36.21671677 | 36.65912247 | 34.23965836 | 36.2988739
1212.345703 | 5.057065249 | 12.70241451 | 3.757955551 |  | 36.156147 | 37.03466797 | 36.22592163 | 36.66536713 | 34.25790024 | 36.30463028
1212.445313 | 5.057066646 | 12.804492 | 3.75794673 |  | 36.19878769 | 37.06415939 | 36.1966629 | 36.69581604 | 34.23417664 | 36.31712723
1212.544922 | 5.056762104 | 13.45773792 | 3.757952452 |  | 36.17093658 | 37.0269928 | 36.15559387 | 36.71748352 | 34.27116013 | 36.31938553
1212.644531 | 5.056594931 | 13.97587109 | 3.757998705 |  | 36.17072296 | 37.03662109 | 36.16773224 | 36.73818207 | 34.25927734 | 36.29212952
1212.744141 | 5.056876656 | 11.57660866 | 3.7579422 |  | 36.1525383 | 37.05529404 | 36.17838287 | 36.78400803 | 34.28593826 | 36.3096199
1212.84375 | 5.056816586 | 11.49139214 | 3.757946491 |  | 36.16350174 | 37.04507446 | 36.16181946 | 36.74790192 | 34.28507233 | 36.28076172
1212.943359 | 5.056806342 | 12.09291744 | 3.757632017 |  | 36.13650513 | 37.03133011 | 36.15886688 | 36.7826004 | 34.27863312 | 36.31151581
1213.042969 | 5.056231716 | 9.872516632 | 3.757900238 |  | 36.11591339 | 37.03396988 | 36.161129 | 36.8048439 | 34.23580551 | 36.31435013
1213.142578 | 5.056578168 | 5.335794449 | 3.757916927 |  | 36.1587944 | 37.03093719 | 36.17640686 | 36.8237381 | 34.27737427 | 36.31639481
1213.242188 | 5.057340455 | 10.34485054 | 3.757949829 |  | 36.14381027 | 37.02549362 | 36.1324501 | 36.80763245 | 34.29286575 | 36.29260635
1213.341797 | 5.056079444 | 7.325837135 | 3.75795126 |  | 36.1458168 | 37.06042099 | 36.14584351 | 36.86890411 | 34.25139999 | 36.29171371
1213.441406 | 5.05660797 | 7.583763123 | 3.757941723 |  | 36.14219284 | 37.02122498 | 36.14181519 | 36.82287216 | 34.27149582 | 36.32307434
1213.541016 | 5.056688529 | 6.208687782 | 3.757968187 |  | 36.13106537 | 37.02769089 | 36.1742363 | 36.82347488 | 34.25498581 | 36.3476944
1213.640625 | 5.056624734 | 5.445161819 | 3.75790143 |  | 36.08016586 | 37.06970215 | 36.11854172 | 36.81666946 | 34.29664612 | 36.28471375
1213.740234 | 5.056553022 | 0.901147366 | 3.757941246 |  | 36.1454277 | 37.0497551 | 36.1479187 | 36.84677505 | 34.29459381 | 36.33970261
1213.839844 | 5.056160004 | 11.80400372 | 3.757980824 |  | 36.12204361 | 37.03108597 | 36.161026 | 36.79641724 | 34.26063538 | 36.32461166
1213.939453 | 5.056623802 | 12.08995533 | 3.757961988 |  | 36.12309647 | 37.03903198 | 36.14356232 | 36.79293442 | 34.24749374 | 36.29406357
1214.039063 | 5.056400751 | 12.71813679 | 3.757953405 |  | 36.17281723 | 37.04623795 | 36.14669418 | 36.75445175 | 34.30139542 | 36.31685638
1214.138672 | 5.056560938 | 15.28532505 | 3.75790596 |  | 36.16111755 | 37.03596497 | 36.14028168 | 36.75615692 | 34.29765701 | 36.30399323
1214.238281 | 5.056099002 | 7.124873161 | 3.757935524 |  | 36.16586304 | 37.05784988 | 36.13689041 | 36.70690155 | 34.28517151 | 36.28926086
1214.337891 | 5.056071994 | 11.07351494 | 3.757912636 |  | 36.19757843 | 37.04925919 | 36.17140961 | 36.71895981 | 34.28002167 | 36.27228165
1214.4375 | 5.056609833 | 8.161362648 | 3.757926226 |  | 36.19277573 | 37.02062988 | 36.13294601 | 36.71231842 | 34.3358345 | 36.31108475
1214.537109 | 5.056978636 | 8.044247627 | 3.757923126 |  | 36.18444443 | 37.01976776 | 36.1550293 | 36.68946075 | 34.29759216 | 36.29333878
1214.636719 | 5.056312741 | 7.871082306 | 3.757944584 |  | 36.19397354 | 37.03476715 | 36.15791702 | 36.69978333 | 34.3237381 | 36.3224411
1214.736328 | 5.056689461 | 9.670642853 | 3.757935762 |  | 36.19631577 | 36.98206329 | 36.1918602 | 36.69242096 | 34.32539368 | 36.29692078
1214.835938 | 5.056102262 | 5.87967205 | 3.757904053 |  | 36.19807053 | 37.00271225 | 36.19569016 | 36.69117737 | 34.33773422 | 36.28061676
1214.935547 | 5.055939746 | 3.12792635 | 3.757840395 |  | 36.19583893 | 36.95859528 | 36.18763733 | 36.71823883 | 34.32050705 | 36.2962265
1215.035156 | 5.056361169 | 11.59688663 | 3.757907152 |  | 36.20746613 | 36.93579483 | 36.23003006 | 36.71081543 | 34.36732483 | 36.31067276
1215.134766 | 5.056599588 | 8.153160095 | 3.757859468 |  | 36.20895767 | 36.91648102 | 36.19957733 | 36.70756912 | 34.32210541 | 36.30387115
1215.234375 | 5.055558369 | 9.755402565 | 3.757912874 |  | 36.21696854 | 36.93291092 | 36.25836945 | 36.72745132 | 34.35048676 | 36.28952789
1215.333984 | 5.05620331 | 7.813436508 | 3.757877111 |  | 36.21350098 | 36.91269302 | 36.21167755 | 36.71177292 | 34.33332825 | 36.29450607
1215.433594 | 5.056428225 | 11.16169262 | 3.757831812 |  | 36.23276138 | 36.91417694 | 36.19795227 | 36.78493118 | 34.39443588 | 36.29331589
1215.533203 | 5.05642124 | 6.598994255 | 3.757893085 |  | 36.21216965 | 36.92118835 | 36.2141304 | 36.74546051 | 34.38051987 | 36.2857666
1215.632813 | 5.056068734 | 10.25553322 | 3.757916451 |  | 36.22595596 | 36.92033005 | 36.23471832 | 36.80225372 | 34.32619095 | 36.28480148
1215.732422 | 5.055283629 | 1.884320259 | 3.757901192 |  | 36.24406433 | 36.93305588 | 36.17865372 | 36.80707169 | 34.35505676 | 36.31043625
1215.832031 | 5.056017046 | 7.02370739 | 3.757916451 |  | 36.22823334 | 36.92717743 | 36.14862823 | 36.81983948 | 34.36796951 | 36.30554962
1215.931641 | 5.055995625 | 8.7088871 | 3.7578547 |  | 36.26366425 | 36.92441177 | 36.14151001 | 36.8355751 | 34.35344696 | 36.32294083
1216.03125 | 5.056193066 | 5.649086952 | 3.757894039 |  | 36.28399277 | 36.95507813 | 36.15585709 | 36.82832718 | 34.33443832 | 36.30531311
1216.130859 | 5.056219143 | 9.042915344 | 3.757883072 |  | 36.28155899 | 36.94703674 | 36.139328 | 36.90150452 | 34.35501862 | 36.2741394
1216.230469 | 5.056637307 | 7.070872307 | 3.757878304 |  | 36.30821991 | 36.94153595 | 36.11367798 | 36.89146805 | 34.35638809 | 36.28665161
1216.330078 | 5.056067337 | 9.706870079 | 3.757876396 |  | 36.31108856 | 36.92913437 | 36.1269455 | 36.90625381 | 34.36300659 | 36.28945541
1216.429688 | 5.055841026 | -1.871105194 | 3.757851601 |  | 36.30252838 | 36.92489243 | 36.09858704 | 36.90873337 | 34.36536026 | 36.27721024
1216.529297 | 5.056554419 | 10.06527805 | 3.757851601 |  | 36.33055878 | 36.95100784 | 36.05440521 | 36.93255615 | 34.35121536 | 36.27146912
1216.628906 | 5.05555511 | 2.890506744 | 3.75784421 |  | 36.37456131 | 36.88183975 | 36.07117081 | 36.88618469 | 34.35654831 | 36.28838348
1216.728516 | 5.05610133 | 7.950829506 | 3.757872105 |  | 36.36890411 | 36.91255569 | 36.04532623 | 36.93144608 | 34.37329483 | 36.27925873
1216.828125 | 5.055780024 | 1.930118561 | 3.757852554 |  | 36.38396072 | 36.91792297 | 36.01152802 | 36.9394455 | 34.33240891 | 36.29136658
1216.927734 | 5.056397491 | 2.038119316 | 3.757849932 |  | 36.37163544 | 36.87009811 | 36.03979492 | 36.93815613 | 34.38056946 | 36.30492783
1217.027344 | 5.055854996 | 3.032456875 | 3.757855892 |  | 36.37467957 | 36.93035889 | 36.03723145 | 36.96563339 | 34.38480759 | 36.3005867
1217.126953 | 5.056020771 | 2.970937729 | 3.757870436 |  | 36.3939209 | 36.92938232 | 36.02686691 | 36.93619919 | 34.39129257 | 36.29008102
1217.226563 | 5.056389575 | 8.04834938 | 3.757845402 |  | 36.37961197 | 36.92011642 | 36.08821106 | 36.96935654 | 34.37094498 | 36.28801346
1217.326172 | 5.055741374 | 5.79878521 | 3.757854939 |  | 36.37842178 | 36.92006683 | 36.05990982 | 36.90446091 | 34.36859894 | 36.30472946
1217.425781 | 5.056147897 | 8.693392754 | 3.757838011 |  | 36.39138412 | 36.95068359 | 36.11135101 | 36.90452194 | 34.39326859 | 36.28972626
1217.525391 | 5.055842423 | 3.028811455 | 3.757852316 |  | 36.38382339 | 36.94274902 | 36.09392166 | 36.92567825 | 34.39305115 | 36.30289459
1217.625 | 5.055437297 | 9.111042976 | 3.757842779 |  | 36.40715027 | 36.95544815 | 36.1143074 | 36.90127563 | 34.37379074 | 36.2767334
1217.724609 | 5.056797028 | 5.929344177 | 3.757846355 |  | 36.39633179 | 36.95847321 | 36.11204147 | 36.85935593 | 34.38788223 | 36.3133049
1217.824219 | 5.055974205 | 5.122981071 | 3.757833958 |  | 36.38766098 | 36.97505188 | 36.16076279 | 36.8984642 | 34.36712265 | 36.28156662
1217.923828 | 5.056242891 | 5.144399643 | 3.757776737 |  | 36.44241333 | 36.96575928 | 36.12309647 | 36.85911942 | 34.40225983 | 36.29681015
1218.023438 | 5.056147897 | 11.70192432 | 3.757829189 |  | 36.43024826 | 36.97608185 | 36.15933228 | 36.85445786 | 34.38285065 | 36.29957962
1218.123047 | 5.056252205 | 7.740068436 | 3.757824659 |  | 36.40220261 | 37.00702667 | 36.11830521 | 36.82157898 | 34.40532303 | 36.30495834
1218.222656 | 5.055910875 | 9.69411087 | 3.757843733 |  | 36.43966675 | 36.99550247 | 36.13291931 | 36.88614273 | 34.41841507 | 36.30670166
1218.322266 | 5.055705053 | 7.514040947 | 3.757786512 |  | 36.43341064 | 36.98309708 | 36.12140274 | 36.78729248 | 34.40999222 | 36.25672531
1218.421875 | 5.056469203 | 9.329778671 | 3.75779748 |  | 36.4503746 | 36.97686386 | 36.10974884 | 36.81645584 | 34.4132576 | 36.26001358
1218.521484 | 5.055573271 | 11.97033405 | 3.75779295 |  | 36.45429993 | 37.01559448 | 36.12267303 | 36.7450943 | 34.44400787 | 36.29592133
1218.621094 | 5.055648242 | 10.86047554 | 3.757789135 |  | 36.45118713 | 36.99982834 | 36.15367889 | 36.73490524 | 34.44276047 | 36.28755951
1218.720703 | 5.056196791 | 12.91021633 | 3.757846832 |  | 36.4413414 | 37.02006149 | 36.15764618 | 36.71258545 | 34.41897202 | 36.3013382
1218.820313 | 5.056118094 | 13.20231915 | 3.75777626 |  | 36.47294998 | 37.01669693 | 36.15919113 | 36.68539047 | 34.43360901 | 36.279953
1218.919922 | 5.056103193 | 7.846245766 | 3.757768154 |  | 36.48006439 | 37.01780319 | 36.17687988 | 36.68738174 | 34.41186905 | 36.2752037
1219.019531 | 5.056024031 | 14.28209972 | 3.757796526 |  | 36.45643234 | 37.01482391 | 36.17116928 | 36.64582443 | 34.450737 | 36.28024292
1219.119141 | 5.055833575 | 9.394259453 | 3.757827759 |  | 36.47114563 | 37.01965332 | 36.18666458 | 36.65452194 | 34.4599762 | 36.2908287
1219.21875 | 5.05569248 | 8.445947647 | 3.757755518 |  | 36.46279526 | 37.01201248 | 36.19013977 | 36.61230469 | 34.43480301 | 36.24475861
1219.318359 | 5.05530179 | 5.645669937 | 3.757763386 |  | 36.49015427 | 37.03435135 | 36.20668411 | 36.6115036 | 34.44418716 | 36.26979828
1219.417969 | 5.055732527 | 11.4542532 | 3.757778168 |  | 36.50796127 | 37.04202652 | 36.19622421 | 36.59743118 | 34.46517181 | 36.27573776
1219.517578 | 5.055915066 | 8.81187439 | 3.757736206 |  | 36.50139999 | 37.04244995 | 36.23506546 | 36.59999466 | 34.45524216 | 36.29434967
1219.617188 | 5.055467565 | 10.98237514 | 3.757783413 |  | 36.49798203 | 37.02923203 | 36.2338028 | 36.59476852 | 34.4480629 | 36.25666809
1219.716797 | 5.055583515 | 7.799537659 | 3.7577672 |  | 36.51395416 | 37.04124832 | 36.25352859 | 36.61146545 | 34.47928619 | 36.26253128
1219.816406 | 5.055486658 | 8.574000359 | 3.757716417 |  | 36.5065155 | 37.0239296 | 36.23920822 | 36.58956528 | 34.448452 | 36.28466415
1219.916016 | 5.055461046 | 7.203253746 | 3.75778532 |  | 36.47308731 | 37.05889893 | 36.25637054 | 36.60819626 | 34.44190598 | 36.27065659
1220.015625 | 5.055624028 | 4.530344009 | 3.757767677 |  | 36.52563858 | 37.00824738 | 36.24688721 | 36.55529022 | 34.48281479 | 36.26046753
1220.115234 | 5.055637066 | 8.207843781 | 3.757758379 |  | 36.51950073 | 37.01570892 | 36.23369598 | 36.56468582 | 34.48239899 | 36.26950073
1220.214844 | 5.055879676 | 6.865351677 | 3.757767677 |  | 36.55555725 | 37.03369522 | 36.193573 | 36.56174088 | 34.47019577 | 36.27600098
1220.314453 | 5.055966289 | 9.197853088 | 3.757731438 |  | 36.51831055 | 37.0225563 | 36.2267952 | 36.55429459 | 34.50487137 | 36.26463318
1220.414063 | 5.056034275 | 5.926381111 | 3.757727146 |  | 36.53695297 | 37.04039001 | 36.18380356 | 36.57683563 | 34.45646286 | 36.22446823
1220.513672 | 5.05537257 | 7.615661621 | 3.757746458 |  | 36.53844452 | 37.04297638 | 36.20696259 | 36.57858276 | 34.4949646 | 36.23457336
1220.613281 | 5.055854996 | 11.34488392 | 3.757771015 |  | 36.52439117 | 37.05965042 | 36.15935135 | 36.62661362 | 34.48896408 | 36.2629776
1220.712891 | 5.055283629 | 13.77581882 | 3.757783175 |  | 36.5501976 | 37.01615143 | 36.14326096 | 36.60633087 | 34.52167892 | 36.28200912
1220.8125 | 5.056378399 | 8.654202461 | 3.757760763 |  | 36.56038284 | 37.03220367 | 36.11068344 | 36.62286758 | 34.49225235 | 36.2322464
1220.912109 | 5.055512269 | 11.29088402 | 3.757750988 |  | 36.55129242 | 37.05472946 | 36.07818985 | 36.62449646 | 34.48592377 | 36.2658577
1221.011719 | 5.05527385 | 9.525730133 | 3.757753611 |  | 36.54131699 | 37.05810165 | 36.06935883 | 36.63650894 | 34.50708008 | 36.24821091
1221.111328 | 5.056037535 | 10.75931072 | 3.757716417 |  | 36.55834961 | 37.06925964 | 36.0711441 | 36.62131882 | 34.48787308 | 36.25785065
1221.210938 | 5.055970945 | 9.807124138 | 3.757721901 |  | 36.57522583 | 37.07098389 | 36.0694046 | 36.64666748 | 34.49589539 | 36.25301361
1221.310547 | 5.056008198 | 15.62413883 | 3.757740259 |  | 36.59309387 | 37.0404892 | 36.02467728 | 36.65781403 | 34.50279999 | 36.23662186
1221.410156 | 5.056008198 | 12.84299755 | 3.7577672 |  | 36.57341003 | 37.0697403 | 36.01051331 | 36.63446045 | 34.5184021 | 36.23382568
1221.509766 | 5.0553898 | 14.25863361 | 3.757752419 |  | 36.600811 | 37.07543564 | 36.03886795 | 36.67052078 | 34.49007416 | 36.23534012
1221.609375 | 5.055808429 | 7.499230385 | 3.757712841 |  | 36.63179016 | 37.07709503 | 36.01246643 | 36.68736267 | 34.51216125 | 36.23003769
1221.708984 | 5.055840094 | 14.23630428 | 3.757721186 |  | 36.60772324 | 37.10122299 | 36.0236702 | 36.71502304 | 34.52039337 | 36.24141312
1221.808594 | 5.055561629 | 10.17715263 | 3.757720232 |  | 36.6150589 | 37.09177017 | 35.97354889 | 36.69913101 | 34.50995255 | 36.24868393
1221.908203 | 5.05528037 | 11.61716557 | 3.75769496 |  | 36.64527512 | 37.082798 | 35.99637604 | 36.74591064 | 34.49746323 | 36.2229538
1222.007813 | 5.055056852 | 10.74472713 | 3.757718801 |  | 36.66387558 | 37.07721329 | 35.99311447 | 36.72639847 | 34.51134872 | 36.2424202
1222.107422 | 5.055686426 | 13.76123524 | 3.757690191 |  | 36.6388855 | 37.11080933 | 35.98416138 | 36.78338623 | 34.50133896 | 36.21178055
1222.207031 | 5.05536186 | 13.57667828 | 3.757711649 |  | 36.61909103 | 37.06832504 | 35.95323181 | 36.73804474 | 34.51639938 | 36.23997116
1222.306641 | 5.055258949 | 19.95146656 | 3.757692814 |  | 36.62197876 | 37.05528641 | 35.95916748 | 36.77457428 | 34.50159454 | 36.26594925
1222.40625 | 5.055061043 | 10.53328323 | 3.757714987 |  | 36.63607788 | 37.09281921 | 35.94348526 | 36.74649429 | 34.50940704 | 36.26218033
1222.505859 | 5.05565057 | 14.74714375 | 3.757705688 |  | 36.62364197 | 37.07470322 | 35.96353149 | 36.78266907 | 34.51530838 | 36.22883224
1222.605469 | 5.055484795 | 8.905293465 | 3.757694721 |  | 36.62179565 | 37.06557846 | 35.88286591 | 36.78181076 | 34.50693512 | 36.21397018
1222.705078 | 5.055600279 | 14.25475788 | 3.757651329 |  | 36.62945175 | 37.08588791 | 35.92670059 | 36.78803253 | 34.51250458 | 36.2616539
1222.804688 | 5.05549178 | 14.46757221 | 3.75770092 |  | 36.63231659 | 37.05266571 | 35.90577316 | 36.804142 | 34.53842163 | 36.24410629
1222.904297 | 5.055288286 | 15.51317501 | 3.757686377 |  | 36.61672211 | 37.07236862 | 35.92338562 | 36.81641769 | 34.51380157 | 36.23072433
1223.003906 | 5.055792597 | 17.21293736 | 3.757688999 |  | 36.60686493 | 37.10126495 | 35.86634064 | 36.81322479 | 34.52899551 | 36.24582291
1223.103516 | 5.055471291 | 10.43029404 | 3.757678509 |  | 36.62000275 | 37.07858276 | 35.91176987 | 36.80726242 | 34.52156448 | 36.23749542
1223.203125 | 5.055671059 | 15.02192974 | 3.757628441 |  | 36.59090042 | 37.0937767 | 35.87792969 | 36.78785324 | 34.50353622 | 36.24116898
1223.302734 | 5.055691548 | 14.50812817 | 3.757714748 |  | 36.59573364 | 37.08229065 | 35.89216614 | 36.79403687 | 34.53911209 | 36.25124741
1223.402344 | 5.055807498 | 10.56244755 | 3.757715702 |  | 36.58106232 | 37.09980011 | 35.89133453 | 36.79655838 | 34.51411057 | 36.25463867
1223.501953 | 5.05543916 | 10.49204254 | 3.757651806 |  | 36.60094452 | 37.09017944 | 35.90822601 | 36.77669525 | 34.52095413 | 36.23768616
1223.601563 | 5.05505918 | 13.73480511 | 3.757653236 |  | 36.60591888 | 37.10991287 | 35.89780426 | 36.82745743 | 34.50759888 | 36.26787567
1223.701172 | 5.055102953 | 19.43242359 | 3.757659435 |  | 36.6222229 | 37.08175278 | 35.90232849 | 36.83391571 | 34.51823807 | 36.21591187
1223.800781 | 5.055927639 | 19.28477764 | 3.757678509 |  | 36.59757614 | 37.0968132 | 35.90122604 | 36.81843185 | 34.5061264 | 36.25777817
1223.900391 | 5.05557653 | 15.69044209 | 3.75767684 |  | 36.58039474 | 37.09164429 | 35.87605667 | 36.85516357 | 34.53273773 | 36.23366165
1224 | 5.055557438 | 13.85693264 | 3.757690191 |  | 36.61997223 | 37.12362289 | 35.89769745 | 36.87104797 | 34.56063843 | 36.22866821
1224.099609 | 5.05530505 | 10.97462845 | 3.757641554 |  | 36.61697006 | 37.05889893 | 35.88400269 | 36.88656616 | 34.53403091 | 36.24848557
1224.199219 | 5.055857324 | 9.81942749 | 3.75763917 |  | 36.58295822 | 37.06597519 | 35.87143326 | 36.85076904 | 34.5331459 | 36.24858093
1224.298828 | 5.055330661 | 9.884365082 | 3.757651329 |  | 36.63758469 | 37.09636688 | 35.89384842 | 36.84482574 | 34.55221176 | 36.22677231
1224.398438 | 5.055160229 | 11.44992447 | 3.757629633 |  | 36.59452057 | 37.12825775 | 35.89144516 | 36.86892319 | 34.56997299 | 36.23841095
1224.498047 | 5.055584446 | 13.07039356 | 3.757605314 |  | 36.59480286 | 37.10438538 | 35.88579178 | 36.87121201 | 34.5396843 | 36.23448563
1224.597656 | 5.055437297 | 14.88521862 | 3.757683992 |  | 36.6133461 | 37.09478378 | 35.89934158 | 36.88631439 | 34.52965927 | 36.21308899
1224.697266 | 5.054372796 | 11.40070724 | 3.757605314 |  | 36.57994461 | 37.06483459 | 35.87802505 | 36.89543152 | 34.538311 | 36.20710373
1224.796875 | 5.055054524 | 13.67055035 | 3.757628441 |  | 36.59584045 | 37.10572052 | 35.89769363 | 36.89868927 | 34.54206848 | 36.23342896
1224.896484 | 5.055993297 | 12.16468906 | 3.757644176 |  | 36.60093307 | 37.08560562 | 35.85608292 | 36.88582993 | 34.56152344 | 36.23894501
1224.996094 | 5.055441488 | 12.92525196 | 3.757622242 |  | 36.56962585 | 37.08147049 | 35.87948608 | 36.94136047 | 34.55026245 | 36.22212982
1225.095703 | 5.055371174 | 18.68712711 | 3.757689238 |  | 36.58610535 | 37.06998825 | 35.85239029 | 36.88219833 | 34.56607056 | 36.2386055
1225.195313 | 5.05561192 | 14.37255764 | 3.757405758 |  | 36.5757637 | 37.05238342 | 35.87635422 | 36.92434311 | 34.56342697 | 36.25723267
1225.294922 | 5.055632409 | 17.60916805 | 3.757509232 |  | 36.58312225 | 37.05857086 | 35.85733414 | 36.93672943 | 34.55496597 | 36.25660706
1225.394531 | 5.055271522 | 13.52153683 | 3.757483482 |  | 36.59675217 | 37.0348587 | 35.85415268 | 36.94998932 | 34.56178665 | 36.24030304
1225.494141 | 5.055327867 | 16.29470158 | 3.757497072 |  | 36.60796738 | 37.06987 | 35.86548996 | 36.92581177 | 34.56201553 | 36.21328354
1225.59375 | 5.054905512 | 17.8443079 | 3.757479429 |  | 36.59469223 | 37.05763626 | 35.83268738 | 36.90633774 | 34.56084442 | 36.25352859
1225.693359 | 5.054723904 | 23.45420551 | 3.757512331 |  | 36.6076889 | 37.03058243 | 35.8503418 | 36.93657684 | 34.54413605 | 36.22961426
1225.792969 | 5.055289217 | 17.36878681 | 3.757472038 |  | 36.55910492 | 37.02427673 | 35.84499359 | 36.93534088 | 34.55279922 | 36.2255249
1225.892578 | 5.05553043 | 18.56044102 | 3.757534027 |  | 36.60638046 | 37.05320358 | 35.86618805 | 36.94581604 | 34.56050873 | 36.23598099
1225.992188 | 5.05514719 | 15.30013371 | 3.757497787 |  | 36.59109497 | 37.034729 | 35.81099319 | 36.8453331 | 34.55084229 | 36.24769211
1226.091797 | 5.055330661 | 17.69164944 | 3.757494688 |  | 36.56277847 | 37.03482437 | 35.86960983 | 36.87952423 | 34.54839706 | 36.2436409
1226.191406 | 5.055497368 | 12.339221 | 3.757537603 |  | 36.57743454 | 37.03977966 | 35.84152603 | 36.88528824 | 34.59409714 | 36.29773712
1226.291016 | 5.055176061 | 15.16137409 | 3.757513046 |  | 36.6063652 | 37.04557037 | 35.83708572 | 36.85640717 | 34.58729935 | 36.26092148
1226.390625 | 5.055332524 | 9.168460846 | 3.757433891 |  | 36.61875916 | 37.05218506 | 35.84513474 | 36.87213135 | 34.58268738 | 36.30801773
1226.490234 | 5.05496698 | 11.73906612 | 3.757474899 |  | 36.60850143 | 37.01529694 | 35.81546783 | 36.8637886 | 34.58990097 | 36.2695694
1226.589844 | 5.055544865 | 12.38296986 | 3.757468224 |  | 36.60807419 | 37.01444626 | 35.84403992 | 36.93383026 | 34.60451508 | 36.28178406
1226.689453 | 5.055407495 | 9.300386429 | 3.757429123 |  | 36.59822845 | 36.99274445 | 35.85325241 | 36.90761566 | 34.58182907 | 36.28306961
1226.789063 | 5.054973964 | 11.42144203 | 3.75743866 |  | 36.62540054 | 37.0377388 | 35.88040543 | 36.91037369 | 34.60787201 | 36.31581497
1226.888672 | 5.055154641 | 11.66569805 | 3.757438421 |  | 36.57299042 | 37.00988388 | 35.83220673 | 36.9108429 | 34.59818268 | 36.27085114
1226.988281 | 5.05557653 | 13.34107876 | 3.75747323 |  | 36.608181 | 37.02388763 | 35.82814407 | 36.92793274 | 34.58753204 | 36.28130341
1227.087891 | 5.054689911 | 13.14558506 | 3.757499218 |  | 36.60095978 | 37.00188446 | 35.8223381 | 36.85041046 | 34.57943726 | 36.30232239
1227.1875 | 5.055371174 | 9.196714401 | 3.757461071 |  | 36.59830093 | 37.01287079 | 35.85854721 | 36.91317749 | 34.57522202 | 36.27954483
1227.287109 | 5.055736718 | 17.91995525 | 3.757416248 |  | 36.58984375 | 37.02451706 | 35.84330368 | 36.87645721 | 34.58925629 | 36.2833519
1227.386719 | 5.055371174 | 12.74433994 | 3.757422447 |  | 36.61641693 | 37.01191711 | 35.87704468 | 36.89511108 | 34.57565308 | 36.28680038
1227.486328 | 5.055068028 | 11.97443295 | 3.75745821 |  | 36.61274338 | 37.03073502 | 35.86171722 | 36.89100647 | 34.58466721 | 36.31707764
1227.585938 | 5.055735786 | 9.378993988 | 3.75742054 |  | 36.6006546 | 37.03437805 | 35.89535522 | 36.87195206 | 34.60504532 | 36.30943298
1227.685547 | 5.055336249 | 13.63272762 | 3.757438183 |  | 36.61610413 | 36.99927902 | 35.89740753 | 36.88300705 | 34.5759201 | 36.29189301
1227.785156 | 5.054940902 | 11.63881111 | 3.757442236 |  | 36.61790466 | 37.01285934 | 35.91733551 | 36.90713882 | 34.59648895 | 36.31529617
1227.884766 | 5.054777455 | 16.60890484 | 3.757400036 |  | 36.64024734 | 37.00714111 | 35.90619659 | 36.90629959 | 34.59290695 | 36.31833649
1227.984375 | 5.054964651 | 9.254360199 | 3.757477045 |  | 36.62713242 | 37.00408554 | 35.92621231 | 36.87246323 | 34.58044815 | 36.31262207
1228.083984 | 5.055428916 | 13.35292721 | 3.757445335 |  | 36.63267899 | 37.01202774 | 35.93347168 | 36.90628433 | 34.59930801 | 36.30427551
1228.183594 | 5.05505918 | 13.8521471 | 3.75739193 |  | 36.6005249 | 37.02818298 | 35.93035126 | 36.9199295 | 34.56119919 | 36.29395294
1228.283203 | 5.055497368 | 15.64305019 | 3.757389545 |  | 36.61296463 | 37.00008774 | 35.93272018 | 36.8989563 | 34.5918045 | 36.2914505
1228.382813 | 5.055316691 | 13.23968601 | 3.757374525 |  | 36.64998627 | 37.02415466 | 35.92412949 | 36.88278961 | 34.61216354 | 36.3035202
1228.482422 | 5.054626115 | 13.5434103 | 3.757426739 |  | 36.67079544 | 37.03260803 | 35.93310165 | 36.92701721 | 34.5881424 | 36.32869339
1228.582031 | 5.055703656 | 8.399010658 | 3.757413626 |  | 36.67072678 | 37.0199852 | 35.93835831 | 36.89597321 | 34.5883255 | 36.33335876
1228.681641 | 5.055390731 | 16.76908398 | 3.75733161 |  | 36.68256378 | 37.04639435 | 35.98457718 | 36.91540909 | 34.5759697 | 36.30607605
1228.78125 | 5.055270591 | 16.50158978 | 3.757374763 |  | 36.65726471 | 37.02910995 | 35.98048782 | 36.89355087 | 34.60884094 | 36.31111145
1228.880859 | 5.055661746 | 16.7606535 | 3.757339954 |  | 36.69291687 | 37.04269791 | 36.00178909 | 36.91287994 | 34.59698105 | 36.30686188
1228.980469 | 5.054920413 | 16.03836918 | 3.757390976 |  | 36.6564064 | 37.0374527 | 35.96687317 | 36.86371613 | 34.59210587 | 36.29259491
1229.080078 | 5.05506244 | 19.9685545 | 3.757356644 |  | 36.70545197 | 37.03164291 | 36.00437164 | 36.90979767 | 34.60622787 | 36.33142853
1229.179688 | 5.054958132 | 17.84954929 | 3.757315159 |  | 36.71348953 | 37.03878403 | 35.99208832 | 36.90805054 | 34.57530594 | 36.32130432
1229.279297 | 5.055521116 | 16.39085293 | 3.757346153 |  | 36.68617249 | 37.06243134 | 36.01712036 | 36.93328094 | 34.61017609 | 36.34744263
1229.378906 | 5.055244048 | 21.65897655 | 3.757320404 |  | 36.70276642 | 37.05249786 | 35.99705124 | 36.88259506 | 34.57200241 | 36.31870651
1229.478516 | 5.055458718 | 18.87487507 | 3.757379293 |  | 36.70298004 | 37.08667374 | 36.02054596 | 36.94434357 | 34.58628845 | 36.32439041
1229.578125 | 5.055745565 | 19.45429707 | 3.757317543 |  | 36.69470596 | 37.0751915 | 36.00689697 | 36.92956543 | 34.59177399 | 36.31122589
1229.677734 | 5.05521704 | 19.70538998 | 3.757334232 |  | 36.71446228 | 37.06394958 | 36.03961182 | 36.9555397 | 34.57595062 | 36.32145691
1229.777344 | 5.054947422 | 15.75537968 | 3.757360935 |  | 36.70241165 | 37.02563095 | 36.02117157 | 36.90641403 | 34.57210922 | 36.30711365
1229.876953 | 5.055944403 | 18.40185833 | 3.757325172 |  | 36.69415283 | 37.04161072 | 36.04481506 | 36.91156769 | 34.55137253 | 36.32992172
1229.976563 | 5.055739046 | 19.83116245 | 3.75734067 |  | 36.7008934 | 37.07822037 | 35.99957657 | 36.87201691 | 34.53894043 | 36.30861664
1230.076172 | 5.0552664 | 18.08469105 | 3.757388353 |  | 36.67308044 | 37.07695389 | 36.04494095 | 36.8364296 | 34.54565048 | 36.33538437
1230.175781 | 5.055098762 | 16.74470615 | 3.757345676 |  | 36.67454529 | 37.05622482 | 35.99225616 | 36.80849457 | 34.55772018 | 36.34022522
1230.275391 | 5.055109938 | 10.53829575 | 3.757361412 |  | 36.6543541 | 37.04430008 | 36.01512527 | 36.81984329 | 34.5450058 | 36.33873367
1230.375 | 5.055488054 | 15.34570408 | 3.757416964 |  | 36.63639069 | 37.04822922 | 36.02122116 | 36.81825256 | 34.52417374 | 36.31151581
1230.474609 | 5.055384678 | 13.89202213 | 3.757399082 |  | 36.60362625 | 37.02405167 | 36.00154877 | 36.82549286 | 34.52987289 | 36.31769943
1230.574219 | 5.054758363 | 18.10656452 | 3.757313728 |  | 36.63027954 | 37.0432663 | 35.99076843 | 36.82633972 | 34.51973343 | 36.33230591
1230.673828 | 5.054754638 | 18.7737093 | 3.757393122 |  | 36.57416153 | 37.04702759 | 35.99632645 | 36.80660248 | 34.48871231 | 36.33387375
1230.773438 | 5.056084101 | 12.8416338 | 3.75741148 |  | 36.57575989 | 37.05189896 | 36.00992584 | 36.83195496 | 34.51730728 | 36.3339653
1230.873047 | 5.055781887 | 14.1064291 | 3.757410049 |  | 36.56991196 | 37.07962418 | 35.97307968 | 36.80992508 | 34.51069641 | 36.34598923
1230.972656 | 5.055723213 | 16.15502834 | 3.757370949 |  | 36.58299255 | 37.05475235 | 35.97304916 | 36.87780762 | 34.51269913 | 36.3418541
1231.072266 | 5.055371174 | 15.44390774 | 3.757388115 |  | 36.55641174 | 37.02758789 | 35.95473099 | 36.82909012 | 34.5132103 | 36.31788635
1231.171875 | 5.055373502 | 19.46272945 | 3.757356167 |  | 36.57578659 | 37.0561676 | 35.99978638 | 36.83661652 | 34.49448776 | 36.33446121
1231.271484 | 5.055281301 | 17.90263844 | 3.757371902 |  | 36.56322479 | 37.03746414 | 35.98069763 | 36.81803513 | 34.49819183 | 36.32573318
1231.371094 | 5.054955804 | 16.47971439 | 3.757305384 |  | 36.54216385 | 37.03216171 | 35.96022797 | 36.82455063 | 34.45401764 | 36.34133148
1231.470703 | 5.055450802 | 16.70232487 | 3.757346869 |  | 36.53813171 | 37.0253334 | 35.94172287 | 36.82092285 | 34.47205734 | 36.30443573
1231.570313 | 5.054684323 | 13.14808941 | 3.757336378 |  | 36.51051331 | 37.01277924 | 35.94745255 | 36.81416702 | 34.43774796 | 36.30330658
1231.669922 | 5.0549111 | 18.77484798 | 3.757380009 |  | 36.48672485 | 37.02148438 | 35.93043137 | 36.81631088 | 34.42139053 | 36.30532837
1231.769531 | 5.055096433 | 20.90934849 | 3.75736618 |  | 36.51089478 | 37.01882172 | 35.94278336 | 36.79146576 | 34.47711945 | 36.28637695
1231.869141 | 5.055075013 | 14.97841167 | 3.757353306 |  | 36.49301147 | 37.03488922 | 35.93678665 | 36.82680893 | 34.46283722 | 36.32582092
1231.96875 | 5.055092242 | 15.08527279 | 3.757346153 |  | 36.50300217 | 37.00751114 | 35.92277145 | 36.80656815 | 34.45734406 | 36.30491638
1232.068359 | 5.05532321 | 15.55054188 | 3.757388115 |  | 36.50544739 | 37.02837372 | 35.9379425 | 36.83276367 | 34.43472672 | 36.30752563
1232.167969 | 5.054836594 | 14.308074 | 3.757345438 |  | 36.46553802 | 36.97375107 | 35.93933487 | 36.84008789 | 34.44725418 | 36.3171196
1232.267578 | 5.054595847 | 20.0581007 | 3.757339001 |  | 36.47427368 | 36.99095535 | 35.94629288 | 36.89801025 | 34.45827103 | 36.29838562
1232.367188 | 5.055031241 | 16.14955997 | 3.757339716 |  | 36.44267654 | 36.92440033 | 35.93027496 | 36.91518784 | 34.4686203 | 36.29758453
1232.466797 | 5.054657315 | 19.979949 | 3.757320642 |  | 36.43045044 | 36.92930603 | 35.9676857 | 36.92616653 | 34.44604492 | 36.31690979
1232.566406 | 5.054487814 | 22.28191662 | 3.757280827 |  | 36.42879868 | 36.91116714 | 35.92956161 | 36.91119766 | 34.44586563 | 36.29349899
1232.666016 | 5.054686651 | 17.46083736 | 3.757214308 |  | 36.41965866 | 36.91878891 | 35.9489975 | 36.96387863 | 34.42893219 | 36.29000092
1232.765625 | 5.055026118 | 19.33194256 | 3.757165909 |  | 36.41164017 | 36.88574982 | 35.92205811 | 36.95378113 | 34.44178009 | 36.28977966
1232.865234 | 5.054563717 | 14.73096561 | 3.757179976 |  | 36.4127121 | 36.91034698 | 35.9574585 | 36.99347687 | 34.41472244 | 36.295784
1232.964844 | 5.055418671 | 12.96512699 | 3.757202864 |  | 36.39656448 | 36.90674591 | 35.96347809 | 36.97546768 | 34.40856934 | 36.33723831
1233.064453 | 5.055008889 | 23.60208225 | 3.757150173 |  | 36.40925217 | 36.90015411 | 35.97184753 | 36.98730087 | 34.46271515 | 36.29901123
1233.164063 | 5.054607955 | 14.57397747 | 3.757152081 |  | 36.42480087 | 36.91965485 | 35.95913315 | 36.99633789 | 34.44646835 | 36.29870987
1233.263672 | 5.055440557 | 18.83614063 | 3.757119656 |  | 36.39661407 | 36.91074371 | 35.94046783 | 37.00416946 | 34.45066071 | 36.29953766
1233.363281 | 5.055283629 | 14.94673824 | 3.757155895 |  | 36.44085312 | 36.94015503 | 35.94845581 | 36.94697571 | 34.42855835 | 36.30755615
1233.462891 | 5.054642414 | 15.46145344 | 3.757136822 |  | 36.3923378 | 36.93854523 | 35.95859146 | 36.94802856 | 34.44637299 | 36.29481125
1233.5625 | 5.055082929 | 18.29157734 | 3.75718832 |  | 36.40169144 | 36.92061615 | 35.95775986 | 36.96119308 | 34.41743088 | 36.2997551
1233.662109 | 5.055137412 | 21.37621403 | 3.757102251 |  | 36.39528275 | 36.91371918 | 35.94474411 | 36.95959854 | 34.40659714 | 36.32133865
1233.761719 | 5.054783043 | 15.90165997 | 3.757147312 |  | 36.43035126 | 36.9340744 | 35.92947769 | 36.91643524 | 34.39339447 | 36.30861282
1233.861328 | 5.054916222 | 14.42496395 | 3.75714016 |  | 36.39242554 | 36.94532776 | 35.91498566 | 36.94512558 | 34.38980865 | 36.32951736
1233.960938 | 5.054776524 | 14.3698225 | 3.757124186 |  | 36.4200325 | 36.93249512 | 35.94534302 | 36.90721893 | 34.39862061 | 36.30825043
1234.060547 | 5.055358601 | 18.18859005 | 3.757096767 |  | 36.39326096 | 36.94242096 | 35.94758606 | 36.86999893 | 34.39116287 | 36.30456543
1234.160156 | 5.055000973 | 14.29964542 | 3.757151127 |  | 36.41033554 | 36.97589874 | 35.90140533 | 36.86103821 | 34.38835526 | 36.29963303
1234.259766 | 5.055367448 | 16.90146542 | 3.757175207 |  | 36.3962822 | 36.97586823 | 35.90675735 | 36.89197922 | 34.39439774 | 36.31269836
1234.359375 | 5.054756035 | 13.06538105 | 3.757138252 |  | 36.3984108 | 36.95615005 | 35.95534134 | 36.86357498 | 34.39405823 | 36.32386398
1234.458984 | 5.054715988 | 13.9334898 | 3.757099867 |  | 36.41243744 | 36.97243118 | 35.89897537 | 36.86491013 | 34.38213348 | 36.31520462
1234.558594 | 5.055381418 | 17.05116177 | 3.757076025 |  | 36.3922081 | 36.97280502 | 35.91400909 | 36.87158585 | 34.36004257 | 36.29377365
1234.658203 | 5.054478966 | 15.3238306 | 3.757034779 |  | 36.40794373 | 36.93477249 | 35.90980148 | 36.85617828 | 34.38433838 | 36.31183624
1234.757813 | 5.055086189 | 13.5413599 | 3.75702095 |  | 36.3825798 | 36.9338913 | 35.9328537 | 36.90674973 | 34.36434937 | 36.31153488
1234.857422 | 5.055035432 | 9.139751434 | 3.757098913 |  | 36.40811539 | 36.96182632 | 35.92632675 | 36.90511322 | 34.36275864 | 36.31608963
1234.957031 | 5.055697136 | 10.86343765 | 3.757082462 |  | 36.39481735 | 36.96482849 | 35.9365387 | 36.91207886 | 34.36375427 | 36.29131317
1235.056641 | 5.055443817 | 13.86809826 | 3.757065296 |  | 36.37345123 | 36.95568848 | 35.91584396 | 36.89081573 | 34.36737823 | 36.33853149
1235.15625 | 5.054471516 | 15.27438641 | 3.757081985 |  | 36.39874649 | 36.94786072 | 35.93677902 | 36.94084549 | 34.36809921 | 36.30447006
1235.255859 | 5.054648933 | 12.81041622 | 3.757093191 |  | 36.36949158 | 36.92273331 | 35.89801788 | 36.8897171 | 34.38198471 | 36.31993866
1235.355469 | 5.055311103 | 10.73857498 | 3.757055044 |  | 36.38088989 | 36.94506454 | 35.9187088 | 36.9323082 | 34.38760376 | 36.34548569
1235.455078 | 5.05561192 | 15.34274197 | 3.756997824 |  | 36.38117599 | 36.94131851 | 35.87491989 | 36.94832611 | 34.39821625 | 36.30329132
1235.554688 | 5.05525569 | 10.40796471 | 3.757064819 |  | 36.3964653 | 36.94516373 | 35.86450958 | 36.96691132 | 34.40874481 | 36.31726456
1235.654297 | 5.054646605 | 15.99735546 | 3.757071495 |  | 36.37112045 | 36.95509338 | 35.83921814 | 36.9466629 | 34.39212418 | 36.34191132
1235.753906 | 5.054824021 | 12.35448742 | 3.75702095 |  | 36.348629 | 36.88660812 | 35.85198975 | 36.95909119 | 34.38114166 | 36.31252289
1235.853516 | 5.055688289 | 15.45256519 | 3.757083178 |  | 36.33293915 | 36.9053154 | 35.82390594 | 36.95734024 | 34.39638901 | 36.30391693
1235.953125 | 5.055466168 | 12.60489559 | 3.75702405 |  | 36.3208046 | 36.9048996 | 35.78794479 | 36.98496628 | 34.37580109 | 36.31874847
1236.052734 | 5.054956735 | 13.05307674 | 3.757067204 |  | 36.30314255 | 36.90190506 | 35.7661438 | 36.96899033 | 34.38607025 | 36.31996155
1236.152344 | 5.054694568 | 11.85777378 | 3.757032871 |  | 36.31205368 | 36.8953743 | 35.74922943 | 37.00021744 | 34.38383865 | 36.33020401
1236.251953 | 5.054782112 | 13.00500011 | 3.75703454 |  | 36.29238892 | 36.85475922 | 35.7302742 | 37.00484848 | 34.39476013 | 36.33597183
1236.351563 | 5.055645914 | 21.55986118 | 3.757042885 |  | 36.31696701 | 36.87221909 | 35.72124863 | 37.00718307 | 34.40523529 | 36.33863449
1236.451172 | 5.055162092 | 11.04435062 | 3.757019043 |  | 36.2902298 | 36.85012054 | 35.72357941 | 37.01395035 | 34.38082504 | 36.31455612
1236.550781 | 5.055196551 | 15.19874096 | 3.757011414 |  | 36.30174637 | 36.85261154 | 35.70598984 | 36.97904587 | 34.40245819 | 36.31754684
1236.650391 | 5.055157901 | 16.59341145 | 3.757000446 |  | 36.28199768 | 36.83098221 | 35.72288895 | 36.99123764 | 34.41031265 | 36.31991196
1236.75 | 5.055308309 | 11.2216177 | 3.756969929 |  | 36.25194931 | 36.79801559 | 35.69688034 | 36.97684479 | 34.4084053 | 36.33220291
1236.849609 | 5.054864534 | 15.22152805 | 3.75694561 |  | 36.2635994 | 36.83015823 | 35.70999908 | 37.00831985 | 34.42457581 | 36.32585144
1236.949219 | 5.055405167 | 11.33576965 | 3.756966352 |  | 36.24836731 | 36.81457138 | 35.71173859 | 36.9703064 | 34.39404678 | 36.32647705
1237.048828 | 5.055431709 | 15.31221104 | 3.757010698 |  | 36.20640945 | 36.83306885 | 35.72482681 | 36.97685242 | 34.41757584 | 36.35087585
1237.148438 | 5.054578618 | 14.42860889 | 3.757010698 |  | 36.23350525 | 36.82005692 | 35.74237442 | 36.99596405 | 34.42589188 | 36.34105301
1237.248047 | 5.05547781 | 17.52235699 | 3.756988287 |  | 36.20085907 | 36.84560013 | 35.7118988 | 37.01512909 | 34.41025162 | 36.33896637
1237.347656 | 5.055079204 | 10.16667175 | 3.756842852 |  | 36.20584106 | 36.84271622 | 35.71740723 | 37.0043335 | 34.40732193 | 36.32818222
1237.447266 | 5.055102953 | 14.78929424 | 3.756885052 |  | 36.17640686 | 36.81661987 | 35.70543671 | 37.02728271 | 34.42344284 | 36.35596085
1237.546875 | 5.054931589 | 12.43469143 | 3.757097244 |  | 36.17272186 | 36.8441124 | 35.72282791 | 37.01670837 | 34.39217377 | 36.33803177
1237.646484 | 5.054627512 | 11.62514114 | 3.757121563 |  | 36.13904953 | 36.84235764 | 35.72439575 | 37.04076385 | 34.41687775 | 36.3567009
1237.746094 | 5.054659177 | 15.13836193 | 3.757127285 |  | 36.16953278 | 36.84872818 | 35.71849442 | 37.06544876 | 34.36862564 | 36.37744522
1237.845703 | 5.055457321 | 10.29563427 | 3.757137299 |  | 36.15872574 | 36.85130692 | 35.71389771 | 37.03777695 | 34.39726257 | 36.35700226
1237.945313 | 5.055031241 | 17.2309351 | 3.757164478 |  | 36.13495636 | 36.87343216 | 35.70071793 | 37.04418182 | 34.39043427 | 36.3432579
1238.044922 | 5.055184909 | 11.6780014 | 3.75709033 |  | 36.13552094 | 36.83159256 | 35.69919968 | 37.06053162 | 34.38072968 | 36.35530472
1238.144531 | 5.055545796 | 14.67400265 | 3.757135868 |  | 36.16723251 | 36.8613205 | 35.71175385 | 37.08556366 | 34.36894608 | 36.3442688
1238.244141 | 5.054959995 | 10.47335815 | 3.757128239 |  | 36.12994003 | 36.8495636 | 35.69471741 | 37.07143021 | 34.37948227 | 36.35279846
1238.34375 | 5.05510435 | 9.063649178 | 3.757091045 |  | 36.15300369 | 36.8394165 | 35.73132324 | 37.10603333 | 34.37055206 | 36.3700676
1238.443359 | 5.054947422 | 14.49901485 | 3.757112503 |  | 36.11664963 | 36.84909821 | 35.73194504 | 37.09581375 | 34.36776733 | 36.33352661
1238.542969 | 5.055113663 | 12.48914814 | 3.757097244 |  | 36.1584816 | 36.88631058 | 35.74088669 | 37.12726212 | 34.36339188 | 36.35765839
1238.642578 | 5.054835197 | 9.533020973 | 3.757098913 |  | 36.15786362 | 36.81658554 | 35.7271347 | 37.13447952 | 34.37367249 | 36.32781982
1238.742188 | 5.055211452 | 8.810735703 | 3.757097244 |  | 36.15435791 | 36.83815765 | 35.75926208 | 37.16572952 | 34.37781906 | 36.37487411
1238.841797 | 5.055155572 | 13.38915539 | 3.75711441 |  | 36.14865875 | 36.84682465 | 35.7769165 | 37.14676285 | 34.35414886 | 36.36234283
1238.941406 | 5.054822625 | 9.456918716 | 3.757114649 |  | 36.16938019 | 36.79478073 | 35.80165863 | 37.09394455 | 34.39758682 | 36.3269043
1239.041016 | 5.055105281 | 12.25993061 | 3.75710988 |  | 36.17002106 | 36.77928925 | 35.77054214 | 37.14280701 | 34.36035919 | 36.35595322
1239.140625 | 5.055257552 | 12.37750149 | 3.75706768 |  | 36.13512421 | 36.80973053 | 35.8174324 | 37.1173172 | 34.38523865 | 36.34197998
1239.240234 | 5.05527385 | 13.61153698 | 3.757112265 |  | 36.15199661 | 36.81757355 | 35.83823013 | 37.13461685 | 34.37599182 | 36.35658264
1239.339844 | 5.054651261 | 8.632101059 | 3.757035971 |  | 36.12472534 | 36.79243469 | 35.79634476 | 37.12548828 | 34.38088608 | 36.36273575
1239.439453 | 5.054914825 | 5.238273621 | 3.757026672 |  | 36.12966537 | 36.77368927 | 35.76880646 | 37.13714218 | 34.3913765 | 36.35562897
1239.539063 | 5.055158832 | 9.054535866 | 3.757124424 |  | 36.13070679 | 36.80011749 | 35.73437881 | 37.1171608 | 34.40561295 | 36.34582901
1239.638672 | 5.05551646 | 8.654658318 | 3.757065773 |  | 36.14608383 | 36.80383682 | 35.71460724 | 37.12430954 | 34.384552 | 36.39263153
1239.738281 | 5.055022393 | 10.69095516 | 3.757099152 |  | 36.14290237 | 36.79818726 | 35.68687439 | 37.05800247 | 34.416008 | 36.35302734
1239.837891 | 5.054937643 | 7.893183708 | 3.757028103 |  | 36.14479446 | 36.83566284 | 35.66688538 | 37.09291077 | 34.41917038 | 36.36125946
1239.9375 | 5.054634032 | 9.570388794 | 3.756985426 |  | 36.15893173 | 36.83147812 | 35.66295624 | 37.088871 | 34.39796829 | 36.35082245
1240.037109 | 5.055346028 | 10.76546192 | 3.75681448 |  | 36.14448166 | 36.83916855 | 35.65698624 | 37.07765579 | 34.41334915 | 36.36336517
1240.136719 | 5.055142999 | 12.30914593 | 3.756989956 |  | 36.15107346 | 36.85152817 | 35.64487457 | 37.08817291 | 34.40438461 | 36.33660126
1240.236328 | 5.055642654 | 11.02794552 | 3.756979704 |  | 36.15858078 | 36.8691597 | 35.66769791 | 37.06812668 | 34.43865585 | 36.34266281
1240.335938 | 5.055515529 | 15.22539997 | 3.75706172 |  | 36.16242218 | 36.87260437 | 35.64121246 | 37.07183838 | 34.42790222 | 36.35438156
1240.435547 | 5.05525988 | 13.34541035 | 3.757010937 |  | 36.1390419 | 36.89154816 | 35.67209625 | 37.06219101 | 34.43107605 | 36.35588837
1240.535156 | 5.055336249 | 8.490151405 | 3.757002831 |  | 36.16687775 | 36.89188766 | 35.61867905 | 37.05588913 | 34.43750763 | 36.32931519
1240.634766 | 5.055304118 | 14.29440403 | 3.757056236 |  | 36.13516235 | 36.89500809 | 35.66100311 | 37.0476799 | 34.42380905 | 36.32779312
1240.734375 | 5.05479096 | 10.07894897 | 3.757026672 |  | 36.13430786 | 36.90122604 | 35.62266159 | 37.01127243 | 34.42276764 | 36.36152267
1240.833984 | 5.054888283 | 14.29759312 | 3.757000446 |  | 36.17990494 | 36.90272903 | 35.63299561 | 37.0279541 | 34.44775391 | 36.32971954
1240.933594 | 5.055053593 | 11.16123772 | 3.75703001 |  | 36.15956497 | 36.87385559 | 35.6258316 | 37.03244781 | 34.43052292 | 36.37257004
1241.033203 | 5.055166748 | 13.94260311 | 3.757060051 |  | 36.15879822 | 36.87730408 | 35.62385941 | 37.05950928 | 34.43041229 | 36.3648262
1241.132813 | 5.055630081 | 13.44930744 | 3.757046223 |  | 36.15862656 | 36.87634277 | 35.59661865 | 37.04505539 | 34.43746185 | 36.35538101
1241.232422 | 5.055176061 | 12.09975338 | 3.757085323 |  | 36.20155334 | 36.88813019 | 35.5807457 | 37.05821991 | 34.41323853 | 36.36616516
1241.332031 | 5.055327867 | 10.40363598 | 3.757002354 |  | 36.18590546 | 36.86475372 | 35.6054039 | 37.01960373 | 34.42182541 | 36.33751297
1241.431641 | 5.05514719 | 13.95354176 | 3.756995201 |  | 36.16127777 | 36.90991974 | 35.57011414 | 37.03638077 | 34.41654587 | 36.37424469
1241.53125 | 5.054775127 | 11.31070709 | 3.756936073 |  | 36.19522095 | 36.90880966 | 35.56997299 | 37.01315689 | 34.42658615 | 36.34019852
1241.630859 | 5.05527711 | 17.57772541 | 3.756929636 |  | 36.17837906 | 36.88640213 | 35.56087494 | 37.04365158 | 34.43448639 | 36.34861755
1241.730469 | 5.054596779 | 11.15918636 | 3.757032156 |  | 36.16802216 | 36.92454147 | 35.61329651 | 37.04042435 | 34.42841721 | 36.35979843
1241.830078 | 5.055247308 | 13.91867924 | 3.75701046 |  | 36.19206238 | 36.91781235 | 35.58111191 | 37.0277977 | 34.40050125 | 36.34844208
1241.929688 | 5.056229853 | 12.4720602 | 3.757006884 |  | 36.18619537 | 36.92876434 | 35.61533356 | 37.021698 | 34.41238403 | 36.37161636
1242.029297 | 5.0554359 | 6.942137718 | 3.757042408 |  | 36.16685867 | 36.93900299 | 35.5690918 | 37.02172852 | 34.41698837 | 36.34613419
1242.128906 | 5.055324607 | 12.61013508 | 3.757002354 |  | 36.16004944 | 36.91462326 | 35.61086273 | 37.02549744 | 34.41277695 | 36.37284088
1242.228516 | 5.055488054 | 17.69917011 | 3.756890297 |  | 36.14976883 | 36.9438324 | 35.63397217 | 36.97279358 | 34.42122269 | 36.33645248
1242.328125 | 5.055053593 | 16.4168272 | 3.757059336 |  | 36.14220047 | 36.95459366 | 35.61985016 | 36.99643707 | 34.42828751 | 36.36056519
1242.427734 | 5.055420999 | 7.675358772 | 3.757049561 |  | 36.1946373 | 36.94116592 | 35.64323425 | 36.98950195 | 34.42034912 | 36.37528992
1242.527344 | 5.055364189 | 13.90181828 | 3.756969213 |  | 36.17618179 | 36.93972015 | 35.64927673 | 36.98459244 | 34.39685059 | 36.34846497
1242.626953 | 5.055300859 | 15.4092741 | 3.75695014 |  | 36.19677353 | 36.95083618 | 35.70118332 | 36.96258163 | 34.42987823 | 36.3688736
1242.726563 | 5.055738115 | 14.86813068 | 3.757027149 |  | 36.17895126 | 36.96053696 | 35.7284584 | 36.97671509 | 34.39161301 | 36.39122391
1242.826172 | 5.055290614 | 12.69854259 | 3.756959677 |  | 36.14983368 | 36.95483398 | 35.72613525 | 36.95600128 | 34.4010849 | 36.37300873
1242.925781 | 5.055373502 | 11.85093975 | 3.75692749 |  | 36.19607544 | 36.96863556 | 35.69714737 | 36.97034073 | 34.3912735 | 36.36652756
1243.025391 | 5.055390731 | 14.87701893 | 3.756923199 |  | 36.20350647 | 36.96271515 | 35.73788452 | 36.96980286 | 34.36948013 | 36.38034439
1243.125 | 5.055693877 | 10.70211983 | 3.756870031 |  | 36.18426895 | 36.95410538 | 35.75971222 | 36.94159698 | 34.38026428 | 36.35116959
1243.224609 | 5.055465237 | 17.45628071 | 3.756434917 |  | 36.18768692 | 36.97541428 | 35.77630997 | 36.96815109 | 34.41418076 | 36.3451004
1243.324219 | 5.055130427 | 18.03524876 | 3.756594181 |  | 36.18977356 | 36.96052933 | 35.79615784 | 36.9453125 | 34.39442825 | 36.33469009
1243.423828 | 5.05517839 | 20.7323103 | 3.756654739 |  | 36.19699478 | 36.99636841 | 35.8275795 | 36.95586777 | 34.37339783 | 36.3529892
1243.523438 | 5.055550919 | 14.3194685 | 3.756665945 |  | 36.1999054 | 36.95719147 | 35.84782791 | 36.89387894 | 34.39345551 | 36.33430862
1243.623047 | 5.05485103 | 12.63383198 | 3.756523132 |  | 36.1981926 | 36.96896744 | 35.8576889 | 36.92871857 | 34.39075089 | 36.37132645
1243.722656 | 5.055622165 | 15.34114742 | 3.756548166 |  | 36.17177963 | 36.97068024 | 35.8494339 | 36.92387772 | 34.38858032 | 36.3572464
1243.822266 | 5.054979552 | 14.341115 | 3.756524324 |  | 36.18627548 | 36.96282196 | 35.94815826 | 36.94003677 | 34.37895966 | 36.35348511
1243.921875 | 5.055183978 | 18.60851765 | 3.756525993 |  | 36.20487213 | 37.00618362 | 35.92433929 | 36.89099121 | 34.36780167 | 36.33438492
1244.021484 | 5.055502956 | 13.40692997 | 3.756552219 |  | 36.18218994 | 36.99604797 | 35.94649506 | 36.90872574 | 34.36453629 | 36.33896637
1244.121094 | 5.05513974 | 14.56508923 | 3.756567001 |  | 36.20284653 | 36.98219681 | 35.92341614 | 36.90743637 | 34.37021637 | 36.33234787
1244.220703 | 5.055306447 | 18.99130726 | 3.756544352 |  | 36.2020874 | 37.02323532 | 36.00192642 | 36.92214584 | 34.3742981 | 36.32806015
1244.320313 | 5.055845682 | 17.30977154 | 3.756560802 |  | 36.17993927 | 36.99747467 | 35.98075104 | 36.88503265 | 34.35517502 | 36.32440948
1244.419922 | 5.055572339 | 14.79704189 | 3.756533146 |  | 36.15715027 | 37.03675079 | 36.00383759 | 36.83729172 | 34.3680687 | 36.32847214
1244.519531 | 5.055529033 | 16.42936039 | 3.75655508 |  | 36.1464386 | 37.0330658 | 36.00406265 | 36.85575485 | 34.36903 | 36.3358345
1244.619141 | 5.056254533 | 20.69881535 | 3.756536007 |  | 36.12531662 | 37.00997925 | 36.054245 | 36.84244919 | 34.402771 | 36.33498383
1244.71875 | 5.05528037 | 12.37864017 | 3.756481409 |  | 36.12650681 | 37.00743103 | 36.05827713 | 36.79113388 | 34.36045456 | 36.34380722
1244.818359 | 5.056376071 | 11.53536701 | 3.756563187 |  | 36.08021164 | 37.01724243 | 36.07314682 | 36.80810165 | 34.36520386 | 36.34263992
1244.917969 | 5.055825193 | 12.19203091 | 3.756567955 |  | 36.15961456 | 37.01593018 | 36.09733963 | 36.81292343 | 34.38441086 | 36.33784485
1245.017578 | 5.055286889 | 13.17315388 | 3.756630898 |  | 36.06518555 | 37.01044083 | 36.09126663 | 36.79372406 | 34.36278534 | 36.32227707
1245.117188 | 5.054958132 | 14.47053242 | 3.756492138 |  | 36.12092972 | 37.00369644 | 36.10118484 | 36.82584763 | 34.36281204 | 36.3431282
1245.216797 | 5.05551646 | 16.8481493 | 3.756484032 |  | 36.04707336 | 36.99861526 | 36.13597107 | 36.82395554 | 34.37130356 | 36.3503418
1245.316406 | 5.055921585 | 14.89752293 | 3.756461382 |  | 35.99986649 | 37.01250076 | 36.1341629 | 36.81068039 | 34.35197067 | 36.34881592
1245.416016 | 5.055767917 | 16.63875484 | 3.756443024 |  | 36.03016663 | 36.98677063 | 36.13594818 | 36.80668259 | 34.38134766 | 36.34010696
1245.515625 | 5.055357669 | 10.97348976 | 3.756496429 |  | 36.07290268 | 36.99403763 | 36.17631912 | 36.86491013 | 34.33449554 | 36.3629837
1245.615234 | 5.055665006 | 13.95581913 | 3.756530762 |  | 36.1256218 | 36.95409393 | 36.1662178 | 36.8079567 | 34.34567261 | 36.34410477
1245.714844 | 5.055777696 | 17.79532146 | 3.756512165 |  | 36.06388092 | 36.94197083 | 36.18709564 | 36.84033203 | 34.34670258 | 36.34630203
1245.814453 | 5.055338112 | 13.27910519 | 3.756537199 |  | 36.10024261 | 36.92777252 | 36.19662857 | 36.84277344 | 34.34572601 | 36.33522415
1245.914063 | 5.055634738 | 11.00128651 | 3.756528139 |  | 36.05699158 | 36.97370148 | 36.20495987 | 36.84036636 | 34.33629227 | 36.34532166
1246.013672 | 5.055980724 | 15.25661564 | 3.756494045 |  | 36.11957932 | 36.94087982 | 36.20949173 | 36.83843994 | 34.34188843 | 36.34777451
1246.113281 | 5.055735786 | 16.11902714 | 3.756508827 |  | 36.12141418 | 36.93141937 | 36.22742844 | 36.85693359 | 34.35133362 | 36.347332
1246.212891 | 5.055240788 | 16.7267046 | 3.756527662 |  | 36.13694763 | 36.89002228 | 36.23044586 | 36.80212021 | 34.34334946 | 36.3494072
1246.3125 | 5.055390731 | 10.54877663 | 3.756512642 |  | 36.13515472 | 36.93094635 | 36.24251556 | 36.85492706 | 34.35297775 | 36.33291626
1246.412109 | 5.055488054 | 13.37548542 | 3.756512165 |  | 36.1787796 | 36.90255737 | 36.22201157 | 36.78978729 | 34.38020706 | 36.35179138
1246.511719 | 5.056310412 | 14.10551548 | 3.756526709 |  | 36.15411377 | 36.89342117 | 36.2506218 | 36.83672714 | 34.36436462 | 36.37634277
1246.611328 | 5.055671059 | 13.7256918 | 3.756494045 |  | 36.18735504 | 36.90704727 | 36.25309753 | 36.82960892 | 34.35756302 | 36.33306503
1246.710938 | 5.055982121 | 10.11586094 | 3.756504059 |  | 36.16317749 | 36.8975296 | 36.27074814 | 36.82601929 | 34.36839676 | 36.3296814
1246.810547 | 5.055920654 | 11.93911839 | 3.756467819 |  | 36.1744194 | 36.86742401 | 36.28728485 | 36.79747772 | 34.34066391 | 36.35349655
1246.910156 | 5.055595157 | 11.16009808 | 3.756505013 |  | 36.18088913 | 36.85482025 | 36.29652405 | 36.77555084 | 34.35182953 | 36.3473053
1247.009766 | 5.055658487 | 9.37876606 | 3.756486416 |  | 36.16868591 | 36.83692551 | 36.34252548 | 36.79991531 | 34.34253693 | 36.34605408
1247.109375 | 5.056406804 | 11.68734455 | 3.756494761 |  | 36.18015289 | 36.81507492 | 36.30678558 | 36.78577423 | 34.38611603 | 36.32464218
1247.208984 | 5.055939746 | 9.96889782 | 3.756510019 |  | 36.15153503 | 36.82924271 | 36.32158279 | 36.79663467 | 34.36906815 | 36.34996033
1247.308594 | 5.055236132 | 18.04436207 | 3.756442547 |  | 36.18717194 | 36.82573318 | 36.29865265 | 36.7976799 | 34.35168076 | 36.33906937
1247.408203 | 5.05499166 | 15.35732555 | 3.756411552 |  | 36.18447113 | 36.82389069 | 36.33102036 | 36.82791901 | 34.34037399 | 36.36712265
1247.507813 | 5.056188875 | 14.61635494 | 3.756415606 |  | 36.19467545 | 36.83102417 | 36.32826996 | 36.78853989 | 34.36743164 | 36.3260231
1247.607422 | 5.056027756 | 12.57983303 | 3.756432295 |  | 36.18092728 | 36.81689835 | 36.33489227 | 36.8285408 | 34.39277649 | 36.31639099
1247.707031 | 5.055975136 | 11.49549389 | 3.756411552 |  | 36.19037628 | 36.83092499 | 36.33203125 | 36.79445267 | 34.3524704 | 36.34736633
1247.806641 | 5.055345096 | 8.528201103 | 3.756421566 |  | 36.17270279 | 36.85680389 | 36.33353043 | 36.85406876 | 34.35852051 | 36.35320282
1247.90625 | 5.05645989 | 12.17380428 | 3.756384611 |  | 36.17340088 | 36.84671783 | 36.34526062 | 36.83643341 | 34.385849 | 36.3555069
1248.005859 | 5.055908547 | 9.627577782 | 3.756402969 |  | 36.17828751 | 36.8359108 | 36.3422966 | 36.86233521 | 34.39732361 | 36.3494339
1248.105469 | 5.055753016 | 15.53687191 | 3.756409883 |  | 36.16986465 | 36.82217026 | 36.33141327 | 36.80663681 | 34.41096878 | 36.34402084
1248.205078 | 5.055557438 | 12.49735165 | 3.756413221 |  | 36.17414856 | 36.84582138 | 36.32991791 | 36.85819244 | 34.39432144 | 36.3441658
1248.304688 | 5.056075253 | 11.10518646 | 3.756361008 |  | 36.18557358 | 36.85878754 | 36.32998657 | 36.82498932 | 34.39109039 | 36.34341049
1248.404297 | 5.056440797 | 11.08308411 | 3.756384373 |  | 36.16041946 | 36.84489441 | 36.32490158 | 36.84446335 | 34.40387344 | 36.34201431
1248.503906 | 5.055467565 | 13.97450352 | 3.756379604 |  | 36.15080643 | 36.84624481 | 36.3069725 | 36.8264122 | 34.40975952 | 36.31353378
1248.603516 | 5.055860584 | 13.91571712 | 3.75638485 |  | 36.11861038 | 36.82577515 | 36.27130508 | 36.8537178 | 34.39823532 | 36.34105301
1248.703125 | 5.055993297 | 13.21074963 | 3.756416321 |  | 36.15726089 | 36.86519241 | 36.30921173 | 36.84763336 | 34.39312363 | 36.33343506
1248.802734 | 5.055735786 | 12.36633587 | 3.756403685 |  | 36.13887024 | 36.85671234 | 36.31424713 | 36.87739563 | 34.39057922 | 36.32966995
1248.902344 | 5.055914135 | 9.472640991 | 3.756406784 |  | 36.13803482 | 36.87653732 | 36.30755234 | 36.82975006 | 34.42430496 | 36.34691238
1249.001953 | 5.055584446 | 16.06252003 | 3.756405354 |  | 36.14918137 | 36.822258 | 36.27984238 | 36.80952072 | 34.39892578 | 36.36834335
1249.101563 | 5.056146965 | 9.831959724 | 3.756318569 |  | 36.09815216 | 36.85665894 | 36.28956985 | 36.87973785 | 34.3808136 | 36.35054398
1249.201172 | 5.055904821 | 11.43716335 | 3.756357431 |  | 36.13858414 | 36.80483627 | 36.27013779 | 36.86244965 | 34.42052841 | 36.33932114
1249.300781 | 5.055563957 | 7.863562584 | 3.756332636 |  | 36.12337112 | 36.83985901 | 36.2857132 | 36.8882637 | 34.40494537 | 36.33598709
1249.400391 | 5.056128804 | 10.71419621 | 3.756335974 |  | 36.11096954 | 36.82133865 | 36.2599678 | 36.8481102 | 34.38750839 | 36.34860992
1249.5 | 5.056336489 | 13.83141232 | 3.756340981 |  | 36.11502838 | 36.78443909 | 36.27218246 | 36.87528229 | 34.41805649 | 36.34292221
1249.599609 | 5.055933227 | 12.86304951 | 3.75632143 |  | 36.10608673 | 36.77551651 | 36.22119141 | 36.89729691 | 34.41217422 | 36.38515472
1249.699219 | 5.056087826 | 13.09409046 | 3.756328821 |  | 36.04995346 | 36.79986191 | 36.21659851 | 36.90791702 | 34.37530518 | 36.33013535
1249.798828 | 5.055708778 | 13.50832272 | 3.756348848 |  | 36.12316895 | 36.79071808 | 36.22182465 | 36.92441177 | 34.39955902 | 36.36051941
1249.898438 | 5.05624196 | 11.47339153 | 3.756306648 |  | 36.04470444 | 36.78559113 | 36.20681381 | 36.94680023 | 34.41261292 | 36.37852859
1249.998047 | 5.056012855 | 11.25647926 | 3.75632143 |  | 36.09653473 | 36.81489944 | 36.20846558 | 36.93492889 | 34.40688705 | 36.36776352
1250.097656 | 5.055840094 | 12.34924793 | 3.756362438 |  | 36.13060379 | 36.79873657 | 36.17617035 | 36.96443558 | 34.37485504 | 36.32286072
1250.197266 | 5.056560938 | 9.544869423 | 3.756312847 |  | 36.10998917 | 36.77950668 | 36.16627502 | 36.96074677 | 34.4127388 | 36.37929535
1250.296875 | 5.055721816 | 12.09792995 | 3.756364584 |  | 36.13429642 | 36.78998184 | 36.15879822 | 36.97127914 | 34.40719604 | 36.3668251
1250.396484 | 5.056018443 | 9.794137001 | 3.756304741 |  | 36.12817764 | 36.78668213 | 36.15473938 | 36.9867897 | 34.37056732 | 36.38220596
1250.496094 | 5.055840094 | 12.05532169 | 3.756291866 |  | 36.12172318 | 36.7990036 | 36.15807343 | 36.99941254 | 34.38863754 | 36.37009811
1250.595703 | 5.056000282 | 9.029928207 | 3.756291628 |  | 36.08452988 | 36.78207397 | 36.17162704 | 37.03161621 | 34.40162659 | 36.36835098
1250.695313 | 5.055702724 | 14.57784939 | 3.756331444 |  | 36.12591553 | 36.80493164 | 36.14337158 | 37.01849747 | 34.39094162 | 36.37986755
1250.794922 | 5.056038932 | 11.86643314 | 3.75630641 |  | 36.06581879 | 36.76515961 | 36.14477921 | 37.05228424 | 34.38098526 | 36.38739014
1250.894531 | 5.05582985 | 9.651046753 | 3.756253719 |  | 36.10905457 | 36.78112411 | 36.10720444 | 37.02070618 | 34.42179108 | 36.38011169
1250.994141 | 5.055700396 | 13.61882877 | 3.756308317 |  | 36.09563828 | 36.78735352 | 36.12501144 | 37.06696701 | 34.41094208 | 36.37900925
1251.09375 | 5.05635465 | 17.0374918 | 3.756313801 |  | 36.11328888 | 36.81023788 | 36.07659531 | 37.06612015 | 34.40119171 | 36.37682343
1251.193359 | 5.055712038 | 16.19262218 | 3.756272316 |  | 36.11904907 | 36.78245163 | 36.11795044 | 37.08988571 | 34.38380814 | 36.37754822
1251.292969 | 5.056297839 | 10.52120686 | 3.756289721 |  | 36.15878677 | 36.79866791 | 36.0522995 | 37.09112167 | 34.41972351 | 36.38526154
1251.392578 | 5.056064543 | 7.8546772 | 3.756272316 |  | 36.14835739 | 36.78886795 | 36.0741539 | 37.11119843 | 34.39922333 | 36.36859131
1251.492188 | 5.056608901 | 13.44178867 | 3.756278038 |  | 36.13061142 | 36.77785873 | 36.03232956 | 37.11655807 | 34.40731049 | 36.37630081
1251.591797 | 5.056752791 | 11.28108692 | 3.756286144 |  | 36.12636185 | 36.76583862 | 36.07949448 | 37.14981461 | 34.40512848 | 36.37387085
1251.691406 | 5.056679216 | 11.61944389 | 3.756289959 |  | 36.12176132 | 36.77349091 | 36.02272415 | 37.13146973 | 34.43458939 | 36.38218689
1251.791016 | 5.055775368 | 13.43199062 | 3.756299973 |  | 36.14413071 | 36.77867126 | 36.02039719 | 37.15937424 | 34.40971756 | 36.37704086
1251.890625 | 5.056095742 | 10.22067261 | 3.756299019 |  | 36.14147949 | 36.76467514 | 36.02114868 | 37.1370163 | 34.42106247 | 36.37792969
1251.990234 | 5.055706915 | 8.526378632 | 3.756257296 |  | 36.17533875 | 36.76148605 | 35.99026871 | 37.12010956 | 34.43542862 | 36.41127777
1252.089844 | 5.056689461 | 14.40901279 | 3.756294012 |  | 36.14822769 | 36.77727509 | 36.00989151 | 37.17844391 | 34.45091248 | 36.41365433
1252.189453 | 5.056372811 | 10.48315525 | 3.756289244 |  | 36.14839172 | 36.7649498 | 35.97408295 | 37.14712143 | 34.43110275 | 36.40132904
1252.289063 | 5.056409133 | 6.969023705 | 3.756239414 |  | 36.12297058 | 36.75248337 | 36.00313568 | 37.18735504 | 34.44628906 | 36.39667892
1252.388672 | 5.056500868 | 11.20065594 | 3.75628376 |  | 36.09994125 | 36.74611282 | 35.97320175 | 37.16529465 | 34.45134354 | 36.38434219
1252.488281 | 5.056214952 | 12.18929768 | 3.756262779 |  | 36.0859375 | 36.73376083 | 36.00287628 | 37.1853714 | 34.45625305 | 36.38575745
1252.587891 | 5.056487364 | 8.354807854 | 3.756223917 |  | 36.09130478 | 36.7409668 | 36.0141983 | 37.18917084 | 34.44765091 | 36.40804672
1252.6875 | 5.056557678 | 10.91561508 | 3.756282091 |  | 36.05711746 | 36.73004913 | 36.0162735 | 37.21289825 | 34.4713707 | 36.40228653
1252.787109 | 5.056242891 | 11.08673096 | 3.75622797 |  | 36.08324432 | 36.73788452 | 36.03363419 | 37.20106506 | 34.44289017 | 36.38436127
1252.886719 | 5.056125545 | 9.157979012 | 3.756208658 |  | 36.05508804 | 36.75979996 | 36.00914001 | 37.23480225 | 34.4365387 | 36.42863464
1252.986328 | 5.05643521 | 9.265296936 | 3.756225109 |  | 35.96395111 | 36.73807144 | 36.05295944 | 37.2289772 | 34.45204926 | 36.41090393
1253.085938 | 5.056736027 | 9.795503616 | 3.756226063 |  | 36.05328369 | 36.76808929 | 36.0051918 | 37.21352005 | 34.43762207 | 36.42118835
1253.185547 | 5.056707621 | 10.28674889 | 3.756231308 |  | 36.0488205 | 36.77361679 | 36.01791 | 37.19101334 | 34.43032074 | 36.38667297
1253.285156 | 5.056415652 | 13.82571697 | 3.756209373 |  | 35.99825668 | 36.78850174 | 36.06057739 | 37.21112061 | 34.41014099 | 36.41010284
1253.384766 | 5.056252205 | 9.238866806 | 3.756196976 |  | 36.12767792 | 36.80254364 | 36.05929947 | 37.17954254 | 34.45631027 | 36.4029274
1253.484375 | 5.05674534 | 13.87698269 | 3.756206989 |  | 36.04985046 | 36.78562164 | 36.03305435 | 37.19169235 | 34.41750717 | 36.40057373
1253.583984 | 5.056097605 | 15.33750248 | 3.756186008 |  | 35.9880867 | 36.79018402 | 36.0514679 | 37.186409 | 34.43274307 | 36.40287018
1253.683594 | 5.056328573 | 10.75862694 | 3.756205082 |  | 36.02990723 | 36.79577637 | 36.07536316 | 37.18275833 | 34.4301796 | 36.39926529
1253.783203 | 5.056912978 | 16.22634602 | 3.756215096 |  | 36.0983429 | 36.81389618 | 36.1051178 | 37.22014236 | 34.44129944 | 36.40078354
1253.882813 | 5.056329504 | 15.27735043 | 3.756169796 |  | 36.07719803 | 36.77568054 | 36.04830551 | 37.17700958 | 34.45174408 | 36.40743256
1253.982422 | 5.0567486 | 17.98101902 | 3.756185055 |  | 36.1523056 | 36.79202271 | 36.09452057 | 37.20325851 | 34.42037964 | 36.42388535
1254.082031 | 5.05684406 | 19.42285442 | 3.756196737 |  | 36.09636307 | 36.79545593 | 36.03622437 | 37.20054245 | 34.44225693 | 36.39679718
1254.181641 | 5.055577927 | 9.963657379 | 3.756196022 |  | 36.10640717 | 36.78195572 | 36.05084991 | 37.22902679 | 34.42349243 | 36.41426468
1254.28125 | 5.056690392 | 14.95539761 | 3.756170273 |  | 36.10906982 | 36.7721405 | 36.02996826 | 37.22373199 | 34.43346405 | 36.41275406
1254.380859 | 5.05610133 | 15.12286663 | 3.756151199 |  | 36.13141632 | 36.77717972 | 36.02304077 | 37.21351624 | 34.40852356 | 36.40549469
1254.480469 | 5.056732767 | 17.99514484 | 3.756140709 |  | 36.13664627 | 36.77169037 | 36.00296783 | 37.21907806 | 34.42519379 | 36.40631104
1254.580078 | 5.056757447 | 17.71967602 | 3.756138086 |  | 36.08843613 | 36.77473831 | 35.98807526 | 37.23313522 | 34.45658875 | 36.41296768
1254.679688 | 5.056892489 | 21.71115208 | 3.756160498 |  | 36.07305145 | 36.77329254 | 35.97344208 | 37.26031876 | 34.44163513 | 36.40516281
1254.779297 | 5.05620331 | 10.62305546 | 3.756162882 |  | 36.08906937 | 36.77742767 | 36.00042343 | 37.23381042 | 34.47229767 | 36.41024399
1254.878906 | 5.056772348 | 12.84231663 | 3.756149769 |  | 36.08533096 | 36.7630043 | 35.972229 | 37.2478447 | 34.43898392 | 36.40103149
1254.978516 | 5.056718797 | 11.26764393 | 3.756157398 |  | 36.0184288 | 36.77774429 | 35.96389008 | 37.2765007 | 34.4341774 | 36.41384888
1255.078125 | 5.056702033 | 14.22240353 | 3.756127119 |  | 36.07855606 | 36.73686218 | 35.98522186 | 37.29745102 | 34.47196198 | 36.41032028
1255.177734 | 5.056556281 | 17.37972164 | 3.756168127 |  | 35.96875381 | 36.75183868 | 35.97782898 | 37.25734711 | 34.44643402 | 36.4196701
1255.277344 | 5.056411461 | 16.50887966 | 3.756126404 |  | 35.99839401 | 36.76954651 | 36.00685501 | 37.29333115 | 34.44618225 | 36.42601395
1255.376953 | 5.056602382 | 19.52356434 | 3.756108284 |  | 35.97210693 | 36.77574158 | 35.98803711 | 37.28532028 | 34.47646713 | 36.40630341
1255.476563 | 5.056785853 | 16.89577007 | 3.756146908 |  | 35.91778564 | 36.78184509 | 35.99155426 | 37.29551697 | 34.45529938 | 36.40862274
1255.576172 | 5.056594 | 21.49515057 | 3.75612545 |  | 35.8887558 | 36.75805664 | 35.97999573 | 37.27460861 | 34.41952896 | 36.42498779
1255.675781 | 5.056789578 | 16.90192127 | 3.756102562 |  | 35.87779617 | 36.73298264 | 36.00131226 | 37.32221222 | 34.46337128 | 36.44193649
1255.775391 | 5.056689461 | 21.43591213 | 3.756072521 |  | 35.88676071 | 36.70053101 | 36.00520325 | 37.32470703 | 34.47180557 | 36.40609741
1255.875 | 5.056621008 | 13.70586681 | 3.756104946 |  | 35.86633301 | 36.7337532 | 36.01062775 | 37.29188156 | 34.46152115 | 36.43009567
1255.974609 | 5.056978636 | 21.96703053 | 3.756099224 |  | 35.85186005 | 36.72761917 | 36.03023529 | 37.26549911 | 34.45295715 | 36.43349838
1256.074219 | 5.05641472 | 23.83745098 | 3.75612545 |  | 35.87867737 | 36.7244072 | 36.0738945 | 37.31354141 | 34.47303772 | 36.40324402
1256.173828 | 5.056824502 | 21.50267124 | 3.756117821 |  | 35.86448288 | 36.70877838 | 36.02648163 | 37.30029678 | 34.44089508 | 36.41401291
1256.273438 | 5.056622871 | 19.33513165 | 3.756100178 |  | 35.86649323 | 36.74090195 | 36.07832336 | 37.27469635 | 34.45439148 | 36.42269135
1256.373047 | 5.057468512 | 21.59426594 | 3.756093025 |  | 35.91293716 | 36.74440765 | 36.08726883 | 37.31233978 | 34.45261765 | 36.44403458
1256.472656 | 5.056721591 | 22.13905621 | 3.75608325 |  | 35.90346146 | 36.76329803 | 36.0721817 | 37.29478455 | 34.46814728 | 36.4078064
1256.572266 | 5.056966529 | 17.6292181 | 3.756113529 |  | 35.89229584 | 36.75893402 | 36.02695847 | 37.27913284 | 34.46112442 | 36.41674042
1256.671875 | 5.057231025 | 19.01933193 | 3.75608325 |  | 35.92430115 | 36.76167297 | 36.05503082 | 37.29994583 | 34.45417023 | 36.42565918
1256.771484 | 5.056680147 | 18.73907757 | 3.756082296 |  | 35.973423 | 36.75878143 | 36.0540657 | 37.28503799 | 34.47502518 | 36.44221878
1256.871094 | 5.056725782 | 18.26378155 | 3.756112099 |  | 35.96172333 | 36.79775238 | 36.05347061 | 37.27378845 | 34.48486328 | 36.43654251
1256.970703 | 5.056624734 | 21.10461521 | 3.756079197 |  | 35.9847641 | 36.79935455 | 36.0463028 | 37.29993439 | 34.48818588 | 36.4301033
1257.070313 | 5.057063387 | 17.41982555 | 3.756071329 |  | 35.99655533 | 36.7995491 | 36.03968811 | 37.30591202 | 34.49695206 | 36.43270493
1257.169922 | 5.05661868 | 19.44769001 | 3.756030798 |  | 35.96610641 | 36.77555466 | 36.01857758 | 37.2876091 | 34.46527481 | 36.41488647
1257.269531 | 5.057454542 | 24.28267002 | 3.756017923 |  | 35.98508453 | 36.82723999 | 36.00398636 | 37.29949188 | 34.42501831 | 36.4040184
1257.369141 | 5.056578168 | 17.69825649 | 3.756039143 |  | 35.96596146 | 36.83696747 | 36.02984619 | 37.30619431 | 34.45301056 | 36.39704895
1257.46875 | 5.056776539 | 22.12128353 | 3.756046057 |  | 35.98108292 | 36.83970261 | 35.9954071 | 37.27817154 | 34.47142029 | 36.40639114
1257.568359 | 5.057344646 | 18.64383602 | 3.756057739 |  | 35.90127563 | 36.84212875 | 35.99577332 | 37.29165649 | 34.48865128 | 36.42153168
1257.667969 | 5.056176302 | 15.19851398 | 3.756008625 |  | 35.93821335 | 36.84003448 | 36.00227356 | 37.25917435 | 34.48019028 | 36.39634705
1257.767578 | 5.056653139 | 16.05477428 | 3.756019831 |  | 35.90839767 | 36.84770203 | 36.01516724 | 37.2704277 | 34.49081039 | 36.38834763
1257.867188 | 5.057612401 | 14.16566753 | 3.756026268 |  | 35.88078308 | 36.82843399 | 36.03583908 | 37.27239609 | 34.48056412 | 36.40184784
1257.966797 | 5.057619386 | 20.10800076 | 3.756015778 |  | 35.84804535 | 36.83597183 | 35.99316025 | 37.28130722 | 34.48740387 | 36.38730621
1258.066406 | 5.057507162 | 17.47017956 | 3.756052017 |  | 35.8667984 | 36.8216095 | 36.01452255 | 37.30212021 | 34.48314285 | 36.42255402
1258.166016 | 5.057143946 | 18.26674366 | 3.755995035 |  | 35.80831528 | 36.85714722 | 35.99852371 | 37.23390961 | 34.53110123 | 36.40594864
1258.265625 | 5.05622054 | 23.25688839 | 3.756002426 |  | 35.8394928 | 36.84473038 | 36.00218201 | 37.282341 | 34.50754929 | 36.39749146
1258.365234 | 5.057005179 | 19.58759022 | 3.756042004 |  | 35.81492233 | 36.82942581 | 36.00546265 | 37.21735382 | 34.51205826 | 36.3903656
1258.464844 | 5.057478756 | 21.24087048 | 3.755998611 |  | 35.83452225 | 36.86404037 | 35.97926712 | 37.27547836 | 34.5123024 | 36.40402603
1258.564453 | 5.05672392 | 21.75558376 | 3.755992889 |  | 35.78546143 | 36.8510704 | 35.98302078 | 37.25219727 | 34.51832962 | 36.41248322
1258.664063 | 5.057351165 | 19.50898266 | 3.755955696 |  | 35.77490234 | 36.84657669 | 35.98651886 | 37.24349213 | 34.49106598 | 36.41186523
1258.763672 | 5.05743545 | 21.36482143 | 3.755972147 |  | 35.76209259 | 36.86893463 | 35.98656082 | 37.21560669 | 34.50600815 | 36.39549637
1258.863281 | 5.057376777 | 20.6035738 | 3.755991936 |  | 35.76473618 | 36.83118439 | 35.95492935 | 37.25481033 | 34.49144363 | 36.40525436
1258.962891 | 5.057366066 | 20.9977541 | 3.755940199 |  | 35.76452637 | 36.81760025 | 35.95098877 | 37.22737503 | 34.48268509 | 36.3960228
1259.0625 | 5.057314844 | 16.35918331 | 3.756008148 |  | 35.71759796 | 36.79558563 | 35.89795303 | 37.21409988 | 34.46408081 | 36.41691971
1259.162109 | 5.057126717 | 23.62851238 | 3.756012917 |  | 35.75474167 | 36.82279587 | 35.87921143 | 37.23682022 | 34.45967865 | 36.40657043
1259.261719 | 5.056763501 | 28.40219975 | 3.755998611 |  | 35.73099899 | 36.76529694 | 35.89127731 | 37.19133759 | 34.51405716 | 36.41321564
1259.361328 | 5.057782833 | 18.54768276 | 3.755914688 |  | 35.72915268 | 36.80310059 | 35.86026001 | 37.19683075 | 34.47939682 | 36.41766739
1259.460938 | 5.057010767 | 17.54218006 | 3.755940199 |  | 35.70849609 | 36.77983856 | 35.86467743 | 37.18913651 | 34.45587921 | 36.4083252
1259.560547 | 5.0574741 | 21.63368511 | 3.755970001 |  | 35.72074127 | 36.81155014 | 35.88187027 | 37.17308807 | 34.4641304 | 36.40253067
1259.660156 | 5.057355822 | 22.59361553 | 3.755985498 |  | 35.72590637 | 36.7822876 | 35.84346771 | 37.14997864 | 34.47582626 | 36.38983154
1259.759766 | 5.057233353 | 19.53062916 | 3.755990505 |  | 35.69522858 | 36.8000946 | 35.8856926 | 37.14421082 | 34.4701004 | 36.41255951
1259.859375 | 5.05788295 | 17.2607851 | 3.755919695 |  | 35.73994827 | 36.81119919 | 35.82036209 | 37.13365555 | 34.48265076 | 36.42842484
1259.958984 | 5.056817517 | 16.87959194 | 3.755939484 |  | 35.76833344 | 36.79175186 | 35.82408142 | 37.11974335 | 34.47408676 | 36.39975739
1260.058594 | 5.057021011 | 27.28345585 | 3.755962372 |  | 35.79042435 | 36.84020615 | 35.79398346 | 37.07743454 | 34.47966385 | 36.39905548
1260.158203 | 5.057871309 | 21.55598736 | 3.755967617 |  | 35.82582092 | 36.83423996 | 35.86834717 | 37.08092117 | 34.48573303 | 36.38778687
1260.257813 | 5.057324157 | 20.05878544 | 3.75592351 |  | 35.81999588 | 36.82930374 | 35.82828522 | 37.03144836 | 34.48361588 | 36.41016006
1260.357422 | 5.058008679 | 24.88442135 | 3.755943537 |  | 35.82048416 | 36.83485794 | 35.82076645 | 37.037117 | 34.47333908 | 36.41740036
1260.457031 | 5.057479688 | 15.28076649 | 3.755881548 |  | 35.8153038 | 36.859478 | 35.8192749 | 37.0124855 | 34.49003983 | 36.39150238
1260.556641 | 5.057226368 | 21.54277134 | 3.755904198 |  | 35.83914948 | 36.83690262 | 35.82152557 | 37.00269318 | 34.51021957 | 36.38588333
1260.65625 | 5.058209845 | 21.06952763 | 3.755921364 |  | 35.85655975 | 36.84527588 | 35.82411575 | 37.01099777 | 34.47721863 | 36.40950394
1260.755859 | 5.057243598 | 19.20320606 | 3.755944967 |  | 35.86854172 | 36.84261322 | 35.86705017 | 36.99500275 | 34.4906311 | 36.4014473
1260.855469 | 5.057550003 | 19.01796436 | 3.755917072 |  | 35.86569214 | 36.84449768 | 35.84030914 | 37.06533051 | 34.4684639 | 36.38707733
1260.955078 | 5.057194703 | 16.92721272 | 3.755883217 |  | 35.87798309 | 36.88259888 | 35.85455704 | 37.05973816 | 34.49306107 | 36.38710785
1261.054688 | 5.057209604 | 17.96939754 | 3.755917788 |  | 35.87955856 | 36.86128998 | 35.8813591 | 37.07202148 | 34.49012375 | 36.38985443
1261.154297 | 5.057703671 | 18.35196018 | 3.755893946 |  | 35.89319229 | 36.85406494 | 35.88308334 | 37.07674026 | 34.52301025 | 36.39978409
1261.253906 | 5.0569493 | 15.33567905 | 3.755880594 |  | 35.90019989 | 36.84806061 | 35.90076828 | 37.10955429 | 34.504776 | 36.39874268
1261.353516 | 5.058092032 | 16.05864811 | 3.755875587 |  | 35.91020966 | 36.88666916 | 35.8710022 | 37.10526657 | 34.4997673 | 36.38672256
1261.453125 | 5.057454542 | 17.78597927 | 3.755840778 |  | 35.91676331 | 36.88494873 | 35.91612244 | 37.07067871 | 34.52303696 | 36.40231323
1261.552734 | 5.057367463 | 17.43964672 | 3.755891323 |  | 35.93770981 | 36.88014603 | 35.89190292 | 37.07242203 | 34.52215958 | 36.39986038
1261.652344 | 5.057245926 | 21.63300228 | 3.755837917 |  | 35.96172333 | 36.90912628 | 35.9516449 | 37.08091736 | 34.51005173 | 36.41997528
1261.751953 | 5.057827071 | 19.83116245 | 3.755850554 |  | 35.94394302 | 36.88805008 | 35.91671371 | 37.0828476 | 34.50091171 | 36.43342972
1261.851563 | 5.057561644 | 20.72775173 | 3.755898237 |  | 35.9629097 | 36.89371109 | 35.92218781 | 37.09815979 | 34.51069641 | 36.40620422
1261.951172 | 5.057830331 | 18.86462307 | 3.755900383 |  | 35.98157501 | 36.88231659 | 35.90304184 | 37.10030746 | 34.52435303 | 36.40151596
1262.050781 | 5.057470375 | 20.59354877 | 3.755918026 |  | 35.98057938 | 36.88464737 | 35.93938446 | 37.14236069 | 34.51298904 | 36.38661194
1262.150391 | 5.057508093 | 19.62700939 | 3.755854607 |  | 35.99193573 | 36.89535141 | 35.93401337 | 37.07413101 | 34.51152039 | 36.4001236
1262.25 | 5.057426602 | 19.7812624 | 3.755829334 |  | 36.01025772 | 36.89437103 | 35.96203995 | 37.13263321 | 34.51827621 | 36.42337036
1262.349609 | 5.057815895 | 18.15669155 | 3.755861521 |  | 36.01448441 | 36.91192245 | 35.94074249 | 37.11677551 | 34.55023956 | 36.38677979
1262.449219 | 5.058420789 | 19.32898045 | 3.755837917 |  | 36.05003357 | 36.8848114 | 35.91487885 | 37.07531738 | 34.57506943 | 36.39797592
1262.548828 | 5.058099949 | 16.03449535 | 3.755835056 |  | 36.06602478 | 36.88739014 | 35.97021484 | 37.12373352 | 34.5576973 | 36.40904617
1262.648438 | 5.057070837 | 16.01809025 | 3.755793571 |  | 36.01080704 | 36.9008522 | 35.93449783 | 37.08666611 | 34.57452011 | 36.40538406
1262.748047 | 5.058154431 | 17.08807468 | 3.755813599 |  | 36.10805511 | 36.88899994 | 35.95152283 | 37.08741379 | 34.56695938 | 36.41440201
1262.847656 | 5.05778749 | 10.50024414 | 3.755824804 |  | 36.08073807 | 36.90745544 | 35.91683578 | 37.09972763 | 34.5606575 | 36.37976837
1262.947266 | 5.057485276 | 15.15841198 | 3.755755424 |  | 36.12994003 | 36.89506149 | 35.91151047 | 37.08860779 | 34.57725906 | 36.4237709
1263.046875 | 5.058081322 | 14.53000164 | 3.755802155 |  | 36.11777878 | 36.91045761 | 35.89520264 | 37.08577728 | 34.56428909 | 36.3805275
1263.146484 | 5.057523926 | 18.61011219 | 3.755815029 |  | 36.11221695 | 36.89134216 | 35.89121628 | 37.09798813 | 34.57526398 | 36.40718842
1263.246094 | 5.058133942 | 19.21596622 | 3.755821705 |  | 36.13999939 | 36.92618942 | 35.89052963 | 37.07274246 | 34.55739594 | 36.39365387
1263.345703 | 5.057407045 | 17.12111187 | 3.755816221 |  | 36.12998962 | 36.91013336 | 35.86357117 | 37.11115646 | 34.56199646 | 36.40803146
1263.445313 | 5.057578874 | 20.06060696 | 3.755819798 |  | 36.18383789 | 36.91268921 | 35.91040802 | 37.09192657 | 34.55584335 | 36.4208107
1263.544922 | 5.057645463 | 15.86542988 | 3.755795956 |  | 36.19529724 | 36.94987869 | 35.84830475 | 37.09551239 | 34.58446121 | 36.41876221
1263.644531 | 5.057686441 | 18.26697063 | 3.755772352 |  | 36.18186569 | 36.921978 | 35.8633728 | 37.08552551 | 34.61702347 | 36.40891266
1263.744141 | 5.057510421 | 18.58049297 | 3.75578928 |  | 36.16338348 | 36.89959335 | 35.87307358 | 37.08726883 | 34.60788345 | 36.38378143
1263.84375 | 5.057202619 | 20.07518864 | 3.755777836 |  | 36.19506073 | 36.9154129 | 35.87849045 | 37.08898926 | 34.58496475 | 36.41720963
1263.943359 | 5.057412633 | 19.89792156 | 3.755796432 |  | 36.2155304 | 36.87844467 | 35.88453293 | 37.06053925 | 34.59684753 | 36.40611267
1264.042969 | 5.05805897 | 18.97353268 | 3.755806446 |  | 36.20017624 | 36.90364456 | 35.88725281 | 37.08555222 | 34.56863785 | 36.41833115
1264.142578 | 5.057788421 | 15.88912678 | 3.755812407 |  | 36.2303009 | 36.92253113 | 35.89705276 | 37.03548431 | 34.58864975 | 36.39875793
1264.242188 | 5.057651051 | 18.86826801 | 3.755767584 |  | 36.23886108 | 36.95045853 | 35.88557816 | 37.08999252 | 34.60075378 | 36.39844513
1264.341797 | 5.058017992 | 14.49878597 | 3.755692005 |  | 36.23181915 | 36.91836166 | 35.86365128 | 37.04850006 | 34.6175499 | 36.41900635
1264.441406 | 5.05800961 | 12.57504749 | 3.755737305 |  | 36.24279785 | 36.93344116 | 35.87675095 | 37.05799103 | 34.60387039 | 36.42855453
1264.541016 | 5.057526254 | 14.66443157 | 3.755743027 |  | 36.2652626 | 36.95565796 | 35.85988998 | 37.02961349 | 34.59844971 | 36.42876434
1264.640625 | 5.05777026 | 14.71615505 | 3.755698442 |  | 36.29437637 | 36.90965271 | 35.87808228 | 37.04352951 | 34.60945892 | 36.41585159
1264.740234 | 5.057896455 | 12.98449421 | 3.755738974 |  | 36.28587723 | 36.92834091 | 35.8780098 | 37.01766968 | 34.62883759 | 36.4369545
1264.839844 | 5.057629631 | 15.18028736 | 3.755780697 |  | 36.29862213 | 36.91899109 | 35.87932587 | 37.04433441 | 34.62453079 | 36.42512512
1264.939453 | 5.057939761 | 17.09354305 | 3.755763531 |  | 36.2965889 | 36.93166351 | 35.90221024 | 37.05968094 | 34.61114883 | 36.43322754
1265.039063 | 5.058393781 | 12.07901669 | 3.755720139 |  | 36.29855728 | 36.92127609 | 35.90018845 | 37.04508209 | 34.61420441 | 36.42632675
1265.138672 | 5.057800994 | 10.98875427 | 3.755685806 |  | 36.34276581 | 36.93638229 | 35.90707016 | 37.0587883 | 34.63778687 | 36.43540955
1265.238281 | 5.057899714 | 10.73652458 | 3.755704165 |  | 36.34895325 | 36.96125412 | 35.91945648 | 37.04379272 | 34.62981415 | 36.42910385
1265.337891 | 5.057981671 | 13.64867878 | 3.755704165 |  | 36.34001541 | 36.94935989 | 35.91707611 | 37.05898285 | 34.62923431 | 36.42463303
1265.4375 | 5.057511353 | 14.13513851 | 3.755732536 |  | 36.34159851 | 36.94316101 | 35.92032242 | 37.04304123 | 34.64432907 | 36.44529724
1265.537109 | 5.058067818 | 11.0347805 | 3.755768776 |  | 36.36407089 | 36.99744415 | 35.93558502 | 37.08613968 | 34.63819885 | 36.40036011
1265.636719 | 5.057088067 | 7.649839401 | 3.755718231 |  | 36.3326416 | 36.97786713 | 35.90022659 | 37.06178665 | 34.62384415 | 36.43857574
1265.736328 | 5.058348146 | 15.03241062 | 3.755684376 |  | 36.36689377 | 36.97289276 | 35.95075989 | 37.08498764 | 34.64167786 | 36.46370316
1265.835938 | 5.057547674 | 16.12472439 | 3.755739689 |  | 36.36472702 | 36.98019791 | 35.94710541 | 37.08737946 | 34.65623093 | 36.43468475
1265.935547 | 5.057772589 | 12.64613628 | 3.75571847 |  | 36.401474 | 36.95564651 | 35.96962738 | 37.06201553 | 34.63217163 | 36.42656708
1266.035156 | 5.058163279 | 17.85843754 | 3.755750418 |  | 36.36123657 | 36.99582672 | 35.9588356 | 37.06195068 | 34.6203804 | 36.42477036
1266.134766 | 5.058095292 | 15.13927364 | 3.755711555 |  | 36.42362213 | 36.97282791 | 35.98254395 | 37.07925797 | 34.65093613 | 36.42876434
1266.234375 | 5.058313222 | 17.28174686 | 3.755720615 |  | 36.40727615 | 36.98242188 | 35.95418167 | 37.05502319 | 34.6799202 | 36.4569931
1266.333984 | 5.058714156 | 15.73464489 | 3.755666971 |  | 36.43630219 | 36.99344635 | 35.98493576 | 37.10882568 | 34.65824127 | 36.44975662
1266.433594 | 5.058141858 | 16.94088268 | 3.755718231 |  | 36.43349838 | 37.00221252 | 35.95344543 | 37.08930969 | 34.63489151 | 36.43048096
1266.533203 | 5.058286679 | 14.69268703 | 3.755665064 |  | 36.43020248 | 36.99468994 | 35.97000122 | 37.1095314 | 34.66398621 | 36.45598984
1266.632813 | 5.058338367 | 15.98254681 | 3.755667686 |  | 36.46922302 | 36.98163986 | 35.96434402 | 37.08557892 | 34.65716171 | 36.42246628
1266.732422 | 5.057323226 | 17.50845814 | 3.755643606 |  | 36.42782974 | 37.01303864 | 35.95450211 | 37.10925674 | 34.66381073 | 36.4463768
1266.832031 | 5.058496226 | 11.57227898 | 3.755665064 |  | 36.44602585 | 37.0155983 | 35.95041656 | 37.10993195 | 34.65893555 | 36.43210983
1266.931641 | 5.058574458 | 13.94146442 | 3.755684376 |  | 36.48399353 | 36.98813248 | 35.98282623 | 37.08582306 | 34.6444397 | 36.42360687
1267.03125 | 5.057300408 | 19.62359142 | 3.755649328 |  | 36.45865631 | 37.02404404 | 35.97798538 | 37.09151077 | 34.63034439 | 36.44903183
1267.130859 | 5.057579805 | 20.04329014 | 3.755673409 |  | 36.45934677 | 36.96406937 | 35.98157883 | 37.11032867 | 34.64733505 | 36.45963287
1267.230469 | 5.057526254 | 17.80489063 | 3.755656242 |  | 36.47034073 | 37.03047562 | 35.96395493 | 37.1084137 | 34.66238022 | 36.43766785
1267.330078 | 5.058110659 | 12.25446224 | 3.755626202 |  | 36.46092606 | 37.02565384 | 35.9765625 | 37.09150696 | 34.67112732 | 36.44574738
1267.429688 | 5.058288076 | 20.55208111 | 3.755667448 |  | 36.49100494 | 37.02029419 | 35.98684692 | 37.13440704 | 34.64758682 | 36.40565491
1267.529297 | 5.057875034 | 16.38629627 | 3.755618572 |  | 36.51996994 | 37.02197266 | 35.967453 | 37.12414551 | 34.67814636 | 36.46782684
1267.628906 | 5.057588653 | 22.34958935 | 3.755680561 |  | 36.49895477 | 37.02619171 | 35.97420883 | 37.13132095 | 34.66002655 | 36.47341156
1267.728516 | 5.058788196 | 25.20751286 | 3.755639553 |  | 36.50418854 | 37.03538513 | 35.97872162 | 37.13785172 | 34.65137863 | 36.4444809
1267.828125 | 5.057747443 | 21.80160999 | 3.755623341 |  | 36.50931931 | 37.03252792 | 35.97046661 | 37.11656189 | 34.68227386 | 36.4724884
1267.927734 | 5.05810414 | 18.82839489 | 3.755628109 |  | 36.51375961 | 37.04597855 | 35.98897934 | 37.1178627 | 34.66697693 | 36.44586563
1268.027344 | 5.057519735 | 16.03973675 | 3.755603075 |  | 36.5332222 | 37.03385925 | 35.9663887 | 37.09701538 | 34.66778183 | 36.47309875
1268.126953 | 5.057744183 | 21.18755436 | 3.75560379 |  | 36.53741455 | 37.04746628 | 35.99882126 | 37.10007095 | 34.7024765 | 36.47889328
1268.226563 | 5.057564904 | 13.67875385 | 3.755609512 |  | 36.53388977 | 37.0361557 | 36.01643372 | 37.10737991 | 34.67019653 | 36.48077393
1268.326172 | 5.058013801 | 19.5044241 | 3.755614758 |  | 36.51826477 | 37.03561401 | 36.02396774 | 37.11545181 | 34.68844223 | 36.48777771
1268.425781 | 5.057730679 | 16.25710583 | 3.755614281 |  | 36.55990982 | 37.04604721 | 36.00487137 | 37.09811401 | 34.65975952 | 36.47793579
1268.525391 | 5.057868049 | 18.79216671 | 3.7555933 |  | 36.5556221 | 37.05615234 | 36.02899933 | 37.09569931 | 34.68486404 | 36.46103287
1268.625 | 5.058044069 | 17.45423031 | 3.755625486 |  | 36.56697464 | 37.02212524 | 35.98707199 | 37.10286331 | 34.67020416 | 36.47056961
1268.724609 | 5.058487845 | 11.44354439 | 3.755594492 |  | 36.57174301 | 37.05269623 | 36.03225708 | 37.12366486 | 34.67910385 | 36.4573288
1268.824219 | 5.057675266 | 17.32048321 | 3.755613565 |  | 36.55861664 | 37.02800369 | 36.01805878 | 37.07566452 | 34.67887115 | 36.47073364
1268.923828 | 5.05759424 | 18.47180843 | 3.755611897 |  | 36.55842209 | 37.03582382 | 36.06242752 | 37.13429642 | 34.69710541 | 36.47933197
1269.023438 | 5.057406113 | 21.61386013 | 3.755562305 |  | 36.56567764 | 37.01327515 | 36.01762009 | 37.11639023 | 34.65592575 | 36.46533585
1269.123047 | 5.058088307 | 10.42847157 | 3.755573988 |  | 36.54763412 | 37.01148224 | 36.06711197 | 37.14542389 | 34.65686798 | 36.47027206
1269.222656 | 5.057424274 | 16.08097744 | 3.755565166 |  | 36.54837418 | 37.02524185 | 36.03453064 | 37.14319229 | 34.68977737 | 36.44874954
1269.322266 | 5.057602622 | 17.55790043 | 3.755541801 |  | 36.57277298 | 37.0070343 | 36.05774307 | 37.15881348 | 34.66372681 | 36.44280624
1269.421875 | 5.057934173 | 18.53697491 | 3.755528927 |  | 36.56343842 | 37.0063591 | 36.08123016 | 37.11272812 | 34.6750145 | 36.4491539
1269.521484 | 5.058309496 | 17.45081234 | 3.755518198 |  | 36.57527161 | 37.02807617 | 36.06630707 | 37.16441727 | 34.66955948 | 36.46228409
1269.621094 | 5.058055711 | 19.89085865 | 3.755529881 |  | 36.57837677 | 37.02503204 | 36.0329361 | 37.13240814 | 34.69516754 | 36.46457291
1269.720703 | 5.057593309 | 16.89599705 | 3.75552392 |  | 36.58234787 | 37.01314163 | 36.04863358 | 37.1379509 | 34.65185547 | 36.43553162
1269.820313 | 5.058318809 | 19.50602055 | 3.755493164 |  | 36.59477234 | 36.99448776 | 36.0370369 | 37.13868332 | 34.70119476 | 36.46370697
1269.919922 | 5.0574741 | 20.42265987 | 3.755503654 |  | 36.58119965 | 36.99478531 | 36.05530548 | 37.14814758 | 34.69398117 | 36.46757507
1270.019531 | 5.058148377 | 17.3503294 | 3.755507231 |  | 36.60223389 | 37.00654602 | 36.03239822 | 37.13698578 | 34.67607498 | 36.45908356
1270.119141 | 5.057556056 | 20.2638483 | 3.755473852 |  | 36.60691833 | 36.99905777 | 36.07346725 | 37.1607132 | 34.66863251 | 36.43805313
1270.21875 | 5.057703671 | 20.5201807 | 3.755506992 |  | 36.59973145 | 37.01765823 | 36.01421738 | 37.16338348 | 34.686203 | 36.454319
1270.318359 | 5.057685044 | 18.22345257 | 3.755520344 |  | 36.62522125 | 37.00169754 | 36.0270462 | 37.17787552 | 34.68507767 | 36.45838928
1270.417969 | 5.056990278 | 20.81410885 | 3.755535603 |  | 36.62293243 | 37.02250671 | 36.03528595 | 37.16793823 | 34.69453049 | 36.45552444
1270.517578 | 5.058562816 | 19.21573925 | 3.755477905 |  | 36.61182785 | 37.03286743 | 36.01634598 | 37.1579361 | 34.69682312 | 36.47000122
1270.617188 | 5.057416358 | 21.96224499 | 3.755497456 |  | 36.63397598 | 37.05664825 | 36.02634048 | 37.1905632 | 34.6899147 | 36.44689178
1270.716797 | 5.057425205 | 19.83298397 | 3.755460978 |  | 36.63906097 | 37.02672958 | 36.00529099 | 37.16975403 | 34.6917572 | 36.45458603
1270.816406 | 5.058478066 | 26.93985844 | 3.755462408 |  | 36.6228981 | 37.05538177 | 36.0031662 | 37.17280197 | 34.68224716 | 36.48469543
1270.916016 | 5.057880622 | 27.10049343 | 3.755494118 |  | 36.66127014 | 37.04481888 | 35.99854279 | 37.19246674 | 34.70161819 | 36.45055771
1271.015625 | 5.057185856 | 23.95411015 | 3.755474329 |  | 36.65369415 | 37.0476532 | 36.03506851 | 37.20402145 | 34.69081879 | 36.44246292
1271.115234 | 5.057841972 | 20.08703709 | 3.755456209 |  | 36.66461563 | 37.03881836 | 35.96430969 | 37.17977524 | 34.72061157 | 36.43792725
1271.214844 | 5.057493192 | 19.20708179 | 3.755469561 |  | 36.66717148 | 37.06674194 | 36.02423477 | 37.20538712 | 34.67132187 | 36.46335983
1271.314453 | 5.057707862 | 16.1338377 | 3.755480289 |  | 36.65627289 | 37.06372452 | 35.9989624 | 37.22022247 | 34.68053436 | 36.42061234
1271.414063 | 5.057722763 | 17.43531895 | 3.755464792 |  | 36.64503479 | 37.06174088 | 36.00485992 | 37.26081467 | 34.72211456 | 36.46479034
1271.513672 | 5.057704602 | 18.73110104 | 3.755451441 |  | 36.67781448 | 37.0567894 | 35.99511337 | 37.19350815 | 34.69562531 | 36.45312881
1271.613281 | 5.058148377 | 22.61890888 | 3.755450249 |  | 36.65770721 | 37.07239151 | 36.00357819 | 37.22504425 | 34.68411255 | 36.45342636
1271.712891 | 5.057562576 | 18.92727947 | 3.755433083 |  | 36.68078995 | 37.04642868 | 36.01649857 | 37.24457932 | 34.68096924 | 36.46979141
1271.8125 | 5.058096223 | 12.17311954 | 3.755428791 |  | 36.66745377 | 37.08491898 | 36.01659775 | 37.23617554 | 34.70335007 | 36.46756744
1271.912109 | 5.057705534 | 10.15869713 | 3.755396366 |  | 36.66962051 | 37.0691452 | 35.98125076 | 37.21084595 | 34.69306183 | 36.43069839
1272.011719 | 5.058329054 | 14.25658131 | 3.755430222 |  | 36.68873596 | 37.09607315 | 36.00845718 | 37.24493408 | 34.69544983 | 36.45223618
1272.111328 | 5.057799131 | 11.2195673 | 3.755426168 |  | 36.67207718 | 37.05031586 | 35.97870636 | 37.27530289 | 34.69792938 | 36.45669937
1272.210938 | 5.057680853 | 9.370335579 | 3.755438566 |  | 36.65370941 | 37.04943848 | 35.99894333 | 37.21017838 | 34.70199203 | 36.44615936
1272.310547 | 5.057431725 | 15.36848927 | 3.755449295 |  | 36.68806839 | 37.09241867 | 36.00878143 | 37.22089767 | 34.69963074 | 36.45381546
1272.410156 | 5.057881554 | 15.01987934 | 3.755422115 |  | 36.69264221 | 37.05830765 | 36.00689697 | 37.21667862 | 34.68065643 | 36.47818375
1272.509766 | 5.057426602 | 10.94614792 | 3.75540781 |  | 36.70319366 | 37.03483963 | 35.98451996 | 37.20127487 | 34.68698883 | 36.44089508
1272.609375 | 5.057563973 | 10.48953629 | 3.755430698 |  | 36.69721603 | 37.03807068 | 35.98221207 | 37.24988174 | 34.7173996 | 36.4588089
1272.708984 | 5.057431725 | 14.00731373 | 3.755410671 |  | 36.68699265 | 37.04020691 | 36.01250458 | 37.20641327 | 34.69267654 | 36.47084045
1272.808594 | 5.057909028 | 13.19069767 | 3.755391598 |  | 36.70251846 | 37.01524353 | 35.96883774 | 37.2106514 | 34.68513489 | 36.43474579
1272.908203 | 5.057683182 | 16.34710789 | 3.755358696 |  | 36.69869232 | 37.00669098 | 35.97697449 | 37.25117111 | 34.70583344 | 36.46041107
1273.007813 | 5.057618455 | 14.21625233 | 3.755364895 |  | 36.67677689 | 36.97257233 | 35.96519852 | 37.20740128 | 34.67936325 | 36.43651581
1273.107422 | 5.057675266 | 12.71426296 | 3.755397797 |  | 36.67686462 | 36.96364212 | 35.99816513 | 37.22092438 | 34.70389938 | 36.41537476
1273.207031 | 5.05790344 | 15.42431355 | 3.755361795 |  | 36.66781998 | 36.97546387 | 35.95941544 | 37.21806717 | 34.69180298 | 36.43353271
1273.306641 | 5.057416358 | 15.18940067 | 3.755385399 |  | 36.68765259 | 36.92569733 | 35.96242523 | 37.18870163 | 34.68231964 | 36.43521881
1273.40625 | 5.057827071 | 12.49712276 | 3.755390406 |  | 36.67805099 | 36.91348267 | 35.94520187 | 37.19393158 | 34.68997955 | 36.42468643
1273.505859 | 5.05796025 | 20.3720789 | 3.755388498 |  | 36.65912247 | 36.92259598 | 35.95053101 | 37.18650818 | 34.66318512 | 36.46313477
1273.605469 | 5.057741855 | 15.90211582 | 3.755378246 |  | 36.64655304 | 36.8976059 | 35.95910645 | 37.18077469 | 34.68354797 | 36.43840027
1273.705078 | 5.057645463 | 20.80385494 | 3.755331516 |  | 36.64148712 | 36.92803192 | 35.93229294 | 37.20150757 | 34.66955566 | 36.46115875
1273.804688 | 5.057619386 | 16.82422352 | 3.755345106 |  | 36.65069962 | 36.92734528 | 35.93342209 | 37.2040596 | 34.72366714 | 36.45639038
1273.904297 | 5.057718106 | 20.26749516 | 3.755333185 |  | 36.61820984 | 36.89987946 | 35.93054581 | 37.19459152 | 34.7035408 | 36.43433762
1274.003906 | 5.057804254 | 17.00946522 | 3.755309105 |  | 36.61366272 | 36.93040848 | 35.90782547 | 37.17996216 | 34.68827438 | 36.44437408
1274.103516 | 5.057349303 | 16.10034275 | 3.755319595 |  | 36.61023331 | 36.89715576 | 35.91693878 | 37.17016983 | 34.69533157 | 36.41775894
1274.203125 | 5.057885279 | 14.23060513 | 3.755275965 |  | 36.62882233 | 36.88978958 | 35.92406845 | 37.18839645 | 34.70890808 | 36.42261887
1274.302734 | 5.057702274 | 19.71222591 | 3.755319118 |  | 36.62094116 | 36.84747314 | 35.89414215 | 37.15525436 | 34.69962311 | 36.41180038
1274.402344 | 5.057811239 | 17.84863758 | 3.75527668 |  | 36.59939957 | 36.88777161 | 35.91524887 | 37.16965866 | 34.70385361 | 36.47226715
1274.501953 | 5.057845232 | 17.6549654 | 3.755311489 |  | 36.62167358 | 36.83246613 | 35.91720963 | 37.14746857 | 34.69220734 | 36.46540451
1274.601563 | 5.057773986 | 14.32220364 | 3.755315781 |  | 36.62141418 | 36.85292053 | 35.89455414 | 37.14640427 | 34.69724655 | 36.44467163
1274.701172 | 5.058050589 | 18.39547825 | 3.755314589 |  | 36.61728668 | 36.83976364 | 35.8861084 | 37.13952637 | 34.70652771 | 36.42692947
1274.800781 | 5.057997503 | 16.15206623 | 3.755299091 |  | 36.6322403 | 36.85262299 | 35.86900711 | 37.16872787 | 34.6932106 | 36.4176712
1274.900391 | 5.058215433 | 15.95657253 | 3.755337238 |  | 36.61412048 | 36.84552383 | 35.84912491 | 37.13267899 | 34.69161224 | 36.42468643
1275 | 5.057627302 | 15.86611462 | 3.755340815 |  | 36.63646317 | 36.84935379 | 35.88350296 | 37.15053177 | 34.70937729 | 36.44238281
1275.099609 | 5.058126957 | 14.22878361 | 3.755271435 |  | 36.65517807 | 36.81310654 | 35.82619858 | 37.11603546 | 34.68472672 | 36.42343903
1275.199219 | 5.057705534 | 20.71613026 | 3.755309582 |  | 36.64067841 | 36.84374237 | 35.81861877 | 37.13565826 | 34.7133255 | 36.45989609
1275.298828 | 5.05774558 | 12.11273861 | 3.755287647 |  | 36.63138199 | 36.78530121 | 35.80241013 | 37.11485672 | 34.70687103 | 36.4365921
1275.398438 | 5.05792486 | 14.47554493 | 3.755264759 |  | 36.66308594 | 36.80147934 | 35.80098343 | 37.11487579 | 34.70470428 | 36.45685959
1275.498047 | 5.057729282 | 16.49566364 | 3.755256176 |  | 36.64968872 | 36.78569031 | 35.80378723 | 37.1056633 | 34.71559143 | 36.43660355
1275.597656 | 5.057476428 | 12.90725231 | 3.755268097 |  | 36.64419937 | 36.79422379 | 35.77477264 | 37.10134125 | 34.7099762 | 36.43536758
1275.697266 | 5.057556988 | 13.53247356 | 3.755251408 |  | 36.65327072 | 36.78875351 | 35.74690628 | 37.10400391 | 34.70675659 | 36.42975235
1275.796875 | 5.057126717 | 16.33161068 | 3.755219221 |  | 36.65255737 | 36.75705719 | 35.74462891 | 37.09762955 | 34.71648026 | 36.41891861
1275.896484 | 5.057461527 | 12.20843601 | 3.755259991 |  | 36.68770981 | 36.75395966 | 35.78174973 | 37.08999634 | 34.72019577 | 36.44856644
1275.996094 | 5.057665021 | 16.22657299 | 3.755228043 |  | 36.67506409 | 36.77928543 | 35.72316742 | 37.08076859 | 34.73644257 | 36.46122742
1276.095703 | 5.057839644 | 9.912163734 | 3.75523591 |  | 36.66970062 | 36.72852707 | 35.73276138 | 37.088974 | 34.69504166 | 36.4431839
1276.195313 | 5.057543483 | 8.607265472 | 3.755279064 |  | 36.64628983 | 36.75844193 | 35.73073578 | 37.04993057 | 34.71246719 | 36.42915344
1276.294922 | 5.057439175 | 12.77920055 | 3.755220413 |  | 36.66554642 | 36.74530411 | 35.72374344 | 37.09135818 | 34.72681427 | 36.4581604
1276.394531 | 5.058115781 | 14.28027821 | 3.755255938 |  | 36.6963768 | 36.74275208 | 35.68100739 | 37.07848358 | 34.7347908 | 36.45434189
1276.494141 | 5.057421014 | 17.84180355 | 3.755254507 |  | 36.68968964 | 36.73827362 | 35.72300339 | 37.05889893 | 34.7080574 | 36.43024063
1276.59375 | 5.057231025 | 11.70511532 | 3.755240679 |  | 36.68143463 | 36.73216629 | 35.69032669 | 37.04846954 | 34.71328354 | 36.44128418
1276.693359 | 5.0581996 | 14.01847744 | 3.755256653 |  | 36.69916916 | 36.76889038 | 35.7036705 | 37.04425812 | 34.73368454 | 36.43366623
1276.792969 | 5.057645463 | 15.31403446 | 3.755194902 |  | 36.70217896 | 36.73491669 | 35.67013168 | 37.02970123 | 34.71266174 | 36.44618607
1276.892578 | 5.057489932 | 11.84045887 | 3.755235672 |  | 36.67332458 | 36.75847244 | 35.69822311 | 37.04590607 | 34.69430542 | 36.45393372
1276.992188 | 5.058442675 | 10.55151081 | 3.755218983 |  | 36.71952438 | 36.77468872 | 35.66581726 | 37.02845764 | 34.69742203 | 36.43840027
1277.091797 | 5.058068749 | 14.80592823 | 3.755204201 |  | 36.66747665 | 36.76747131 | 35.69120026 | 37.02998352 | 34.72941971 | 36.46173096
1277.191406 | 5.058688079 | 14.90868855 | 3.755223274 |  | 36.67656326 | 36.78547668 | 35.67629242 | 37.00052643 | 34.70682144 | 36.41778946
1277.291016 | 5.057490864 | 18.08582973 | 3.755239248 |  | 36.68586349 | 36.79689407 | 35.68920517 | 37.02719879 | 34.73895264 | 36.44193268
1277.390625 | 5.05799145 | 15.26436329 | 3.755248785 |  | 36.68861389 | 36.81075668 | 35.69765091 | 36.99297333 | 34.7198143 | 36.43867111
1277.490234 | 5.057388884 | 9.451450348 | 3.755186796 |  | 36.66870499 | 36.77410507 | 35.72105408 | 36.98398972 | 34.70157623 | 36.45597839
1277.589844 | 5.057732542 | 13.84895802 | 3.755218744 |  | 36.65416336 | 36.7912674 | 35.75579453 | 37.00526047 | 34.72171783 | 36.4478302
1277.689453 | 5.05772742 | 16.11834431 | 3.755220413 |  | 36.65790939 | 36.80841064 | 35.75112152 | 37.00876999 | 34.71874237 | 36.44571304
1277.789063 | 5.057818224 | 16.7823 | 3.755210876 |  | 36.6601944 | 36.77137756 | 35.74993134 | 36.98319626 | 34.72237778 | 36.44375229
1277.888672 | 5.057662693 | 15.66173267 | 3.75524497 |  | 36.64982605 | 36.80554962 | 35.76522827 | 37.00408936 | 34.760952 | 36.48115921
1277.988281 | 5.058156759 | 16.86386967 | 3.755226374 |  | 36.63140106 | 36.79899216 | 35.79787445 | 36.99471283 | 34.77978516 | 36.46813583
1278.087891 | 5.058004488 | 21.67766094 | 3.755198717 |  | 36.65205002 | 36.77325439 | 35.78658676 | 36.98615265 | 34.74130249 | 36.49799728
1278.1875 | 5.058124629 | 19.72133923 | 3.755247116 |  | 36.62239456 | 36.76197433 | 35.79983139 | 37.03961563 | 34.76627731 | 36.4557457
1278.287109 | 5.057193306 | 15.03150082 | 3.755222559 |  | 36.61082077 | 36.75671005 | 35.83646774 | 37.01764297 | 34.78115082 | 36.48117447
1278.386719 | 5.057782833 | 15.5204649 | 3.755199909 |  | 36.58250809 | 36.7675972 | 35.82180405 | 37.03063965 | 34.76679993 | 36.46578598
1278.486328 | 5.057366066 | 13.31009197 | 3.755213976 |  | 36.58427048 | 36.76952744 | 35.82830429 | 37.00532532 | 34.76636505 | 36.45030594
1278.585938 | 5.05831555 | 15.22767735 | 3.755163908 |  | 36.59067154 | 36.76219177 | 35.82429886 | 37.01190948 | 34.75146866 | 36.45254517
1278.685547 | 5.057386556 | 19.44586658 | 3.755182743 |  | 36.55008698 | 36.78422928 | 35.8420372 | 37.04375076 | 34.79994965 | 36.46452332
1278.785156 | 5.057362807 | 16.30085278 | 3.755185604 |  | 36.56254578 | 36.79446411 | 35.8523941 | 37.06875992 | 34.77241898 | 36.47706604
1278.884766 | 5.058211242 | 15.12879086 | 3.755146265 |  | 36.55789185 | 36.79905701 | 35.85387802 | 37.05076981 | 34.76465225 | 36.44425583
1278.984375 | 5.057732542 | 16.18191433 | 3.755135775 |  | 36.55305862 | 36.8027153 | 35.84806061 | 37.08050156 | 34.75086594 | 36.4995079
1279.083984 | 5.057176542 | 12.88127804 | 3.75513792 |  | 36.57877731 | 36.81785202 | 35.86631012 | 37.08916855 | 34.78359604 | 36.48612213
1279.183594 | 5.056878985 | 13.6402483 | 3.75514698 |  | 36.57173538 | 36.81760406 | 35.84306335 | 37.06697464 | 34.7738533 | 36.46936417
1279.283203 | 5.057659433 | 14.38645458 | 3.755154133 |  | 36.54913712 | 36.78153992 | 35.86919403 | 37.09467316 | 34.76113892 | 36.46390915
1279.382813 | 5.05800216 | 12.19750118 | 3.755129576 |  | 36.53307724 | 36.79027176 | 35.8600235 | 37.08388519 | 34.77774048 | 36.4926796
1279.482422 | 5.057737664 | 13.02231693 | 3.755143642 |  | 36.53648758 | 36.79560089 | 35.88550568 | 37.09996033 | 34.78971863 | 36.48061371
1279.582031 | 5.057204948 | 11.30934048 | 3.755139112 |  | 36.53078461 | 36.7861557 | 35.90171814 | 37.07037735 | 34.78510284 | 36.47022247
1279.681641 | 5.057589584 | 11.17718697 | 3.755125761 |  | 36.52330399 | 36.80871201 | 35.90319824 | 37.10038757 | 34.74991608 | 36.50217056
1279.78125 | 5.057704602 | 10.5269022 | 3.755084038 |  | 36.52112579 | 36.81261444 | 35.91585159 | 37.09052277 | 34.76365662 | 36.47634506
1279.880859 | 5.057275263 | 8.420200348 | 3.755105019 |  | 36.52138519 | 36.81307602 | 35.93171692 | 37.11833954 | 34.75067139 | 36.52420425
1279.980469 | 5.057313912 | 14.24723911 | 3.755124807 |  | 36.53356934 | 36.80268097 | 35.9186821 | 37.11232376 | 34.75981522 | 36.47942734
1280.080078 | 5.058043138 | 19.10956097 | 3.755120754 |  | 36.52566147 | 36.82288742 | 35.93472672 | 37.11677933 | 34.77312088 | 36.49333954
1280.179688 | 5.057829399 | 13.97792149 | 3.755132198 |  | 36.52858353 | 36.83649445 | 35.93605042 | 37.12216187 | 34.75973511 | 36.47771835
1280.279297 | 5.057186787 | 14.033288 | 3.755104542 |  | 36.5268898 | 36.80763626 | 35.92222214 | 37.10271454 | 34.77947617 | 36.47737122
1280.378906 | 5.057269675 | 13.32262325 | 3.755077124 |  | 36.53373337 | 36.86719894 | 35.96062851 | 37.07660294 | 34.75118256 | 36.48965836
1280.478516 | 5.057940692 | 13.62520885 | 3.755064011 |  | 36.51559067 | 36.84775543 | 35.92876434 | 37.11436462 | 34.79986572 | 36.49310303
1280.578125 | 5.057402854 | 14.10301113 | 3.755132914 |  | 36.55035019 | 36.84340286 | 35.99346161 | 37.13310242 | 34.74887848 | 36.47938156
1280.677734 | 5.058317878 | 16.11424351 | 3.755054474 |  | 36.54228973 | 36.84252167 | 35.95613098 | 37.12309647 | 34.7778511 | 36.49085236
1280.777344 | 5.057290164 | 9.642389297 | 3.75509882 |  | 36.54434586 | 36.87512207 | 35.97504044 | 37.1499176 | 34.7669487 | 36.48176956
1280.876953 | 5.057711121 | 13.5928545 | 3.755042791 |  | 36.53272247 | 36.85132599 | 35.94871902 | 37.14760208 | 34.77464676 | 36.46480942
1280.976563 | 5.057000988 | 14.37050724 | 3.755054235 |  | 36.5296402 | 36.90137863 | 36.00533295 | 37.15364838 | 34.77246475 | 36.47719955
1281.076172 | 5.057930448 | 15.62846661 | 3.755051851 |  | 36.55037308 | 36.89083862 | 35.96765518 | 37.14561081 | 34.80715179 | 36.49343109
1281.175781 | 5.057129976 | 12.80905056 | 3.755092382 |  | 36.53510666 | 36.92066956 | 36.00563049 | 37.1426506 | 34.77791977 | 36.47837448
1281.275391 | 5.057595637 | 14.66511631 | 3.755084038 |  | 36.54538727 | 36.90368652 | 35.98900223 | 37.11962509 | 34.75490189 | 36.49048996
1281.375 | 5.05768877 | 17.69871235 | 3.755107164 |  | 36.5326767 | 36.9187355 | 36.00882721 | 37.16228485 | 34.7737236 | 36.48600006
1281.474609 | 5.058165607 | 12.44198322 | 3.755043507 |  | 36.53440857 | 36.90706253 | 35.99586868 | 37.152771 | 34.79618454 | 36.49028397
1281.574219 | 5.057278988 | 11.38863182 | 3.755076408 |  | 36.5181694 | 36.9065094 | 36.01039886 | 37.15276718 | 34.7953186 | 36.48617172
1281.673828 | 5.057508093 | 17.06711292 | 3.755092144 |  | 36.56103134 | 36.94002151 | 36.00456619 | 37.13300323 | 34.80354309 | 36.48201752
1281.773438 | 5.057537895 | 20.50559902 | 3.755083323 |  | 36.54288483 | 36.9296875 | 35.99932861 | 37.13117981 | 34.80620193 | 36.49551773
1281.873047 | 5.057879691 | 17.23754406 | 3.755100965 |  | 36.57945633 | 36.9468956 | 36.01098633 | 37.1403389 | 34.79945374 | 36.49843979
1281.972656 | 5.057530911 | 17.47678661 | 3.755093813 |  | 36.55491257 | 36.93004608 | 36.01270676 | 37.15972519 | 34.78985214 | 36.50559998
1282.072266 | 5.057588653 | 17.31341648 | 3.755054712 |  | 36.51974106 | 36.95045471 | 36.03989029 | 37.14839935 | 34.79018402 | 36.50792694
1282.171875 | 5.057215192 | 14.40400028 | 3.75504756 |  | 36.54674149 | 36.95730972 | 36.01382828 | 37.12097549 | 34.78486252 | 36.49297714
1282.271484 | 5.057541155 | 15.66856861 | 3.755044699 |  | 36.57370758 | 36.95968628 | 36.04191589 | 37.15668488 | 34.78607559 | 36.48261642
1282.371094 | 5.057541155 | 16.43551159 | 3.755048513 |  | 36.55725861 | 36.94859695 | 36.00029373 | 37.1337738 | 34.79314804 | 36.48006058
1282.470703 | 5.057933242 | 13.42743397 | 3.755058289 |  | 36.59865189 | 36.99070358 | 36.05268478 | 37.15033722 | 34.76647949 | 36.49192429
1282.570313 | 5.057450351 | 16.99237728 | 3.755039692 |  | 36.5565834 | 36.96913528 | 36.01125717 | 37.14838028 | 34.7913208 | 36.49526596
1282.669922 | 5.057398197 | 16.75108433 | 3.755011082 |  | 36.56958771 | 36.98797607 | 36.02028656 | 37.14341354 | 34.79445267 | 36.490345
1282.769531 | 5.057598897 | 21.72778606 | 3.755063772 |  | 36.57985306 | 36.97433472 | 36.01026154 | 37.11029434 | 34.78400803 | 36.49698257
1282.869141 | 5.057522994 | 15.31745243 | 3.754998207 |  | 36.57003021 | 36.95681381 | 36.02745056 | 37.12462997 | 34.78832626 | 36.49152374
1282.96875 | 5.057448023 | 14.45253277 | 3.755006313 |  | 36.58358765 | 36.99966812 | 35.99118423 | 37.10970688 | 34.73674011 | 36.47697067
1283.068359 | 5.056908787 | 14.84078884 | 3.755063057 |  | 36.60764694 | 36.98672867 | 35.9568634 | 37.08082581 | 34.77541733 | 36.49688721
1283.167969 | 5.057063387 | 10.87482929 | 3.75504446 |  | 36.60435867 | 36.98522949 | 35.98102951 | 37.09461212 | 34.75769424 | 36.48722076
1283.267578 | 5.058179111 | 12.16514492 | 3.755051136 |  | 36.59311295 | 37.02961731 | 35.9595108 | 37.08646774 | 34.76787186 | 36.50704193
1283.367188 | 5.057726023 | 11.15417385 | 3.755018473 |  | 36.6106987 | 36.98009872 | 35.97293854 | 37.10185242 | 34.77225113 | 36.49163437
1283.466797 | 5.057619386 | 8.917141914 | 3.754983187 |  | 36.62573242 | 37.01518631 | 36.0031395 | 37.06715012 | 34.75884247 | 36.45947266
1283.566406 | 5.058063161 | 11.73769855 | 3.754955769 |  | 36.6115303 | 37.01620102 | 35.98101044 | 37.07606888 | 34.77627945 | 36.47498322
1283.666016 | 5.057676197 | 9.31815815 | 3.754993439 |  | 36.59587479 | 37.00760269 | 35.99591064 | 37.06874084 | 34.75034714 | 36.48181915
1283.765625 | 5.057679922 | 6.866491318 | 3.754979372 |  | 36.62524796 | 37.03124619 | 35.98877716 | 37.07359314 | 34.75726318 | 36.48975372
1283.865234 | 5.057636616 | 12.00450993 | 3.754991055 |  | 36.61941147 | 37.01631165 | 35.99701691 | 37.08555603 | 34.77555847 | 36.5031929
1283.964844 | 5.058126957 | 7.582168579 | 3.75500536 |  | 36.64006805 | 37.04949951 | 36.00556564 | 37.06332016 | 34.75598145 | 36.47557449
1284.064453 | 5.057759085 | 11.63106441 | 3.754942417 |  | 36.62584686 | 36.99754715 | 35.9811058 | 37.08649445 | 34.77615356 | 36.49200821
1284.164063 | 5.057032187 | 11.5982542 | 3.754971981 |  | 36.64959717 | 36.97262955 | 35.991642 | 37.04106903 | 34.74446869 | 36.48146057
1284.263672 | 5.057167695 | 12.8899374 | 3.754963398 |  | 36.67356491 | 37.01047134 | 35.9719696 | 37.07055664 | 34.73200607 | 36.46891022
1284.363281 | 5.058258739 | 9.398361206 | 3.754976749 |  | 36.6612854 | 36.95493317 | 35.98313522 | 37.07266998 | 34.76007843 | 36.48502731
1284.462891 | 5.057063387 | 14.57420444 | 3.754921436 |  | 36.6530571 | 36.96141052 | 36.01499557 | 37.07839203 | 34.81128311 | 36.4633255
1284.5625 | 5.05753417 | 14.39853191 | 3.754870653 |  | 36.65804672 | 36.93782043 | 35.97920227 | 37.04371262 | 34.74273682 | 36.45537949
1284.662109 | 5.057663624 | 11.36789703 | 3.754837513 |  | 36.66026688 | 36.92980576 | 36.00320435 | 37.09215546 | 34.73093796 | 36.47381973
1284.761719 | 5.057503437 | 13.70678043 | 3.754777908 |  | 36.6448288 | 36.9262085 | 36.01566696 | 37.0877533 | 34.75490952 | 36.47940826
1284.861328 | 5.057403785 | 5.829772949 | 3.754689455 |  | 36.6452446 | 36.91210938 | 36.00206375 | 37.07011414 | 34.79845047 | 36.46891403
1284.960938 | 5.057647792 | 12.67142773 | 3.754582167 |  | 36.63705063 | 36.89482498 | 35.97215652 | 37.08904266 | 34.72658539 | 36.47865295
1285.060547 | 5.057174214 | 6.301195145 | 3.754760742 |  | 36.63680267 | 36.88336945 | 36.01112366 | 37.06823349 | 34.75062561 | 36.49289703
1285.160156 | 5.057394472 | 8.396503448 | 3.754806995 |  | 36.62169266 | 36.87997437 | 35.9838295 | 37.07192612 | 34.76367569 | 36.47095108
1285.259766 | 5.057767001 | 14.49491215 | 3.754786015 |  | 36.59727097 | 36.85794067 | 35.97318649 | 37.0741539 | 34.75901031 | 36.48294449
1285.359375 | 5.057880622 | 15.0367403 | 3.754760265 |  | 36.61494827 | 36.82284164 | 36.01284409 | 37.07354736 | 34.73637009 | 36.47817993
1285.458984 | 5.057215192 | 12.17858982 | 3.754811049 |  | 36.61172867 | 36.85181046 | 35.98841858 | 37.09614182 | 34.7401123 | 36.50152969
1285.558594 | 5.057880622 | 5.99815464 | 3.75480032 |  | 36.62267685 | 36.83100128 | 36.02304077 | 37.09228516 | 34.7639122 | 36.46575546
1285.658203 | 5.057115075 | 7.978627205 | 3.754807711 |  | 36.61420441 | 36.82711411 | 35.99088287 | 37.06000137 | 34.73832321 | 36.47087479
1285.757813 | 5.0574741 | 10.63604355 | 3.754788399 |  | 36.59551239 | 36.81376266 | 36.02205658 | 37.08498383 | 34.77833939 | 36.47761536
1285.857422 | 5.057942089 | 5.36404705 | 3.754789591 |  | 36.62156677 | 36.81142426 | 36.01361084 | 37.08434677 | 34.79106522 | 36.47183228
1285.957031 | 5.05807946 | 4.073048592 | 3.754779339 |  | 36.61902618 | 36.81753159 | 35.99069595 | 37.08654785 | 34.78964615 | 36.4969101
1286.056641 | 5.057249185 | 13.26680088 | 3.754772902 |  | 36.63713455 | 36.79122543 | 35.9748764 | 37.09872818 | 34.75616837 | 36.48007202
1286.15625 | 5.057281316 | 9.260968208 | 3.754901648 |  | 36.64812088 | 36.8301239 | 36.00509644 | 37.11438751 | 34.77796173 | 36.45561218
1286.255859 | 5.057291095 | 10.71351242 | 3.755051851 |  | 36.62554932 | 36.81306458 | 35.99712372 | 37.0842247 | 34.75745773 | 36.47431183
1286.355469 | 5.05710064 | 9.145219803 | 3.755071402 |  | 36.66665649 | 36.82873917 | 36.01943207 | 37.10516357 | 34.74932098 | 36.4937439
1286.455078 | 5.057339058 | 7.463002205 | 3.755064011 |  | 36.62722015 | 36.83423233 | 36.00127029 | 37.11211395 | 34.77450562 | 36.45808792
1286.554688 | 5.057582133 | 2.560807228 | 3.75504303 |  | 36.65414429 | 36.82666397 | 36.02430725 | 37.13988495 | 34.76183701 | 36.49338913
1286.654297 | 5.057092258 | 9.926973343 | 3.755052328 |  | 36.66936874 | 36.80160522 | 35.95958328 | 37.11713409 | 34.7636795 | 36.48625565
1286.753906 | 5.057514612 | 4.258518219 | 3.755093575 |  | 36.67517853 | 36.84944153 | 35.99384689 | 37.12266922 | 34.76654053 | 36.50201797
1286.853516 | 5.057225437 | 6.7498312 | 3.755067825 |  | 36.6566124 | 36.82197571 | 35.9537468 | 37.09201813 | 34.73923492 | 36.48329544
1286.953125 | 5.057273866 | 5.34900856 | 3.755066395 |  | 36.6634407 | 36.85626221 | 35.98136902 | 37.1218605 | 34.73280334 | 36.4815712
1287.052734 | 5.057281316 | 7.810018539 | 3.755057096 |  | 36.65145493 | 36.83808517 | 35.9489975 | 37.10566711 | 34.76718521 | 36.4695816
1287.152344 | 5.057376777 | 4.721509933 | 3.755093575 |  | 36.65330887 | 36.84655762 | 35.95827103 | 37.09799957 | 34.76669312 | 36.46697998
1287.251953 | 5.056862221 | 9.351880074 | 3.755093098 |  | 36.67336273 | 36.87075806 | 35.92807007 | 37.08433533 | 34.75231552 | 36.48802948
1287.351563 | 5.057692961 | 5.050069809 | 3.755038738 |  | 36.64365768 | 36.85113525 | 35.91468048 | 37.09226608 | 34.74876785 | 36.48208237
1287.451172 | 5.057105296 | 12.45816135 | 3.755051613 |  | 36.67284012 | 36.84651566 | 35.90391541 | 37.08927155 | 34.78534317 | 36.47782898
1287.550781 | 5.057931379 | 8.867470741 | 3.755068541 |  | 36.67261124 | 36.85440826 | 35.89419556 | 37.12014389 | 34.76641464 | 36.44493103
1287.650391 | 5.057318569 | 11.12227535 | 3.755086899 |  | 36.68395233 | 36.85306549 | 35.88066101 | 37.06191635 | 34.72798157 | 36.47592545
1287.75 | 5.057448023 | 8.175945282 | 3.755055428 |  | 36.67806625 | 36.84358597 | 35.85676575 | 37.07362747 | 34.71720123 | 36.47934341
1287.849609 | 5.057441038 | 10.18034267 | 3.755042076 |  | 36.67369461 | 36.82954407 | 35.84752274 | 37.05681992 | 34.74523926 | 36.45723343
1287.949219 | 5.057728351 | 12.17448711 | 3.755084515 |  | 36.65746307 | 36.83763123 | 35.82391739 | 37.06243896 | 34.72757721 | 36.46517563
1288.048828 | 5.057681785 | 9.295372963 | 3.75510478 |  | 36.65805054 | 36.83823776 | 35.84615707 | 37.08375931 | 34.71635818 | 36.46110153
1288.148438 | 5.057246857 | 12.70560551 | 3.755116463 |  | 36.6443367 | 36.8513031 | 35.84264755 | 37.0450058 | 34.79444504 | 36.46041489
1288.248047 | 5.057874103 | 10.66930866 | 3.755061865 |  | 36.6244812 | 36.83048248 | 35.85183334 | 37.08530426 | 34.75668335 | 36.46252823
1288.347656 | 5.057989587 | 8.407669067 | 3.755034447 |  | 36.67397308 | 36.82696915 | 35.84822845 | 37.04699326 | 34.77426529 | 36.46125031
1288.447266 | 5.057522063 | 12.2765646 | 3.755057812 |  | 36.63980484 | 36.81853485 | 35.82906723 | 37.07798004 | 34.75465393 | 36.46707916
1288.546875 | 5.057670143 | 10.35874939 | 3.755055666 |  | 36.64654541 | 36.82102966 | 35.86370468 | 37.04724503 | 34.73450089 | 36.45350647
1288.646484 | 5.057048485 | 12.29547596 | 3.755030155 |  | 36.64104843 | 36.79495239 | 35.87297821 | 37.04854202 | 34.75765228 | 36.49063873
1288.746094 | 5.057263155 | 12.32919788 | 3.754985094 |  | 36.61174774 | 36.80703735 | 35.89312363 | 37.03635788 | 34.757164 | 36.46773911
1288.845703 | 5.057538827 | 9.934493065 | 3.754983902 |  | 36.60493851 | 36.81290436 | 35.86923218 | 37.00497818 | 34.74237823 | 36.45718384
1288.945313 | 5.05673463 | 5.276097298 | 3.754938841 |  | 36.59760666 | 36.82897568 | 35.89787674 | 37.05842209 | 34.73437119 | 36.44293213
1289.044922 | 5.05778423 | 6.102965355 | 3.754964352 |  | 36.5879631 | 36.81482697 | 35.90135956 | 37.04944992 | 34.74362564 | 36.43612671
1289.144531 | 5.057231025 | 10.62989044 | 3.754959106 |  | 36.5875473 | 36.84322357 | 35.94706345 | 37.0763588 | 34.7359848 | 36.46314621
1289.244141 | 5.057513681 | 12.55932713 | 3.75493741 |  | 36.61511612 | 36.79318619 | 35.94367599 | 37.0558548 | 34.73707962 | 36.44776535
1289.34375 | 5.057517406 | 7.821183205 | 3.754954815 |  | 36.60855865 | 36.83823395 | 35.94932938 | 37.08913422 | 34.76454163 | 36.44424057
1289.443359 | 5.057257567 | 13.25950909 | 3.754938602 |  | 36.60233307 | 36.82796097 | 35.95533752 | 37.10415268 | 34.74684143 | 36.46902466
1289.542969 | 5.057633822 | 6.517652512 | 3.754947662 |  | 36.58003235 | 36.83108139 | 36.00451279 | 37.11836243 | 34.7593689 | 36.43245697
1289.642578 | 5.057804254 | 3.166432858 | 3.75491333 |  | 36.59088516 | 36.84568024 | 35.983284 | 37.07478333 | 34.73902893 | 36.4480629
1289.742188 | 5.057105296 | 9.664034843 | 3.754928112 |  | 36.60191727 | 36.82857513 | 35.96892166 | 37.09209061 | 34.71055984 | 36.45310211
1289.841797 | 5.056682941 | 11.45789814 | 3.754890203 |  | 36.58496094 | 36.85650253 | 35.99054718 | 37.05222321 | 34.75336075 | 36.44046783
1289.941406 | 5.057359547 | 12.19590473 | 3.754937649 |  | 36.62984467 | 36.8297348 | 35.99776459 | 37.04674149 | 34.73865891 | 36.44935226
1290.041016 | 5.057175145 | 6.640007973 | 3.754898071 |  | 36.61194611 | 36.84976578 | 36.00925446 | 37.04673767 | 34.73526382 | 36.47877121
1290.140625 | 5.057364204 | 10.41047096 | 3.754921913 |  | 36.59656525 | 36.84476852 | 36.00127029 | 37.05616379 | 34.72937012 | 36.42987442
1290.240234 | 5.057291095 | 9.699123383 | 3.754907608 |  | 36.61609268 | 36.84887314 | 36.03081131 | 37.0852623 | 34.73271942 | 36.45232391
1290.339844 | 5.057723694 | 7.817765236 | 3.754883051 |  | 36.58501053 | 36.82556152 | 36.00575256 | 37.05870819 | 34.70693588 | 36.46787262
1290.439453 | 5.057439175 | 12.31917286 | 3.754895926 |  | 36.59280014 | 36.83135223 | 36.03097916 | 37.12734604 | 34.69131851 | 36.44487381
1290.539063 | 5.057758153 | 10.61006832 | 3.754900932 |  | 36.56276321 | 36.79050827 | 36.00643921 | 37.06154633 | 34.72215652 | 36.47574615
1290.638672 | 5.057943021 | 12.77487278 | 3.754936695 |  | 36.53926468 | 36.80472183 | 36.03258514 | 37.09534454 | 34.7129097 | 36.44043732
1290.738281 | 5.056816586 | 11.83635807 | 3.754902363 |  | 36.50814438 | 36.80521774 | 36.00127792 | 37.0825386 | 34.74150467 | 36.44555283
1290.837891 | 5.057758153 | 10.78801918 | 3.754897594 |  | 36.50499725 | 36.81879807 | 36.03868866 | 37.10782242 | 34.7431221 | 36.46286392
1290.9375 | 5.057295752 | 11.30409908 | 3.754873276 |  | 36.46400452 | 36.78130341 | 36.00188828 | 37.09124756 | 34.69726563 | 36.45275116
1291.037109 | 5.057088067 | 8.440252304 | 3.75489378 |  | 36.41059113 | 36.78192139 | 36.0039978 | 37.10802841 | 34.73343277 | 36.45249939
1291.136719 | 5.058193081 | 11.09949017 | 3.754929066 |  | 36.42728806 | 36.77646637 | 35.98515701 | 37.08301926 | 34.70893478 | 36.45650482
1291.236328 | 5.057374914 | 7.697460175 | 3.754920959 |  | 36.40365982 | 36.79360199 | 36.00060654 | 37.11019135 | 34.72127151 | 36.49412155
1291.335938 | 5.057485276 | 10.76842403 | 3.754867554 |  | 36.37196732 | 36.79342651 | 35.99080658 | 37.10825729 | 34.75280762 | 36.45236588
1291.435547 | 5.057568163 | 4.992196083 | 3.754835606 |  | 36.35930252 | 36.8043251 | 35.98322296 | 37.14667892 | 34.71017838 | 36.43498611
1291.535156 | 5.057410304 | 12.81520176 | 3.754853249 |  | 36.33691406 | 36.77005005 | 36.0026207 | 37.10417557 | 34.71814346 | 36.46840668
1291.634766 | 5.057520666 | 11.01313496 | 3.754844189 |  | 36.31131744 | 36.80609894 | 35.97264862 | 37.14300537 | 34.69313431 | 36.44764709
1291.734375 | 5.057645463 | 7.90685463 | 3.754838705 |  | 36.33108521 | 36.78462982 | 35.96970367 | 37.11645126 | 34.72232819 | 36.44401169
1291.833984 | 5.057631959 | 12.04780102 | 3.75486517 |  | 36.30923843 | 36.80469894 | 35.97349548 | 37.11137009 | 34.68621445 | 36.46080399
1291.933594 | 5.057467115 | 10.92245102 | 3.754894972 |  | 36.30137634 | 36.80744934 | 35.97143936 | 37.12334061 | 34.68029022 | 36.45772934
1292.033203 | 5.057583065 | 15.48264217 | 3.754772186 |  | 36.29432678 | 36.82584381 | 35.93173599 | 37.10334396 | 34.7175827 | 36.48080063
1292.132813 | 5.057142549 | 12.40894413 | 3.75481081 |  | 36.30873871 | 36.81361008 | 35.95542526 | 37.1662941 | 34.68632507 | 36.47278214
1292.232422 | 5.057364204 | 11.51053047 | 3.754861355 |  | 36.30512619 | 36.81282806 | 35.91048813 | 37.13568115 | 34.69996643 | 36.44670868
1292.332031 | 5.058045001 | 11.46063232 | 3.754807949 |  | 36.30638504 | 36.83614349 | 35.8944664 | 37.11821747 | 34.66205978 | 36.49277115
1292.431641 | 5.057436847 | 7.699510574 | 3.754818916 |  | 36.31135941 | 36.85518646 | 35.85800934 | 37.1166153 | 34.67365265 | 36.45778656
1292.53125 | 5.057558385 | 9.786845207 | 3.75480175 |  | 36.31293869 | 36.84318542 | 35.86755371 | 37.09604263 | 34.67448807 | 36.4810524
1292.630859 | 5.057279919 | 10.14981079 | 3.754815817 |  | 36.2953186 | 36.87742615 | 35.86290741 | 37.08363342 | 34.70579147 | 36.47190094
1292.730469 | 5.05784756 | 11.17559147 | 3.754838943 |  | 36.30711365 | 36.85222244 | 35.82634354 | 37.09772873 | 34.70475388 | 36.46331406
1292.830078 | 5.056936727 | 11.97921848 | 3.754811287 |  | 36.34027481 | 36.8617897 | 35.78340149 | 37.07225037 | 34.68712616 | 36.46614075
1292.929688 | 5.058005419 | 12.09587765 | 3.754783869 |  | 36.34837341 | 36.86505508 | 35.78662109 | 37.09424973 | 34.68907166 | 36.49911118
1293.029297 | 5.057106227 | 11.9666872 | 3.754797459 |  | 36.31930923 | 36.85888672 | 35.75889206 | 37.08510208 | 34.65621567 | 36.50095749
1293.128906 | 5.057371654 | 10.11745548 | 3.754805326 |  | 36.33858109 | 36.87285614 | 35.76099777 | 37.10953903 | 34.68381119 | 36.49357224
1293.228516 | 5.057658036 | 10.79098034 | 3.754786491 |  | 36.31801605 | 36.86790085 | 35.7321434 | 37.11213684 | 34.69259644 | 36.48564911
1293.328125 | 5.057014027 | 17.96917057 | 3.754785299 |  | 36.35725784 | 36.94158173 | 35.71635437 | 37.11815643 | 34.67316437 | 36.46915817
1293.427734 | 5.057489932 | 12.10271358 | 3.754776716 |  | 36.36915207 | 36.88095093 | 35.73239136 | 37.11031342 | 34.67827606 | 36.51892471
1293.527344 | 5.057037775 | 14.20850468 | 3.754754066 |  | 36.35283661 | 36.89413452 | 35.67855453 | 37.10972214 | 34.70693588 | 36.5252037
1293.626953 | 5.057720435 | 9.004864693 | 3.754771948 |  | 36.35170746 | 36.87535858 | 35.72182465 | 37.12837982 | 34.73546219 | 36.50423431
1293.726563 | 5.057630562 | 9.730566978 | 3.754761219 |  | 36.38100815 | 36.88430023 | 35.68771744 | 37.09991074 | 34.69198608 | 36.49507141
1293.826172 | 5.057626371 | 14.20713902 | 3.754812717 |  | 36.36671448 | 36.90413666 | 35.68861389 | 37.14107895 | 34.70714188 | 36.46545792
1293.925781 | 5.057242666 | 9.057724953 | 3.754788637 |  | 36.39060593 | 36.89748001 | 35.67205811 | 37.13323975 | 34.68795395 | 36.48872375
1294.025391 | 5.057636616 | 10.62328339 | 3.754779339 |  | 36.40778732 | 36.86536789 | 35.65509415 | 37.12382507 | 34.70064163 | 36.49021912
1294.125 | 5.05800961 | 9.186004639 | 3.75479126 |  | 36.36558151 | 36.89958572 | 35.67049026 | 37.14400482 | 34.70028687 | 36.49811935
1294.224609 | 5.05756956 | 12.37089443 | 3.754738808 |  | 36.39371872 | 36.88506317 | 35.67020416 | 37.16248703 | 34.70319748 | 36.4721489
1294.324219 | 5.057726023 | 9.713932991 | 3.754755497 |  | 36.39693069 | 36.90052032 | 35.64910889 | 37.16113281 | 34.69101334 | 36.48917389
1294.423828 | 5.057208207 | 11.00470448 | 3.754758835 |  | 36.40067291 | 36.91819382 | 35.65377045 | 37.1450119 | 34.69261169 | 36.51740646
1294.523438 | 5.057353494 | 8.985040665 | 3.754756212 |  | 36.42556763 | 36.90268326 | 35.68224716 | 37.16387558 | 34.69328308 | 36.47605515
1294.623047 | 5.057620783 | 14.88590336 | 3.754760265 |  | 36.43248749 | 36.94025803 | 35.67537308 | 37.1822052 | 34.70456696 | 36.48809814
1294.722656 | 5.057698083 | 12.19841099 | 3.754756451 |  | 36.41797256 | 36.92005539 | 35.67689514 | 37.18824005 | 34.68946838 | 36.48348236
1294.822266 | 5.058098552 | 15.02944851 | 3.754758835 |  | 36.40071106 | 36.9253273 | 35.66750717 | 37.20541763 | 34.69613266 | 36.48143005
1294.921875 | 5.057666884 | 15.51066685 | 3.754738569 |  | 36.45989609 | 36.91384506 | 35.6892395 | 37.20432663 | 34.67232513 | 36.50521469
1295.021484 | 5.058116712 | 8.184375763 | 3.754729033 |  | 36.45805359 | 36.90364456 | 35.6684761 | 37.1763382 | 34.70767593 | 36.51649857
1295.121094 | 5.057470375 | 11.00424862 | 3.754705429 |  | 36.45174026 | 36.93356705 | 35.67827225 | 37.21821213 | 34.68516922 | 36.5055809
1295.220703 | 5.057501574 | 10.60346127 | 3.754780293 |  | 36.44085312 | 36.92028427 | 35.67710876 | 37.21641159 | 34.67804718 | 36.49031448
1295.320313 | 5.057311584 | 12.34263897 | 3.754743576 |  | 36.44446564 | 36.96008682 | 35.67660141 | 37.25101089 | 34.69888687 | 36.48618317
1295.419922 | 5.057760482 | 10.84315872 | 3.754704475 |  | 36.45061493 | 36.97230911 | 35.66314316 | 37.19452286 | 34.73290634 | 36.5031395
1295.519531 | 5.057404716 | 9.18509388 | 3.754774332 |  | 36.48524475 | 36.93748474 | 35.69338608 | 37.21754074 | 34.67820358 | 36.49311829
1295.619141 | 5.057334401 | 9.622566223 | 3.754741192 |  | 36.50240707 | 36.97058868 | 35.67583466 | 37.22914505 | 34.67781448 | 36.50577545
1295.71875 | 5.057371654 | 13.22168446 | 3.754745722 |  | 36.49221802 | 36.93735504 | 35.69506073 | 37.25647736 | 34.70943451 | 36.51216125
1295.818359 | 5.057660364 | 10.36991405 | 3.75473237 |  | 36.50647354 | 36.97525024 | 35.66927719 | 37.22257233 | 34.67676163 | 36.51145554
1295.917969 | 5.057290164 | 11.267416 | 3.754729748 |  | 36.51035309 | 36.97551727 | 35.69674683 | 37.24956512 | 34.69242096 | 36.49575806
1296.017578 | 5.05790344 | 16.55034733 | 3.754718781 |  | 36.56567764 | 36.98152924 | 35.70920944 | 37.27015686 | 34.70895767 | 36.50304413
1296.117188 | 5.058044069 | 13.45477581 | 3.754725933 |  | 36.51641464 | 36.98236847 | 35.71990967 | 37.27192307 | 34.70637894 | 36.50133896
1296.216797 | 5.058133942 | 15.1046381 | 3.754690647 |  | 36.55139923 | 36.98702621 | 35.7138176 | 37.28049469 | 34.6970787 | 36.52065659
1296.316406 | 5.057496917 | 12.95851994 | 3.75470686 |  | 36.54553986 | 37.00038528 | 35.73484802 | 37.24386597 | 34.69254303 | 36.49666595
1296.416016 | 5.057268743 | 13.82480526 | 3.754695654 |  | 36.54668808 | 37.03445435 | 35.76324844 | 37.24544907 | 34.7065773 | 36.51221085
1296.515625 | 5.057354425 | 12.45178127 | 3.754729271 |  | 36.57452011 | 36.98541641 | 35.74513245 | 37.27258682 | 34.72114563 | 36.51015854
1296.615234 | 5.057570492 | 11.11247826 | 3.754725695 |  | 36.56281281 | 37.00297546 | 35.78029633 | 37.28393936 | 34.69592285 | 36.49624252
1296.714844 | 5.057689701 | 15.13220882 | 3.754713774 |  | 36.55391312 | 36.99791336 | 35.74833298 | 37.26263046 | 34.69836044 | 36.49401855
1296.814453 | 5.057509024 | 18.27221203 | 3.754729271 |  | 36.5673027 | 37.02386475 | 35.78873825 | 37.30937576 | 34.6988678 | 36.4763298
1296.914063 | 5.057800063 | 18.32165432 | 3.754719257 |  | 36.58867645 | 36.99583817 | 35.78455353 | 37.25749588 | 34.70315552 | 36.4928093
1297.013672 | 5.058400766 | 17.44374943 | 3.75468874 |  | 36.59294891 | 37.02901459 | 35.83376694 | 37.30017853 | 34.6967392 | 36.50992584
1297.113281 | 5.057678525 | 12.95692539 | 3.754697323 |  | 36.60387039 | 37.01142502 | 35.82121658 | 37.28831863 | 34.69181061 | 36.50563812
1297.212891 | 5.057250117 | 13.45568752 | 3.754673958 |  | 36.59312439 | 36.98819733 | 35.84756088 | 37.27068329 | 34.67249298 | 36.46360397
1297.3125 | 5.05694604 | 17.16007519 | 3.754680157 |  | 36.59211349 | 36.98729324 | 35.83448029 | 37.27170181 | 34.69582367 | 36.4813118
1297.412109 | 5.056895749 | 11.96008015 | 3.754683018 |  | 36.60712814 | 37.00266266 | 35.87315369 | 37.26593399 | 34.70659256 | 36.47013474
1297.511719 | 5.057464787 | 11.48934174 | 3.75467205 |  | 36.61663055 | 37.01374054 | 35.83573914 | 37.27759933 | 34.69267654 | 36.48002625
1297.611328 | 5.057293423 | 11.920434 | 3.75467062 |  | 36.59722519 | 36.99569702 | 35.85754395 | 37.26549911 | 34.68974686 | 36.51703262
1297.710938 | 5.057601225 | 13.4910059 | 3.75469327 |  | 36.62745667 | 36.99543762 | 35.86512756 | 37.28124237 | 34.66546249 | 36.49432755
1297.810547 | 5.057525323 | 20.11642933 | 3.754670382 |  | 36.64781952 | 36.99036026 | 35.8991127 | 37.28188705 | 34.70962143 | 36.46128082
1297.910156 | 5.057520666 | 10.39452267 | 3.754663229 |  | 36.64398575 | 37.00060272 | 35.89952469 | 37.24263 | 34.6983223 | 36.50203705
1298.009766 | 5.057662693 | 15.56922626 | 3.754626274 |  | 36.63626099 | 37.04113388 | 35.8925705 | 37.24871826 | 34.68247604 | 36.48455429
1298.109375 | 5.057741855 | 8.774963379 | 3.754657269 |  | 36.65121078 | 37.00455093 | 35.92584991 | 37.26419067 | 34.67289352 | 36.49682236
1298.208984 | 5.057477825 | 11.23323822 | 3.75463295 |  | 36.6438179 | 37.01182556 | 35.9305687 | 37.2339325 | 34.67260742 | 36.49446487
1298.308594 | 5.057221246 | 12.76302433 | 3.754654169 |  | 36.65100479 | 36.99754715 | 35.93278122 | 37.25932693 | 34.66298294 | 36.48328781
1298.408203 | 5.057350234 | 10.07393646 | 3.754678726 |  | 36.67821121 | 36.98608017 | 35.88937378 | 37.23801422 | 34.68444824 | 36.47787476
1298.507813 | 5.057319966 | 10.76842403 | 3.754667282 |  | 36.65804291 | 36.97000122 | 35.94493103 | 37.26177597 | 34.64421082 | 36.46944046
1298.607422 | 5.057540224 | 7.433154106 | 3.754635096 |  | 36.6749115 | 36.98883057 | 35.93324661 | 37.24395752 | 34.6786232 | 36.46901321
1298.707031 | 5.057158847 | 12.68076992 | 3.754609108 |  | 36.67554855 | 36.95851517 | 35.93227386 | 37.2596283 | 34.69091034 | 36.47071457
1298.806641 | 5.057382365 | 13.48507977 | 3.75469327 |  | 36.68095398 | 36.97614288 | 35.94583893 | 37.25787735 | 34.69735336 | 36.45682144
1298.90625 | 5.057458267 | 5.711974144 | 3.754660845 |  | 36.66761398 | 36.99136734 | 35.91148376 | 37.25275803 | 34.69009781 | 36.46483612
1299.005859 | 5.057628234 | 8.265034676 | 3.754600525 |  | 36.6589241 | 36.98953247 | 35.94902039 | 37.27733994 | 34.68126297 | 36.48225403
1299.105469 | 5.057288767 | 8.742153168 | 3.754639387 |  | 36.6787796 | 36.99280548 | 35.92444229 | 37.24990845 | 34.65589523 | 36.46530151
1299.205078 | 5.057981671 | 9.88459301 | 3.754652023 |  | 36.64105606 | 36.96720886 | 35.94460297 | 37.26146317 | 34.68774796 | 36.4499321
1299.304688 | 5.057369326 | 10.49135876 | 3.754616976 |  | 36.6870575 | 36.94144821 | 35.94113922 | 37.28533554 | 34.69804764 | 36.45298004
1299.404297 | 5.056998194 | 12.58894634 | 3.754602432 |  | 36.68042755 | 36.96295929 | 35.97682953 | 37.27856445 | 34.67073059 | 36.461689
1299.503906 | 5.057535567 | 16.50887966 | 3.754552603 |  | 36.66880035 | 36.97116089 | 35.95504379 | 37.2795372 | 34.66815948 | 36.48913574
1299.603516 | 5.057219849 | 12.38296986 | 3.754643202 |  | 36.67128754 | 36.94471359 | 35.98793793 | 37.28765869 | 34.67121124 | 36.46382141
1299.703125 | 5.05785082 | 16.86455441 | 3.754589319 |  | 36.67152405 | 36.95375824 | 35.95523453 | 37.26916122 | 34.71081543 | 36.44986725
1299.802734 | 5.057302737 | 6.400993347 | 3.754627228 |  | 36.67854309 | 36.95687866 | 35.98786926 | 37.31029892 | 34.67843246 | 36.46920013
1299.902344 | 5.05696001 | 9.301525116 | 3.754625082 |  | 36.68600845 | 36.94046021 | 35.98027802 | 37.28676605 | 34.67159653 | 36.4641571
1300.001953 | 5.0569493 | 12.22826099 | 3.754624367 |  | 36.69225311 | 36.92690659 | 35.99147034 | 37.30973053 | 34.70973206 | 36.47658539
1300.101563 | 5.056242891 | 10.30269909 | 3.754642248 |  | 36.68894196 | 36.92277908 | 35.97646332 | 37.29782867 | 34.63321686 | 36.47659302
1300.201172 | 5.056947437 | 9.424563408 | 3.754610538 |  | 36.70459366 | 36.96071243 | 36.0057869 | 37.33494568 | 34.69440842 | 36.47384644
1300.300781 | 5.05753417 | 10.25439358 | 3.754602432 |  | 36.69832611 | 36.91941833 | 36.00455475 | 37.28207016 | 34.70723343 | 36.43859863
1300.400391 | 5.057844301 | 8.455289841 | 3.754629612 |  | 36.70309448 | 36.92808533 | 35.99209595 | 37.29592133 | 34.71487427 | 36.47198486
1300.5 | 5.057887141 | 7.503332138 | 3.754605293 |  | 36.69898605 | 36.92097473 | 35.97979736 | 37.31835938 | 34.7204361 | 36.43680191
1300.599609 | 5.056514372 | 2.169816494 | 3.754577637 |  | 36.71147537 | 36.93107986 | 36.01321793 | 37.29211807 | 34.67533493 | 36.47203445
1300.699219 | 5.057397266 | 13.58168888 | 3.754570723 |  | 36.71361542 | 36.92405319 | 36.00242996 | 37.34558868 | 34.68653488 | 36.44967651
1300.798828 | 5.056964201 | 10.97804642 | 3.754589081 |  | 36.72008896 | 36.92766571 | 35.9929657 | 37.25445175 | 34.69513702 | 36.46029663
1300.898438 | 5.057444763 | 10.00261974 | 3.754544735 |  | 36.70707703 | 36.89635086 | 35.97699356 | 37.30927277 | 34.67881393 | 36.48538208
1300.998047 | 5.057450351 | 7.591509819 | 3.754576683 |  | 36.68676376 | 36.8747673 | 35.99281311 | 37.29401398 | 34.70319748 | 36.45436478
1301.097656 | 5.05679144 | 6.12392807 | 3.754588127 |  | 36.70803833 | 36.86166763 | 35.97857666 | 37.29634476 | 34.71587753 | 36.46231461
1301.197266 | 5.057145809 | 8.91964817 | 3.754579782 |  | 36.7446785 | 36.85531998 | 36.01208878 | 37.25898361 | 34.68729401 | 36.46919632
1301.296875 | 5.057668281 | 7.398976326 | 3.75460434 |  | 36.71348572 | 36.84124756 | 35.97811127 | 37.24907303 | 34.70041275 | 36.45637894
1301.396484 | 5.05702008 | 6.479373932 | 3.754570484 |  | 36.74566269 | 36.84669113 | 35.98383331 | 37.28806305 | 34.72198105 | 36.44856262
1301.496094 | 5.057016355 | 11.08969212 | 3.754534483 |  | 36.71686935 | 36.78766251 | 35.97336197 | 37.27826691 | 34.68569565 | 36.44006729
1301.595703 | 5.057082479 | 7.459812164 | 3.754568338 |  | 36.73257065 | 36.78841782 | 35.97932053 | 37.23775864 | 34.68782043 | 36.47570419
1301.695313 | 5.057082479 | 12.82272053 | 3.754609108 |  | 36.73471069 | 36.80034637 | 35.96330643 | 37.27896881 | 34.70919418 | 36.44367981
1301.794922 | 5.057470375 | 7.370950699 | 3.754550934 |  | 36.71130371 | 36.78441238 | 35.93524551 | 37.22216034 | 34.71685028 | 36.45730209
1301.894531 | 5.056802151 | 9.87069416 | 3.754567623 |  | 36.72769547 | 36.74645996 | 35.939888 | 37.25576019 | 34.73053741 | 36.45435715
1301.994141 | 5.056834747 | 11.72949505 | 3.754633427 |  | 36.73058319 | 36.75054932 | 35.94687271 | 37.22521973 | 34.70718384 | 36.45119095
1302.09375 | 5.057340455 | 9.048382759 | 3.75457716 |  | 36.74892426 | 36.71837234 | 35.96754837 | 37.24351501 | 34.72071457 | 36.43631744
1302.193359 | 5.057011698 | 9.779327393 | 3.754589796 |  | 36.7399559 | 36.74041748 | 35.91820526 | 37.21497726 | 34.69522858 | 36.44848251
1302.292969 | 5.057148137 | 4.500267029 | 3.754566908 |  | 36.73738098 | 36.71299362 | 35.96521759 | 37.22829437 | 34.73086166 | 36.4519577
1302.392578 | 5.057565835 | 7.552775383 | 3.75457716 |  | 36.75114059 | 36.68679428 | 35.97027588 | 37.2023201 | 34.69041061 | 36.47793961
1302.492188 | 5.056832419 | 10.02267075 | 3.754582644 |  | 36.73228455 | 36.68146133 | 35.97058868 | 37.22050095 | 34.68789673 | 36.47106934
1302.591797 | 5.056746271 | 7.133530617 | 3.754502773 |  | 36.73896408 | 36.68470001 | 35.94773102 | 37.18133545 | 34.70740891 | 36.4557991
1302.691406 | 5.057047088 | 8.509062767 | 3.754570007 |  | 36.75724411 | 36.66110229 | 35.99248123 | 37.20632553 | 34.72829819 | 36.4501152
1302.791016 | 5.057906699 | 1.329733372 | 3.754525423 |  | 36.74259567 | 36.63406372 | 36.0048027 | 37.17538834 | 34.71588516 | 36.4736824
1302.890625 | 5.057284576 | 7.056517601 | 3.754572392 |  | 36.742733 | 36.64148712 | 36.00078201 | 37.19393921 | 34.72477722 | 36.4491272
1302.990234 | 5.057014027 | 4.715129852 | 3.75454998 |  | 36.77252197 | 36.64610672 | 35.99340057 | 37.16694641 | 34.73792648 | 36.43349457
1303.089844 | 5.056642894 | 9.685680389 | 3.754538059 |  | 36.7603302 | 36.65027618 | 36.00850296 | 37.17202759 | 34.71522141 | 36.4707489
1303.189453 | 5.057204948 | 6.744135857 | 3.754517794 |  | 36.75665283 | 36.60360718 | 36.01405716 | 37.12020493 | 34.7555809 | 36.44042969
1303.289063 | 5.05659074 | 12.33854008 | 3.754553795 |  | 36.74023056 | 36.62702942 | 36.01908875 | 37.1346817 | 34.75450897 | 36.47491455
1303.388672 | 5.057254773 | 1.833054066 | 3.754543066 |  | 36.72398376 | 36.62554169 | 36.0164566 | 37.10860062 | 34.72953415 | 36.45960617
1303.488281 | 5.056532533 | 9.946112633 | 3.754537582 |  | 36.75957108 | 36.62262726 | 36.03474045 | 37.14006805 | 34.72652435 | 36.44418335
1303.587891 | 5.057489932 | 11.40253067 | 3.754507065 |  | 36.74323654 | 36.59863663 | 36.01773834 | 37.09468079 | 34.7236824 | 36.4532814
1303.6875 | 5.057818224 | 8.531392097 | 3.754511833 |  | 36.78977585 | 36.6245842 | 36.01414871 | 37.12783813 | 34.78827286 | 36.48461151
1303.787109 | 5.056433813 | 10.59571362 | 3.754505634 |  | 36.7588768 | 36.63734818 | 36.03336334 | 37.11444473 | 34.74796295 | 36.4782486
1303.886719 | 5.056932536 | 12.89677143 | 3.75446105 |  | 36.74443054 | 36.64023972 | 35.97713852 | 37.08673477 | 34.75310898 | 36.48538971
1303.986328 | 5.056713209 | 6.625425339 | 3.75447464 |  | 36.7671051 | 36.62975693 | 36.01836014 | 37.0672493 | 34.75262833 | 36.47798538
1304.085938 | 5.057370723 | 6.169725418 | 3.754480124 |  | 36.73386383 | 36.64701462 | 36.00131607 | 37.08889389 | 34.7906189 | 36.48718643
1304.185547 | 5.057070837 | 7.563256264 | 3.754432678 |  | 36.76018906 | 36.66505432 | 35.99617386 | 37.08355331 | 34.76989365 | 36.46439362
1304.285156 | 5.057061058 | 1.87520647 | 3.754482746 |  | 36.7687149 | 36.65309143 | 35.97706604 | 37.09216309 | 34.77664185 | 36.4868927
1304.384766 | 5.057129976 | 8.751267433 | 3.7543993 |  | 36.74495316 | 36.66724396 | 35.96955872 | 37.07891083 | 34.77408981 | 36.46720886
1304.484375 | 5.057857805 | 7.299860954 | 3.754428625 |  | 36.74491501 | 36.65410233 | 35.95041275 | 37.08062363 | 34.77600479 | 36.49897766
1304.583984 | 5.057347906 | 4.082161903 | 3.754442215 |  | 36.75315094 | 36.65058899 | 35.98501587 | 37.11416245 | 34.79170227 | 36.48981857
1304.683594 | 5.057302737 | 8.86109066 | 3.754453897 |  | 36.73970795 | 36.65108109 | 35.95908356 | 37.07933044 | 34.77419662 | 36.47949219
1304.783203 | 5.057201688 | 9.034711838 | 3.754440546 |  | 36.75003433 | 36.62504959 | 35.93438721 | 37.09923935 | 34.80725479 | 36.4877243
1304.882813 | 5.057035447 | 7.172721863 | 3.75445962 |  | 36.75597 | 36.64186478 | 35.95228577 | 37.08851624 | 34.77812958 | 36.48561859
1304.982422 | 5.056728111 | 9.173929214 | 3.754508018 |  | 36.69110107 | 36.62573242 | 35.93686676 | 37.09448242 | 34.79842377 | 36.44688416
1305.082031 | 5.056756516 | 11.07852745 | 3.754486561 |  | 36.71576691 | 36.61225128 | 35.96833038 | 37.10779953 | 34.78963089 | 36.45745468
1305.181641 | 5.057269675 | 15.79434109 | 3.754483223 |  | 36.72232819 | 36.61815643 | 35.96049881 | 37.07707214 | 34.77596664 | 36.48410034
1305.28125 | 5.057145809 | 11.09789562 | 3.754483461 |  | 36.69921494 | 36.62535858 | 35.96268082 | 37.08082199 | 34.78161621 | 36.48044586
1305.380859 | 5.057132305 | 8.015539169 | 3.754499912 |  | 36.67855835 | 36.63036346 | 35.94892883 | 37.07726669 | 34.80644608 | 36.48898697
1305.480469 | 5.057095983 | 5.405743599 | 3.75448966 |  | 36.69844055 | 36.63134766 | 35.96105194 | 37.0937767 | 34.7983284 | 36.47956848
1305.580078 | 5.056498539 | 8.421567917 | 3.754485607 |  | 36.66582489 | 36.63866043 | 35.94366455 | 37.08547974 | 34.79737854 | 36.49285889
1305.679688 | 5.057440107 | 9.020358086 | 3.754477739 |  | 36.6792984 | 36.60209656 | 36.00258255 | 37.09941483 | 34.81135941 | 36.49395752
1305.779297 | 5.057151397 | 13.3716116 | 3.754524231 |  | 36.68438721 | 36.61306 | 35.94530106 | 37.11024094 | 34.8092041 | 36.47711563
1305.878906 | 5.05670343 | 9.798693657 | 3.754494667 |  | 36.68384552 | 36.64756775 | 35.95820618 | 37.0844841 | 34.80892944 | 36.47862625
1305.978516 | 5.057558385 | 10.89966488 | 3.754470348 |  | 36.67350769 | 36.64144135 | 35.9442215 | 37.08842468 | 34.79016876 | 36.48083115
1306.078125 | 5.05708341 | 9.125396729 | 3.754487038 |  | 36.66788864 | 36.66366577 | 35.99251175 | 37.11644363 | 34.78865051 | 36.50276184
1306.177734 | 5.056754188 | 11.10154057 | 3.754502773 |  | 36.64764404 | 36.65226364 | 35.99860001 | 37.09563828 | 34.78713226 | 36.47711945
1306.277344 | 5.0567486 | 9.569931984 | 3.754494667 |  | 36.69245148 | 36.67064667 | 36.01580429 | 37.10975647 | 34.79839706 | 36.47644806
1306.376953 | 5.057411701 | 10.73675251 | 3.754442692 |  | 36.65274048 | 36.68699265 | 35.98522949 | 37.10460663 | 34.81262589 | 36.49318695
1306.476563 | 5.057318569 | 9.420918465 | 3.754459381 |  | 36.61611938 | 36.70238876 | 36.00350189 | 37.12812424 | 34.80081558 | 36.50769806
1306.576172 | 5.057336264 | 9.217676163 | 3.754456282 |  | 36.62837219 | 36.71195602 | 35.99290085 | 37.10960388 | 34.80578232 | 36.47663116
1306.675781 | 5.056859427 | 8.908255577 | 3.754450798 |  | 36.63661194 | 36.70306015 | 36.00983047 | 37.12831116 | 34.80688095 | 36.49912643
1306.775391 | 5.057295752 | 12.20661449 | 3.754446268 |  | 36.61303329 | 36.74143982 | 36.00107956 | 37.10333252 | 34.77037811 | 36.48345566
1306.875 | 5.05627735 | 8.437517166 | 3.754389048 |  | 36.59906769 | 36.75115204 | 36.03341293 | 37.11616898 | 34.78525543 | 36.48644257
1306.974609 | 5.057249185 | 12.64682102 | 3.754416704 |  | 36.59141159 | 36.75188065 | 35.99227142 | 37.11379242 | 34.7713623 | 36.48305893
1307.074219 | 5.056832419 | 10.81604481 | 3.754454613 |  | 36.57323456 | 36.76232529 | 36.03137207 | 37.1637764 | 34.81040573 | 36.49658203
1307.173828 | 5.056602382 | 12.15443707 | 3.754464149 |  | 36.53545761 | 36.76928711 | 36.03935623 | 37.11430359 | 34.80002975 | 36.4741745
1307.273438 | 5.056587481 | 11.8206358 | 3.754436731 |  | 36.54039001 | 36.77701187 | 36.02910233 | 37.11836243 | 34.79946518 | 36.506073
1307.373047 | 5.057073166 | 7.61702919 | 3.754436016 |  | 36.51066208 | 36.78285599 | 36.04801941 | 37.13353348 | 34.77717209 | 36.50526047
1307.472656 | 5.05645989 | 8.238148689 | 3.754427671 |  | 36.4804039 | 36.77112579 | 36.03862381 | 37.1386528 | 34.78675461 | 36.48506165
1307.572266 | 5.057123457 | 18.16466618 | 3.7543993 |  | 36.47823715 | 36.80810547 | 36.04746628 | 37.12904739 | 34.7953949 | 36.47531128
1307.671875 | 5.057010767 | 13.97336292 | 3.7544384 |  | 36.44890213 | 36.78723526 | 36.08324814 | 37.13739777 | 34.80881882 | 36.48888016
1307.771484 | 5.056507853 | 8.512935638 | 3.754439592 |  | 36.45809174 | 36.78911591 | 36.07962418 | 37.13088989 | 34.80167389 | 36.49397659
1307.871094 | 5.057326485 | 11.3925066 | 3.754438877 |  | 36.4441185 | 36.79002762 | 36.06601715 | 37.1534729 | 34.77855301 | 36.51401138
1307.970703 | 5.056522754 | 9.233169556 | 3.754407883 |  | 36.41619873 | 36.82459259 | 36.08195114 | 37.13124084 | 34.75754166 | 36.49461365
1308.070313 | 5.056627993 | 4.12864399 | 3.754382133 |  | 36.41368866 | 36.83454514 | 36.05984116 | 37.13748932 | 34.81661987 | 36.47703934
1308.169922 | 5.05696746 | 7.621585846 | 3.754396677 |  | 36.39837646 | 36.81838608 | 36.07314301 | 37.1289978 | 34.81630325 | 36.51561356
1308.269531 | 5.056888298 | 11.22480774 | 3.754366398 |  | 36.38934708 | 36.82928467 | 36.01242828 | 37.11997604 | 34.81908798 | 36.52748871
1308.369141 | 5.056813327 | 15.35368061 | 3.754425287 |  | 36.42130661 | 36.82898331 | 36.05929947 | 37.14012146 | 34.80179214 | 36.49616623
1308.46875 | 5.056826831 | 8.469871521 | 3.754437447 |  | 36.41433334 | 36.80894852 | 36.00368881 | 37.14582825 | 34.80662537 | 36.48720551
1308.568359 | 5.056448714 | 11.65931702 | 3.754393816 |  | 36.40228653 | 36.82209015 | 36.02502441 | 37.18619537 | 34.80142593 | 36.52355194
1308.667969 | 5.057145809 | 13.33538342 | 3.754402637 |  | 36.39704514 | 36.81852722 | 35.99094009 | 37.16473007 | 34.80739594 | 36.50449753
1308.767578 | 5.057090395 | 17.04387188 | 3.754379988 |  | 36.412323 | 36.82787323 | 36.01927185 | 37.16363525 | 34.78629303 | 36.51477432
1308.867188 | 5.056908787 | 8.024881363 | 3.754389048 |  | 36.38969803 | 36.83384323 | 36.00683975 | 37.17553329 | 34.73298264 | 36.48792648
1308.966797 | 5.056284335 | 14.15928936 | 3.754376888 |  | 36.39563751 | 36.83101273 | 35.95746231 | 37.17350388 | 34.74642944 | 36.49250412
1309.066406 | 5.056604245 | 5.619922638 | 3.754398823 |  | 36.37966537 | 36.85142899 | 35.98008347 | 37.17980194 | 34.74042892 | 36.5069313
1309.166016 | 5.057242666 | 11.94435787 | 3.754369259 |  | 36.37627792 | 36.83301163 | 35.92769241 | 37.15781021 | 34.75094986 | 36.51970673
1309.265625 | 5.05684406 | 11.20430088 | 3.754376173 |  | 36.38623047 | 36.8381424 | 35.939785 | 37.19893646 | 34.76304626 | 36.47164917
1309.365234 | 5.056252205 | 11.39820194 | 3.754398346 |  | 36.37504578 | 36.87985992 | 35.91350174 | 37.16461945 | 34.73446655 | 36.4837532
1309.464844 | 5.056614489 | 8.631418228 | 3.754364014 |  | 36.37602234 | 36.84069824 | 35.89149475 | 37.18352127 | 34.73768234 | 36.49530029
1309.564453 | 5.056951628 | 15.68565655 | 3.7543993 |  | 36.34450531 | 36.83132935 | 35.90329742 | 37.18505096 | 34.76672363 | 36.47677231
1309.664063 | 5.057048485 | 15.23428631 | 3.754345894 |  | 36.36792755 | 36.853508 | 35.93342209 | 37.18615341 | 34.75148392 | 36.48432159
1309.763672 | 5.056270365 | 18.63973522 | 3.754373789 |  | 36.37070465 | 36.82632065 | 35.9018364 | 37.18497849 | 34.7405777 | 36.48348999
1309.863281 | 5.05659074 | 11.77096462 | 3.754344463 |  | 36.33905792 | 36.81307602 | 35.9152565 | 37.20706177 | 34.74016571 | 36.4796524
1309.962891 | 5.056589809 | 11.31252956 | 3.754378557 |  | 36.36186981 | 36.82943726 | 35.90934372 | 37.20086288 | 34.73193741 | 36.50078964
1310.0625 | 5.05694278 | 14.44752026 | 3.754367352 |  | 36.37763596 | 36.81957626 | 35.94344711 | 37.22893143 | 34.74287796 | 36.47527695
1310.162109 | 5.056458958 | 14.40924168 | 3.754333496 |  | 36.36542511 | 36.82781601 | 35.91928101 | 37.20726395 | 34.76240921 | 36.47617722
1310.261719 | 5.056406804 | 15.91191387 | 3.754403591 |  | 36.35372543 | 36.82776642 | 35.97239304 | 37.22459412 | 34.73793793 | 36.47745132
1310.361328 | 5.05692462 | 14.92031002 | 3.75438261 |  | 36.3770752 | 36.81259155 | 35.94715118 | 37.21022797 | 34.70524979 | 36.48776627
1310.460938 | 5.055987709 | 14.19939137 | 3.75436306 |  | 36.37406921 | 36.80544281 | 35.97272491 | 37.23346329 | 34.74325562 | 36.49308395
1310.560547 | 5.056436141 | 13.41558743 | 3.754345179 |  | 36.33986664 | 36.83675766 | 35.96976471 | 37.21747589 | 34.71146011 | 36.47135162
1310.660156 | 5.056964201 | 13.34039593 | 3.754365921 |  | 36.34782028 | 36.8290329 | 35.9799118 | 37.2621994 | 34.71193314 | 36.47201538
1310.759766 | 5.056079444 | 15.40403461 | 3.754302025 |  | 36.36381149 | 36.82540512 | 35.99554825 | 37.23623657 | 34.72121429 | 36.4684906
1310.859375 | 5.056441729 | 11.84888935 | 3.754301548 |  | 36.3367157 | 36.81634903 | 35.98974991 | 37.24663544 | 34.71348572 | 36.45948792
1310.958984 | 5.056702033 | 11.67002773 | 3.754333496 |  | 36.34697723 | 36.8415947 | 36.0134201 | 37.26079178 | 34.6978302 | 36.48116302
1311.058594 | 5.057270606 | 10.2598629 | 3.754334688 |  | 36.33650589 | 36.85011673 | 35.9833107 | 37.2819252 | 34.73023605 | 36.46850967
1311.158203 | 5.056621008 | 13.41285229 | 3.754318714 |  | 36.32134628 | 36.83277893 | 36.02616882 | 37.30312729 | 34.69820786 | 36.44852066
1311.257813 | 5.056427293 | 17.75453663 | 3.754300117 |  | 36.34321976 | 36.8664856 | 36.01594162 | 37.30174255 | 34.7159996 | 36.46082306
1311.357422 | 5.057209604 | 20.42676258 | 3.754291296 |  | 36.33219147 | 36.84309769 | 36.04362869 | 37.31198883 | 34.71817017 | 36.45098114
1311.457031 | 5.056631719 | 13.37388897 | 3.754285574 |  | 36.30096817 | 36.8334198 | 36.03298187 | 37.29695129 | 34.70391846 | 36.48096085
1311.556641 | 5.057048485 | 12.46636295 | 3.754296064 |  | 36.32785416 | 36.85270691 | 36.05039215 | 37.32100677 | 34.711483 | 36.47962952
1311.65625 | 5.056409133 | 16.79050159 | 3.754249573 |  | 36.33607483 | 36.7905426 | 36.03255081 | 37.26758575 | 34.72132874 | 36.47513199
1311.755859 | 5.056540449 | 8.086400032 | 3.75426054 |  | 36.30757904 | 36.80907059 | 36.06430435 | 37.3026886 | 34.70602036 | 36.47747803
1311.855469 | 5.056426362 | 9.705275536 | 3.754242659 |  | 36.29048538 | 36.78651428 | 36.04691315 | 37.31940079 | 34.68241882 | 36.47429276
1311.955078 | 5.056460821 | 11.01997089 | 3.7542243 |  | 36.32204056 | 36.79140854 | 36.05570984 | 37.32909012 | 34.70088196 | 36.46146774
1312.054688 | 5.056542312 | 14.3399744 | 3.754237652 |  | 36.3119278 | 36.79095459 | 36.05566025 | 37.30615234 | 34.72422028 | 36.48830032
1312.154297 | 5.056958147 | 14.48693752 | 3.754263878 |  | 36.34137344 | 36.79213333 | 36.07352448 | 37.2737999 | 34.73103333 | 36.4722023
1312.253906 | 5.05669272 | 17.00809956 | 3.754311085 |  | 36.33685303 | 36.7713089 | 36.06322479 | 37.31037903 | 34.73431015 | 36.48356628
1312.353516 | 5.056563732 | 11.93159771 | 3.754266262 |  | 36.33623123 | 36.76745605 | 36.12704849 | 37.32060623 | 34.68922806 | 36.46592712
1312.453125 | 5.056529273 | 12.77077007 | 3.754234552 |  | 36.32108688 | 36.80438614 | 36.08044815 | 37.29807663 | 34.70190048 | 36.45997238
1312.552734 | 5.055666403 | 9.21676445 | 3.754253626 |  | 36.35177612 | 36.79919434 | 36.10160446 | 37.30485153 | 34.72689438 | 36.47593689
1312.652344 | 5.056719729 | 9.055218697 | 3.754217625 |  | 36.3489418 | 36.7856369 | 36.08898163 | 37.29579163 | 34.71211243 | 36.47686768
1312.751953 | 5.056574908 | 12.15808201 | 3.754248142 |  | 36.35779953 | 36.76932526 | 36.11881256 | 37.28084564 | 34.71729279 | 36.46369171
1312.851563 | 5.056743012 | 11.32415009 | 3.75419569 |  | 36.34001541 | 36.76088333 | 36.09379959 | 37.23681641 | 34.71883774 | 36.48313904
1312.951172 | 5.05683335 | 8.365288734 | 3.754248619 |  | 36.32836151 | 36.76860428 | 36.08562088 | 37.21793365 | 34.72169113 | 36.46937943
1313.050781 | 5.05683009 | 6.342890739 | 3.754213095 |  | 36.33669281 | 36.78519821 | 36.1006546 | 37.18648148 | 34.73616791 | 36.46510315
1313.150391 | 5.056356513 | 8.608860016 | 3.754245996 |  | 36.3257103 | 36.76526642 | 36.10389709 | 37.18587112 | 34.71060944 | 36.4620018
1313.25 | 5.056328573 | 6.300283432 | 3.754246473 |  | 36.34529495 | 36.74468994 | 36.09549713 | 37.18021011 | 34.72898483 | 36.47397614
1313.349609 | 5.056323917 | 3.508208275 | 3.754247189 |  | 36.31731415 | 36.74629974 | 36.09736252 | 37.19499207 | 34.73088455 | 36.45684052
1313.449219 | 5.056529273 | 2.74855566 | 3.754212618 |  | 36.32377243 | 36.72940063 | 36.11223221 | 37.17177582 | 34.72435379 | 36.47219849
1313.548828 | 5.056567923 | 7.360925674 | 3.754211664 |  | 36.30295181 | 36.72955704 | 36.10937881 | 37.17876434 | 34.70514679 | 36.45990753
1313.648438 | 5.05655535 | 10.74837303 | 3.754238605 |  | 36.30965424 | 36.73120117 | 36.13311005 | 37.19013977 | 34.72384644 | 36.48604202
1313.748047 | 5.05680541 | 7.469838142 | 3.754248619 |  | 36.29388428 | 36.74132156 | 36.11177444 | 37.15469742 | 34.68729019 | 36.47111893
1313.847656 | 5.056256861 | 10.5264473 | 3.754220247 |  | 36.29266739 | 36.74615097 | 36.12460327 | 37.19488907 | 34.69497299 | 36.48996353
1313.947266 | 5.056475722 | 12.34605694 | 3.754199982 |  | 36.27194214 | 36.7053299 | 36.13079453 | 37.17203522 | 34.71612167 | 36.45689392
1314.046875 | 5.05653393 | 12.91408825 | 3.754053354 |  | 36.2674675 | 36.71853256 | 36.1177063 | 37.17475128 | 34.7167244 | 36.46530914
1314.146484 | 5.056024031 | 10.03588581 | 3.754225731 |  | 36.27793503 | 36.74198151 | 36.11938858 | 37.19036484 | 34.75232315 | 36.47966385
1314.246094 | 5.056807739 | 4.376317024 | 3.754225969 |  | 36.2551384 | 36.74321365 | 36.09873962 | 37.18106842 | 34.71069717 | 36.46780396
1314.345703 | 5.056640566 | 4.394317627 | 3.754248381 |  | 36.26165009 | 36.75448227 | 36.07946014 | 37.13331985 | 34.72196198 | 36.49625015
1314.445313 | 5.056704362 | 6.351549149 | 3.754213095 |  | 36.24406052 | 36.76083374 | 36.09043503 | 37.14403915 | 34.70128632 | 36.5002861
1314.544922 | 5.057213795 | 8.676303864 | 3.754201412 |  | 36.25775528 | 36.73757935 | 36.10147476 | 37.12420654 | 34.73697662 | 36.47765732
1314.644531 | 5.056659658 | 3.959807396 | 3.754208088 |  | 36.27746201 | 36.7516861 | 36.07420731 | 37.11068344 | 34.72655106 | 36.4768219
1314.744141 | 5.056798425 | 9.134510994 | 3.754211426 |  | 36.27492523 | 36.75556564 | 36.09268188 | 37.09178543 | 34.72870255 | 36.47284317
1314.84375 | 5.057008439 | 10.14320278 | 3.754226923 |  | 36.2758522 | 36.71957397 | 36.06612015 | 37.10190582 | 34.70853424 | 36.4649086
1314.943359 | 5.056526014 | 11.7834959 | 3.75418663 |  | 36.266819 | 36.72344589 | 36.11699677 | 37.133564 | 34.71063232 | 36.47708893
1315.042969 | 5.056412392 | 2.924228668 | 3.7541821 |  | 36.2768631 | 36.74930954 | 36.04161453 | 37.07631683 | 34.6888504 | 36.45390701
1315.142578 | 5.056716469 | 6.288890839 | 3.754164934 |  | 36.288414 | 36.71472931 | 36.06054688 | 37.11841965 | 34.69644547 | 36.49327087
1315.242188 | 5.057090395 | 9.920594215 | 3.754213095 |  | 36.26066589 | 36.72410583 | 36.05431366 | 37.10460663 | 34.70790482 | 36.45907211
1315.341797 | 5.056767692 | 2.223816872 | 3.754177332 |  | 36.24975204 | 36.74998474 | 36.06512833 | 37.103405 | 34.69035339 | 36.47521973
1315.441406 | 5.056367223 | 9.140207291 | 3.754175663 |  | 36.26928329 | 36.7285881 | 36.04683304 | 37.11975861 | 34.70619583 | 36.48672485
1315.541016 | 5.056538121 | 8.988458633 | 3.754141808 |  | 36.28167725 | 36.75593948 | 36.06223297 | 37.07703018 | 34.70718384 | 36.50757599
1315.640625 | 5.056739286 | 9.010332108 | 3.754163265 |  | 36.26573944 | 36.71350098 | 36.00717926 | 37.09849167 | 34.69809341 | 36.46811676
1315.740234 | 5.055875485 | 8.103033066 | 3.754179955 |  | 36.2870636 | 36.76026535 | 36.0385704 | 37.09996033 | 34.69447327 | 36.48910522
1315.839844 | 5.056027756 | 3.547398567 | 3.754172564 |  | 36.26498413 | 36.7342186 | 36.0446167 | 37.08062363 | 34.73313522 | 36.47722244
1315.939453 | 5.056613558 | 5.420098305 | 3.754172802 |  | 36.28993225 | 36.72992706 | 36.01996613 | 37.12654877 | 34.67842484 | 36.49728775
1316.039063 | 5.056264778 | 2.76564455 | 3.754116297 |  | 36.27988434 | 36.71377182 | 35.99846649 | 37.09019089 | 34.69388199 | 36.46009064
1316.138672 | 5.056374674 | 1.001857281 | 3.754162788 |  | 36.27877426 | 36.73227692 | 36.02200699 | 37.12010956 | 34.71337891 | 36.48883438
1316.238281 | 5.056129736 | 5.677340508 | 3.754165649 |  | 36.30785751 | 36.71279144 | 36.01896286 | 37.12940598 | 34.70591354 | 36.46875381
1316.337891 | 5.056202379 | 5.318932533 | 3.754177094 |  | 36.32896423 | 36.70988083 | 35.9800148 | 37.09830475 | 34.69070435 | 36.46003723
1316.4375 | 5.05679144 | 5.851646423 | 3.754167557 |  | 36.32571793 | 36.72698593 | 36.00174713 | 37.10189438 | 34.69393158 | 36.4864006
1316.537109 | 5.057053608 | 5.932305336 | 3.754203558 |  | 36.307621 | 36.68879318 | 35.97019577 | 37.08373642 | 34.7180748 | 36.48629761
1316.636719 | 5.056563732 | 2.030144215 | 3.754149437 |  | 36.33854294 | 36.68677902 | 35.99212646 | 37.08370972 | 34.70981598 | 36.49865341
1316.736328 | 5.056430553 | 4.73449707 | 3.754144669 |  | 36.32698059 | 36.67634964 | 35.96302795 | 37.06748581 | 34.68226242 | 36.49631882
1316.835938 | 5.056411461 | 8.807317734 | 3.754149914 |  | 36.37277222 | 36.6716423 | 35.95883179 | 37.05919647 | 34.70132446 | 36.49306488
1316.935547 | 5.056566992 | 4.005149841 | 3.754123449 |  | 36.33961105 | 36.65047836 | 35.92362976 | 37.07769775 | 34.67098618 | 36.48115921
1317.035156 | 5.056292252 | 6.347904205 | 3.75415802 |  | 36.37343216 | 36.64565659 | 35.94824219 | 37.05953598 | 34.68077469 | 36.48181915
1317.134766 | 5.056355581 | 4.72720623 | 3.754108191 |  | 36.36650848 | 36.6125412 | 35.92591476 | 37.04951477 | 34.6586647 | 36.50463104
1317.234375 | 5.05691065 | 3.937249184 | 3.754122734 |  | 36.37166214 | 36.60340881 | 35.92072296 | 37.09627914 | 34.67837906 | 36.50022888
1317.333984 | 5.056207967 | 6.374562263 | 3.754055738 |  | 36.36866379 | 36.6014328 | 35.9201622 | 37.06924438 | 34.67909622 | 36.4981842
1317.433594 | 5.056672231 | 8.179819107 | 3.754138708 |  | 36.37290955 | 36.59888458 | 35.9305954 | 37.11426544 | 34.70022583 | 36.4859314
1317.533203 | 5.056668972 | 4.30317688 | 3.754080296 |  | 36.37320328 | 36.56604004 | 35.88399887 | 37.09147644 | 34.66796112 | 36.48231888
1317.632813 | 5.056186546 | 4.573635101 | 3.754068375 |  | 36.3782959 | 36.57239151 | 35.95944214 | 37.09901428 | 34.69193268 | 36.50257874
1317.732422 | 5.055921585 | 5.811317444 | 3.754070044 |  | 36.3914032 | 36.57785034 | 35.952034 | 37.07748032 | 34.66682434 | 36.50189972
1317.832031 | 5.056119491 | 5.799468994 | 3.754081249 |  | 36.38361359 | 36.56734848 | 35.96191788 | 37.12772751 | 34.70210266 | 36.49713898
1317.931641 | 5.056926948 | -2.574022651 | 3.754072666 |  | 36.42570114 | 36.54728699 | 35.95825195 | 37.09303665 | 34.67181396 | 36.50728989
1318.03125 | 5.056576771 | 7.241076469 | 3.754041195 |  | 36.4152565 | 36.57209015 | 35.98485947 | 37.10684967 | 34.67680359 | 36.50806808
1318.130859 | 5.056594931 | 7.092517853 | 3.754085064 |  | 36.42312622 | 36.56174088 | 35.97460556 | 37.12078857 | 34.70811844 | 36.48022461
1318.230469 | 5.056443126 | 5.832051277 | 3.754035473 |  | 36.40364456 | 36.56364059 | 35.97924042 | 37.10273361 | 34.65678406 | 36.49157333
1318.330078 | 5.056145568 | 9.332056999 | 3.754055023 |  | 36.38680267 | 36.56502533 | 35.98320389 | 37.09128571 | 34.72410965 | 36.51257706
1318.429688 | 5.056574908 | 8.913040161 | 3.75403738 |  | 36.39353943 | 36.57468414 | 35.97026443 | 37.0941124 | 34.66056442 | 36.50819016
1318.529297 | 5.056279213 | 10.18968487 | 3.754074812 |  | 36.39497375 | 36.5411377 | 35.97108841 | 37.10768127 | 34.6938858 | 36.50794983
1318.628906 | 5.056187943 | 4.515533447 | 3.754048347 |  | 36.36242676 | 36.51795197 | 35.98945236 | 37.10593796 | 34.70728683 | 36.48131943
1318.728516 | 5.056329504 | 10.13294983 | 3.754043102 |  | 36.37909317 | 36.54017258 | 35.99832535 | 37.10235214 | 34.67513275 | 36.49340439
1318.828125 | 5.056485035 | 7.789511681 | 3.754081249 |  | 36.34951782 | 36.48553848 | 35.98654556 | 37.11839294 | 34.68894196 | 36.49382401
1318.927734 | 5.056251273 | 7.588319778 | 3.754037619 |  | 36.3775177 | 36.47266769 | 36.00096512 | 37.10863876 | 34.68087769 | 36.49381638
1319.027344 | 5.056954888 | 5.949394226 | 3.754043818 |  | 36.30789566 | 36.48188019 | 35.99131393 | 37.11882401 | 34.70344543 | 36.4969902
1319.126953 | 5.056274091 | 6.500563622 | 3.754053354 |  | 36.34462738 | 36.49014282 | 35.96387482 | 37.10546112 | 34.71178055 | 36.49860001
1319.226563 | 5.056508784 | 4.011756897 | 3.753989697 |  | 36.30965424 | 36.48210907 | 35.99008179 | 37.13636398 | 34.70442963 | 36.5120697
1319.326172 | 5.056038932 | 5.400959015 | 3.754071712 |  | 36.30130768 | 36.47476196 | 35.9997406 | 37.14987946 | 34.6794281 | 36.51454163
1319.425781 | 5.05645989 | 7.406496048 | 3.754035234 |  | 36.30757904 | 36.47376251 | 36.00151825 | 37.15142822 | 34.67055511 | 36.49763489
1319.525391 | 5.056468272 | 3.548537731 | 3.754037619 |  | 36.27328873 | 36.45603943 | 36.00240326 | 37.13606644 | 34.67733765 | 36.51085281
1319.625 | 5.055953716 | 8.591088295 | 3.754047871 |  | 36.28506088 | 36.46718597 | 36.04681015 | 37.16445923 | 34.63610077 | 36.50580215
1319.724609 | 5.056664781 | 5.737493515 | 3.754004955 |  | 36.25442505 | 36.4428215 | 36.03544235 | 37.17215729 | 34.6666832 | 36.48997498
1319.824219 | 5.056327176 | 4.438976288 | 3.754025459 |  | 36.25606537 | 36.45721054 | 36.02526855 | 37.18612671 | 34.68215561 | 36.52600098
1319.923828 | 5.056132064 | 2.839468002 | 3.754004002 |  | 36.27344513 | 36.4200592 | 36.0210228 | 37.20312881 | 34.65451813 | 36.4999733
1320.023438 | 5.056472462 | 6.13531971 | 3.75402689 |  | 36.22283554 | 36.45610809 | 36.05643082 | 37.23565292 | 34.64213562 | 36.53697205
1320.123047 | 5.056873397 | 3.421169281 | 3.754036188 |  | 36.26937485 | 36.43981552 | 36.02157211 | 37.17128372 | 34.67259598 | 36.50706863
1320.222656 | 5.05622054 | 8.230173111 | 3.753996372 |  | 36.23616409 | 36.4301796 | 36.0627861 | 37.22092438 | 34.65769196 | 36.52929688
1320.322266 | 5.056227525 | 10.17305183 | 3.753994942 |  | 36.26014709 | 36.46328354 | 36.06061935 | 37.20571518 | 34.63038254 | 36.50500488
1320.421875 | 5.055532758 | 8.059059143 | 3.753982782 |  | 36.24119568 | 36.45560455 | 36.10247421 | 37.2134819 | 34.6252594 | 36.50821304
1320.521484 | 5.056510181 | 3.991705894 | 3.754017353 |  | 36.21611404 | 36.44120407 | 36.06912613 | 37.24327087 | 34.63055038 | 36.51650238
1320.621094 | 5.056196791 | 7.062897682 | 3.754004002 |  | 36.21295547 | 36.45396805 | 36.09511185 | 37.22998428 | 34.62889862 | 36.53036118
1320.720703 | 5.056111575 | 10.92632389 | 3.754023075 |  | 36.21084213 | 36.4864769 | 36.10004044 | 37.2603569 | 34.61880112 | 36.52127457
1320.820313 | 5.05625919 | 8.461214066 | 3.754023314 |  | 36.18851852 | 36.4852066 | 36.08168411 | 37.22694016 | 34.60963821 | 36.50488663
1320.919922 | 5.056120423 | 13.10206509 | 3.754010201 |  | 36.18550873 | 36.50617981 | 36.07353592 | 37.23143005 | 34.61305237 | 36.5051384
1321.019531 | 5.056666643 | 5.75275898 | 3.754005909 |  | 36.18472672 | 36.52449799 | 36.08634567 | 37.24715042 | 34.6217308 | 36.51597977
1321.119141 | 5.055921585 | 4.533761978 | 3.75396347 |  | 36.1872406 | 36.53268814 | 36.0983696 | 37.26166153 | 34.63365936 | 36.50752258
1321.21875 | 5.056411461 | 3.090786457 | 3.753973484 |  | 36.17190933 | 36.53815079 | 36.04564667 | 37.26509094 | 34.60466003 | 36.5309906
1321.318359 | 5.055835438 | 7.216468811 | 3.754010201 |  | 36.19075394 | 36.55153275 | 36.07336426 | 37.25522995 | 34.60710526 | 36.52854538
1321.417969 | 5.055992366 | 9.219043732 | 3.753954887 |  | 36.1644516 | 36.57932663 | 36.0792923 | 37.2658577 | 34.61168289 | 36.51111221
1321.517578 | 5.056581893 | 6.742313385 | 3.753965139 |  | 36.17250824 | 36.61788559 | 36.05416107 | 37.29408646 | 34.61247253 | 36.53417206
1321.617188 | 5.056053833 | 5.02956295 | 3.753937244 |  | 36.18888474 | 36.59750366 | 36.05241013 | 37.27596283 | 34.61626434 | 36.50831604
1321.716797 | 5.056622871 | 10.45444679 | 3.753964663 |  | 36.18384933 | 36.59592819 | 36.06319427 | 37.29982376 | 34.61473846 | 36.5075798
1321.816406 | 5.056317863 | 14.65736866 | 3.753951788 |  | 36.17170715 | 36.61697769 | 36.00035477 | 37.2860527 | 34.58927917 | 36.53376007
1321.916016 | 5.055929036 | 5.764152527 | 3.753939629 |  | 36.18109894 | 36.63777161 | 36.05414963 | 37.29343033 | 34.58609772 | 36.5353241
1322.015625 | 5.056432881 | 9.956594467 | 3.753945827 |  | 36.17907333 | 36.63068771 | 36.01255417 | 37.29476166 | 34.62786102 | 36.51098633
1322.115234 | 5.056260121 | 5.731341362 | 3.754029751 |  | 36.17703629 | 36.6249733 | 36.03330612 | 37.29141617 | 34.60466385 | 36.51699448
1322.214844 | 5.056087826 | 3.806919098 | 3.754028797 |  | 36.17625046 | 36.65466309 | 35.99382401 | 37.27940369 | 34.63366699 | 36.48130417
1322.314453 | 5.055760466 | 5.246477127 | 3.753974199 |  | 36.17329407 | 36.64250565 | 36.0075264 | 37.31458282 | 34.61891937 | 36.52187729
1322.414063 | 5.05559376 | 7.642776489 | 3.754005909 |  | 36.15408707 | 36.64789581 | 36.02775574 | 37.29347992 | 34.62102127 | 36.54463196
1322.513672 | 5.055938815 | 6.5645895 | 3.753965378 |  | 36.19799423 | 36.67105865 | 36.02295685 | 37.28202057 | 34.59774399 | 36.52827454
1322.613281 | 5.0550657 | 2.509313107 | 3.753996849 |  | 36.20981979 | 36.63470078 | 36.01846695 | 37.3010025 | 34.60663605 | 36.50532532
1322.712891 | 5.056308084 | 11.27265644 | 3.753975391 |  | 36.19745255 | 36.6804924 | 36.01463318 | 37.31455612 | 34.61271667 | 36.50989914
1322.8125 | 5.055450802 | 8.21969223 | 3.753977776 |  | 36.19939423 | 36.65446091 | 36.02583313 | 37.3045311 | 34.62398529 | 36.52592468
1322.912109 | 5.055853599 | 4.851156235 | 3.754019737 |  | 36.22475052 | 36.64387894 | 36.001194 | 37.30249405 | 34.61811447 | 36.50985718
1323.011719 | 5.056015183 | 7.071784019 | 3.753986359 |  | 36.25159454 | 36.65727615 | 36.05331039 | 37.29537964 | 34.58352661 | 36.51091766
1323.111328 | 5.056052436 | 7.745536804 | 3.753946066 |  | 36.2390213 | 36.63929367 | 36.01357651 | 37.25798798 | 34.60457993 | 36.50790024
1323.210938 | 5.055367448 | 7.436344147 | 3.754000664 |  | 36.23636627 | 36.62575912 | 36.04240036 | 37.2622757 | 34.61705017 | 36.53932953
1323.310547 | 5.05543916 | 8.550075531 | 3.75393033 |  | 36.24314117 | 36.61806488 | 36.05876541 | 37.258255 | 34.63349915 | 36.55334854
1323.410156 | 5.055729267 | 6.979276657 | 3.753985167 |  | 36.25294495 | 36.61180496 | 36.05983353 | 37.26733017 | 34.6076889 | 36.50977707
1323.509766 | 5.055785612 | 8.177083969 | 3.753955126 |  | 36.26235199 | 36.59644699 | 36.05994415 | 37.25867081 | 34.63503265 | 36.50906754
1323.609375 | 5.055870828 | 4.151201248 | 3.754002571 |  | 36.25983429 | 36.6120224 | 36.0464592 | 37.25723648 | 34.60958862 | 36.51714706
1323.708984 | 5.055182581 | 7.424268723 | 3.753977776 |  | 36.26487732 | 36.62931824 | 36.06908417 | 37.26986694 | 34.63518524 | 36.51092529
1323.808594 | 5.055582118 | 4.531938553 | 3.753955841 |  | 36.25918579 | 36.60943222 | 36.05116272 | 37.2474556 | 34.63798523 | 36.49515533
1323.908203 | 5.055947197 | 5.2981987 | 3.75398922 |  | 36.28577423 | 36.57880783 | 36.06958389 | 37.2455368 | 34.62867737 | 36.5107193
1324.007813 | 5.055169077 | 6.381170273 | 3.754003286 |  | 36.22456741 | 36.60857391 | 36.068367 | 37.24918365 | 34.62854004 | 36.5135231
1324.107422 | 5.056085498 | 7.665789604 | 3.753993511 |  | 36.25666809 | 36.58751678 | 36.07461929 | 37.22410583 | 34.62539673 | 36.50820923
1324.207031 | 5.055837766 | 6.066737175 | 3.753953934 |  | 36.26240158 | 36.56822205 | 36.0809288 | 37.20459366 | 34.61360168 | 36.49890137
1324.306641 | 5.056345803 | 6.991808891 | 3.753977776 |  | 36.22767258 | 36.55574799 | 36.0860405 | 37.19474792 | 34.5964241 | 36.48666382
1324.40625 | 5.056020771 | 6.139876366 | 3.753958941 |  | 36.21858597 | 36.56426239 | 36.10661316 | 37.23280716 | 34.61784363 | 36.48806381
1324.505859 | 5.055640326 | 1.966118813 | 3.754018307 |  | 36.24223709 | 36.56887054 | 36.07623672 | 37.18638992 | 34.62505341 | 36.47744751
1324.605469 | 5.05565057 | 9.794820786 | 3.754001856 |  | 36.24362564 | 36.58800125 | 36.06966782 | 37.18802643 | 34.62968445 | 36.49011612
1324.705078 | 5.055251964 | 4.106086731 | 3.753963947 |  | 36.23725891 | 36.58683777 | 36.04157639 | 37.18772507 | 34.6351738 | 36.45705414
1324.804688 | 5.055536018 | 4.24256897 | 3.753944397 |  | 36.23654938 | 36.5694046 | 36.08551025 | 37.21574402 | 34.61756516 | 36.50004959
1324.904297 | 5.056009595 | 3.258028984 | 3.753955841 |  | 36.21764374 | 36.56298828 | 36.07888794 | 37.1814537 | 34.60864639 | 36.4478302
1325.003906 | 5.055617508 | 6.309853554 | 3.75397253 |  | 36.2475853 | 36.58676147 | 36.07935333 | 37.21068954 | 34.6461792 | 36.49730301
1325.103516 | 5.055169077 | 9.435729027 | 3.753924131 |  | 36.24489594 | 36.58107758 | 36.04447174 | 37.21058655 | 34.61856842 | 36.48165894
1325.203125 | 5.055637997 | 3.823324203 | 3.753931522 |  | 36.25219345 | 36.57448959 | 36.07862473 | 37.23643494 | 34.62865448 | 36.47512436
1325.302734 | 5.056062681 | 6.218940735 | 3.753951788 |  | 36.22446442 | 36.57175064 | 36.07312012 | 37.21638107 | 34.64480209 | 36.47867203
1325.402344 | 5.055597019 | 5.462022781 | 3.753988743 |  | 36.23051453 | 36.59302139 | 36.05654907 | 37.22574234 | 34.66114426 | 36.47795486
1325.501953 | 5.055623096 | 8.76949501 | 3.753894806 |  | 36.2467041 | 36.58911896 | 36.04712677 | 37.2038765 | 34.64936066 | 36.48669434
1325.601563 | 5.056022634 | 6.540664673 | 3.753929615 |  | 36.22330093 | 36.60951996 | 36.02629089 | 37.21014023 | 34.63711548 | 36.48373795
1325.701172 | 5.055218902 | 6.976314545 | 3.753880262 |  | 36.22913742 | 36.59449005 | 36.04290009 | 37.21092987 | 34.64657974 | 36.50234222
1325.800781 | 5.055634738 | 6.945554733 | 3.753983498 |  | 36.22883224 | 36.57283783 | 36.05979919 | 37.21799088 | 34.65664291 | 36.49997711
1325.900391 | 5.05544242 | 8.637570381 | 3.754018545 |  | 36.21767807 | 36.62413025 | 36.02001953 | 37.19495773 | 34.64057159 | 36.48313522
1326 | 5.055585843 | 1.537988186 | 3.753983021 |  | 36.22645187 | 36.63006592 | 36.01581192 | 37.22068787 | 34.61758804 | 36.48099518
1326.099609 | 5.055815414 | 9.726921082 | 3.753949642 |  | 36.26272583 | 36.63807678 | 36.00692368 | 37.17542648 | 34.65008926 | 36.48000336
1326.199219 | 5.056173974 | 5.255362511 | 3.753945351 |  | 36.25530624 | 36.64240646 | 35.99965286 | 37.21286011 | 34.65345383 | 36.45641708
1326.298828 | 5.055292011 | 8.097565651 | 3.753895283 |  | 36.272686 | 36.65557861 | 35.98640823 | 37.22266388 | 34.65152359 | 36.46781158
1326.398438 | 5.055258949 | 6.47436142 | 3.753947735 |  | 36.26515198 | 36.64889908 | 35.97198868 | 37.20737839 | 34.64199066 | 36.47951508
1326.498047 | 5.056040794 | 11.01473045 | 3.75395298 |  | 36.25930405 | 36.62530518 | 35.99383926 | 37.19848633 | 34.65270996 | 36.48262405
1326.597656 | 5.055598416 | 10.25963402 | 3.7539289 |  | 36.26392365 | 36.65863037 | 35.98355103 | 37.1801033 | 34.63566971 | 36.49343491
1326.697266 | 5.055973274 | 19.07447147 | 3.753939867 |  | 36.2638092 | 36.68193054 | 35.96521378 | 37.20324326 | 34.66429901 | 36.46521378
1326.796875 | 5.055198413 | 12.61059284 | 3.753947735 |  | 36.28744125 | 36.6644783 | 35.98233795 | 37.1794548 | 34.6506691 | 36.47196579
1326.896484 | 5.055475947 | 1.803433418 | 3.753914833 |  | 36.30339432 | 36.66786575 | 35.97869873 | 37.18438721 | 34.6700325 | 36.47902679
1326.996094 | 5.055346028 | 0.954692364 | 3.753920078 |  | 36.30783844 | 36.66488266 | 35.95771408 | 37.18607712 | 34.66366959 | 36.48440552
1327.095703 | 5.054864534 | 8.980256081 | 3.753852606 |  | 36.2963028 | 36.6887207 | 35.95995712 | 37.17394257 | 34.66508102 | 36.4612236
1327.195313 | 5.055162092 | 11.69987392 | 3.753881931 |  | 36.29390717 | 36.68966293 | 35.95853043 | 37.20864105 | 34.66686249 | 36.45187759
1327.294922 | 5.055425656 | 7.587635994 | 3.753849506 |  | 36.29685974 | 36.67775345 | 35.96520233 | 37.18676376 | 34.66118622 | 36.4672699
1327.394531 | 5.055681304 | 5.975141525 | 3.753856421 |  | 36.33512115 | 36.68362808 | 35.92902756 | 37.16512299 | 34.67570877 | 36.47423553
1327.494141 | 5.055251033 | 5.770759583 | 3.753863811 |  | 36.34035873 | 36.69441605 | 35.93981934 | 37.17805481 | 34.67967224 | 36.45341873
1327.59375 | 5.055642654 | 6.156053543 | 3.753931522 |  | 36.35504532 | 36.66765976 | 35.92698669 | 37.16955948 | 34.69937134 | 36.45043945
1327.693359 | 5.055861515 | 2.545541763 | 3.753949165 |  | 36.37791824 | 36.68524933 | 35.917202 | 37.16926956 | 34.67235565 | 36.43414688
1327.792969 | 5.054947422 | 5.796506882 | 3.753863335 |  | 36.34080505 | 36.69373703 | 35.93214035 | 37.16686249 | 34.64067459 | 36.46227264
1327.892578 | 5.055753016 | 7.89819622 | 3.753838778 |  | 36.39102554 | 36.69313431 | 35.92359924 | 37.16557312 | 34.64023972 | 36.45737076
1327.992188 | 5.055622165 | 7.797715187 | 3.753882647 |  | 36.36816406 | 36.70284271 | 35.92063522 | 37.17921448 | 34.66424942 | 36.46276855
1328.091797 | 5.054884092 | 13.47072697 | 3.753842831 |  | 36.39049911 | 36.68915558 | 35.91515732 | 37.15595627 | 34.6723938 | 36.43199539
1328.191406 | 5.054471516 | 11.52420235 | 3.753786325 |  | 36.37950516 | 36.69158554 | 35.93338013 | 37.17040253 | 34.70521545 | 36.46487427
1328.291016 | 5.055461977 | 2.214247227 | 3.753806591 |  | 36.36893463 | 36.71360016 | 35.91162491 | 37.14258957 | 34.67316818 | 36.44336319
1328.390625 | 5.055519719 | 13.77536297 | 3.753805161 |  | 36.35540771 | 36.73432159 | 35.91122055 | 37.13262558 | 34.66773605 | 36.46889496
1328.490234 | 5.055220299 | 5.598049164 | 3.753839493 |  | 36.36182022 | 36.70783615 | 35.89304352 | 37.12749481 | 34.69577789 | 36.42694092
1328.589844 | 5.055172802 | 0.886109352 | 3.753843546 |  | 36.36909485 | 36.70368958 | 35.93968201 | 37.11235428 | 34.68387985 | 36.4701767
1328.689453 | 5.056024031 | 13.10776043 | 3.753801823 |  | 36.37899017 | 36.68993378 | 35.89987183 | 37.12769318 | 34.68855667 | 36.46794128
1328.789063 | 5.055226819 | 7.773790359 | 3.753787041 |  | 36.38602066 | 36.67069626 | 35.93244171 | 37.12502289 | 34.70674896 | 36.43953323
1328.888672 | 5.054869191 | 6.177700043 | 3.753793001 |  | 36.38275909 | 36.68628311 | 35.91872025 | 37.10406494 | 34.73318481 | 36.46132278
1328.988281 | 5.054768142 | 12.27269077 | 3.753776789 |  | 36.40504837 | 36.65926743 | 35.94675827 | 37.12430954 | 34.72260666 | 36.46134186
1329.087891 | 5.0551891 | 11.02133751 | 3.75385046 |  | 36.39926529 | 36.64632416 | 35.91976166 | 37.1167717 | 34.68761063 | 36.45508194
1329.1875 | 5.054610283 | 7.007986069 | 3.753903866 |  | 36.42108154 | 36.65909195 | 35.90472794 | 37.12305069 | 34.69340515 | 36.46212006
1329.287109 | 5.055054524 | 8.357542038 | 3.753908873 |  | 36.41609573 | 36.62358475 | 35.93613815 | 37.14044571 | 34.69541931 | 36.43409729
1329.386719 | 5.05557653 | 5.951444626 | 3.753871441 |  | 36.4114418 | 36.62784958 | 35.91258621 | 37.16146088 | 34.73721313 | 36.44284439
1329.486328 | 5.055193291 | 14.49468327 | 3.753853083 |  | 36.43336868 | 36.67024231 | 35.92317581 | 37.14082336 | 34.72050858 | 36.47102737
1329.585938 | 5.055685495 | 13.53680134 | 3.753868103 |  | 36.42943192 | 36.62647629 | 35.9043808 | 37.12924576 | 34.7634201 | 36.4705162
1329.685547 | 5.055479207 | 10.60482788 | 3.753927708 |  | 36.43695068 | 36.59658432 | 35.88963318 | 37.09020233 | 34.76081085 | 36.45545197
1329.785156 | 5.05549178 | 8.420657158 | 3.753880262 |  | 36.43089294 | 36.629673 | 35.91647339 | 37.11574554 | 34.72505951 | 36.46550369
1329.884766 | 5.054855686 | 6.245371819 | 3.75389123 |  | 36.43180847 | 36.59946823 | 35.91749954 | 37.07401657 | 34.76160431 | 36.45692062
1329.984375 | 5.054813777 | 14.6601038 | 3.753914356 |  | 36.4494133 | 36.62635422 | 35.90901184 | 37.07685471 | 34.72826004 | 36.46717834
1330.083984 | 5.055462909 | 14.02531338 | 3.753802299 |  | 36.44106293 | 36.5964241 | 35.89304352 | 37.0872345 | 34.74791718 | 36.48155594
1330.183594 | 5.055582118 | 15.34183216 | 3.753791809 |  | 36.43868637 | 36.5985527 | 35.9130249 | 37.0560379 | 34.75786209 | 36.48784256
1330.283203 | 5.055901096 | 10.86958885 | 3.753851414 |  | 36.42698288 | 36.59408951 | 35.92130661 | 37.03116989 | 34.74914932 | 36.46934509
1330.382813 | 5.056086895 | 9.419095993 | 3.753880978 |  | 36.41482544 | 36.61323166 | 35.95522308 | 37.00953293 | 34.76346207 | 36.47891617
1330.482422 | 5.054941834 | 14.08774471 | 3.753843784 |  | 36.41979218 | 36.59841537 | 35.94044495 | 37.01924133 | 34.75041199 | 36.4846611
1330.582031 | 5.055951387 | 10.05411339 | 3.753839493 |  | 36.43981552 | 36.56588364 | 35.95709229 | 37.06007004 | 34.7193222 | 36.48914337
1330.681641 | 5.055233803 | 11.7609396 | 3.753724337 |  | 36.39773178 | 36.57642746 | 35.93279266 | 37.01289368 | 34.73945236 | 36.46598053
1330.78125 | 5.056117163 | 10.55583954 | 3.753749132 |  | 36.43436432 | 36.56991959 | 35.9671936 | 37.03544998 | 34.74008942 | 36.46931458
1330.880859 | 5.055878744 | 13.77148724 | 3.753799915 |  | 36.44466782 | 36.57378006 | 35.97304153 | 36.98259354 | 34.74999619 | 36.47378922
1330.980469 | 5.056024031 | 18.02089214 | 3.753744602 |  | 36.4237442 | 36.57327271 | 36.0311203 | 36.99374008 | 34.75493622 | 36.45767975
1331.080078 | 5.056103193 | 16.32933331 | 3.75373745 |  | 36.45126724 | 36.54693604 | 35.97646713 | 36.95191574 | 34.75514603 | 36.46652222
1331.179688 | 5.055754878 | 10.67728424 | 3.753749132 |  | 36.42130661 | 36.58143234 | 35.99393463 | 36.96966934 | 34.74863434 | 36.4738884
1331.279297 | 5.055715297 | 9.862035751 | 3.753707409 |  | 36.43130875 | 36.55475616 | 36.001091 | 36.95221329 | 34.74404144 | 36.46875381
1331.378906 | 5.055494108 | 6.743906975 | 3.753756285 |  | 36.43363571 | 36.56645203 | 36.02020645 | 36.92074585 | 34.74465561 | 36.46275711
1331.478516 | 5.056289923 | 9.47036171 | 3.753752947 |  | 36.43275833 | 36.55423737 | 36.01558304 | 36.94904709 | 34.73294067 | 36.4737854
1331.578125 | 5.056268503 | 14.64278698 | 3.753759861 |  | 36.45159912 | 36.55886459 | 36.01156235 | 36.93783188 | 34.7320137 | 36.46464157
1331.677734 | 5.056679216 | 18.04185581 | 3.753722906 |  | 36.44250107 | 36.55839157 | 36.00456619 | 36.92566299 | 34.76515198 | 36.46352386
1331.777344 | 5.055251033 | 9.4617033 | 3.753644943 |  | 36.41901398 | 36.58097839 | 36.00439453 | 36.9171257 | 34.76605988 | 36.47668457
1331.876953 | 5.05614324 | 10.83746243 | 3.753755569 |  | 36.44289017 | 36.54759598 | 36.03012085 | 36.87579346 | 34.73095322 | 36.4451561
1331.976563 | 5.056507853 | 13.01753139 | 3.753718853 |  | 36.45647049 | 36.57294846 | 36.02114868 | 36.88816071 | 34.74963379 | 36.46823883
1332.076172 | 5.056275022 | 11.86939526 | 3.753712416 |  | 36.45602036 | 36.55863571 | 36.00045776 | 36.8533287 | 34.75003815 | 36.43584442
1332.175781 | 5.056159072 | 12.4267168 | 3.753684759 |  | 36.45123672 | 36.53273392 | 35.98453903 | 36.83412933 | 34.76587677 | 36.45275116
1332.275391 | 5.056438469 | 10.13796234 | 3.753726006 |  | 36.44073486 | 36.52007675 | 36.02810287 | 36.84236908 | 34.72935104 | 36.46004868
1332.375 | 5.055915997 | 12.34788036 | 3.753721237 |  | 36.49720001 | 36.55315399 | 36.0059166 | 36.82221222 | 34.73217773 | 36.47680664
1332.474609 | 5.056127407 | 12.25446224 | 3.753737926 |  | 36.46173859 | 36.53324509 | 36.02470779 | 36.83824539 | 34.7242775 | 36.44433975
1332.574219 | 5.056413323 | 7.209632874 | 3.753720284 |  | 36.48332977 | 36.53556061 | 35.99095154 | 36.77315521 | 34.72039032 | 36.47394943
1332.673828 | 5.056024962 | 9.668591499 | 3.753701687 |  | 36.48397827 | 36.56040573 | 36.01597214 | 36.77872467 | 34.70593643 | 36.4695015
1332.773438 | 5.05672392 | 14.73802853 | 3.753687382 |  | 36.5073204 | 36.53255844 | 36.00512695 | 36.75234985 | 34.74562073 | 36.47943497
1332.873047 | 5.056060352 | 14.38167095 | 3.75368166 |  | 36.51953888 | 36.56848526 | 36.04159927 | 36.72480392 | 34.71673965 | 36.46649933
1332.972656 | 5.056166057 | 16.08462238 | 3.753708363 |  | 36.50052643 | 36.56047058 | 36.00823212 | 36.74382019 | 34.70738983 | 36.46666718
1333.072266 | 5.056743943 | 14.4716711 | 3.753666401 |  | 36.52839279 | 36.554142 | 36.01441193 | 36.74114227 | 34.73867416 | 36.46876907
1333.171875 | 5.0562387 | 7.970424652 | 3.753671169 |  | 36.53448105 | 36.57915878 | 36.02378082 | 36.73815536 | 34.69955444 | 36.48727036
1333.271484 | 5.056358841 | 11.48273468 | 3.753656149 |  | 36.50363922 | 36.58033752 | 36.02188492 | 36.74999619 | 34.70498276 | 36.4876709
1333.371094 | 5.056364895 | 9.192612648 | 3.753682613 |  | 36.50733566 | 36.57982254 | 36.01379013 | 36.72961426 | 34.66688538 | 36.41674042
1333.470703 | 5.055926707 | 8.766532898 | 3.753667831 |  | 36.51504898 | 36.56646347 | 35.99435806 | 36.71993256 | 34.66942978 | 36.4638176
1333.570313 | 5.056285267 | 13.39713192 | 3.753627539 |  | 36.52589035 | 36.58275223 | 36.02305984 | 36.73479843 | 34.70915985 | 36.47898865
1333.669922 | 5.056604245 | 10.41776276 | 3.753658772 |  | 36.53116608 | 36.59656525 | 35.9997139 | 36.77597046 | 34.66925812 | 36.47444534
1333.769531 | 5.056426362 | 14.39511395 | 3.753651142 |  | 36.55186462 | 36.5860939 | 35.98937607 | 36.7479248 | 34.68798447 | 36.46023941
1333.869141 | 5.056465012 | 9.774997711 | 3.753698826 |  | 36.5207634 | 36.59087372 | 35.98450851 | 36.73802567 | 34.68654251 | 36.48019791
1333.96875 | 5.056906459 | 16.0741415 | 3.753641129 |  | 36.53924179 | 36.64197922 | 35.99972916 | 36.77077484 | 34.67725372 | 36.50018692
1334.068359 | 5.057234284 | 14.12374401 | 3.753650665 |  | 36.52987289 | 36.62189865 | 35.96843338 | 36.71466446 | 34.70224762 | 36.47004318
1334.167969 | 5.056406804 | 9.702313423 | 3.75361228 |  | 36.53180313 | 36.63669205 | 36.01242447 | 36.74758148 | 34.66250229 | 36.47548676
1334.267578 | 5.056212623 | 9.423196793 | 3.753671885 |  | 36.55298615 | 36.61044693 | 35.98067856 | 36.75216293 | 34.67884827 | 36.46926498
1334.367188 | 5.056828228 | 8.312883377 | 3.75374341 |  | 36.51209259 | 36.63581848 | 35.99982834 | 36.73488235 | 34.65548706 | 36.46104431
1334.466797 | 5.056485035 | 12.31712055 | 3.753734112 |  | 36.50284195 | 36.66054916 | 35.97644043 | 36.73796082 | 34.66215515 | 36.46358871
1334.566406 | 5.056796097 | 8.003462791 | 3.753742218 |  | 36.51078415 | 36.65441895 | 35.98884201 | 36.74432373 | 34.67088318 | 36.46130371
1334.666016 | 5.056733698 | 11.13366795 | 3.753746986 |  | 36.53004837 | 36.65865707 | 35.98905182 | 36.78264999 | 34.6271553 | 36.50174713
1334.765625 | 5.056922291 | 17.44283772 | 3.753741026 |  | 36.46444321 | 36.67687225 | 35.97698212 | 36.76477814 | 34.64157867 | 36.49031067
1334.865234 | 5.056898077 | 12.58894634 | 3.753745317 |  | 36.47493362 | 36.69562912 | 36.00223923 | 36.80587006 | 34.64387131 | 36.48235321
1334.964844 | 5.057106227 | 13.82981777 | 3.753713369 |  | 36.49957657 | 36.66975021 | 35.99562454 | 36.77023315 | 34.67433167 | 36.46628189
1335.064453 | 5.057162107 | 11.89423275 | 3.753739834 |  | 36.50106049 | 36.70761108 | 35.99107742 | 36.81759262 | 34.64395523 | 36.44808197
1335.164063 | 5.057510421 | 5.587112427 | 3.753751278 |  | 36.49631882 | 36.70645142 | 35.96458817 | 36.7884407 | 34.63176346 | 36.48010635
1335.263672 | 5.057311584 | 6.568463326 | 3.753709316 |  | 36.47451782 | 36.72073364 | 36.00201416 | 36.80774307 | 34.62643051 | 36.4622612
1335.363281 | 5.057278056 | 10.1785202 | 3.753780127 |  | 36.49194717 | 36.74710464 | 35.99191284 | 36.79398727 | 34.61933899 | 36.44499207
1335.462891 | 5.057180268 | 16.34915638 | 3.753721952 |  | 36.49173737 | 36.70941544 | 36.01176071 | 36.81098557 | 34.64822769 | 36.48288727
1335.5625 | 5.057127648 | 10.13705158 | 3.753685474 |  | 36.47183609 | 36.72523117 | 36.03252792 | 36.82811737 | 34.64344788 | 36.46922684
1335.662109 | 5.057053608 | 11.39273357 | 3.753726959 |  | 36.47557449 | 36.71847534 | 36.04853821 | 36.81803513 | 34.62987137 | 36.44983673
1335.761719 | 5.056225196 | 10.21178532 | 3.753746986 |  | 36.53581619 | 36.71379471 | 36.03300095 | 36.83966827 | 34.64842987 | 36.46320724
1335.861328 | 5.057395403 | 15.29421139 | 3.753709555 |  | 36.51464081 | 36.70909882 | 36.02592468 | 36.84909821 | 34.61384201 | 36.47980881
1335.960938 | 5.057196566 | 17.32230473 | 3.753693342 |  | 36.49548721 | 36.69111633 | 36.05605698 | 36.85375214 | 34.60343933 | 36.48025894
1336.060547 | 5.057437778 | 12.80836582 | 3.753726959 |  | 36.49090576 | 36.6985054 | 36.06199265 | 36.84750748 | 34.64974213 | 36.46479416
1336.160156 | 5.057230093 | 16.88665485 | 3.753674984 |  | 36.49956512 | 36.71714401 | 36.07748032 | 36.88447189 | 34.62585068 | 36.44503021
1336.259766 | 5.057439175 | 14.6920042 | 3.753660917 |  | 36.47815704 | 36.70182037 | 36.10011292 | 36.88504791 | 34.62162781 | 36.4486351
1336.359375 | 5.057702274 | 11.57068539 | 3.753641605 |  | 36.52388763 | 36.71592712 | 36.09355545 | 36.87216949 | 34.64969254 | 36.47056961
1336.458984 | 5.057152794 | 13.58806896 | 3.753596544 |  | 36.53739548 | 36.71993637 | 36.09030914 | 36.88507462 | 34.63747406 | 36.45796585
1336.558594 | 5.058314619 | 12.73363209 | 3.753584385 |  | 36.52985382 | 36.71472549 | 36.10227585 | 36.86105347 | 34.61420059 | 36.43478775
1336.658203 | 5.056926948 | 12.67575741 | 3.753601074 |  | 36.50372314 | 36.69964218 | 36.08916855 | 36.85254288 | 34.6326561 | 36.44803619
1336.757813 | 5.057043829 | 18.48570728 | 3.753597975 |  | 36.51561737 | 36.70090485 | 36.13741684 | 36.88358688 | 34.62036896 | 36.45478439
1336.857422 | 5.057121129 | 12.79697514 | 3.753578901 |  | 36.51371765 | 36.6833992 | 36.08920288 | 36.86156464 | 34.60745239 | 36.45639038
1336.957031 | 5.058059902 | 22.30060101 | 3.753585815 |  | 36.52022552 | 36.6848526 | 36.13153839 | 36.82907867 | 34.63193512 | 36.44268417
1337.056641 | 5.057040569 | 15.49699688 | 3.753619432 |  | 36.53684235 | 36.67012024 | 36.13197327 | 36.84269714 | 34.64586639 | 36.46253586
1337.15625 | 5.057350234 | 19.45452595 | 3.753531456 |  | 36.51018906 | 36.6722641 | 36.141716 | 36.88146973 | 34.62363815 | 36.43061066
1337.255859 | 5.057293423 | 16.5116148 | 3.753565311 |  | 36.51134872 | 36.68003464 | 36.09970474 | 36.84246063 | 34.65621567 | 36.45920181
1337.355469 | 5.057997503 | 20.06561947 | 3.753588438 |  | 36.55076981 | 36.6976738 | 36.14721298 | 36.86793137 | 34.62483978 | 36.44713974
1337.455078 | 5.057870378 | 18.19018459 | 3.753543377 |  | 36.5333786 | 36.65046692 | 36.10804367 | 36.84662628 | 34.63617325 | 36.43216324
1337.554688 | 5.057803322 | 18.16512203 | 3.75354147 |  | 36.50668335 | 36.66470718 | 36.116436 | 36.84618378 | 34.61113358 | 36.44739151
1337.654297 | 5.057370723 | 17.04615116 | 3.753539324 |  | 36.52183151 | 36.67762756 | 36.10515594 | 36.83049011 | 34.61148071 | 36.41773224
1337.753906 | 5.057744183 | 11.19655418 | 3.753535509 |  | 36.52211761 | 36.67305374 | 36.09627914 | 36.88293839 | 34.62631226 | 36.44220734
1337.853516 | 5.057200757 | 16.29515553 | 3.75354743 |  | 36.48191071 | 36.69044495 | 36.11224365 | 36.83633041 | 34.63012695 | 36.45047379
1337.953125 | 5.058152103 | 22.32817173 | 3.753607035 |  | 36.52001953 | 36.71539688 | 36.12201309 | 36.86840439 | 34.62535477 | 36.44948959
1338.052734 | 5.058118109 | 22.00827122 | 3.753568172 |  | 36.51586914 | 36.71985626 | 36.09516907 | 36.8901329 | 34.62906647 | 36.45258331
1338.152344 | 5.057938364 | 22.31564045 | 3.75360918 |  | 36.47443008 | 36.69449615 | 36.07236099 | 36.90961456 | 34.59743118 | 36.41864395
1338.251953 | 5.057584462 | 17.87529659 | 3.753629208 |  | 36.49050522 | 36.7307663 | 36.09622574 | 36.89260864 | 34.62349319 | 36.44688416
1338.351563 | 5.058217761 | 17.54309177 | 3.753569603 |  | 36.4666214 | 36.72127151 | 36.07219315 | 36.90295792 | 34.60628891 | 36.46079636
1338.451172 | 5.057863393 | 18.26924801 | 3.753621578 |  | 36.47670364 | 36.72691727 | 36.09267426 | 36.88785553 | 34.6264534 | 36.44112778
1338.550781 | 5.058715087 | 15.31221104 | 3.753603458 |  | 36.48964691 | 36.72140121 | 36.06503296 | 36.9197197 | 34.6055069 | 36.46949768
1338.650391 | 5.058313222 | 16.40839672 | 3.753628254 |  | 36.50350952 | 36.72372818 | 36.07542419 | 36.90910721 | 34.60154724 | 36.44170761
1338.75 | 5.058103208 | 15.08208179 | 3.753645897 |  | 36.46510696 | 36.74350739 | 36.07662201 | 36.9563942 | 34.63399506 | 36.46551514
1338.849609 | 5.057469443 | 12.31780529 | 3.753575087 |  | 36.45998001 | 36.73129272 | 36.10860062 | 36.95449066 | 34.61253357 | 36.447052
1338.949219 | 5.058162347 | 20.56392956 | 3.753625393 |  | 36.50292969 | 36.73385239 | 36.07650375 | 36.94245911 | 34.59567261 | 36.41894531
1339.048828 | 5.058536739 | 20.54661274 | 3.753610611 |  | 36.49888992 | 36.75200272 | 36.11220169 | 36.88644028 | 34.6125679 | 36.44462585
1339.148438 | 5.057804254 | 18.32028866 | 3.753686905 |  | 36.47144318 | 36.73890305 | 36.07995987 | 36.9251709 | 34.61384964 | 36.42638779
1339.248047 | 5.057904371 | 20.92096996 | 3.753607035 |  | 36.48859024 | 36.73415375 | 36.10273743 | 36.89290619 | 34.57368469 | 36.44496536
1339.347656 | 5.057945349 | 18.45904827 | 3.753630877 |  | 36.49076843 | 36.72258759 | 36.06237411 | 36.88445282 | 34.61779785 | 36.40473938
1339.447266 | 5.058835693 | 21.98707867 | 3.753607035 |  | 36.51930618 | 36.75428772 | 36.07832336 | 36.91793442 | 34.57357407 | 36.42517853
1339.546875 | 5.05800216 | 24.39841747 | 3.753623486 |  | 36.51967239 | 36.75553894 | 36.07060623 | 36.86365128 | 34.5922699 | 36.44002914
1339.646484 | 5.057786093 | 23.37947178 | 3.75358057 |  | 36.52281189 | 36.75110245 | 36.04520035 | 36.88479233 | 34.57661819 | 36.40308762
1339.746094 | 5.05855164 | 18.56203556 | 3.753523827 |  | 36.5216713 | 36.73053741 | 36.04036331 | 36.88561249 | 34.56484604 | 36.43621063
1339.845703 | 5.059136511 | 19.93164539 | 3.753610611 |  | 36.52955246 | 36.70703506 | 36.02229691 | 36.86443329 | 34.55225372 | 36.43338013
1339.945313 | 5.05825967 | 24.49092579 | 3.753571272 |  | 36.50316238 | 36.7013588 | 36.05232239 | 36.88096237 | 34.57530594 | 36.41880417
1340.044922 | 5.058221021 | 21.73553181 | 3.753573895 |  | 36.47457504 | 36.71170425 | 36.0437851 | 36.86127853 | 34.54824829 | 36.42806625
1340.144531 | 5.058835693 | 20.91208363 | 3.75352335 |  | 36.4785347 | 36.71193314 | 36.04465866 | 36.86453247 | 34.57963181 | 36.40063477
1340.244141 | 5.058206119 | 18.6203661 | 3.753496408 |  | 36.48326111 | 36.70484161 | 36.06542969 | 36.83725739 | 34.55973053 | 36.42091751
1340.34375 | 5.057945349 | 20.19754505 | 3.753525972 |  | 36.45264435 | 36.71256638 | 36.05812454 | 36.88339233 | 34.5367775 | 36.44452286
1340.443359 | 5.05804081 | 22.68885899 | 3.753485918 |  | 36.45624924 | 36.71796417 | 36.03680801 | 36.86955643 | 34.54302979 | 36.42179871
1340.542969 | 5.058073872 | 20.48532009 | 3.753502131 |  | 36.47844315 | 36.70848083 | 36.08210373 | 36.90738678 | 34.57262039 | 36.43307114
1340.642578 | 5.058471081 | 22.69660473 | 3.753528357 |  | 36.43854141 | 36.70641327 | 36.03287125 | 36.88092804 | 34.53581238 | 36.43174744
1340.742188 | 5.058113453 | 20.98043919 | 3.753456593 |  | 36.40339279 | 36.72841263 | 36.05869675 | 36.91613388 | 34.5385437 | 36.43666077
1340.841797 | 5.058762585 | 19.86716175 | 3.753517151 |  | 36.37945557 | 36.72243881 | 36.08031464 | 36.90933228 | 34.53617477 | 36.42185593
1340.941406 | 5.058249426 | 22.16320705 | 3.753519297 |  | 36.38303375 | 36.72930527 | 36.11181259 | 36.8840332 | 34.53778839 | 36.4242363
1341.041016 | 5.059152343 | 23.87550068 | 3.753489494 |  | 36.35226059 | 36.75246048 | 36.10855484 | 36.89613724 | 34.51333237 | 36.42940903
1341.140625 | 5.058163279 | 27.86014271 | 3.75349474 |  | 36.35851288 | 36.71807098 | 36.06861496 | 36.8792038 | 34.52763367 | 36.42082977
1341.240234 | 5.058254083 | 27.72662449 | 3.75346899 |  | 36.35043716 | 36.73176956 | 36.10437393 | 36.88724136 | 34.53192139 | 36.4104805
1341.339844 | 5.058686682 | 20.96016026 | 3.753461361 |  | 36.34145355 | 36.74629974 | 36.08745575 | 36.93358231 | 34.51544571 | 36.42757416
1341.439453 | 5.058157691 | 19.30915737 | 3.753438473 |  | 36.34630203 | 36.71754456 | 36.11739349 | 36.90788651 | 34.50890732 | 36.4215126
1341.539063 | 5.058297389 | 22.09941006 | 3.753455877 |  | 36.36904526 | 36.67428207 | 36.08628845 | 36.90768051 | 34.52106094 | 36.41077423
1341.638672 | 5.058964682 | 14.54162312 | 3.753439188 |  | 36.31851959 | 36.69578552 | 36.1061821 | 36.9458847 | 34.52605057 | 36.41125107
1341.738281 | 5.059406594 | 22.75014973 | 3.753420115 |  | 36.36911774 | 36.68480301 | 36.06340408 | 36.95178986 | 34.53816605 | 36.43437576
1341.837891 | 5.058511128 | 18.78373623 | 3.753431082 |  | 36.34541321 | 36.69765854 | 36.05134964 | 36.95479202 | 34.53540802 | 36.4144516
1341.9375 | 5.058878534 | 18.92727947 | 3.75344491 |  | 36.35941315 | 36.65307236 | 36.0073967 | 36.94031906 | 34.52598953 | 36.41364288
1342.037109 | 5.058402628 | 14.08387089 | 3.753452778 |  | 36.35371399 | 36.67382813 | 36.00355148 | 36.97696304 | 34.54929733 | 36.43085098
1342.136719 | 5.059098792 | 14.91370106 | 3.753435135 |  | 36.3452034 | 36.66340637 | 35.97406769 | 36.96155167 | 34.53255844 | 36.44124985
1342.236328 | 5.058572129 | 20.11529064 | 3.753395557 |  | 36.31674576 | 36.66139221 | 35.97618484 | 37.01586151 | 34.52739716 | 36.42010498
1342.335938 | 5.058607054 | 16.95546627 | 3.753431797 |  | 36.31343842 | 36.65681076 | 35.95001602 | 36.995121 | 34.52500916 | 36.4152298
1342.435547 | 5.0590797 | 12.39276791 | 3.753433228 |  | 36.28105545 | 36.61667633 | 35.93759155 | 37.02345276 | 34.53442383 | 36.42121887
1342.535156 | 5.058636856 | 18.29362965 | 3.753403187 |  | 36.29470062 | 36.634758 | 35.90162659 | 37.01189804 | 34.53521729 | 36.44459915
1342.634766 | 5.058958162 | 24.39454365 | 3.753408909 |  | 36.28879547 | 36.64949036 | 35.88943863 | 37.03894806 | 34.57000351 | 36.42813492
1342.734375 | 5.059093204 | 19.15171146 | 3.753428221 |  | 36.28170395 | 36.62955475 | 35.8412056 | 37.00108337 | 34.5627594 | 36.41828537
1342.833984 | 5.058917184 | 19.73387051 | 3.753374577 |  | 36.29232407 | 36.63249207 | 35.85019684 | 37.0316925 | 34.54824829 | 36.40895081
1342.933594 | 5.058501814 | 14.45390034 | 3.753426075 |  | 36.27972031 | 36.61579895 | 35.83765411 | 37.02072906 | 34.52500153 | 36.40842438
1343.033203 | 5.058797975 | 12.95327854 | 3.753423929 |  | 36.28724289 | 36.60705566 | 35.78826904 | 37.00710678 | 34.53541946 | 36.42358017
1343.132813 | 5.058810548 | 15.93332958 | 3.753400803 |  | 36.2720871 | 36.57877731 | 35.83685303 | 36.98627472 | 34.58253098 | 36.41950607
1343.232422 | 5.058884122 | 20.50742245 | 3.753406763 |  | 36.30067825 | 36.58051682 | 35.80008698 | 36.98965454 | 34.56084442 | 36.40561676
1343.332031 | 5.059140702 | 17.07394886 | 3.75341177 |  | 36.28971863 | 36.59430313 | 35.76498795 | 36.94361877 | 34.57077408 | 36.43854904
1343.431641 | 5.059224986 | 18.81631756 | 3.753409624 |  | 36.26170731 | 36.59844971 | 35.74964142 | 36.93156433 | 34.59194946 | 36.44497681
1343.53125 | 5.059292042 | 16.97528934 | 3.75339222 |  | 36.28887939 | 36.63573074 | 35.73391342 | 36.92565918 | 34.57382965 | 36.41680527
1343.630859 | 5.059080631 | 20.19822788 | 3.753359795 |  | 36.27790833 | 36.55922699 | 35.72672272 | 36.91278076 | 34.57162476 | 36.41072845
1343.730469 | 5.05929437 | 22.42546368 | 3.753379583 |  | 36.27975082 | 36.57812119 | 35.72938919 | 36.93605042 | 34.56433105 | 36.42434311
1343.830078 | 5.059087616 | 24.55836773 | 3.753371239 |  | 36.26091766 | 36.56912231 | 35.68808746 | 36.87991333 | 34.55202866 | 36.42870331
1343.929688 | 5.059244544 | 17.20063305 | 3.753359079 |  | 36.28406525 | 36.59923172 | 35.68587875 | 36.86426163 | 34.56433868 | 36.43390656
1344.029297 | 5.059172832 | 18.04413319 | 3.753375769 |  | 36.30312347 | 36.58168793 | 35.69537354 | 36.84860992 | 34.5801506 | 36.43638992
1344.128906 | 5.058756997 | 15.23405933 | 3.753361702 |  | 36.28817368 | 36.58360672 | 35.68530273 | 36.85536575 | 34.55991364 | 36.42698288
1344.228516 | 5.058422186 | 16.99875736 | 3.753363848 |  | 36.27982712 | 36.59211349 | 35.6829834 | 36.81371689 | 34.57694626 | 36.45572281
1344.328125 | 5.059015904 | 9.439601898 | 3.753323317 |  | 36.28137589 | 36.55961609 | 35.72351837 | 36.83566284 | 34.5692749 | 36.44162369
1344.427734 | 5.058784005 | 17.44238186 | 3.7533319 |  | 36.27826691 | 36.5859375 | 35.74194717 | 36.78622437 | 34.57549667 | 36.41510773
1344.527344 | 5.059830346 | 14.74600315 | 3.753289223 |  | 36.2425766 | 36.61118698 | 35.73915863 | 36.7936554 | 34.57739639 | 36.44005203
1344.626953 | 5.059089013 | 18.63426495 | 3.753354311 |  | 36.25178909 | 36.60658646 | 35.75661469 | 36.75102615 | 34.57913589 | 36.43460464
1344.726563 | 5.059445244 | 17.7363081 | 3.753300905 |  | 36.20682526 | 36.60264587 | 35.78058243 | 36.74180984 | 34.5794487 | 36.44448853
1344.826172 | 5.058603794 | 19.32282734 | 3.753293037 |  | 36.22370148 | 36.5940361 | 35.7979393 | 36.69723892 | 34.58588028 | 36.4613533
1344.925781 | 5.059384242 | 14.35319042 | 3.753330946 |  | 36.1977272 | 36.60424423 | 35.78591537 | 36.70679855 | 34.58696365 | 36.43086624
1345.025391 | 5.059221261 | 19.6021719 | 3.753276825 |  | 36.2219162 | 36.64006805 | 35.81085205 | 36.70825577 | 34.54981995 | 36.46839523
1345.125 | 5.059077372 | 14.25954342 | 3.753310442 |  | 36.1966629 | 36.63351059 | 35.80922318 | 36.67771912 | 34.56903839 | 36.42987442
1345.224609 | 5.059554209 | 15.7036581 | 3.753351688 |  | 36.18703461 | 36.64308167 | 35.83701324 | 36.67603683 | 34.57275391 | 36.4572258
1345.324219 | 5.059435 | 19.08130741 | 3.753294706 |  | 36.16171265 | 36.64544678 | 35.83901215 | 36.64809418 | 34.57540131 | 36.44115829
1345.423828 | 5.059153274 | 19.65594578 | 3.753291368 |  | 36.16080093 | 36.6753273 | 35.84706879 | 36.64195251 | 34.581604 | 36.45602798
1345.523438 | 5.059113693 | 22.7041254 | 3.753261805 |  | 36.13788223 | 36.63554382 | 35.86446381 | 36.63208008 | 34.55895233 | 36.44836044
1345.623047 | 5.059398678 | 18.0274992 | 3.753302336 |  | 36.13204575 | 36.69243622 | 35.85064697 | 36.58736801 | 34.57724762 | 36.4372139
1345.722656 | 5.05911835 | 16.77523518 | 3.753299475 |  | 36.11545181 | 36.67961121 | 35.88952255 | 36.60433578 | 34.58672333 | 36.45688248
1345.822266 | 5.059625921 | 22.51819706 | 3.753279686 |  | 36.06074905 | 36.68702316 | 35.84879303 | 36.56052399 | 34.57526779 | 36.4366951
1345.921875 | 5.0586322 | 14.54321766 | 3.753295183 |  | 36.09653091 | 36.68914032 | 35.87879181 | 36.5886116 | 34.56365967 | 36.40709686
1346.021484 | 5.058943261 | 15.20694447 | 3.753251076 |  | 36.05867767 | 36.70391846 | 35.83350754 | 36.57024384 | 34.55151749 | 36.45666122
1346.121094 | 5.059128594 | 16.012393 | 3.753268242 |  | 36.09379578 | 36.70605469 | 35.85518265 | 36.59028244 | 34.56046295 | 36.49873352
1346.220703 | 5.059282728 | 13.63523388 | 3.753259659 |  | 36.13099289 | 36.67647171 | 35.84395981 | 36.59040833 | 34.58148193 | 36.45415497
1346.320313 | 5.059674349 | 15.01144886 | 3.753263712 |  | 36.09193802 | 36.67963409 | 35.84117889 | 36.58545303 | 34.59774399 | 36.47019196
1346.419922 | 5.059517887 | 10.9313364 | 3.753245354 |  | 36.11378479 | 36.68344879 | 35.82946396 | 36.57289886 | 34.58059311 | 36.43984222
1346.519531 | 5.058992156 | 13.66736126 | 3.753254414 |  | 36.11082458 | 36.64995193 | 35.86301804 | 36.55522537 | 34.56496429 | 36.47364044
1346.619141 | 5.059641753 | 13.55457592 | 3.753261089 |  | 36.12795639 | 36.63420105 | 35.82176971 | 36.56897354 | 34.57251358 | 36.44987106
1346.71875 | 5.060075284 | 11.09903431 | 3.753224611 |  | 36.1135025 | 36.66311264 | 35.86470413 | 36.62272263 | 34.574543 | 36.48057175
1346.818359 | 5.059630577 | 7.153809547 | 3.753325462 |  | 36.17058563 | 36.6161232 | 35.84147644 | 36.6120491 | 34.5666275 | 36.45480728
1346.917969 | 5.059788436 | 14.53341961 | 3.753397942 |  | 36.14400101 | 36.60416031 | 35.86087799 | 36.60655975 | 34.57659531 | 36.47032928
1347.017578 | 5.059971907 | 16.83857822 | 3.753378153 |  | 36.17649078 | 36.65625381 | 35.81676483 | 36.6417923 | 34.58254623 | 36.47344589
1347.117188 | 5.059375861 | 16.52574062 | 3.753409147 |  | 36.18373108 | 36.63312149 | 35.84326172 | 36.63492203 | 34.56400681 | 36.46982956
1347.216797 | 5.059437328 | 10.99695778 | 3.753399849 |  | 36.20229721 | 36.59585571 | 35.81973267 | 36.60988617 | 34.57915115 | 36.45784378
1347.316406 | 5.059532788 | 13.34426975 | 3.753396034 |  | 36.18509293 | 36.62331009 | 35.82886505 | 36.64509583 | 34.58192062 | 36.46691513
1347.416016 | 5.059341867 | 14.35934162 | 3.753402472 |  | 36.1956749 | 36.60353851 | 35.85040283 | 36.63549805 | 34.57249832 | 36.47718048
1347.515625 | 5.059355371 | 14.38486004 | 3.753394604 |  | 36.21050644 | 36.61492538 | 35.85395432 | 36.63842392 | 34.57944107 | 36.46860123
1347.615234 | 5.059550949 | 17.4378252 | 3.75341773 |  | 36.22783661 | 36.62929535 | 35.85292435 | 36.65964508 | 34.5669899 | 36.45146561
1347.714844 | 5.05974513 | 17.18627834 | 3.753381968 |  | 36.23854065 | 36.61740112 | 35.8526001 | 36.65491867 | 34.58528519 | 36.46189117
1347.814453 | 5.059182611 | 14.90800571 | 3.753394842 |  | 36.25692368 | 36.61117935 | 35.86525726 | 36.66762161 | 34.57839584 | 36.45223618
1347.914063 | 5.059482963 | 12.19750118 | 3.753374577 |  | 36.26248169 | 36.60983658 | 35.80989838 | 36.64507675 | 34.56223297 | 36.46897507
1348.013672 | 5.059251063 | 12.70013714 | 3.75336504 |  | 36.27024841 | 36.61263275 | 35.8744545 | 36.67409897 | 34.56058502 | 36.4563942
1348.113281 | 5.059109502 | 22.88048077 | 3.753369808 |  | 36.26515579 | 36.60527802 | 35.8227005 | 36.69426346 | 34.54236984 | 36.45495987
1348.212891 | 5.05913977 | 19.42695522 | 3.753397226 |  | 36.27142334 | 36.63238144 | 35.84397125 | 36.68927765 | 34.58435059 | 36.42730713
1348.3125 | 5.059815445 | 16.92516232 | 3.753430367 |  | 36.25340271 | 36.6427803 | 35.85458755 | 36.7005043 | 34.57329941 | 36.46889114
1348.412109 | 5.059385174 | 16.13429356 | 3.753414154 |  | 36.26273346 | 36.62510681 | 35.83325958 | 36.68586349 | 34.59778595 | 36.4550972
1348.511719 | 5.059563522 | 15.60454273 | 3.753381968 |  | 36.259552 | 36.65290833 | 35.86722946 | 36.69392014 | 34.57002258 | 36.43241882
1348.611328 | 5.060300198 | 12.45702076 | 3.753386736 |  | 36.21466064 | 36.63516617 | 35.87004471 | 36.73367691 | 34.55747604 | 36.47021484
1348.710938 | 5.060004969 | 12.12458706 | 3.753367662 |  | 36.2559166 | 36.61778259 | 35.86813354 | 36.73420334 | 34.57577896 | 36.45552444
1348.810547 | 5.059848507 | 14.7589922 | 3.753387928 |  | 36.21816254 | 36.63129807 | 35.91217804 | 36.76778793 | 34.55699921 | 36.47140121
1348.910156 | 5.059881569 | 17.05298519 | 3.753347397 |  | 36.24674225 | 36.64925766 | 35.88916016 | 36.73170853 | 34.57865906 | 36.44049454
1349.009766 | 5.059917425 | 14.22627735 | 3.753326178 |  | 36.21812057 | 36.63173676 | 35.9103508 | 36.75941849 | 34.56885529 | 36.46537399
1349.109375 | 5.059887157 | 13.4992075 | 3.753323793 |  | 36.22422028 | 36.6386795 | 35.92680359 | 36.75739288 | 34.55228424 | 36.4462738
1349.208984 | 5.060123247 | 12.38114834 | 3.75331831 |  | 36.20624161 | 36.65928268 | 35.92601395 | 36.7801857 | 34.58409882 | 36.43042374
1349.308594 | 5.05931905 | 14.14789677 | 3.753364086 |  | 36.22227097 | 36.64535141 | 35.93816757 | 36.78339767 | 34.56526184 | 36.45001602
1349.408203 | 5.059858286 | 14.34088612 | 3.753396034 |  | 36.19012451 | 36.67045212 | 35.95498276 | 36.76420212 | 34.58382416 | 36.45957184
1349.507813 | 5.059485291 | 9.127902985 | 3.753330946 |  | 36.20256805 | 36.65051651 | 35.99581528 | 36.78071976 | 34.56886673 | 36.44427109
1349.607422 | 5.060271793 | 11.49617767 | 3.753319025 |  | 36.17779541 | 36.62710953 | 35.96564865 | 36.75315475 | 34.55541611 | 36.44382477
1349.707031 | 5.059825689 | 15.59269428 | 3.75333786 |  | 36.20994949 | 36.63673782 | 35.97271729 | 36.76847458 | 34.56499863 | 36.41908646
1349.806641 | 5.059708808 | 14.29850674 | 3.753354311 |  | 36.17785645 | 36.64520645 | 35.96546173 | 36.78594208 | 34.569767 | 36.43524551
1349.90625 | 5.06025596 | 14.51040745 | 3.753386736 |  | 36.22822952 | 36.66706467 | 35.9693222 | 36.76285934 | 34.58368301 | 36.44849396
1350.005859 | 5.059573301 | 13.8655901 | 3.753349781 |  | 36.17848969 | 36.66692734 | 35.92136765 | 36.74447632 | 34.61037827 | 36.41011429
1350.105469 | 5.060076215 | 13.26907825 | 3.753341198 |  | 36.18193436 | 36.65653229 | 35.93925095 | 36.80425262 | 34.56953812 | 36.43317413
1350.205078 | 5.060039428 | 15.20990658 | 3.753327131 |  | 36.16443634 | 36.647892 | 35.94178009 | 36.78210449 | 34.56769943 | 36.40511322
1350.304688 | 5.060031977 | 12.60421276 | 3.753341436 |  | 36.15873337 | 36.65149689 | 35.9133606 | 36.77339554 | 34.56510925 | 36.4092598
1350.404297 | 5.060313702 | 12.21572781 | 3.753332853 |  | 36.14157104 | 36.64292908 | 35.90871811 | 36.7868042 | 34.5330162 | 36.39474487
1350.503906 | 5.059781452 | 8.919193268 | 3.753335953 |  | 36.13686752 | 36.62571335 | 35.84369659 | 36.76235962 | 34.56752014 | 36.3891449
1350.603516 | 5.059957006 | 13.87037563 | 3.753316879 |  | 36.12224579 | 36.62255859 | 35.8571434 | 36.76354218 | 34.52509689 | 36.39754486
1350.703125 | 5.059243147 | 12.71061802 | 3.753291607 |  | 36.12788773 | 36.63775635 | 35.80202866 | 36.76764297 | 34.52719879 | 36.38908005
1350.802734 | 5.05970322 | 14.67719364 | 3.75323987 |  | 36.14432144 | 36.60843658 | 35.81873322 | 36.83143234 | 34.54214478 | 36.3844223
1350.902344 | 5.060094376 | 20.3132925 | 3.753300667 |  | 36.13084793 | 36.62524414 | 35.75074005 | 36.80493164 | 34.51505661 | 36.4133873
1351.001953 | 5.059724641 | 18.83500195 | 3.753253222 |  | 36.11730194 | 36.60048676 | 35.7539711 | 36.81548309 | 34.50878143 | 36.38289261
1351.101563 | 5.059657586 | 15.38124943 | 3.753320217 |  | 36.12699127 | 36.6259613 | 35.73104858 | 36.81448364 | 34.5100174 | 36.34423065
1351.201172 | 5.059520216 | 18.72312641 | 3.753269196 |  | 36.14461899 | 36.59713364 | 35.73279572 | 36.78305817 | 34.48277664 | 36.402668
1351.300781 | 5.059840591 | 14.62045765 | 3.753299952 |  | 36.13352585 | 36.58547974 | 35.66959381 | 36.78752899 | 34.48886871 | 36.36395264
1351.400391 | 5.06011859 | 19.36657619 | 3.753269672 |  | 36.11532211 | 36.57209015 | 35.70273972 | 36.79366302 | 34.50201797 | 36.37670135
1351.5 | 5.059780055 | 14.95289135 | 3.753258705 |  | 36.10256958 | 36.60552979 | 35.65628815 | 36.79604721 | 34.49353409 | 36.38225174
1351.599609 | 5.059724641 | 18.35970592 | 3.753257751 |  | 36.13088226 | 36.59503937 | 35.65885162 | 36.77895355 | 34.45828629 | 36.36223221
1351.699219 | 5.060045016 | 17.05161953 | 3.753244638 |  | 36.16565704 | 36.57653809 | 35.65299606 | 36.74173737 | 34.50465012 | 36.37778473
1351.798828 | 5.060180058 | 19.45247555 | 3.753232479 |  | 36.13072205 | 36.59316254 | 35.65304184 | 36.77411652 | 34.46107483 | 36.35681915
1351.898438 | 5.059897867 | 18.2662878 | 3.753251791 |  | 36.15904617 | 36.61809921 | 35.66239166 | 36.77566528 | 34.44329453 | 36.38818741
1351.998047 | 5.059685991 | 18.55725193 | 3.753240108 |  | 36.14891434 | 36.57756042 | 35.70626831 | 36.76934814 | 34.45428467 | 36.3536911
1352.097656 | 5.059694839 | 18.89469814 | 3.753221512 |  | 36.15995789 | 36.6060524 | 35.67285156 | 36.77939987 | 34.44200516 | 36.37223053
1352.197266 | 5.059616607 | 18.54722691 | 3.75330019 |  | 36.17524719 | 36.59952927 | 35.69919586 | 36.75791168 | 34.42478561 | 36.37238312
1352.296875 | 5.059767947 | 17.42893887 | 3.753223181 |  | 36.17456818 | 36.62587738 | 35.70443344 | 36.75001907 | 34.40520477 | 36.36614609
1352.396484 | 5.059852698 | 22.24386692 | 3.753281593 |  | 36.19375992 | 36.64521027 | 35.69055557 | 36.67752838 | 34.43650055 | 36.36348724
1352.496094 | 5.0592031 | 20.82413197 | 3.753232002 |  | 36.19666672 | 36.63034058 | 35.71965027 | 36.70064926 | 34.42193985 | 36.39640045
1352.595703 | 5.059672487 | 20.96517277 | 3.753232002 |  | 36.17206955 | 36.63644791 | 35.69810486 | 36.63660049 | 34.38911438 | 36.36761475
1352.695313 | 5.059804269 | 15.99849606 | 3.753248453 |  | 36.18354034 | 36.65455246 | 35.71675873 | 36.64593887 | 34.38910294 | 36.37088776
1352.794922 | 5.059515559 | 18.35059261 | 3.753190517 |  | 36.18154907 | 36.64759445 | 35.71325302 | 36.6083374 | 34.40811539 | 36.34292603
1352.894531 | 5.059658517 | 14.04923725 | 3.753241062 |  | 36.17298889 | 36.68404007 | 35.77654648 | 36.63508224 | 34.34936905 | 36.36952209
1352.994141 | 5.059415442 | 17.64790249 | 3.753225327 |  | 36.16609192 | 36.65163803 | 35.73831558 | 36.59989166 | 34.38367081 | 36.34661102
1353.09375 | 5.05974839 | 15.38079548 | 3.753218889 |  | 36.12370682 | 36.64036942 | 35.76797485 | 36.59207153 | 34.37717438 | 36.36096191
1353.193359 | 5.059538376 | 17.47040653 | 3.753228664 |  | 36.12471771 | 36.65066528 | 35.75766754 | 36.58717728 | 34.35993576 | 36.34722137
1353.292969 | 5.05931905 | 13.8623991 | 3.753224611 |  | 36.0964241 | 36.65311813 | 35.78868484 | 36.59568405 | 34.36473846 | 36.36557007
1353.392578 | 5.059869927 | 13.53908253 | 3.753183842 |  | 36.10881424 | 36.64699173 | 35.76324844 | 36.55478668 | 34.36100006 | 36.3528862
1353.492188 | 5.05941777 | 13.22966099 | 3.753214836 |  | 36.02051926 | 36.64353943 | 35.77236176 | 36.58153915 | 34.33843994 | 36.36053085
1353.591797 | 5.060336985 | 13.19297695 | 3.75316906 |  | 36.02508926 | 36.65351868 | 35.77940369 | 36.55841827 | 34.35251236 | 36.35491562
1353.691406 | 5.059960731 | 12.61902332 | 3.753182411 |  | 36.0222435 | 36.64332581 | 35.77106476 | 36.55622864 | 34.36561584 | 36.36056519
1353.791016 | 5.059936517 | 8.474429131 | 3.753180027 |  | 35.92430496 | 36.61231232 | 35.77543259 | 36.56949615 | 34.32143784 | 36.33511353
1353.890625 | 5.059550949 | 11.02384377 | 3.753206253 |  | 35.9285965 | 36.60926056 | 35.75523758 | 36.54292679 | 34.33103561 | 36.36040497
1353.990234 | 5.05949181 | 8.23359108 | 3.753184319 |  | 35.93577194 | 36.64648438 | 35.82168961 | 36.55187607 | 34.32351303 | 36.3687973
1354.089844 | 5.059041981 | 14.8494463 | 3.753213882 |  | 35.8966217 | 36.65930939 | 35.79606247 | 36.51684952 | 34.29687881 | 36.33234787
1354.189453 | 5.060234074 | 12.38889408 | 3.753207684 |  | 35.91298676 | 36.69616699 | 35.82168579 | 36.53289032 | 34.2970047 | 36.37501144
1354.289063 | 5.06071324 | 11.83954716 | 3.753210545 |  | 35.84519196 | 36.70196533 | 35.79862595 | 36.54177094 | 34.26459503 | 36.35644913
1354.388672 | 5.059548621 | 11.26080799 | 3.753171206 |  | 35.86717606 | 36.68533707 | 35.79847717 | 36.57346725 | 34.28650284 | 36.34930038
1354.488281 | 5.059518819 | 13.36591625 | 3.753160238 |  | 35.8366127 | 36.66944885 | 35.76947784 | 36.55792236 | 34.29525375 | 36.35082245
1354.587891 | 5.059687388 | 7.697232246 | 3.753177166 |  | 35.87176132 | 36.68886566 | 35.80470276 | 36.5817337 | 34.26509094 | 36.34835815
1354.6875 | 5.059262239 | 12.07286549 | 3.753200531 |  | 35.8681488 | 36.67025375 | 35.79508209 | 36.61426544 | 34.27130127 | 36.33794785
1354.787109 | 5.058850595 | 10.22181129 | 3.753163338 |  | 35.78702164 | 36.68386078 | 35.78673935 | 36.63893127 | 34.26050186 | 36.34152603
1354.886719 | 5.059278072 | 8.039007187 | 3.753185749 |  | 35.82598114 | 36.67632294 | 35.75447845 | 36.63605881 | 34.26181793 | 36.34182739
1354.986328 | 5.058923703 | 15.79980946 | 3.753204823 |  | 35.80135727 | 36.63876343 | 35.76015472 | 36.66998291 | 34.2623291 | 36.34809494
1355.085938 | 5.059771207 | 11.4428606 | 3.753180027 |  | 35.79169464 | 36.65485382 | 35.75521088 | 36.66470718 | 34.27002716 | 36.33176804
1355.185547 | 5.059622661 | 20.96084309 | 3.753150702 |  | 35.80677032 | 36.64304733 | 35.75001526 | 36.68983841 | 34.24773026 | 36.33454514
1355.285156 | 5.060656895 | 13.04100132 | 3.753196239 |  | 35.77326965 | 36.63594055 | 35.73468018 | 36.67905807 | 34.26283646 | 36.34500885
1355.384766 | 5.059539308 | 9.708465576 | 3.753178358 |  | 35.78636551 | 36.62951279 | 35.73334122 | 36.65985489 | 34.26663971 | 36.34196091
1355.484375 | 5.060022198 | 15.85813999 | 3.753161192 |  | 35.73367691 | 36.64170456 | 35.73098755 | 36.67771912 | 34.28131104 | 36.33192444
1355.583984 | 5.059852698 | 18.50461864 | 3.753141165 |  | 35.74163818 | 36.61507034 | 35.75123978 | 36.64242935 | 34.26216507 | 36.34263992
1355.683594 | 5.059664571 | 17.17124081 | 3.753118753 |  | 35.71966171 | 36.60339355 | 35.73361588 | 36.63879776 | 34.2667923 | 36.33868408
1355.783203 | 5.059724641 | 16.95364475 | 3.75312376 |  | 35.70640182 | 36.62160873 | 35.7181015 | 36.68329239 | 34.28297424 | 36.33503342
1355.882813 | 5.059184008 | 16.87731266 | 3.753118277 |  | 35.69074249 | 36.59447098 | 35.73851395 | 36.66877747 | 34.2665596 | 36.35681534
1355.982422 | 5.058980514 | 17.95436192 | 3.7531569 |  | 35.71766663 | 36.59957123 | 35.73806 | 36.69293213 | 34.26729584 | 36.35236359
1356.082031 | 5.060322084 | 14.41471004 | 3.753144741 |  | 35.75443649 | 36.59310913 | 35.72834015 | 36.67414856 | 34.26547241 | 36.33955765
1356.181641 | 5.059614279 | 15.42841434 | 3.75316 |  | 35.7598877 | 36.5978241 | 35.76970673 | 36.7012825 | 34.2888031 | 36.34923172
1356.28125 | 5.059413579 | 14.43612766 | 3.753122091 |  | 35.70481491 | 36.57367706 | 35.74313354 | 36.71670532 | 34.25502014 | 36.31047821
1356.380859 | 5.059177023 | 11.37017727 | 3.753183365 |  | 35.69744492 | 36.5608139 | 35.7675705 | 36.73116302 | 34.28954697 | 36.3408165
1356.480469 | 5.05964315 | 14.3759737 | 3.753133297 |  | 35.71866226 | 36.53773499 | 35.73318481 | 36.72181702 | 34.26304626 | 36.34670258
1356.580078 | 5.059353043 | 16.50751209 | 3.753091097 |  | 35.68743134 | 36.54625702 | 35.79267883 | 36.73174286 | 34.26890182 | 36.34783936
1356.679688 | 5.059562591 | 17.23207569 | 3.75312686 |  | 35.73396301 | 36.54318237 | 35.74048996 | 36.69963837 | 34.2519455 | 36.32334518
1356.779297 | 5.059461077 | 11.8627882 | 3.753140211 |  | 35.71409607 | 36.55812454 | 35.78686905 | 36.67637253 | 34.27046585 | 36.3571434
1356.878906 | 5.059305546 | 8.594506264 | 3.753130913 |  | 35.68572235 | 36.56005859 | 35.75197601 | 36.64926529 | 34.27741623 | 36.31883621
1356.978516 | 5.059825689 | 12.38547611 | 3.753164053 |  | 35.75067902 | 36.58631134 | 35.81209946 | 36.64476013 | 34.27259064 | 36.3289566
1357.078125 | 5.059488551 | 15.16843891 | 3.75314045 |  | 35.76582336 | 36.57786179 | 35.7816658 | 36.61789703 | 34.25975418 | 36.32691574
1357.177734 | 5.059545361 | 15.62094784 | 3.753100872 |  | 35.73662949 | 36.58008194 | 35.77461243 | 36.6098671 | 34.27370453 | 36.34105682
1357.277344 | 5.059867599 | 20.13329029 | 3.753116608 |  | 35.75602341 | 36.58441925 | 35.81415939 | 36.61467743 | 34.26517487 | 36.32674789
1357.376953 | 5.060075284 | 9.386740685 | 3.753119946 |  | 35.74966431 | 36.58475113 | 35.81406784 | 36.64242935 | 34.28064346 | 36.33464432
1357.476563 | 5.059840591 | 16.11492634 | 3.753125668 |  | 35.77649307 | 36.59186935 | 35.81414795 | 36.62623596 | 34.27880859 | 36.35326004
1357.576172 | 5.05914303 | 17.16417599 | 3.753078461 |  | 35.76747894 | 36.57865524 | 35.81669235 | 36.63477325 | 34.27405167 | 36.32445526
1357.675781 | 5.059173764 | 14.50630474 | 3.753013849 |  | 35.75987244 | 36.59175491 | 35.82899475 | 36.63108444 | 34.26796722 | 36.33260345
1357.775391 | 5.059758634 | 9.491096497 | 3.753087282 |  | 35.76782227 | 36.56664658 | 35.83052444 | 36.62175751 | 34.29117966 | 36.32608795
1357.875 | 5.059540239 | 13.4992075 | 3.753106356 |  | 35.76379395 | 36.56478882 | 35.82881927 | 36.62401581 | 34.28517914 | 36.31539154
1357.974609 | 5.059756306 | 16.19102764 | 3.753076077 |  | 35.7798996 | 36.54345322 | 35.78087616 | 36.63261414 | 34.29004669 | 36.34075546
1358.074219 | 5.060369582 | 12.69261837 | 3.753063917 |  | 35.77931976 | 36.51454926 | 35.77534866 | 36.67004776 | 34.29068375 | 36.31679535
1358.173828 | 5.059644081 | 12.38274288 | 3.753080845 |  | 35.76584244 | 36.48526764 | 35.76302719 | 36.61330795 | 34.30784607 | 36.3195343
1358.273438 | 5.059093204 | 10.76591778 | 3.753080368 |  | 35.78329468 | 36.5091629 | 35.76893234 | 36.67336655 | 34.2974968 | 36.30867004
1358.373047 | 5.059407991 | 11.30364418 | 3.753057957 |  | 35.78274536 | 36.4704361 | 35.68493652 | 36.65000534 | 34.32168579 | 36.35121536
1358.472656 | 5.058891107 | 14.42450619 | 3.753111601 |  | 35.78979492 | 36.46334076 | 35.7276535 | 36.66880417 | 34.28108978 | 36.30967331
1358.572266 | 5.059413579 | 12.09838581 | 3.753068686 |  | 35.80765152 | 36.45832062 | 35.68889999 | 36.67218399 | 34.30511475 | 36.34344482
1358.671875 | 5.059179352 | 17.60005474 | 3.753115177 |  | 35.79257584 | 36.4406929 | 35.72945786 | 36.70140839 | 34.28396988 | 36.3181076
1358.771484 | 5.059187733 | 15.84743023 | 3.753067255 |  | 35.7969017 | 36.41104126 | 35.68770599 | 36.70434952 | 34.31164932 | 36.33082199
1358.871094 | 5.059788436 | 15.49517345 | 3.75304985 |  | 35.75203323 | 36.43359375 | 35.70126343 | 36.76753616 | 34.31298447 | 36.34968567
1358.970703 | 5.059464802 | 5.908381462 | 3.753063679 |  | 35.77709579 | 36.46687317 | 35.6780014 | 36.73578262 | 34.31668091 | 36.32993317
1359.070313 | 5.059164916 | 10.90695667 | 3.753062487 |  | 35.78039932 | 36.46838379 | 35.66054916 | 36.75299454 | 34.34029388 | 36.34174728
1359.169922 | 5.059120213 | 15.09256268 | 3.753047228 |  | 35.75270462 | 36.48035049 | 35.65613556 | 36.76423264 | 34.29207611 | 36.33559799
1359.269531 | 5.059715328 | 16.11287594 | 3.753036976 |  | 35.70970154 | 36.47257233 | 35.63580704 | 36.78194809 | 34.34162903 | 36.3163414
1359.369141 | 5.05984711 | 14.87451077 | 3.753027916 |  | 35.73232269 | 36.45383453 | 35.6744957 | 36.82509613 | 34.33428574 | 36.33100891
1359.46875 | 5.059122541 | 12.37157726 | 3.753046513 |  | 35.72795868 | 36.47172928 | 35.63264847 | 36.81141663 | 34.29920578 | 36.34258652
1359.568359 | 5.059278072 | 16.07778645 | 3.753041983 |  | 35.71438599 | 36.47332764 | 35.66277695 | 36.8206749 | 34.33567429 | 36.29608536
1359.667969 | 5.059503452 | 17.77390385 | 3.753051996 |  | 35.71571732 | 36.46750259 | 35.63576126 | 36.84481049 | 34.30952072 | 36.33496857
1359.767578 | 5.05933302 | 16.2605238 | 3.753014088 |  | 35.74598694 | 36.49580002 | 35.66966629 | 36.853405 | 34.32865524 | 36.3362999
1359.867188 | 5.059248735 | 14.80980015 | 3.753075838 |  | 35.71788025 | 36.49804688 | 35.59436798 | 36.84264755 | 34.32117462 | 36.31178665
1359.966797 | 5.059373532 | 15.47808552 | 3.753008604 |  | 35.75185776 | 36.50746536 | 35.63847351 | 36.87672806 | 34.31191254 | 36.31960678
1360.066406 | 5.059461077 | 15.84492397 | 3.753006458 |  | 35.75059891 | 36.48143768 | 35.63883209 | 36.86452103 | 34.32152939 | 36.32212448
1360.166016 | 5.05929111 | 16.45852566 | 3.753036499 |  | 35.72520447 | 36.50250244 | 35.64166641 | 36.91853333 | 34.30324936 | 36.30231857
1360.265625 | 5.059626852 | 12.59281826 | 3.753005028 |  | 35.73384094 | 36.47375107 | 35.62786102 | 36.90274811 | 34.30211258 | 36.32826996
1360.365234 | 5.059376792 | 12.25469112 | 3.75302887 |  | 35.75052261 | 36.4659729 | 35.63663864 | 36.95015717 | 34.30152893 | 36.33865356
1360.464844 | 5.059096464 | 13.89521122 | 3.753007889 |  | 35.77138519 | 36.51503372 | 35.62956619 | 36.94472885 | 34.2857399 | 36.32423019
1360.564453 | 5.058770967 | 13.11550808 | 3.752990246 |  | 35.76068115 | 36.47059631 | 35.62512207 | 36.94619751 | 34.2937088 | 36.32030487
1360.664063 | 5.059273881 | 15.74991131 | 3.75300169 |  | 35.72567749 | 36.45695877 | 35.63188171 | 36.96875763 | 34.31742477 | 36.2971611
1360.763672 | 5.059920219 | 10.90012169 | 3.752995491 |  | 35.74077988 | 36.43083191 | 35.60977554 | 36.93265533 | 34.29463959 | 36.32656097
1360.863281 | 5.058908337 | 7.327659607 | 3.753036022 |  | 35.71607971 | 36.44799805 | 35.65164948 | 36.94822311 | 34.32328415 | 36.34075928
1360.962891 | 5.059384242 | 7.849663734 | 3.753018379 |  | 35.74856186 | 36.45120239 | 35.62430191 | 36.92680359 | 34.30219269 | 36.30016708
1361.0625 | 5.059682731 | 14.07452869 | 3.753026009 |  | 35.74795532 | 36.39789963 | 35.68946838 | 36.91243362 | 34.28581238 | 36.32027817
1361.162109 | 5.059472718 | 9.053168297 | 3.75300622 |  | 35.72892761 | 36.38252258 | 35.63230133 | 36.93613815 | 34.2829628 | 36.30015564
1361.261719 | 5.05949833 | 9.360766411 | 3.753005981 |  | 35.75278091 | 36.37282562 | 35.66731262 | 36.90149689 | 34.26535416 | 36.32883453
1361.361328 | 5.059577026 | 13.29049778 | 3.75299716 |  | 35.74626541 | 36.39995956 | 35.69132233 | 36.8919754 | 34.30419159 | 36.32463455
1361.460938 | 5.059011713 | 8.808685303 | 3.753013849 |  | 35.72904205 | 36.4331398 | 35.70493317 | 36.92268753 | 34.29233551 | 36.33111954
1361.560547 | 5.058737905 | 12.91727924 | 3.752979994 |  | 35.74219513 | 36.41901398 | 35.66306686 | 36.93151093 | 34.28998184 | 36.33046341
1361.660156 | 5.059525804 | 11.97261143 | 3.752954483 |  | 35.706707 | 36.42516708 | 35.68416214 | 36.89551544 | 34.27567673 | 36.29334259
1361.759766 | 5.058773295 | 10.02608871 | 3.752972126 |  | 35.76277161 | 36.45374298 | 35.66554642 | 36.91279984 | 34.29947662 | 36.30986404
1361.859375 | 5.059483894 | 16.08849621 | 3.752975225 |  | 35.71950531 | 36.45895386 | 35.69575882 | 36.93530273 | 34.25245667 | 36.32673645
1361.958984 | 5.059305546 | 13.46252346 | 3.752947807 |  | 35.72071838 | 36.46153641 | 35.7051506 | 36.89414597 | 34.25962448 | 36.32766342
1362.058594 | 5.059611951 | 5.040044785 | 3.752953768 |  | 35.73543167 | 36.49645996 | 35.68988037 | 36.94116592 | 34.25339508 | 36.3359642
1362.158203 | 5.059367944 | 14.3677721 | 3.752971888 |  | 35.77069473 | 36.51766205 | 35.71418381 | 36.96750641 | 34.270504 | 36.32201004
1362.257813 | 5.059228712 | 10.85341167 | 3.752970219 |  | 35.76767731 | 36.52452469 | 35.6985817 | 36.93955994 | 34.27320099 | 36.30226898
1362.357422 | 5.058536739 | 15.86588764 | 3.752939701 |  | 35.77607727 | 36.54574203 | 35.73030472 | 36.96088791 | 34.28337479 | 36.30594635
1362.457031 | 5.059273881 | 12.26152515 | 3.752939939 |  | 35.74061203 | 36.53782654 | 35.70140076 | 36.95820999 | 34.27386475 | 36.30631256
1362.556641 | 5.05954443 | 13.94829845 | 3.752950191 |  | 35.74249649 | 36.57134628 | 35.73720169 | 36.98960876 | 34.28798294 | 36.31276703
1362.65625 | 5.059449901 | 12.91910076 | 3.752917051 |  | 35.76182938 | 36.58621597 | 35.73099136 | 36.97457504 | 34.23846817 | 36.30281448
1362.755859 | 5.059518819 | 15.94540691 | 3.752969503 |  | 35.77870941 | 36.60185242 | 35.73054504 | 36.97625351 | 34.29163742 | 36.30869675
1362.855469 | 5.059455489 | 12.44881725 | 3.75295496 |  | 35.76041031 | 36.61818314 | 35.75081635 | 36.9859581 | 34.2954216 | 36.3220253
1362.955078 | 5.058854786 | 11.05141354 | 3.752922535 |  | 35.78598404 | 36.61883545 | 35.75344467 | 36.99565887 | 34.25786209 | 36.33346939
1363.054688 | 5.059240819 | 14.22923756 | 3.752946854 |  | 35.74349213 | 36.58385086 | 35.72287369 | 36.99052429 | 34.31623459 | 36.32104492
1363.154297 | 5.058841281 | 14.41334248 | 3.752958536 |  | 35.77945328 | 36.59698486 | 35.7283783 | 36.96941757 | 34.27553177 | 36.29687881
1363.253906 | 5.059305546 | 6.508766174 | 3.752961397 |  | 35.7722435 | 36.56801987 | 35.72847748 | 36.98600006 | 34.28733444 | 36.33576584
1363.353516 | 5.059239422 | 10.53510571 | 3.752922535 |  | 35.75675583 | 36.57934952 | 35.75983047 | 36.96257782 | 34.27107239 | 36.30466843
1363.453125 | 5.058831037 | 14.90937138 | 3.752906561 |  | 35.80541611 | 36.58172989 | 35.74971008 | 36.94762039 | 34.30377579 | 36.27133179
1363.552734 | 5.058973995 | 7.431331635 | 3.752924442 |  | 35.76618958 | 36.57117462 | 35.73134232 | 36.89952469 | 34.31440735 | 36.31802368
1363.652344 | 5.05910112 | 17.28402424 | 3.752979994 |  | 35.76029968 | 36.58184052 | 35.74728394 | 36.87697601 | 34.31244659 | 36.28776169
1363.751953 | 5.059055951 | 6.779907227 | 3.752901554 |  | 35.76950073 | 36.58639526 | 35.73965836 | 36.84275436 | 34.29441833 | 36.30418015
1363.851563 | 5.059573301 | 11.31982136 | 3.752951622 |  | 35.77927017 | 36.58818436 | 35.7584343 | 36.83246613 | 34.31328201 | 36.28369904
1363.951172 | 5.059190993 | 12.80745602 | 3.752938509 |  | 35.78196335 | 36.59675217 | 35.72422791 | 36.80811691 | 34.31214523 | 36.31056213
1364.050781 | 5.05933302 | 16.19786358 | 3.752892017 |  | 35.80508804 | 36.57637787 | 35.73075867 | 36.81061554 | 34.31406021 | 36.27971649
1364.150391 | 5.059063402 | 10.39269924 | 3.75295639 |  | 35.7920723 | 36.56277466 | 35.74236298 | 36.81192017 | 34.32219696 | 36.29187012
1364.25 | 5.058758394 | 9.4854002 | 3.75288105 |  | 35.80130005 | 36.57809448 | 35.76079941 | 36.83472443 | 34.33607483 | 36.30986786
1364.349609 | 5.05942848 | 14.86630726 | 3.752931118 |  | 35.82894135 | 36.52574539 | 35.71079636 | 36.80088425 | 34.31972122 | 36.29021072
1364.449219 | 5.058986568 | 15.98254681 | 3.752943993 |  | 35.83310318 | 36.53892136 | 35.70902634 | 36.83282852 | 34.30977631 | 36.28954315
1364.548828 | 5.059367013 | 14.97248554 | 3.752923012 |  | 35.83628845 | 36.5116539 | 35.66260147 | 36.80079651 | 34.29850006 | 36.28205872
1364.648438 | 5.059353043 | 15.12104511 | 3.752916813 |  | 35.87887955 | 36.50401306 | 35.66636658 | 36.84567261 | 34.31124878 | 36.27054977
1364.748047 | 5.059107174 | 17.37288761 | 3.752888203 |  | 35.86785889 | 36.47235107 | 35.64119339 | 36.81493378 | 34.29565811 | 36.28446198
1364.847656 | 5.05922033 | 10.78255081 | 3.752930164 |  | 35.88932419 | 36.49250031 | 35.64335251 | 36.80838776 | 34.2807579 | 36.29249573
1364.947266 | 5.059598447 | 9.500894547 | 3.752919197 |  | 35.88497925 | 36.47224045 | 35.59112167 | 36.79679108 | 34.28869247 | 36.26447296
1365.046875 | 5.059557468 | 13.2572298 | 3.752929211 |  | 35.89140701 | 36.48257828 | 35.60255432 | 36.8088913 | 34.27758026 | 36.25590134
1365.146484 | 5.058771898 | 12.42056561 | 3.752922773 |  | 35.86171341 | 36.50483704 | 35.5471344 | 36.82084656 | 34.27986908 | 36.28671646
1365.246094 | 5.058621024 | 9.636692047 | 3.752879143 |  | 35.91184998 | 36.51495743 | 35.6002655 | 36.76953506 | 34.27585602 | 36.28901291
1365.345703 | 5.059727901 | 7.953107834 | 3.752889395 |  | 35.90467072 | 36.52277756 | 35.57729721 | 36.79052353 | 34.26019287 | 36.28387451
1365.445313 | 5.058235922 | 11.72471142 | 3.752837181 |  | 35.93881607 | 36.49350739 | 35.55228806 | 36.75934982 | 34.26853561 | 36.27928543
1365.544922 | 5.058885054 | 10.29905224 | 3.752859116 |  | 35.93582916 | 36.51321411 | 35.51649857 | 36.7391243 | 34.26515198 | 36.27755356
1365.644531 | 5.058732317 | 12.5894022 | 3.752887249 |  | 35.92056656 | 36.49581909 | 35.51520157 | 36.72003937 | 34.26848221 | 36.25749207
1365.744141 | 5.059190993 | 16.9520483 | 3.752858877 |  | 35.96592331 | 36.49626541 | 35.55607605 | 36.66498184 | 34.2472496 | 36.23682404
1365.84375 | 5.05872766 | 7.1599617 | 3.752900124 |  | 35.9895134 | 36.52062607 | 35.57654572 | 36.63274384 | 34.28573227 | 36.25667572
1365.943359 | 5.059092273 | 13.6133604 | 3.752825022 |  | 35.97075653 | 36.50159073 | 35.56216431 | 36.64802933 | 34.29737091 | 36.2595253
1366.042969 | 5.059378189 | 15.28031254 | 3.752862215 |  | 35.98999405 | 36.49425888 | 35.5681572 | 36.60200119 | 34.29474258 | 36.25184631
1366.142578 | 5.058704843 | 8.481719971 | 3.752874136 |  | 36.10225296 | 36.50938034 | 35.56814575 | 36.61912537 | 34.28339005 | 36.24238205
1366.242188 | 5.059540239 | 11.95119381 | 3.752822399 |  | 36.08939362 | 36.47817993 | 35.59734344 | 36.58442688 | 34.27858734 | 36.25236511
1366.341797 | 5.058946987 | 12.70378208 | 3.752881289 |  | 36.09331131 | 36.50281906 | 35.58927155 | 36.57782745 | 34.30319214 | 36.24981308
1366.441406 | 5.059066196 | 12.3228178 | 3.752871037 |  | 36.07991028 | 36.52210617 | 35.62312698 | 36.54611206 | 34.29087067 | 36.21741867
1366.541016 | 5.058699255 | 13.02345753 | 3.75282979 |  | 36.12466431 | 36.53410721 | 35.63794708 | 36.5366745 | 34.31383896 | 36.26146317
1366.640625 | 5.059221261 | 17.29633045 | 3.752818346 |  | 36.14204407 | 36.53456116 | 35.66107941 | 36.54009628 | 34.32542038 | 36.2206192
1366.740234 | 5.059126266 | 19.4766264 | 3.752845526 |  | 36.11695099 | 36.50903702 | 35.67105865 | 36.52639008 | 34.3187294 | 36.24045563
1366.839844 | 5.059060142 | 9.880264282 | 3.752785921 |  | 36.15312576 | 36.51629639 | 35.68327332 | 36.5525322 | 34.30983734 | 36.23038483
1366.939453 | 5.058989827 | 16.50682926 | 3.752801418 |  | 36.1233139 | 36.50894928 | 35.70632935 | 36.56909561 | 34.31893539 | 36.24083328
1367.039063 | 5.059299958 | 9.605021477 | 3.752836227 |  | 36.1434288 | 36.52409363 | 35.72622681 | 36.60245514 | 34.33379745 | 36.2242012
1367.138672 | 5.059248735 | 14.20349216 | 3.752857447 |  | 36.16890717 | 36.52566528 | 35.73159027 | 36.56715775 | 34.335495 | 36.20825577
1367.238281 | 5.058560488 | 10.84839916 | 3.752791405 |  | 36.16627502 | 36.54132462 | 35.72977448 | 36.60602188 | 34.3537178 | 36.23023605
1367.337891 | 5.058894367 | 10.91584301 | 3.75281477 |  | 36.14795685 | 36.54691696 | 35.71390533 | 36.61420441 | 34.31130219 | 36.26659775
1367.4375 | 5.0586322 | 13.91161633 | 3.752838373 |  | 36.14445496 | 36.5610466 | 35.74968338 | 36.60803986 | 34.31899643 | 36.22570419
1367.537109 | 5.058789127 | 9.898263931 | 3.752801418 |  | 36.15864563 | 36.57010651 | 35.72174072 | 36.55872345 | 34.32255936 | 36.22595978
1367.636719 | 5.05825222 | 7.138771057 | 3.752804279 |  | 36.14327621 | 36.58367157 | 35.7328949 | 36.5828743 | 34.32303238 | 36.1999321
1367.736328 | 5.058661536 | 10.3972559 | 3.752830029 |  | 36.13048553 | 36.57561493 | 35.70563507 | 36.51547241 | 34.34153748 | 36.248703
1367.835938 | 5.059028477 | 10.57497883 | 3.752789736 |  | 36.11468124 | 36.5747261 | 35.69870377 | 36.53157043 | 34.33942795 | 36.20249557
1367.935547 | 5.05841427 | 11.67822838 | 3.752813101 |  | 36.03712082 | 36.57761002 | 35.70775986 | 36.54154205 | 34.34998322 | 36.25287628
1368.035156 | 5.058494829 | 8.112603188 | 3.752790928 |  | 36.10871124 | 36.5486145 | 35.74159241 | 36.54824448 | 34.34879684 | 36.229496
1368.134766 | 5.058741164 | 5.761189461 | 3.752811193 |  | 36.12223816 | 36.54874802 | 35.72017288 | 36.53434753 | 34.34408188 | 36.20672607
1368.234375 | 5.058841281 | 10.9705267 | 3.75277853 |  | 36.09447098 | 36.57063293 | 35.74816513 | 36.52313995 | 34.38289261 | 36.19539261
1368.333984 | 5.058859442 | 4.650876045 | 3.75282073 |  | 36.08516693 | 36.57014465 | 35.73548508 | 36.48245621 | 34.37825012 | 36.24226379
1368.433594 | 5.058701583 | 2.596124172 | 3.752789021 |  | 35.98052979 | 36.56851196 | 35.69934464 | 36.48088837 | 34.38254547 | 36.23891449
1368.533203 | 5.05904105 | 7.129885674 | 3.752783298 |  | 36.07618332 | 36.60014725 | 35.68450165 | 36.44102097 | 34.38489914 | 36.22525787
1368.632813 | 5.058804494 | 10.47973728 | 3.752796412 |  | 36.02173996 | 36.59067535 | 35.69514847 | 36.4528389 | 34.36012268 | 36.2137146
1368.732422 | 5.05802358 | 7.037378311 | 3.752785206 |  | 36.06430435 | 36.63420486 | 35.65430832 | 36.41943741 | 34.39616013 | 36.24533844
1368.832031 | 5.058854786 | 10.6724987 | 3.752809048 |  | 36.02218628 | 36.6236763 | 35.66515732 | 36.44458389 | 34.37778473 | 36.21252823
1368.931641 | 5.058558625 | 9.983708382 | 3.75280714 |  | 36.01842499 | 36.64838409 | 35.72743988 | 36.46214676 | 34.43112946 | 36.22812653
1369.03125 | 5.058066887 | 5.026828766 | 3.752798796 |  | 36.00653839 | 36.6647377 | 35.69211578 | 36.44772339 | 34.41600418 | 36.22100449
1369.130859 | 5.058736508 | 6.727501869 | 3.752759695 |  | 36.03048706 | 36.65641022 | 35.71049881 | 36.45497894 | 34.41553116 | 36.23058701
1369.230469 | 5.058039413 | 5.206830025 | 3.752781391 |  | 36.03976822 | 36.66547012 | 35.68356323 | 36.39666367 | 34.43616867 | 36.20643616
1369.330078 | 5.057781902 | 4.959384918 | 3.75275898 |  | 36.06549072 | 36.69383621 | 35.68218231 | 36.40784454 | 34.41881943 | 36.24643707
1369.429688 | 5.0592804 | 6.621096611 | 3.752774954 |  | 36.05380249 | 36.6857605 | 35.66676712 | 36.42508316 | 34.39051819 | 36.2169838
1369.529297 | 5.058682025 | 10.80055141 | 3.752774239 |  | 36.0559082 | 36.71043396 | 35.65384293 | 36.44761276 | 34.4175415 | 36.22606659
1369.628906 | 5.058644772 | 7.446141243 | 3.752767563 |  | 36.0639267 | 36.72978973 | 35.60804367 | 36.43557739 | 34.42120743 | 36.22342682
1369.728516 | 5.058524166 | 5.929571152 | 3.752817631 |  | 36.06153107 | 36.68325424 | 35.64865875 | 36.4872818 | 34.44658661 | 36.22449875
1369.828125 | 5.058430568 | 6.715426445 | 3.752770662 |  | 36.08877945 | 36.72595596 | 35.60187912 | 36.4500885 | 34.43577576 | 36.21841049
1369.927734 | 5.0581535 | 11.48136711 | 3.752727747 |  | 36.10980988 | 36.73410034 | 35.60976791 | 36.45192337 | 34.43900681 | 36.22826004
1370.027344 | 5.058733248 | 9.84426403 | 3.752727032 |  | 36.1224823 | 36.71854782 | 35.61010361 | 36.40748596 | 34.42265701 | 36.22202301
1370.126953 | 5.058619627 | 6.637273788 | 3.752776146 |  | 36.11468506 | 36.69089508 | 35.59195709 | 36.45830917 | 34.42306137 | 36.2394371
1370.226563 | 5.058080391 | 6.703350067 | 3.752709866 |  | 36.12205124 | 36.76267242 | 35.56220627 | 36.40676498 | 34.427948 | 36.24399185
1370.326172 | 5.058720675 | 6.521753311 | 3.752723932 |  | 36.1603775 | 36.72106934 | 35.53374863 | 36.38824844 | 34.45942307 | 36.23140717
1370.425781 | 5.058330451 | 6.189547539 | 3.752703667 |  | 36.15684891 | 36.72092438 | 35.54925537 | 36.37214661 | 34.43602371 | 36.22170258
1370.525391 | 5.058540464 | 11.64815235 | 3.752722502 |  | 36.1271286 | 36.74865341 | 35.52274323 | 36.38414383 | 34.45528412 | 36.2462616
1370.625 | 5.058654086 | 6.730236053 | 3.752728462 |  | 36.15560913 | 36.74845886 | 35.52827454 | 36.38339233 | 34.453125 | 36.22705841
1370.724609 | 5.058430568 | 10.32457161 | 3.752724171 |  | 36.12268448 | 36.75871658 | 35.50818634 | 36.37144089 | 34.46707535 | 36.22469711
1370.824219 | 5.05796677 | 8.480809212 | 3.752753496 |  | 36.17193604 | 36.75120163 | 35.5593071 | 36.37008667 | 34.45818329 | 36.22682571
1370.923828 | 5.058050589 | 2.929240704 | 3.752770901 |  | 36.17092514 | 36.76357651 | 35.51986694 | 36.38338852 | 34.46864319 | 36.24541855
1371.023438 | 5.05816421 | 10.18353271 | 3.752691507 |  | 36.14028168 | 36.72658157 | 35.4817543 | 36.39861679 | 34.46446609 | 36.23255539
1371.123047 | 5.058516716 | 7.626599312 | 3.752711058 |  | 36.15694427 | 36.730793 | 35.52823257 | 36.41334915 | 34.41930771 | 36.25383759
1371.222656 | 5.057945349 | 10.33368587 | 3.752682686 |  | 36.14911652 | 36.7419281 | 35.48929596 | 36.42417526 | 34.4262352 | 36.25442123
1371.322266 | 5.058126957 | 7.603130341 | 3.752691507 |  | 36.1550827 | 36.76570129 | 35.53422928 | 36.42750549 | 34.42356873 | 36.26032639
1371.421875 | 5.058342558 | 8.10098362 | 3.75270319 |  | 36.16781998 | 36.74489975 | 35.52778625 | 36.41438293 | 34.4137001 | 36.22571945
1371.521484 | 5.05837888 | 8.257742882 | 3.752708435 |  | 36.16847992 | 36.73909378 | 35.54601288 | 36.48530197 | 34.43532181 | 36.28008652
1371.621094 | 5.058366307 | 7.285279274 | 3.752755642 |  | 36.15749359 | 36.76158524 | 35.54290771 | 36.47121048 | 34.44895554 | 36.29038239
1371.720703 | 5.058169798 | 8.947445869 | 3.752729893 |  | 36.18095779 | 36.78647232 | 35.58723068 | 36.49769592 | 34.40950775 | 36.22915649
1371.820313 | 5.05777026 | 8.812103271 | 3.752652645 |  | 36.17843246 | 36.77362061 | 35.53898239 | 36.5222168 | 34.42259598 | 36.24977112
1371.919922 | 5.058078063 | 8.590177536 | 3.752712965 |  | 36.1978569 | 36.79234314 | 35.52692032 | 36.51781082 | 34.40242386 | 36.25359726
1372.019531 | 5.058418927 | 8.734406471 | 3.752702713 |  | 36.19598389 | 36.76721191 | 35.51699448 | 36.5399971 | 34.40635681 | 36.23616409
1372.119141 | 5.058024512 | 4.34191227 | 3.752658606 |  | 36.19385529 | 36.80223846 | 35.57955933 | 36.59462357 | 34.4198494 | 36.23970032
1372.21875 | 5.058677834 | 8.796836853 | 3.752674818 |  | 36.19594574 | 36.75734711 | 35.52189636 | 36.54685211 | 34.40114212 | 36.24196625
1372.318359 | 5.058266655 | 4.735863686 | 3.752670527 |  | 36.19256592 | 36.79169846 | 35.53453445 | 36.58201599 | 34.40644455 | 36.23662186
1372.417969 | 5.057883882 | 4.181049347 | 3.752632141 |  | 36.21020889 | 36.80819702 | 35.50351334 | 36.58610916 | 34.38966751 | 36.20609283
1372.517578 | 5.058667124 | 6.472310066 | 3.752658367 |  | 36.19362259 | 36.7783432 | 35.51664734 | 36.62188721 | 34.36724854 | 36.25301743
1372.617188 | 5.058366307 | 8.378959656 | 3.752694607 |  | 36.2120285 | 36.7912674 | 35.51722336 | 36.58325195 | 34.37270737 | 36.23871613
1372.716797 | 5.057349303 | 10.05593586 | 3.752616882 |  | 36.19643021 | 36.79610443 | 35.4744072 | 36.59825516 | 34.35792542 | 36.27296829
1372.816406 | 5.057679922 | 5.887646675 | 3.752610445 |  | 36.21122742 | 36.75876999 | 35.4940567 | 36.60956573 | 34.37995529 | 36.22714615
1372.916016 | 5.058243838 | 10.70941067 | 3.752634287 |  | 36.20863342 | 36.76451111 | 35.50175095 | 36.6186142 | 34.35242844 | 36.2285881
1373.015625 | 5.057918341 | 9.64740181 | 3.752640247 |  | 36.20565033 | 36.80821991 | 35.4706192 | 36.65310287 | 34.37491989 | 36.22172546
1373.115234 | 5.057999831 | 6.897250175 | 3.75262785 |  | 36.17310333 | 36.75040817 | 35.45585251 | 36.67560959 | 34.37054062 | 36.2455864
1373.214844 | 5.057444763 | 2.267108917 | 3.752653837 |  | 36.20880127 | 36.78459549 | 35.48686981 | 36.67055893 | 34.32923508 | 36.23878479
1373.314453 | 5.057676197 | 4.782345772 | 3.752577305 |  | 36.20734787 | 36.76610947 | 35.47610855 | 36.65920258 | 34.34280014 | 36.25260544
1373.414063 | 5.058113453 | 5.961697578 | 3.75263238 |  | 36.22253036 | 36.76449585 | 35.45716095 | 36.6792717 | 34.36922836 | 36.23277664
1373.513672 | 5.057866652 | 6.225320816 | 3.752599955 |  | 36.18503952 | 36.72846222 | 35.46497726 | 36.68916321 | 34.35131836 | 36.23239517
1373.613281 | 5.057336264 | 8.833976746 | 3.752612591 |  | 36.19311523 | 36.74364853 | 35.4798317 | 36.72348022 | 34.35310745 | 36.26391983
1373.712891 | 5.057597966 | 2.461464405 | 3.752655506 |  | 36.18992615 | 36.7266922 | 35.4875946 | 36.71703339 | 34.34998703 | 36.23239517
1373.8125 | 5.057878294 | 3.520512581 | 3.752561569 |  | 36.22110748 | 36.7274971 | 35.47782516 | 36.74097061 | 34.34988785 | 36.22351456
1373.912109 | 5.057370723 | 1.337480068 | 3.752603531 |  | 36.18241501 | 36.71365738 | 35.48786926 | 36.71738815 | 34.3374939 | 36.26988602
1374.011719 | 5.057221246 | 8.618431091 | 3.752615452 |  | 36.19393158 | 36.7133522 | 35.48839951 | 36.74949265 | 34.35612106 | 36.25003433
1374.111328 | 5.057112747 | 7.94627285 | 3.75264287 |  | 36.18901825 | 36.68907166 | 35.46053314 | 36.71081161 | 34.33316422 | 36.21034622
1374.210938 | 5.057486673 | 10.34279919 | 3.752603531 |  | 36.18341827 | 36.68569565 | 35.47529602 | 36.74106598 | 34.33385086 | 36.23766708
1374.310547 | 5.05760821 | 6.13850975 | 3.752606869 |  | 36.20866394 | 36.72587204 | 35.44355011 | 36.73779678 | 34.3445282 | 36.24559402
1374.410156 | 5.057336264 | 10.68958759 | 3.752574921 |  | 36.18561554 | 36.69245529 | 35.46157837 | 36.75006104 | 34.36039352 | 36.23204803
1374.509766 | 5.057582133 | 8.817343712 | 3.752575397 |  | 36.18105316 | 36.68469238 | 35.47993851 | 36.71221542 | 34.33759308 | 36.24003601
1374.609375 | 5.05784756 | 11.9429903 | 3.752615213 |  | 36.20032883 | 36.68826294 | 35.48680115 | 36.67822266 | 34.34752274 | 36.23521042
1374.708984 | 5.057029859 | 8.47123909 | 3.752609253 |  | 36.18624496 | 36.65768433 | 35.48452759 | 36.66913605 | 34.36470795 | 36.22250748
1374.808594 | 5.058013801 | 7.853993416 | 3.752580643 |  | 36.16783524 | 36.67525101 | 35.52053452 | 36.63516617 | 34.34304047 | 36.23969269
1374.908203 | 5.057344646 | 9.012611389 | 3.752578259 |  | 36.22138214 | 36.674366 | 35.4830246 | 36.63687897 | 34.34017181 | 36.24733734
1375.007813 | 5.057726023 | 6.788337708 | 3.752580643 |  | 36.20605087 | 36.66270828 | 35.50314713 | 36.60565186 | 34.33795929 | 36.24727249
1375.107422 | 5.057406113 | 9.10853672 | 3.752590418 |  | 36.22394943 | 36.64235306 | 35.49384308 | 36.59709167 | 34.36859131 | 36.25041199
1375.207031 | 5.057441038 | 9.090307236 | 3.752557278 |  | 36.20374298 | 36.64802933 | 35.52174377 | 36.57175446 | 34.36132431 | 36.26221085
1375.306641 | 5.057637547 | 5.662530899 | 3.752533436 |  | 36.17288971 | 36.62693787 | 35.55166245 | 36.54725647 | 34.33503342 | 36.20697784
1375.40625 | 5.057176542 | 10.35305309 | 3.752548456 |  | 36.19085693 | 36.64240265 | 35.50326157 | 36.52998734 | 34.3437767 | 36.260952
1375.505859 | 5.057645463 | 9.852010727 | 3.752541304 |  | 36.18223572 | 36.65857315 | 35.58357239 | 36.53288269 | 34.35722351 | 36.21905136
1375.605469 | 5.057942089 | 13.92072964 | 3.752587795 |  | 36.13676834 | 36.65871429 | 35.56706238 | 36.55751801 | 34.36550522 | 36.24857712
1375.705078 | 5.05781217 | 14.24541759 | 3.752576113 |  | 36.13815308 | 36.6414566 | 35.60175705 | 36.56568527 | 34.35364914 | 36.22834778
1375.804688 | 5.056982362 | 6.712008476 | 3.752579212 |  | 36.1302681 | 36.6361351 | 35.57832718 | 36.50819778 | 34.34502411 | 36.25989151
1375.904297 | 5.056683873 | 9.687047005 | 3.752556086 |  | 36.13095093 | 36.64253998 | 35.61392212 | 36.57312775 | 34.35106277 | 36.2413559
1376.003906 | 5.057077356 | 13.11186123 | 3.752559423 |  | 36.085495 | 36.62466431 | 35.58861542 | 36.56424332 | 34.33563614 | 36.21865082
1376.103516 | 5.056651742 | 12.53859234 | 3.752581596 |  | 36.0993042 | 36.64547729 | 35.61496735 | 36.54843903 | 34.32448196 | 36.21508026
1376.203125 | 5.056848251 | 9.098965645 | 3.752547264 |  | 36.06668091 | 36.66361618 | 35.60620499 | 36.56819916 | 34.37685013 | 36.20651245
1376.302734 | 5.057037775 | 6.89064312 | 3.752526999 |  | 36.09348679 | 36.65468979 | 35.58240509 | 36.54140091 | 34.34476089 | 36.20479202
1376.402344 | 5.057184459 | 9.220410347 | 3.752537727 |  | 36.02577209 | 36.67975616 | 35.62891388 | 36.58647156 | 34.3459053 | 36.21161652
1376.501953 | 5.057034516 | 7.173632622 | 3.752560616 |  | 36.04478836 | 36.65881729 | 35.59866333 | 36.59073257 | 34.36040497 | 36.20124817
1376.601563 | 5.057492261 | 11.62195015 | 3.752538681 |  | 36.07824707 | 36.66252518 | 35.61835861 | 36.60230255 | 34.36392975 | 36.21937561
1376.701172 | 5.056598657 | 4.924752235 | 3.75250864 |  | 36.11815262 | 36.67169952 | 35.59660339 | 36.5966835 | 34.36688232 | 36.18420029
1376.800781 | 5.056620077 | 12.88082218 | 3.752539396 |  | 36.08909225 | 36.67672348 | 35.58343124 | 36.6075325 | 34.37329865 | 36.22913742
1376.900391 | 5.057540224 | 11.36334133 | 3.752540112 |  | 36.08345032 | 36.66431427 | 35.61834717 | 36.60692215 | 34.35730743 | 36.21782303
1377 | 5.057096914 | 9.923555374 | 3.752546549 |  | 36.11506271 | 36.68919754 | 35.61801529 | 36.61427307 | 34.38186264 | 36.20269775
1377.099609 | 5.056492952 | 9.394716263 | 3.75254488 |  | 36.12121964 | 36.69454575 | 35.57097244 | 36.60329056 | 34.38728333 | 36.18689728
1377.199219 | 5.05684406 | 7.688118935 | 3.752477407 |  | 36.11802292 | 36.67464828 | 35.59923935 | 36.60456848 | 34.35387802 | 36.23601151
1377.298828 | 5.056840801 | 12.87558079 | 3.752546787 |  | 36.14561844 | 36.69649124 | 35.58272171 | 36.59144974 | 34.38536453 | 36.20383453
1377.398438 | 5.056372811 | 7.407179832 | 3.752519608 |  | 36.14125824 | 36.6971283 | 35.55376434 | 36.60821915 | 34.38784027 | 36.21786499
1377.498047 | 5.056874328 | 9.181903839 | 3.752528667 |  | 36.17077255 | 36.69858551 | 35.56600189 | 36.58346176 | 34.40018082 | 36.20339966
1377.597656 | 5.056225196 | 10.41890144 | 3.752528191 |  | 36.16452789 | 36.6857605 | 35.53369522 | 36.57183838 | 34.35728073 | 36.24482727
1377.697266 | 5.056892489 | 14.7332449 | 3.752492905 |  | 36.17150497 | 36.66515732 | 35.56492615 | 36.56739426 | 34.36309814 | 36.22191238
1377.796875 | 5.05683009 | 8.019640923 | 3.75251317 |  | 36.1587677 | 36.67857742 | 35.52757645 | 36.54535294 | 34.38588715 | 36.21455765
1377.896484 | 5.057282247 | 15.20603275 | 3.752502918 |  | 36.1680069 | 36.66314697 | 35.5425415 | 36.5541954 | 34.37141037 | 36.1966629
1377.996094 | 5.05673463 | 13.28890324 | 3.75251317 |  | 36.20210266 | 36.6828537 | 35.52014923 | 36.56594849 | 34.40089035 | 36.20320129
1378.095703 | 5.056116232 | 15.34730053 | 3.752495289 |  | 36.1777153 | 36.70449829 | 35.51660919 | 36.58203125 | 34.39044189 | 36.21533966
1378.195313 | 5.056537189 | 10.72649956 | 3.75246954 |  | 36.20043564 | 36.6778717 | 35.51189423 | 36.58153534 | 34.39624023 | 36.2086525
1378.294922 | 5.05674208 | 3.95274353 | 3.752462626 |  | 36.19415665 | 36.7455101 | 35.54027939 | 36.61928558 | 34.40236664 | 36.20434189
1378.394531 | 5.057185856 | 9.823529243 | 3.752508402 |  | 36.2138443 | 36.70996857 | 35.49868393 | 36.61594772 | 34.35931778 | 36.22661209
1378.494141 | 5.057091326 | 6.848034859 | 3.752537966 |  | 36.20444107 | 36.66736221 | 35.53286362 | 36.61971664 | 34.39028168 | 36.17669296
1378.59375 | 5.056724851 | 6.816820145 | 3.752457142 |  | 36.18781662 | 36.70529556 | 35.53290176 | 36.62709045 | 34.39094925 | 36.19784927
1378.693359 | 5.055919723 | 7.178646088 | 3.752453566 |  | 36.21678925 | 36.68457031 | 35.52452469 | 36.65538406 | 34.38721085 | 36.19536972
1378.792969 | 5.056647551 | 5.141210556 | 3.752492666 |  | 36.21446991 | 36.68512344 | 35.54159927 | 36.64457321 | 34.39980316 | 36.20504761
1378.892578 | 5.056728111 | 7.157455444 | 3.752513885 |  | 36.22169113 | 36.6728363 | 35.54209518 | 36.65330124 | 34.37660217 | 36.20954514
1378.992188 | 5.056368154 | 6.881756783 | 3.752479076 |  | 36.24496841 | 36.68260574 | 35.52383041 | 36.66540909 | 34.39240265 | 36.2190094
1379.091797 | 5.055613317 | 3.766135216 | 3.752460003 |  | 36.24090195 | 36.67033768 | 35.55357361 | 36.69070435 | 34.37397766 | 36.20067596
1379.191406 | 5.056639169 | 7.879968643 | 3.752490997 |  | 36.26908875 | 36.69605255 | 35.52621078 | 36.66088104 | 34.39916611 | 36.19826889
1379.291016 | 5.056501799 | 0.949906826 | 3.752472878 |  | 36.27865219 | 36.66289902 | 35.5374527 | 36.69689941 | 34.40869522 | 36.21240997
1379.390625 | 5.056803082 | 0.379598141 | 3.752503633 |  | 36.295578 | 36.69906235 | 35.53755569 | 36.6988945 | 34.40220261 | 36.20437622
1379.490234 | 5.056369551 | 2.790024281 | 3.752474546 |  | 36.25377655 | 36.67891312 | 35.51330948 | 36.70406342 | 34.40943909 | 36.18529892
1379.589844 | 5.056546503 | 6.856693268 | 3.752510548 |  | 36.29863739 | 36.6283226 | 35.54603195 | 36.68437195 | 34.36520386 | 36.21500015
1379.689453 | 5.056424965 | 7.504470825 | 3.752475023 |  | 36.26975632 | 36.62942886 | 35.53535843 | 36.71073151 | 34.3897438 | 36.20999908
1379.789063 | 5.056857564 | 7.413331032 | 3.752481461 |  | 36.28381348 | 36.63208008 | 35.54516602 | 36.7074852 | 34.4223938 | 36.1852951
1379.888672 | 5.056905527 | 4.05413723 | 3.752452374 |  | 36.28277969 | 36.61988831 | 35.52066803 | 36.73443985 | 34.41126633 | 36.20678329
1379.988281 | 5.055970945 | 4.24985981 | 3.752425671 |  | 36.2743721 | 36.63022995 | 35.53168488 | 36.71335602 | 34.41012573 | 36.20553589
1380.087891 | 5.056353253 | 7.437482834 | 3.752450466 |  | 36.2498436 | 36.61534119 | 35.5558815 | 36.70272446 | 34.43593597 | 36.18627167
1380.1875 | 5.055773039 | 5.065108299 | 3.752453804 |  | 36.27777481 | 36.63285828 | 35.54221344 | 36.73080444 | 34.43479538 | 36.19647598
1380.287109 | 5.056399819 | 5.084931374 | 3.752427578 |  | 36.28336334 | 36.6026001 | 35.54818726 | 36.72185898 | 34.41564941 | 36.21609879
1380.386719 | 5.056411461 | 3.820590973 | 3.752445936 |  | 36.29066467 | 36.62580109 | 35.5644455 | 36.73877335 | 34.40528107 | 36.22270966
1380.486328 | 5.055739046 | 5.893798828 | 3.752405882 |  | 36.28926849 | 36.62287521 | 35.5471077 | 36.72070694 | 34.38150406 | 36.18516159
1380.585938 | 5.055763726 | 7.478496552 | 3.752456188 |  | 36.28600693 | 36.59638596 | 35.54400635 | 36.75664902 | 34.39931488 | 36.18912888
1380.685547 | 5.056603313 | 2.896886349 | 3.752430916 |  | 36.27952194 | 36.65590668 | 35.52839661 | 36.71844482 | 34.42607117 | 36.18460464
1380.785156 | 5.056064543 | -1.079553843 | 3.752428532 |  | 36.27852631 | 36.64175034 | 35.57439041 | 36.71009445 | 34.39329529 | 36.21640015
1380.884766 | 5.056622871 | 1.063148499 | 3.752459288 |  | 36.30348587 | 36.64984131 | 35.55413055 | 36.71243668 | 34.40037155 | 36.19697189
1380.984375 | 5.056112506 | 3.090559006 | 3.752445221 |  | 36.29402161 | 36.65933609 | 35.55513 | 36.72237778 | 34.41012192 | 36.21700668
1381.083984 | 5.056244754 | 6.853503227 | 3.752460957 |  | 36.30596542 | 36.66550064 | 35.61626816 | 36.73226929 | 34.42994308 | 36.21292114
1381.183594 | 5.055920654 | 9.159801483 | 3.752391338 |  | 36.28900146 | 36.63990784 | 35.58719254 | 36.68963242 | 34.4383812 | 36.21762466
1381.283203 | 5.056021702 | 11.14711094 | 3.752417564 |  | 36.28910065 | 36.63167572 | 35.6412735 | 36.71114731 | 34.45238495 | 36.20123672
1381.382813 | 5.056004473 | 3.070508003 | 3.752414703 |  | 36.29537201 | 36.60896301 | 35.64809799 | 36.68780899 | 34.42327881 | 36.21404266
1381.482422 | 5.056647551 | 3.353497982 | 3.752405882 |  | 36.29971313 | 36.62988281 | 35.64964294 | 36.70407104 | 34.45433426 | 36.22429276
1381.582031 | 5.055973274 | 1.812775612 | 3.752406597 |  | 36.27977753 | 36.59923172 | 35.66145325 | 36.69096375 | 34.45866394 | 36.20560837
1381.681641 | 5.055994694 | 3.660411835 | 3.752411842 |  | 36.27900314 | 36.60380554 | 35.67729187 | 36.68891144 | 34.45771027 | 36.21273804
1381.78125 | 5.05653393 | 8.883875847 | 3.752406597 |  | 36.27371216 | 36.58916473 | 35.72497177 | 36.6782341 | 34.44473648 | 36.19419479
1381.880859 | 5.055577927 | 4.770041466 | 3.752398729 |  | 36.28739548 | 36.61434937 | 35.71649933 | 36.68490601 | 34.44801331 | 36.22776031
1381.980469 | 5.055349287 | 9.6665411 | 3.752394676 |  | 36.2865715 | 36.61544037 | 35.75673294 | 36.65834427 | 34.43005371 | 36.18899536
1382.080078 | 5.05632252 | 5.570023537 | 3.752417803 |  | 36.26965714 | 36.60805893 | 35.74676895 | 36.6568985 | 34.43537521 | 36.18263626
1382.179688 | 5.055507147 | 5.868735313 | 3.752421379 |  | 36.27266693 | 36.62230301 | 35.78164291 | 36.62221146 | 34.44647217 | 36.20396042
1382.279297 | 5.055815414 | 9.463298798 | 3.752363205 |  | 36.26659775 | 36.58014679 | 35.75997925 | 36.61882782 | 34.45170593 | 36.18759537
1382.378906 | 5.056011458 | 12.65274334 | 3.752370358 |  | 36.29854202 | 36.59959412 | 35.83446121 | 36.61376953 | 34.4544754 | 36.18112946
1382.478516 | 5.056121354 | 6.389600754 | 3.75237608 |  | 36.30247116 | 36.60637283 | 35.81585693 | 36.5985527 | 34.44518661 | 36.19342422
1382.578125 | 5.056058955 | 7.093657494 | 3.752342701 |  | 36.28800583 | 36.60988998 | 35.87149048 | 36.60425949 | 34.44770432 | 36.20333099
1382.677734 | 5.055930898 | 6.140788078 | 3.752366543 |  | 36.32332993 | 36.57498932 | 35.8556366 | 36.59273911 | 34.42389297 | 36.20467758
1382.777344 | 5.055659418 | 7.514951706 | 3.752427578 |  | 36.31620789 | 36.58320618 | 35.87413788 | 36.59487152 | 34.45765686 | 36.17802429
1382.876953 | 5.055982121 | 9.318386078 | 3.752360344 |  | 36.30517578 | 36.5711174 | 35.88034821 | 36.60486984 | 34.45758438 | 36.22733307
1382.976563 | 5.05565383 | 10.39702892 | 3.752360106 |  | 36.29320908 | 36.56764221 | 35.91160583 | 36.57368851 | 34.44868088 | 36.20243073
1383.076172 | 5.056008198 | 4.473608971 | 3.752367496 |  | 36.28258514 | 36.56866455 | 35.92626572 | 36.59776306 | 34.4136467 | 36.21524811
1383.175781 | 5.05569248 | 7.859005928 | 3.752388716 |  | 36.29304886 | 36.56981277 | 35.89605713 | 36.61749268 | 34.43715286 | 36.20633698
1383.275391 | 5.055827987 | 2.50156641 | 3.752371311 |  | 36.30606842 | 36.55278778 | 35.91099167 | 36.60968399 | 34.4591713 | 36.19947815
1383.375 | 5.05604452 | 6.521753311 | 3.752326727 |  | 36.28629303 | 36.55221558 | 35.91471863 | 36.59378433 | 34.43975067 | 36.19768906
1383.474609 | 5.055176061 | 1.932396889 | 3.75236702 |  | 36.28793716 | 36.54384995 | 35.89100266 | 36.64007187 | 34.4148674 | 36.16750336
1383.574219 | 5.056508784 | 6.088382721 | 3.752366304 |  | 36.27958679 | 36.55194855 | 35.86545944 | 36.6496582 | 34.43360901 | 36.1831398
1383.673828 | 5.055893645 | 5.565921783 | 3.752321005 |  | 36.27219772 | 36.55311584 | 35.86287308 | 36.64692688 | 34.39573669 | 36.20691299
1383.773438 | 5.055270591 | 8.16888237 | 3.752328396 |  | 36.27846909 | 36.55717087 | 35.83280182 | 36.64759445 | 34.42404938 | 36.21240616
1383.873047 | 5.0558685 | 4.015402794 | 3.752335548 |  | 36.28894043 | 36.56628799 | 35.82659531 | 36.69292068 | 34.43410873 | 36.19028091
1383.972656 | 5.054973033 | 8.021463394 | 3.752351999 |  | 36.28594589 | 36.5580864 | 35.78068542 | 36.70381927 | 34.43532181 | 36.19545746
1384.072266 | 5.056077582 | 2.796859741 | 3.752322197 |  | 36.27439117 | 36.55866241 | 35.76943588 | 36.680439 | 34.41069412 | 36.19906616
1384.171875 | 5.055853599 | 2.035840988 | 3.752330542 |  | 36.276371 | 36.55740738 | 35.73495865 | 36.68660355 | 34.45820999 | 36.23190308
1384.271484 | 5.056204707 | 6.418765068 | 3.752304554 |  | 36.28146744 | 36.5874176 | 35.71546173 | 36.71256638 | 34.41179657 | 36.1938591
1384.371094 | 5.055904821 | 9.239550591 | 3.752380848 |  | 36.28863525 | 36.57088852 | 35.68840027 | 36.67437744 | 34.43248367 | 36.18605042
1384.470703 | 5.055691548 | 2.542579651 | 3.752324581 |  | 36.26288605 | 36.59780121 | 35.68787766 | 36.72599792 | 34.45586395 | 36.17919922
1384.570313 | 5.055941143 | 1.105984688 | 3.752340794 |  | 36.27013016 | 36.5868187 | 35.62987137 | 36.70821381 | 34.42504883 | 36.20513153
1384.669922 | 5.056389575 | 3.87709713 | 3.752269983 |  | 36.26223373 | 36.58870697 | 35.61697388 | 36.73719406 | 34.39789963 | 36.21059799
1384.769531 | 5.055745565 | 2.960684299 | 3.752289057 |  | 36.30992889 | 36.61959076 | 35.62467194 | 36.7170639 | 34.45064926 | 36.19836044
1384.869141 | 5.055373502 | 3.065950871 | 3.75223875 |  | 36.25416565 | 36.59343719 | 35.56040192 | 36.7047081 | 34.42709351 | 36.21300888
1384.96875 | 5.055289217 | 5.424200058 | 3.752339363 |  | 36.26234436 | 36.61189651 | 35.54836273 | 36.7304306 | 34.43141937 | 36.20017242
1385.068359 | 5.055694808 | 6.488716125 | 3.752321243 |  | 36.28963089 | 36.62765121 | 35.53077698 | 36.72467422 | 34.44110489 | 36.22223282
1385.167969 | 5.05553043 | 2.626656055 | 3.752290726 |  | 36.26589203 | 36.64001846 | 35.52997208 | 36.75026321 | 34.48048401 | 36.21203613
1385.267578 | 5.056218211 | 3.831299782 | 3.752280474 |  | 36.2669487 | 36.62712479 | 35.53896332 | 36.75704193 | 34.45660019 | 36.19116592
1385.367188 | 5.05555185 | 11.41643047 | 3.752283096 |  | 36.27017593 | 36.64044189 | 35.55057907 | 36.76568604 | 34.46429062 | 36.23276901
1385.466797 | 5.055540209 | 11.25260544 | 3.752324581 |  | 36.26245117 | 36.61164856 | 35.49203491 | 36.7236557 | 34.43677902 | 36.20928574
1385.566406 | 5.055272453 | 3.364206791 | 3.752278805 |  | 36.27715302 | 36.6337471 | 35.52568817 | 36.73171616 | 34.45282745 | 36.22706604
1385.666016 | 5.055759535 | 4.070770264 | 3.752279043 |  | 36.26861191 | 36.64985275 | 35.54351807 | 36.7183609 | 34.46917725 | 36.19913864
1385.765625 | 5.05533718 | 3.891224861 | 3.752279758 |  | 36.32747269 | 36.63686371 | 35.57840729 | 36.73371506 | 34.44075012 | 36.20848846
1385.865234 | 5.055845682 | 6.301877975 | 3.75229454 |  | 36.28684616 | 36.633358 | 35.55801773 | 36.71060181 | 34.44006348 | 36.22299576
1385.964844 | 5.0552352 | 8.825318336 | 3.752265453 |  | 36.2886734 | 36.67019653 | 35.5962677 | 36.72948074 | 34.44754791 | 36.20904541
1386.064453 | 5.055239391 | 7.231734276 | 3.752295017 |  | 36.28702927 | 36.6562233 | 35.58052063 | 36.75717926 | 34.43515015 | 36.21049881
1386.164063 | 5.054983743 | 6.793123245 | 3.75230813 |  | 36.23970795 | 36.63890457 | 35.62041092 | 36.7252121 | 34.45446014 | 36.23266602
1386.263672 | 5.055008889 | 2.711872101 | 3.752250671 |  | 36.27664566 | 36.68058014 | 35.61156464 | 36.71421814 | 34.47945023 | 36.22841644
1386.363281 | 5.055440557 | 3.501144409 | 3.752264977 |  | 36.30972672 | 36.64109421 | 35.5951004 | 36.70866013 | 34.46176147 | 36.22238922
1386.462891 | 5.05537909 | 3.389725685 | 3.752257824 |  | 36.29111862 | 36.67910767 | 35.67532349 | 36.75499725 | 34.45923615 | 36.24744034
1386.5625 | 5.055279438 | 4.15826416 | 3.752238274 |  | 36.28878403 | 36.67071152 | 35.62263107 | 36.77022171 | 34.4656601 | 36.2146492
1386.662109 | 5.055870828 | -0.684005976 | 3.752276659 |  | 36.28045654 | 36.65781784 | 35.65126801 | 36.77928543 | 34.4541626 | 36.20500946
1386.761719 | 5.055489451 | 1.646672726 | 3.752264023 |  | 36.2625618 | 36.65404892 | 35.6091156 | 36.77041626 | 34.46518326 | 36.23299026
1386.861328 | 5.055502956 | 7.072010994 | 3.75228405 |  | 36.24188995 | 36.65707779 | 35.6009903 | 36.78740311 | 34.46189117 | 36.24842834
1386.960938 | 5.054917154 | 8.620481491 | 3.752257824 |  | 36.24246597 | 36.66165543 | 35.61679077 | 36.77855301 | 34.49035263 | 36.22251129
1387.060547 | 5.055882004 | 10.5007 | 3.75227809 |  | 36.22480392 | 36.65559769 | 35.64332199 | 36.82294083 | 34.47297287 | 36.20746994
1387.160156 | 5.054917154 | 1.872700214 | 3.75224781 |  | 36.22692871 | 36.67055893 | 35.63681412 | 36.84383392 | 34.44143677 | 36.21821594
1387.259766 | 5.055780024 | 2.209918022 | 3.752228022 |  | 36.25556564 | 36.65834427 | 35.6175499 | 36.85046005 | 34.47383499 | 36.23479843
1387.359375 | 5.054734615 | 10.68161297 | 3.752258778 |  | 36.24608994 | 36.62854004 | 35.60465622 | 36.8949585 | 34.46442413 | 36.21704865
1387.458984 | 5.054659177 | 4.250543594 | 3.752234221 |  | 36.23474884 | 36.64778137 | 35.59353256 | 36.87092972 | 34.45391464 | 36.22323227
1387.558594 | 5.055454061 | 5.553846359 | 3.752251863 |  | 36.24356842 | 36.66989136 | 35.58138657 | 36.86922836 | 34.47370148 | 36.21292114
1387.658203 | 5.055240788 | 6.166991234 | 3.752215147 |  | 36.24283218 | 36.61774445 | 35.59325027 | 36.89592361 | 34.45332336 | 36.23176956
1387.757813 | 5.05549178 | 1.870877266 | 3.752207279 |  | 36.22808456 | 36.63637161 | 35.60441589 | 36.94724274 | 34.46601486 | 36.20729446
1387.857422 | 5.055149519 | 8.384883881 | 3.752212286 |  | 36.21240997 | 36.65018463 | 35.54653168 | 36.90310669 | 34.48441696 | 36.23244095
1387.957031 | 5.054718316 | 6.264055252 | 3.752246857 |  | 36.20815277 | 36.62381744 | 35.57320023 | 36.94380569 | 34.48911285 | 36.22322464
1388.056641 | 5.055560698 | 8.164780617 | 3.75221014 |  | 36.18479919 | 36.62968445 | 35.56992722 | 36.94142151 | 34.4882431 | 36.23979568
1388.15625 | 5.054686651 | 7.31991291 | 3.752217531 |  | 36.18849564 | 36.61267471 | 35.58243942 | 36.92529297 | 34.48712158 | 36.23410797
1388.255859 | 5.054570702 | 6.83003521 | 3.752183914 |  | 36.16408539 | 36.56960678 | 35.5692482 | 36.85770416 | 34.45452881 | 36.24209213
1388.355469 | 5.054693171 | 1.918270111 | 3.752252579 |  | 36.15408707 | 36.58538055 | 35.59786224 | 36.89649582 | 34.45977783 | 36.23777771
1388.455078 | 5.054936246 | 4.847511292 | 3.752254963 |  | 36.16709137 | 36.57767105 | 35.57233047 | 36.87878799 | 34.47203064 | 36.24901962
1388.554688 | 5.055248239 | 3.491119385 | 3.752189875 |  | 36.1421051 | 36.56237411 | 35.5755043 | 36.85940933 | 34.47569275 | 36.25256348
1388.654297 | 5.054645673 | 8.163186073 | 3.75221777 |  | 36.12394333 | 36.55451584 | 35.57370377 | 36.80397415 | 34.4348526 | 36.18972397
1388.753906 | 5.05471366 | 10.61143494 | 3.752205372 |  | 36.10243225 | 36.61706924 | 35.6029129 | 36.81364059 | 34.43346405 | 36.21885681
1388.853516 | 5.053980243 | 5.866001129 | 3.7522192 |  | 36.14357376 | 36.58861923 | 35.61003494 | 36.86070251 | 34.47086716 | 36.21003342
1388.953125 | 5.05500237 | 8.596100807 | 3.752169609 |  | 36.11366272 | 36.59997177 | 35.57764053 | 36.85771942 | 34.45163345 | 36.23258209
1389.052734 | 5.05433694 | 5.312324524 | 3.752200603 |  | 36.153759 | 36.6068573 | 35.59465408 | 36.83575821 | 34.44756317 | 36.22645569
1389.152344 | 5.054962323 | 8.821444511 | 3.752167463 |  | 36.12908173 | 36.5849762 | 35.59786606 | 36.88221359 | 34.42845917 | 36.22807693
1389.251953 | 5.054367208 | 5.764836311 | 3.752230406 |  | 36.12311935 | 36.57517242 | 35.64904022 | 36.8294487 | 34.43006134 | 36.21620178
1389.351563 | 5.054970239 | 10.79075336 | 3.752197742 |  | 36.11669922 | 36.58189011 | 35.61316681 | 36.86924362 | 34.4367485 | 36.25101852
1389.451172 | 5.054513891 | 7.928045273 | 3.752166271 |  | 36.14610291 | 36.5605278 | 35.65229416 | 36.88152695 | 34.43146133 | 36.21941757
1389.550781 | 5.054977224 | 8.597695351 | 3.752197266 |  | 36.12916565 | 36.55383682 | 35.6361084 | 36.84670258 | 34.44676208 | 36.21049118
1389.650391 | 5.054672682 | 9.518438339 | 3.752224445 |  | 36.13611221 | 36.56528473 | 35.60853577 | 36.84440231 | 34.42990112 | 36.21871567
1389.75 | 5.05488968 | 7.543434143 | 3.752165079 |  | 36.14212418 | 36.55290985 | 35.60235214 | 36.83726883 | 34.44152832 | 36.22920227
1389.849609 | 5.055321348 | 14.49627972 | 3.752196074 |  | 36.14963913 | 36.55529404 | 35.60926819 | 36.84706497 | 34.45878601 | 36.2128067
1389.949219 | 5.054279198 | 9.784338951 | 3.752153158 |  | 36.13738251 | 36.55454254 | 35.59093475 | 36.84405136 | 34.44084167 | 36.20834351
1390.048828 | 5.054024481 | 10.84703255 | 3.752155542 |  | 36.15145111 | 36.57685471 | 35.60524368 | 36.82149506 | 34.44887924 | 36.20685959
1390.148438 | 5.054904581 | 11.83476353 | 3.752133369 |  | 36.13016891 | 36.56747055 | 35.59652328 | 36.81276703 | 34.45124435 | 36.20787811
1390.248047 | 5.055112731 | 11.65316677 | 3.75216341 |  | 36.13521957 | 36.57584763 | 35.61385727 | 36.84340286 | 34.44593048 | 36.22762299
1390.347656 | 5.054592122 | 16.21745968 | 3.752130032 |  | 36.15195084 | 36.54002762 | 35.59279633 | 36.81731033 | 34.44816208 | 36.20489502
1390.447266 | 5.055049867 | 11.76481152 | 3.752169847 |  | 36.1387825 | 36.55101395 | 35.59693146 | 36.80314636 | 34.44508743 | 36.23187256
1390.546875 | 5.054842182 | 10.4414587 | 3.752162218 |  | 36.12831879 | 36.55217361 | 35.60168457 | 36.78100586 | 34.47250748 | 36.20697784
1390.646484 | 5.054865931 | 14.24405003 | 3.752130032 |  | 36.12583542 | 36.54505539 | 35.60380173 | 36.79927826 | 34.44552612 | 36.21817398
1390.746094 | 5.055054524 | 3.797805786 | 3.752134085 |  | 36.12294388 | 36.55578613 | 35.6049614 | 36.80860138 | 34.44393921 | 36.22498322
1390.845703 | 5.055174664 | 11.20430088 | 3.752123356 |  | 36.14086914 | 36.52766418 | 35.59552002 | 36.80439377 | 34.47371292 | 36.22485352
1390.945313 | 5.055357669 | 10.35943317 | 3.752093554 |  | 36.15052414 | 36.52063751 | 35.59070206 | 36.82678604 | 34.45445251 | 36.21762848
1391.044922 | 5.054000732 | 5.735443115 | 3.752134323 |  | 36.14868164 | 36.52570343 | 35.56015396 | 36.80203629 | 34.42474747 | 36.22759247
1391.144531 | 5.054783975 | 10.1785202 | 3.752180099 |  | 36.11582947 | 36.55789948 | 35.56259155 | 36.84269714 | 34.46827316 | 36.22773361
1391.244141 | 5.054742065 | 11.70625591 | 3.7521348 |  | 36.13901138 | 36.55662537 | 35.54947662 | 36.81661224 | 34.43915558 | 36.22214127
1391.34375 | 5.054709003 | 13.46685123 | 3.752162933 |  | 36.11667252 | 36.51602554 | 35.56668854 | 36.83536148 | 34.44542313 | 36.21628189
1391.443359 | 5.054464065 | 10.53123188 | 3.752166986 |  | 36.11536026 | 36.4925499 | 35.54014587 | 36.79975128 | 34.44487762 | 36.19111252
1391.542969 | 5.054741134 | 20.10822773 | 3.752135992 |  | 36.13110352 | 36.51403046 | 35.54994202 | 36.79677582 | 34.4138031 | 36.18901825
1391.642578 | 5.05509783 | 9.015117645 | 3.752120972 |  | 36.10523987 | 36.51547241 | 35.53328705 | 36.84399414 | 34.40496826 | 36.21607208
1391.742188 | 5.055102953 | 12.29661465 | 3.752146006 |  | 36.11268997 | 36.49653625 | 35.49718475 | 36.81374741 | 34.42955399 | 36.1927681
1391.841797 | 5.054653124 | 6.09499073 | 3.752098322 |  | 36.10996246 | 36.51107025 | 35.51720047 | 36.84087372 | 34.40961838 | 36.17585754
1391.941406 | 5.054433332 | 10.68092918 | 3.752158642 |  | 36.14156342 | 36.50098419 | 35.49035645 | 36.8560524 | 34.41252899 | 36.20161819
1392.041016 | 5.054587466 | 17.72628117 | 3.752150297 |  | 36.12380219 | 36.48223495 | 35.55649948 | 36.83377457 | 34.42904663 | 36.2051506
1392.140625 | 5.054266159 | 13.41877651 | 3.752067327 |  | 36.11035538 | 36.49835205 | 35.48369598 | 36.86760712 | 34.41268921 | 36.17349243
1392.240234 | 5.054815174 | 12.43583202 | 3.752121925 |  | 36.14855194 | 36.49835587 | 35.50958633 | 36.86443329 | 34.43061066 | 36.21583176
1392.339844 | 5.054343459 | 14.83577633 | 3.752110243 |  | 36.12451935 | 36.48768234 | 35.46648026 | 36.82578278 | 34.42372513 | 36.19259262
1392.439453 | 5.054820762 | 13.29323101 | 3.752101898 |  | 36.13877487 | 36.48096085 | 35.47639084 | 36.89063263 | 34.42621994 | 36.1793251
1392.539063 | 5.054330886 | 13.28047276 | 3.75207305 |  | 36.13973236 | 36.50548935 | 35.4149971 | 36.87500381 | 34.42899323 | 36.19404221
1392.638672 | 5.054503647 | 11.61260986 | 3.752076387 |  | 36.11635208 | 36.50556946 | 35.48188782 | 36.87915421 | 34.42709351 | 36.17596817
1392.738281 | 5.054407255 | 10.83108234 | 3.752034664 |  | 36.1349144 | 36.49863815 | 35.46218109 | 36.86909103 | 34.43535233 | 36.19517136
1392.837891 | 5.054810052 | 12.19271564 | 3.75209856 |  | 36.14863586 | 36.51441193 | 35.45061493 | 36.88081741 | 34.4384079 | 36.19882584
1392.9375 | 5.055022393 | 9.404513359 | 3.752066135 |  | 36.13043213 | 36.50689316 | 35.4286499 | 36.86299515 | 34.42093658 | 36.18386459
1393.037109 | 5.054386766 | 8.590177536 | 3.752092838 |  | 36.10826111 | 36.49778748 | 35.43651581 | 36.90693283 | 34.43561554 | 36.16055679
1393.136719 | 5.054715988 | 8.721646309 | 3.752069235 |  | 36.13876343 | 36.54144287 | 35.46864319 | 36.87673569 | 34.4381485 | 36.17937088
1393.236328 | 5.054859412 | 11.14141464 | 3.752079248 |  | 36.12125397 | 36.51398087 | 35.48419571 | 36.86124802 | 34.42358017 | 36.19467926
1393.335938 | 5.054842182 | 7.393280029 | 3.752048016 |  | 36.06059647 | 36.53862762 | 35.45593262 | 36.87898254 | 34.44137192 | 36.18838882
1393.435547 | 5.054625184 | 8.646683693 | 3.752043009 |  | 36.06809235 | 36.55080414 | 35.47053909 | 36.87545395 | 34.43388367 | 36.19244003
1393.535156 | 5.054159989 | 5.716075897 | 3.752039671 |  | 36.0370369 | 36.51984406 | 35.49331665 | 36.89512253 | 34.46589661 | 36.17116928
1393.634766 | 5.054377918 | 5.948026657 | 3.752079487 |  | 36.02422714 | 36.54151535 | 35.4950676 | 36.90378571 | 34.47443008 | 36.17968369
1393.734375 | 5.055152313 | 7.609965324 | 3.752043486 |  | 36.03856277 | 36.53692627 | 35.5129776 | 36.90645981 | 34.44907761 | 36.19128036
1393.833984 | 5.05492833 | 6.878567696 | 3.752072096 |  | 36.00450516 | 36.53953171 | 35.52941895 | 36.90109253 | 34.45030212 | 36.19277954
1393.933594 | 5.05562915 | 11.37587261 | 3.752100468 |  | 35.97243881 | 36.52980804 | 35.52162552 | 36.93886566 | 34.45935059 | 36.16337967
1394.033203 | 5.05484777 | 8.646000862 | 3.752039671 |  | 35.93385696 | 36.53376389 | 35.51856613 | 36.89934921 | 34.4536972 | 36.17118454
1394.132813 | 5.054860343 | 6.657552719 | 3.752083778 |  | 35.97995758 | 36.56423187 | 35.55087662 | 36.94910049 | 34.44013977 | 36.20195007
1394.232422 | 5.054530655 | 7.325153351 | 3.752014399 |  | 35.97026443 | 36.54356766 | 35.53776932 | 36.93912888 | 34.46318436 | 36.1785965
1394.332031 | 5.054470585 | 14.40650654 | 3.752064228 |  | 35.94586945 | 36.54586411 | 35.57241058 | 36.96847153 | 34.42362976 | 36.17848969
1394.431641 | 5.054952078 | 9.404969215 | 3.752062798 |  | 35.9873085 | 36.55297089 | 35.58188248 | 36.95091248 | 34.45730972 | 36.20509338
1394.53125 | 5.054417499 | 7.706346512 | 3.752043724 |  | 35.98718262 | 36.56827927 | 35.59626007 | 36.95946503 | 34.43967438 | 36.1806488
1394.630859 | 5.054636826 | 8.602935791 | 3.75200963 |  | 35.9501915 | 36.5594368 | 35.57364655 | 36.95126724 | 34.45544434 | 36.17922592
1394.730469 | 5.055507147 | 5.289768219 | 3.752037525 |  | 35.98858643 | 36.55544662 | 35.59764862 | 36.96931839 | 34.44178391 | 36.19541168
1394.830078 | 5.054417499 | 8.52660656 | 3.752053738 |  | 35.99191284 | 36.56384659 | 35.59510422 | 36.94838715 | 34.47964096 | 36.18489075
1394.929688 | 5.054626115 | 9.262334824 | 3.752038956 |  | 35.9623909 | 36.59376907 | 35.60942078 | 36.92172623 | 34.46160889 | 36.17889023
1395.029297 | 5.055249636 | 5.726556778 | 3.752061367 |  | 35.98106384 | 36.57906723 | 35.59527969 | 36.9553833 | 34.46276855 | 36.16529846
1395.128906 | 5.054637757 | 1.553937912 | 3.75205946 |  | 35.97776794 | 36.58799744 | 35.6002388 | 36.953228 | 34.46393585 | 36.14926529
1395.228516 | 5.055105281 | 5.427390099 | 3.752008915 |  | 35.95125198 | 36.60785675 | 35.62613297 | 36.95607376 | 34.45382309 | 36.19929504
1395.328125 | 5.054613543 | 2.059081554 | 3.752053261 |  | 35.98649597 | 36.60351944 | 35.62276077 | 37.00657272 | 34.47455597 | 36.16065598
1395.427734 | 5.054657315 | 3.093292713 | 3.752017975 |  | 36.00333023 | 36.62134552 | 35.59989929 | 36.99170303 | 34.49640274 | 36.17864609
1395.527344 | 5.055012614 | 3.647196293 | 3.752029419 |  | 35.96485138 | 36.60770416 | 35.61598587 | 36.98956299 | 34.47512817 | 36.16936493
1395.626953 | 5.05512251 | -0.025291443 | 3.752032757 |  | 35.96910858 | 36.61055756 | 35.59954071 | 37.00715256 | 34.48414612 | 36.16662216
1395.726563 | 5.055036363 | 9.368968964 | 3.752019882 |  | 35.97387695 | 36.62956238 | 35.61641693 | 37.03413391 | 34.4572258 | 36.17632675
1395.826172 | 5.054858015 | 1.831914902 | 3.752039909 |  | 36.00751495 | 36.61281967 | 35.62889862 | 37.03545761 | 34.45703888 | 36.17517471
1395.925781 | 5.054810983 | -3.077115655 | 3.75204134 |  | 36.00562286 | 36.62904739 | 35.62314987 | 37.06669998 | 34.4757309 | 36.18100357
1396.025391 | 5.054921345 | 1.070439816 | 3.751990795 |  | 35.99318695 | 36.63657379 | 35.62412262 | 37.04816818 | 34.4927597 | 36.18286896
1396.125 | 5.054762554 | 1.427936554 | 3.752048969 |  | 35.96927261 | 36.62229538 | 35.61722183 | 37.03017807 | 34.48175812 | 36.16238785
1396.224609 | 5.05477047 | 1.761964798 | 3.752025604 |  | 35.98133087 | 36.63811874 | 35.6464653 | 37.07356644 | 34.51279068 | 36.18209839
1396.324219 | 5.054855686 | 10.26578617 | 3.752017975 |  | 35.98376083 | 36.63700104 | 35.64839172 | 37.05396271 | 34.47996521 | 36.19412231
1396.423828 | 5.055088517 | 5.908608437 | 3.751972914 |  | 36.02383041 | 36.67173004 | 35.68441391 | 37.08009338 | 34.48076248 | 36.16153717
1396.523438 | 5.054731821 | 7.266823769 | 3.752046824 |  | 35.99176025 | 36.67423248 | 35.64909363 | 37.09426498 | 34.50278473 | 36.16169739
1396.623047 | 5.055084792 | 10.78277874 | 3.751995087 |  | 35.99362946 | 36.6631279 | 35.65909195 | 37.08035278 | 34.52825165 | 36.20368576
1396.722656 | 5.053765573 | 9.214941978 | 3.752007484 |  | 36.02319336 | 36.65724945 | 35.67555237 | 37.08741379 | 34.52855682 | 36.20162201
1396.822266 | 5.055038691 | 8.643037796 | 3.751966715 |  | 35.96644974 | 36.69117737 | 35.669487 | 37.11819458 | 34.5196228 | 36.20746994
1396.921875 | 5.054824021 | 11.90744686 | 3.751976728 |  | 36.10543823 | 36.71463776 | 35.67577362 | 37.11585236 | 34.50372314 | 36.18835068
1397.021484 | 5.055349287 | 9.307221413 | 3.751955032 |  | 36.0212326 | 36.67386246 | 35.68547058 | 37.10664368 | 34.50482559 | 36.19628143
1397.121094 | 5.055156504 | 6.522665024 | 3.7520051 |  | 36.04619217 | 36.70485687 | 35.67927933 | 37.1205101 | 34.54055786 | 36.17710876
1397.220703 | 5.054473844 | 8.82281208 | 3.751984596 |  | 36.05195999 | 36.71670532 | 35.68988037 | 37.14055252 | 34.53935623 | 36.20490265
1397.320313 | 5.05529853 | 7.463002205 | 3.752006531 |  | 36.06089783 | 36.68091965 | 35.7073288 | 37.09972 | 34.51665115 | 36.19446945
1397.419922 | 5.055207726 | 7.104594231 | 3.751964808 |  | 36.0944252 | 36.70366287 | 35.70058441 | 37.0993576 | 34.57095337 | 36.17160797
1397.519531 | 5.054860343 | 12.48527622 | 3.752006292 |  | 36.12619781 | 36.71525574 | 35.69765472 | 37.15483856 | 34.51490402 | 36.19818878
1397.619141 | 5.055735786 | 11.61602592 | 3.751991987 |  | 36.09814835 | 36.72079086 | 35.68434143 | 37.12541962 | 34.53080368 | 36.17191315
1397.71875 | 5.054980484 | 7.273658752 | 3.751966 |  | 36.11203003 | 36.70759201 | 35.71837997 | 37.11684799 | 34.53456497 | 36.21423721
1397.818359 | 5.05540051 | 7.694498062 | 3.751957893 |  | 36.11545181 | 36.70394516 | 35.68753433 | 37.10611725 | 34.55938339 | 36.19000244
1397.917969 | 5.055000973 | 10.12816525 | 3.752001524 |  | 36.12303543 | 36.73163986 | 35.70617676 | 37.12984467 | 34.54150009 | 36.19389725
1398.017578 | 5.054693171 | 7.9364748 | 3.751979113 |  | 36.10644913 | 36.71117783 | 35.67250443 | 37.10095978 | 34.55336761 | 36.21557617
1398.117188 | 5.054792822 | 4.836574554 | 3.75194931 |  | 36.11785507 | 36.70362854 | 35.70903778 | 37.14745712 | 34.57494354 | 36.2141304
1398.216797 | 5.055701327 | 5.773721695 | 3.751968861 |  | 36.14052963 | 36.69255829 | 35.67324829 | 37.10322571 | 34.54569626 | 36.18774414
1398.316406 | 5.055271522 | 5.273818016 | 3.751939297 |  | 36.13663864 | 36.68895721 | 35.74552155 | 37.12771606 | 34.55541229 | 36.18744278
1398.416016 | 5.055330661 | 8.301034927 | 3.751971722 |  | 36.14376068 | 36.67462158 | 35.7193222 | 37.13815308 | 34.58491135 | 36.19110107
1398.515625 | 5.055197482 | 7.641636848 | 3.751964569 |  | 36.15019989 | 36.64673996 | 35.72384644 | 37.13716125 | 34.55946732 | 36.19757462
1398.615234 | 5.055462909 | 3.861603737 | 3.751987457 |  | 36.15309143 | 36.66604233 | 35.73756409 | 37.12096786 | 34.55130005 | 36.14395905
1398.714844 | 5.054955804 | 4.603027344 | 3.751924992 |  | 36.13489532 | 36.66168213 | 35.72277451 | 37.14080811 | 34.55767822 | 36.21559906
1398.814453 | 5.055472222 | 0.785627365 | 3.751933575 |  | 36.14815521 | 36.65675735 | 35.73368073 | 37.12851715 | 34.55144501 | 36.20016861
1398.914063 | 5.055454061 | 3.499094486 | 3.751907825 |  | 36.1399498 | 36.64897919 | 35.75983047 | 37.14149475 | 34.55778885 | 36.20306396
1399.013672 | 5.055459649 | 4.24507618 | 3.75195837 |  | 36.16091156 | 36.68561935 | 35.77446747 | 37.10570526 | 34.57450867 | 36.18347168
1399.113281 | 5.055318088 | 7.788372993 | 3.751918793 |  | 36.16881561 | 36.6657486 | 35.8023262 | 37.12202454 | 34.56470108 | 36.19616318
1399.212891 | 5.055760466 | 3.173724174 | 3.751919031 |  | 36.17179108 | 36.63292694 | 35.80438614 | 37.15672684 | 34.55683136 | 36.19140244
1399.3125 | 5.055860584 | 5.222780228 | 3.751921415 |  | 36.17160416 | 36.66020584 | 35.83562469 | 37.12427521 | 34.56760788 | 36.21835327
1399.412109 | 5.055523445 | 3.055697918 | 3.751920462 |  | 36.17485428 | 36.66139603 | 35.78297806 | 37.14099503 | 34.56003571 | 36.18987274
1399.511719 | 5.056053833 | 4.616243362 | 3.751928806 |  | 36.16394043 | 36.65000916 | 35.81558609 | 37.1324501 | 34.58637619 | 36.1999054
1399.611328 | 5.055501559 | 2.380577564 | 3.751889706 |  | 36.21001816 | 36.67526627 | 35.818573 | 37.15491486 | 34.59320068 | 36.19423294
1399.710938 | 5.055373502 | 2.888228416 | 3.751963377 |  | 36.1823616 | 36.66114044 | 35.84534836 | 37.14261246 | 34.57330322 | 36.17699814
1399.810547 | 5.05494649 | 3.713728905 | 3.751909494 |  | 36.19702911 | 36.69179535 | 35.86502075 | 37.13531113 | 34.58789825 | 36.1893425
1399.910156 | 5.055818674 | 2.383084297 | 3.751921415 |  | 36.20510864 | 36.6570549 | 35.85028076 | 37.12025833 | 34.58267593 | 36.20981979
1400.009766 | 5.054300618 | 3.462865829 | 3.751918077 |  | 36.20149231 | 36.66258621 | 35.84735107 | 37.14135361 | 34.57743835 | 36.17953491
1400.109375 | 5.055936486 | 8.998028755 | 3.751920462 |  | 36.189991 | 36.68533325 | 35.83839798 | 37.12849045 | 34.57654572 | 36.17575073
1400.208984 | 5.055585843 | 5.252856255 | 3.751891613 |  | 36.18701553 | 36.69458389 | 35.87613297 | 37.14264297 | 34.58459091 | 36.17682648
1400.308594 | 5.055836835 | 8.958154678 | 3.751865864 |  | 36.18076706 | 36.7193222 | 35.87411499 | 37.10545731 | 34.5823288 | 36.18339539
1400.408203 | 5.056010526 | 0.210988998 | 3.751933813 |  | 36.17838669 | 36.70545197 | 35.8788414 | 37.11973572 | 34.59186554 | 36.19202805
1400.507813 | 5.056257793 | -3.473802805 | 3.751909971 |  | 36.15841675 | 36.71474075 | 35.84730148 | 37.09201813 | 34.58865356 | 36.18674088
1400.607422 | 5.055437297 | -0.074962616 | 3.751903772 |  | 36.16459274 | 36.68191147 | 35.84806061 | 37.10108948 | 34.5543251 | 36.19292068
1400.707031 | 5.055911806 | -1.450721741 | 3.751842737 |  | 36.16057205 | 36.66160965 | 35.84225082 | 37.10251999 | 34.59213638 | 36.18482971
1400.806641 | 5.055459649 | -1.064287901 | 3.751881361 |  | 36.14544296 | 36.70859909 | 35.84559631 | 37.07681656 | 34.5763092 | 36.20074463
1400.90625 | 5.055356272 | 7.010264397 | 3.751902819 |  | 36.13925552 | 36.6891861 | 35.85910797 | 37.04779434 | 34.59858704 | 36.20512009
1401.005859 | 5.055934624 | 12.00997829 | 3.751888514 |  | 36.17559433 | 36.69907379 | 35.85794449 | 37.08684158 | 34.59141922 | 36.18994522
1401.105469 | 5.055409823 | 4.139808655 | 3.75186944 |  | 36.12542343 | 36.67340469 | 35.85181808 | 37.08436584 | 34.56209946 | 36.17895126
1401.205078 | 5.055536018 | 4.299758911 | 3.75186491 |  | 36.16883087 | 36.67623901 | 35.84677124 | 37.05960083 | 34.59192657 | 36.18906021
1401.304688 | 5.056010526 | 10.64447308 | 3.751836061 |  | 36.15198517 | 36.65595245 | 35.83921051 | 37.09806061 | 34.56739807 | 36.19624329
1401.404297 | 5.055994694 | 7.060846329 | 3.751922607 |  | 36.11627579 | 36.67118835 | 35.84181595 | 37.07369614 | 34.55572891 | 36.18865967
1401.503906 | 5.055582118 | 6.355650902 | 3.751886368 |  | 36.09722137 | 36.69091034 | 35.81861115 | 37.09605408 | 34.58716583 | 36.16456985
1401.603516 | 5.056110644 | 4.120213509 | 3.751861811 |  | 36.15306473 | 36.66443253 | 35.84570313 | 37.11154175 | 34.57093048 | 36.2142067
1401.703125 | 5.055042882 | 5.698531151 | 3.75188303 |  | 36.11855316 | 36.67625427 | 35.84009552 | 37.08517838 | 34.57671738 | 36.17593765
1401.802734 | 5.055548125 | 5.417592049 | 3.751881599 |  | 36.09857178 | 36.65687943 | 35.8102417 | 37.08975601 | 34.55460739 | 36.20406342
1401.902344 | 5.056051505 | 8.811191559 | 3.751856089 |  | 35.99305344 | 36.63534927 | 35.83391571 | 37.11421967 | 34.56787491 | 36.18305206
1402.001953 | 5.055926707 | 4.948677063 | 3.751885891 |  | 36.11316299 | 36.64726257 | 35.79945755 | 37.08315659 | 34.58364868 | 36.16620255
1402.101563 | 5.056875725 | 8.646455765 | 3.751895428 |  | 36.06735229 | 36.66575623 | 35.83391953 | 37.09981918 | 34.54152679 | 36.19786072
1402.201172 | 5.055197482 | 8.822584152 | 3.751860142 |  | 36.11130142 | 36.63082504 | 35.82282257 | 37.10244751 | 34.55814362 | 36.19423676
1402.300781 | 5.056075253 | 5.173792839 | 3.751860619 |  | 36.09456635 | 36.6200943 | 35.83708191 | 37.11101913 | 34.51913071 | 36.18714523
1402.400391 | 5.056132995 | 3.725349426 | 3.751857519 |  | 36.08087158 | 36.62588882 | 35.82965088 | 37.09983444 | 34.54997635 | 36.15390015
1402.5 | 5.056011458 | 2.218120575 | 3.751827478 |  | 36.11023331 | 36.60659409 | 35.80187607 | 37.1159668 | 34.54757309 | 36.19581604
1402.599609 | 5.055657555 | 2.36029911 | 3.751868725 |  | 36.0833168 | 36.63286591 | 35.82575607 | 37.10926819 | 34.57069397 | 36.1901741
1402.699219 | 5.056001213 | 3.180103779 | 3.751829147 |  | 36.08014679 | 36.61573029 | 35.81010056 | 37.08148956 | 34.5526123 | 36.19178009
1402.798828 | 5.056397491 | -0.182507992 | 3.751860857 |  | 36.12918472 | 36.60539627 | 35.83236694 | 37.08995056 | 34.55566025 | 36.15732574
1402.898438 | 5.056068734 | 8.296022415 | 3.751847267 |  | 36.10094452 | 36.58594894 | 35.80821991 | 37.09601212 | 34.5363884 | 36.1615181
1402.998047 | 5.056131133 | 6.683300018 | 3.75182724 |  | 36.09601593 | 36.55605316 | 35.83010101 | 37.12524033 | 34.55670166 | 36.19461823
1403.097656 | 5.056218211 | 3.256661892 | 3.751885414 |  | 36.09936523 | 36.60368347 | 35.80989838 | 37.08423996 | 34.55754471 | 36.18980026
1403.197266 | 5.056511112 | 6.332637787 | 3.751791954 |  | 36.1330719 | 36.55823135 | 35.83752823 | 37.12325668 | 34.51538849 | 36.19180298
1403.296875 | 5.055810758 | 3.52666378 | 3.751800299 |  | 36.12020874 | 36.56600189 | 35.83008957 | 37.10531235 | 34.55657196 | 36.16536713
1403.396484 | 5.055966289 | 8.653974533 | 3.751847267 |  | 36.05430222 | 36.55977249 | 35.83276367 | 37.12422943 | 34.5210762 | 36.17873001
1403.496094 | 5.056085498 | 2.381717205 | 3.751808643 |  | 36.16197586 | 36.54795837 | 35.84714127 | 37.08974075 | 34.52843475 | 36.18444824
1403.595703 | 5.055859187 | 3.127698421 | 3.751820087 |  | 36.01475143 | 36.55298996 | 35.83889008 | 37.09744644 | 34.53248978 | 36.18662262
1403.695313 | 5.056526014 | 4.879182816 | 3.751813173 |  | 36.11678314 | 36.54665756 | 35.81300735 | 37.11404419 | 34.53808212 | 36.17834091
1403.794922 | 5.05647805 | 4.894220352 | 3.751785994 |  | 36.01510239 | 36.50006866 | 35.8471489 | 37.1138382 | 34.5097084 | 36.19247055
1403.894531 | 5.055870828 | 6.34197998 | 3.751787901 |  | 36.02127457 | 36.516922 | 35.82036972 | 37.1164093 | 34.49235153 | 36.18564987
1403.994141 | 5.056849648 | 6.166079521 | 3.751798153 |  | 35.98008728 | 36.53606033 | 35.83356094 | 37.12320328 | 34.50579834 | 36.16223526
1404.09375 | 5.056469203 | 3.659500122 | 3.75177002 |  | 35.99431992 | 36.53352737 | 35.82629776 | 37.13046646 | 34.50130844 | 36.16542816
1404.193359 | 5.055934624 | 8.95473671 | 3.751811981 |  | 35.98973465 | 36.5359993 | 35.83669662 | 37.12340927 | 34.54174042 | 36.18831635
1404.292969 | 5.055786543 | 5.305945396 | 3.751828194 |  | 35.98180008 | 36.52344513 | 35.84428024 | 37.10917282 | 34.51168823 | 36.17437744
1404.392578 | 5.057176542 | 8.532530785 | 3.751769066 |  | 35.9322319 | 36.53981781 | 35.80978775 | 37.13632965 | 34.47623062 | 36.20742035
1404.492188 | 5.056015183 | 5.130272865 | 3.751748562 |  | 35.93710709 | 36.55941772 | 35.83697128 | 37.11743164 | 34.51955414 | 36.14562607
1404.591797 | 5.055725076 | 3.450789928 | 3.751826525 |  | 35.92284012 | 36.52859116 | 35.80128098 | 37.15278625 | 34.50640488 | 36.16503143
1404.691406 | 5.056312741 | 4.408216476 | 3.751770496 |  | 35.93772507 | 36.52648163 | 35.80134201 | 37.11871719 | 34.49201965 | 36.18442154
1404.791016 | 5.057194703 | 4.650876045 | 3.751773357 |  | 35.88949585 | 36.5571785 | 35.78611374 | 37.12072372 | 34.47002411 | 36.17949677
1404.890625 | 5.055826125 | 1.634596825 | 3.751814365 |  | 35.88140106 | 36.54111099 | 35.79272079 | 37.13808441 | 34.50498962 | 36.18104553
1404.990234 | 5.056722523 | 4.118391037 | 3.751823425 |  | 35.87449265 | 36.56549072 | 35.75462341 | 37.10609436 | 34.5091362 | 36.16334915
1405.089844 | 5.056484104 | 2.65217495 | 3.751779079 |  | 35.85001755 | 36.5392952 | 35.7844429 | 37.10805511 | 34.474617 | 36.17289734
1405.189453 | 5.056358841 | 0.14696312 | 3.751784563 |  | 35.83560944 | 36.56568527 | 35.76143646 | 37.09187317 | 34.47263336 | 36.18403625
1405.289063 | 5.056895749 | 2.661972523 | 3.751738071 |  | 35.82854462 | 36.55244064 | 35.76899338 | 37.11317825 | 34.49167633 | 36.17889786
1405.388672 | 5.056292252 | -0.129874229 | 3.751792908 |  | 35.82293701 | 36.55574036 | 35.74144745 | 37.09109879 | 34.50276947 | 36.18271637
1405.488281 | 5.056603313 | 6.795173645 | 3.751763344 |  | 35.8048439 | 36.54291153 | 35.72732544 | 37.10985184 | 34.48736191 | 36.15914536
1405.587891 | 5.056410064 | 1.618191719 | 3.751801491 |  | 35.7778511 | 36.53982544 | 35.7254715 | 37.09096146 | 34.48723984 | 36.16860962
1405.6875 | 5.056737889 | 6.187270164 | 3.751753569 |  | 35.7930336 | 36.52889252 | 35.71453094 | 37.12805176 | 34.48342133 | 36.18964767
1405.787109 | 5.056103193 | 5.65911293 | 3.751728296 |  | 35.78744507 | 36.57860184 | 35.71620941 | 37.09528732 | 34.46326828 | 36.18398666
1405.886719 | 5.056828228 | 6.958997726 | 3.751747131 |  | 35.74240494 | 36.58356857 | 35.70878601 | 37.09907913 | 34.45854187 | 36.18143463
1405.986328 | 5.056644291 | 7.015048981 | 3.751719475 |  | 35.7469902 | 36.5663681 | 35.69638443 | 37.10176849 | 34.43274307 | 36.18475723
1406.085938 | 5.056385384 | -0.716360807 | 3.751804829 |  | 35.73213577 | 36.54885483 | 35.69263458 | 37.08476257 | 34.43182373 | 36.16562653
1406.185547 | 5.057355822 | 0.313293934 | 3.751724243 |  | 35.74396133 | 36.58436584 | 35.67993927 | 37.11439896 | 34.42144394 | 36.16794586
1406.285156 | 5.056715538 | 4.399785042 | 3.751740694 |  | 35.75355911 | 36.56119156 | 35.66890717 | 37.08952713 | 34.41342545 | 36.16904449
1406.384766 | 5.057156053 | 4.794650078 | 3.751684666 |  | 35.72258759 | 36.56347275 | 35.67124176 | 37.1134758 | 34.40962601 | 36.15822983
1406.484375 | 5.057202619 | 3.576791286 | 3.751725197 |  | 35.67469406 | 36.57537842 | 35.62938309 | 37.07294846 | 34.40758133 | 36.17898178
1406.583984 | 5.057183527 | 8.556682587 | 3.751693726 |  | 35.72568512 | 36.57929993 | 35.6757164 | 37.1189003 | 34.39027405 | 36.15945435
1406.683594 | 5.056776539 | 7.855360985 | 3.7517066 |  | 35.72781372 | 36.53557205 | 35.62641907 | 37.09763336 | 34.40475464 | 36.16725922
1406.783203 | 5.057059661 | 7.743713379 | 3.751746655 |  | 35.69496918 | 36.57477188 | 35.66732788 | 37.08787918 | 34.37262726 | 36.1581955
1406.882813 | 5.057227765 | 8.423846245 | 3.751724005 |  | 35.73186874 | 36.56961823 | 35.61965561 | 37.0605278 | 34.37060928 | 36.17536163
1406.982422 | 5.056544174 | 1.580140591 | 3.751671314 |  | 35.72428513 | 36.55888367 | 35.66225433 | 37.04841614 | 34.39184952 | 36.1787262
1407.082031 | 5.056838007 | 1.310137749 | 3.751732111 |  | 35.7208252 | 36.56882095 | 35.67221451 | 37.0511055 | 34.37998199 | 36.14362335
1407.181641 | 5.05708341 | 5.800836563 | 3.751675129 |  | 35.71914291 | 36.56894302 | 35.63994598 | 37.07183838 | 34.38237762 | 36.17508316
1407.28125 | 5.056715538 | 3.287649155 | 3.751698494 |  | 35.74472046 | 36.5716629 | 35.67762756 | 37.05129623 | 34.37133026 | 36.17282104
1407.380859 | 5.05710064 | 4.890574455 | 3.751730442 |  | 35.76463318 | 36.58134842 | 35.67039871 | 37.05075455 | 34.39816284 | 36.18013
1407.480469 | 5.057838713 | 6.523348808 | 3.751726627 |  | 35.77259064 | 36.57922745 | 35.67037582 | 37.07140732 | 34.41144943 | 36.18092728
1407.580078 | 5.057397266 | 3.125192165 | 3.751707554 |  | 35.73180008 | 36.59244537 | 35.68168259 | 37.04501343 | 34.38579559 | 36.17721176
1407.679688 | 5.056909718 | 4.504824638 | 3.751694202 |  | 35.72561646 | 36.61039352 | 35.71358871 | 37.08101654 | 34.38791656 | 36.19012833
1407.779297 | 5.05669598 | 7.034644127 | 3.751712322 |  | 35.77597046 | 36.61993027 | 35.68108368 | 37.05078506 | 34.38731384 | 36.17137909
1407.878906 | 5.057997503 | 8.521821976 | 3.751681089 |  | 35.75706482 | 36.56894684 | 35.72216415 | 37.06454849 | 34.38816071 | 36.20400238
1407.978516 | 5.057544415 | 6.353144646 | 3.751689434 |  | 35.78570557 | 36.5688591 | 35.729702 | 37.01924896 | 34.3781662 | 36.14732361
1408.078125 | 5.05690413 | 10.63011932 | 3.751661301 |  | 35.7748909 | 36.56997299 | 35.74282074 | 37.08695984 | 34.3813858 | 36.16164398
1408.177734 | 5.056964201 | 9.93996048 | 3.751675129 |  | 35.81626892 | 36.55113983 | 35.75079727 | 37.02254868 | 34.38457108 | 36.15353394
1408.277344 | 5.057248254 | 8.104172707 | 3.751633644 |  | 35.79640579 | 36.54207611 | 35.74733734 | 37.03675461 | 34.3972702 | 36.1675148
1408.376953 | 5.057077356 | 12.29638577 | 3.751701355 |  | 35.79379272 | 36.53775787 | 35.80410004 | 37.0775032 | 34.39401627 | 36.15567398
1408.476563 | 5.057446626 | 7.216695786 | 3.751714706 |  | 35.78511047 | 36.53390121 | 35.79453278 | 37.04720306 | 34.40175247 | 36.1712532
1408.576172 | 5.057117403 | 10.65153694 | 3.751715183 |  | 35.78277969 | 36.5502739 | 35.81990433 | 37.06747055 | 34.3921814 | 36.17379761
1408.675781 | 5.05774558 | 5.587568283 | 3.751646519 |  | 35.77107239 | 36.53237152 | 35.79715729 | 37.07112503 | 34.40735626 | 36.17906952
1408.775391 | 5.058127888 | 5.311641693 | 3.751675844 |  | 35.78244019 | 36.51267242 | 35.80670166 | 37.08378983 | 34.39309692 | 36.17436981
1408.875 | 5.057498314 | 10.76500607 | 3.751663923 |  | 35.77494812 | 36.52340317 | 35.82104111 | 37.04354477 | 34.39439774 | 36.16174698
1408.974609 | 5.057208207 | 8.003918648 | 3.751792908 |  | 35.76590729 | 36.54620743 | 35.85322952 | 37.08981705 | 34.39812088 | 36.16923904
1409.074219 | 5.057827071 | 5.463845253 | 3.751773834 |  | 35.8039093 | 36.528965 | 35.82570648 | 37.07862091 | 34.41160202 | 36.1562767
1409.173828 | 5.057105296 | 5.913393974 | 3.751747131 |  | 35.80974197 | 36.52442932 | 35.82128906 | 37.07992172 | 34.42794418 | 36.17991638
1409.273438 | 5.057457336 | 6.20367527 | 3.751758575 |  | 35.80776215 | 36.50432587 | 35.80891418 | 37.06151199 | 34.41902161 | 36.1503334
1409.373047 | 5.058246166 | 10.40637016 | 3.751782894 |  | 35.79642105 | 36.5406189 | 35.8031311 | 37.10658646 | 34.39466095 | 36.17123413
1409.472656 | 5.057344646 | 5.485262871 | 3.751778364 |  | 35.84518433 | 36.51998901 | 35.80421448 | 37.06150818 | 34.41454697 | 36.11583328
1409.572266 | 5.057504834 | 5.790126801 | 3.751807213 |  | 35.80748367 | 36.51555634 | 35.81884003 | 37.09972763 | 34.40731049 | 36.1866684
1409.671875 | 5.057605882 | 6.356334686 | 3.75177598 |  | 35.86014938 | 36.51935577 | 35.77186966 | 37.11005783 | 34.43658447 | 36.17259216
1409.771484 | 5.057437778 | 3.266914845 | 3.751756191 |  | 35.87064743 | 36.50878906 | 35.76613998 | 37.07917404 | 34.42746735 | 36.17744064
1409.871094 | 5.05816747 | 5.09996891 | 3.751853466 |  | 35.88051605 | 36.53211594 | 35.75494385 | 37.10573959 | 34.43005371 | 36.16492081
1409.970703 | 5.057354425 | 4.256467819 | 3.751720428 |  | 35.91600037 | 36.51913071 | 35.72460938 | 37.11169052 | 34.43696976 | 36.18008804
1410.070313 | 5.057492261 | 3.389270306 | 3.751793146 |  | 35.88729477 | 36.53240967 | 35.73508835 | 37.13142395 | 34.42671967 | 36.17281723
1410.169922 | 5.057622646 | 7.621358871 | 3.751734495 |  | 35.91890717 | 36.51116562 | 35.68837357 | 37.09118652 | 34.4510231 | 36.16505051
1410.269531 | 5.05800216 | 9.379221916 | 3.751797199 |  | 35.93358994 | 36.52406311 | 35.71466446 | 37.11175919 | 34.4335556 | 36.16172409
1410.369141 | 5.057546743 | 6.728413582 | 3.75180912 |  | 35.91518784 | 36.50474548 | 35.69668961 | 37.10669708 | 34.43654251 | 36.16300583
1410.46875 | 5.057690632 | 4.025427818 | 3.751758099 |  | 35.93178558 | 36.50749207 | 35.66483688 | 37.13554001 | 34.45713043 | 36.17768478
1410.568359 | 5.058258739 | 6.760084152 | 3.751804352 |  | 35.96567535 | 36.53697968 | 35.637043 | 37.1301651 | 34.4753952 | 36.16830826
1410.667969 | 5.057622646 | 10.20198822 | 3.751765728 |  | 35.94338608 | 36.54272079 | 35.65325546 | 37.13450623 | 34.44137192 | 36.14014816
1410.767578 | 5.058201928 | 4.102897644 | 3.751837015 |  | 35.96319199 | 36.52663422 | 35.62086868 | 37.11115265 | 34.45758057 | 36.17145538
1410.867188 | 5.057975151 | 6.550918579 | 3.751736641 |  | 35.95739365 | 36.5271759 | 35.63504028 | 37.13192749 | 34.47166443 | 36.1668129
1410.966797 | 5.057717175 | 1.11464262 | 3.751767874 |  | 35.95601654 | 36.53197098 | 35.63484192 | 37.10804367 | 34.4575386 | 36.1722641
1411.066406 | 5.057776314 | 10.48178864 | 3.751746416 |  | 35.96893311 | 36.52907944 | 35.641716 | 37.15242004 | 34.45628357 | 36.1566658
1411.166016 | 5.058014733 | 10.14570904 | 3.751733541 |  | 35.97490311 | 36.53258514 | 35.59414673 | 37.07481384 | 34.45309448 | 36.17726898
1411.265625 | 5.057800994 | 3.983959198 | 3.751789331 |  | 35.94161224 | 36.54152679 | 35.59652328 | 37.13442993 | 34.45241547 | 36.15116501
1411.365234 | 5.058370032 | 6.548412323 | 3.751713753 |  | 35.98672104 | 36.54233932 | 35.59440994 | 37.06880951 | 34.48852158 | 36.14344788
1411.464844 | 5.05813627 | 5.064424515 | 3.751785994 |  | 35.98276901 | 36.55040741 | 35.58180618 | 37.11568069 | 34.47904968 | 36.18175125
1411.564453 | 5.057567232 | 11.77665997 | 3.751732111 |  | 35.93654251 | 36.56655121 | 35.57579041 | 37.11693192 | 34.48812866 | 36.15205765
1411.664063 | 5.058201928 | 6.538615227 | 3.751731157 |  | 35.95773315 | 36.53956604 | 35.56587982 | 37.09141922 | 34.48134613 | 36.19237137
1411.763672 | 5.058374689 | 8.492200851 | 3.751728058 |  | 35.97974777 | 36.55649948 | 35.57553101 | 37.0892334 | 34.4902916 | 36.14054108
1411.863281 | 5.057773986 | 5.338300705 | 3.751732111 |  | 35.93756866 | 36.54126358 | 35.5929451 | 37.08703995 | 34.49605942 | 36.13982391
1411.962891 | 5.057893195 | 4.141859055 | 3.751689434 |  | 35.93040466 | 36.55242157 | 35.587677 | 37.08873749 | 34.48043823 | 36.16869354
1412.0625 | 5.057943021 | 9.216308594 | 3.751712799 |  | 35.97602463 | 36.56644058 | 35.56731415 | 37.05568695 | 34.50317764 | 36.16556168
1412.162109 | 5.058224746 | 8.009614944 | 3.751721859 |  | 36.01398087 | 36.60972977 | 35.55088806 | 37.12782669 | 34.49053574 | 36.1832695
1412.261719 | 5.058606122 | 1.456873417 | 3.751722813 |  | 36.01595306 | 36.59244537 | 35.57303238 | 37.09037018 | 34.49251938 | 36.2067337
1412.361328 | 5.058335108 | 5.818380356 | 3.751722574 |  | 36.01192474 | 36.57268524 | 35.59471893 | 37.06895828 | 34.50791168 | 36.16124344
1412.460938 | 5.058197272 | 7.74485302 | 3.751702309 |  | 36.02888489 | 36.62500763 | 35.6068573 | 37.07822418 | 34.5016098 | 36.20253372
1412.560547 | 5.058358856 | 6.398714066 | 3.751685619 |  | 36.06337738 | 36.60305023 | 35.61189651 | 37.08139801 | 34.50194931 | 36.18389511
1412.660156 | 5.058303908 | 4.129099846 | 3.751717806 |  | 36.08583069 | 36.60346222 | 35.62940216 | 37.09064865 | 34.47866058 | 36.17241669
1412.759766 | 5.058053383 | 7.70406723 | 3.751710653 |  | 36.09163284 | 36.61667252 | 35.62169647 | 37.08552551 | 34.48244858 | 36.18029022
1412.859375 | 5.05831229 | 2.494275093 | 3.751743793 |  | 36.12641525 | 36.5819931 | 35.60794449 | 37.09172058 | 34.49636078 | 36.20089722
1412.958984 | 5.058678766 | 6.724995613 | 3.751700878 |  | 36.10826874 | 36.59109497 | 35.63051224 | 37.04673767 | 34.5172348 | 36.20238113
1413.058594 | 5.058308565 | 3.971426964 | 3.751688242 |  | 36.07669449 | 36.58292389 | 35.63656235 | 37.07170868 | 34.52757263 | 36.19542313
1413.158203 | 5.057982602 | 8.924433708 | 3.751685858 |  | 36.09005356 | 36.58987427 | 35.61299896 | 37.04305649 | 34.52345276 | 36.20127869
1413.257813 | 5.058285748 | 3.001469612 | 3.751674891 |  | 36.11471176 | 36.5922966 | 35.63742828 | 37.06269073 | 34.51569366 | 36.19047928
1413.357422 | 5.057920203 | 2.695922852 | 3.75168705 |  | 36.14186859 | 36.58756638 | 35.61492538 | 37.03885651 | 34.51900101 | 36.16323853
1413.457031 | 5.058172592 | 7.176138878 | 3.751738548 |  | 36.12542343 | 36.55562592 | 35.63212967 | 37.07819748 | 34.51965714 | 36.18052673
1413.556641 | 5.05844966 | 5.665265083 | 3.751703739 |  | 36.1451416 | 36.57140732 | 35.64597321 | 37.04486084 | 34.53512573 | 36.21495056
1413.65625 | 5.058088307 | 2.394021034 | 3.751696587 |  | 36.08394241 | 36.60221481 | 35.6200676 | 37.04739761 | 34.52319336 | 36.19062042
1413.755859 | 5.057875034 | 6.656641006 | 3.751697779 |  | 36.14453125 | 36.56657791 | 35.61806107 | 37.05384064 | 34.55147171 | 36.15694427
1413.855469 | 5.05837562 | 4.328696251 | 3.751664639 |  | 36.12226486 | 36.58122635 | 35.62726974 | 37.06259918 | 34.55572128 | 36.19660187
1413.955078 | 5.057961182 | 6.606969833 | 3.751708269 |  | 36.13194656 | 36.591465 | 35.63052368 | 37.02964401 | 34.51261139 | 36.1796608
1414.054688 | 5.05820286 | 4.82859993 | 3.751653194 |  | 36.14892578 | 36.5925293 | 35.61401367 | 37.02993393 | 34.52415848 | 36.17993927
1414.154297 | 5.058043138 | 1.020768642 | 3.751716852 |  | 36.12854385 | 36.61360931 | 35.64023972 | 37.03345108 | 34.56520081 | 36.20269775
1414.253906 | 5.058819395 | 5.404604912 | 3.751729012 |  | 36.13988876 | 36.57686996 | 35.62149429 | 37.00157547 | 34.54537964 | 36.17395401
1414.353516 | 5.058237319 | 2.639415741 | 3.751674891 |  | 36.11693192 | 36.60772324 | 35.63067245 | 37.03876114 | 34.53707504 | 36.19397354
1414.453125 | 5.058300649 | 0.147874832 | 3.751646996 |  | 36.1758194 | 36.62545776 | 35.60608673 | 36.99953079 | 34.5379982 | 36.20066452
1414.552734 | 5.057999831 | 4.135251045 | 3.7517066 |  | 36.15372467 | 36.61238861 | 35.61753845 | 36.98249435 | 34.53550339 | 36.19119263
1414.652344 | 5.058326726 | 4.171251297 | 3.751659393 |  | 36.16506958 | 36.6159935 | 35.61021805 | 36.99351883 | 34.5248909 | 36.18343735
1414.751953 | 5.058970735 | 5.655694962 | 3.751638889 |  | 36.18067932 | 36.63572693 | 35.62855911 | 36.97807312 | 34.53516388 | 36.18449402
1414.851563 | 5.058743493 | 1.415860653 | 3.75166297 |  | 36.19304276 | 36.5984726 | 35.62017822 | 36.94032288 | 34.54152679 | 36.18743515
1414.951172 | 5.058133942 | -0.396231174 | 3.751670837 |  | 36.19982529 | 36.6450119 | 35.62979507 | 36.95910263 | 34.54373169 | 36.20677567
1415.050781 | 5.058517647 | 3.878008842 | 3.751634598 |  | 36.20100784 | 36.62460327 | 35.5895195 | 36.98258972 | 34.56184769 | 36.20224762
1415.150391 | 5.058308565 | 5.202046394 | 3.751626253 |  | 36.19590759 | 36.66580582 | 35.59870911 | 36.94620895 | 34.56485748 | 36.17782593
1415.25 | 5.058655017 | 5.321211815 | 3.751657963 |  | 36.21602631 | 36.62612534 | 35.6024971 | 36.9382515 | 34.52952576 | 36.17315292
1415.349609 | 5.058032893 | 3.26623106 | 3.751649857 |  | 36.21458054 | 36.63859558 | 35.59685135 | 36.93866348 | 34.54150772 | 36.19457626
1415.449219 | 5.059019164 | 9.269853592 | 3.751663685 |  | 36.21510315 | 36.64881516 | 35.59097672 | 36.91239929 | 34.52107239 | 36.17766953
1415.548828 | 5.058735576 | 6.987935066 | 3.751653433 |  | 36.23025894 | 36.62358856 | 35.56998825 | 36.91601944 | 34.52246094 | 36.17767334
1415.648438 | 5.058267587 | 6.064230919 | 3.751659393 |  | 36.21200943 | 36.63637543 | 35.56479645 | 36.93540955 | 34.54384995 | 36.14891815
1415.748047 | 5.058142789 | 6.653906822 | 3.751659155 |  | 36.23751068 | 36.60515976 | 35.53475189 | 36.8980751 | 34.52998352 | 36.20769882
1415.847656 | 5.059052226 | 3.535094261 | 3.751637936 |  | 36.20804214 | 36.60622025 | 35.56734848 | 36.9082222 | 34.5478096 | 36.18634415
1415.947266 | 5.058211242 | 3.908312798 | 3.751614332 |  | 36.22904587 | 36.61825943 | 35.54607391 | 36.84289551 | 34.53965378 | 36.17200089
1416.046875 | 5.057975151 | 6.639780045 | 3.751650095 |  | 36.25881958 | 36.5945816 | 35.5899086 | 36.88535309 | 34.54647064 | 36.19660568
1416.146484 | 5.058221021 | 6.398942947 | 3.751652241 |  | 36.21786499 | 36.60196686 | 35.54274368 | 36.81435013 | 34.554142 | 36.1656456
1416.246094 | 5.058295061 | 5.633365631 | 3.751640797 |  | 36.22963715 | 36.57705307 | 35.59953308 | 36.8568306 | 34.54911041 | 36.18562698
1416.345703 | 5.059265033 | 6.587602615 | 3.751671314 |  | 36.21537399 | 36.59030151 | 35.54020309 | 36.84289551 | 34.55068588 | 36.17028046
1416.445313 | 5.057880622 | 2.999191284 | 3.751614571 |  | 36.22937775 | 36.57791138 | 35.59369278 | 36.83186722 | 34.52937317 | 36.19238663
1416.544922 | 5.058343955 | 6.607424736 | 3.75162816 |  | 36.23733902 | 36.58547974 | 35.56304932 | 36.81057358 | 34.53316498 | 36.19783401
1416.644531 | 5.058508334 | 5.455186844 | 3.751628637 |  | 36.22444534 | 36.58173752 | 35.5986824 | 36.84876633 | 34.53604889 | 36.17341232
1416.744141 | 5.058377948 | 9.107852936 | 3.751593828 |  | 36.23589325 | 36.57437134 | 35.59394836 | 36.80004883 | 34.54022598 | 36.18809128
1416.84375 | 5.058786333 | 4.006516457 | 3.75165081 |  | 36.21903992 | 36.54470825 | 35.61393738 | 36.81852722 | 34.54031754 | 36.17525482
1416.943359 | 5.058137202 | 7.280266762 | 3.751630783 |  | 36.23807144 | 36.55826187 | 35.62930298 | 36.80098724 | 34.55872345 | 36.18164825
1417.042969 | 5.058437087 | 9.503627777 | 3.751600266 |  | 36.23384857 | 36.53740692 | 35.62358856 | 36.78645325 | 34.55279922 | 36.16684341
1417.142578 | 5.058410079 | 7.775840759 | 3.751601219 |  | 36.23371887 | 36.52536392 | 35.62773514 | 36.78162384 | 34.53404236 | 36.18151474
1417.242188 | 5.058088307 | 14.59493923 | 3.751585484 |  | 36.21263123 | 36.51393127 | 35.63501358 | 36.78607941 | 34.54607391 | 36.17670822
1417.341797 | 5.058300649 | 9.178713799 | 3.751569748 |  | 36.20627975 | 36.48912811 | 35.6762886 | 36.8164978 | 34.51867676 | 36.18382645
1417.441406 | 5.057854545 | 7.668750763 | 3.751586437 |  | 36.21582794 | 36.47814178 | 35.69655991 | 36.76208496 | 34.51438904 | 36.17784882
1417.541016 | 5.058397041 | 14.3996706 | 3.751643896 |  | 36.22283173 | 36.51224136 | 35.70780563 | 36.78891373 | 34.52448654 | 36.15263367
1417.640625 | 5.058391918 | 11.15349102 | 3.751589775 |  | 36.24990082 | 36.47257996 | 35.71398544 | 36.76671219 | 34.54867554 | 36.16427612
1417.740234 | 5.058235922 | 11.48729038 | 3.751590252 |  | 36.25033569 | 36.46047592 | 35.71360397 | 36.76712036 | 34.53770065 | 36.17254257
1417.839844 | 5.057899714 | 9.99646759 | 3.751604557 |  | 36.2486496 | 36.4793396 | 35.73254776 | 36.75364685 | 34.53715897 | 36.14247131
1417.939453 | 5.057970029 | 8.710025787 | 3.751574755 |  | 36.27668762 | 36.44697571 | 35.76044846 | 36.75183868 | 34.55989838 | 36.14227676
1418.039063 | 5.058688079 | 11.87258625 | 3.751550198 |  | 36.27246857 | 36.4615097 | 35.76641083 | 36.75052643 | 34.53744507 | 36.17154312
1418.138672 | 5.058433828 | 11.50483513 | 3.751570702 |  | 36.25500488 | 36.46544266 | 35.75503922 | 36.72561646 | 34.55176544 | 36.16921234
1418.238281 | 5.058268518 | 8.7150383 | 3.75154376 |  | 36.26377106 | 36.45423508 | 35.76281357 | 36.73407364 | 34.52212524 | 36.1690712
1418.337891 | 5.058165607 | 13.34768772 | 3.751601219 |  | 36.25134659 | 36.43583679 | 35.7735672 | 36.69904709 | 34.53078842 | 36.16652298
1418.4375 | 5.058339299 | 9.902365685 | 3.751623392 |  | 36.27783203 | 36.45574951 | 35.79992676 | 36.69640732 | 34.53082275 | 36.16323471
1418.537109 | 5.058604725 | 16.93837833 | 3.751543045 |  | 36.28543854 | 36.41369247 | 35.77771378 | 36.65932846 | 34.53682709 | 36.16304779
1418.636719 | 5.058033825 | 10.1919632 | 3.751538277 |  | 36.26769257 | 36.40201187 | 35.80360794 | 36.68723679 | 34.55266571 | 36.14950943
1418.736328 | 5.058214501 | 17.52235699 | 3.751534939 |  | 36.27024841 | 36.4002037 | 35.77002716 | 36.65610504 | 34.52682114 | 36.15174866
1418.835938 | 5.058175851 | 18.8261137 | 3.751579762 |  | 36.25468063 | 36.40159225 | 35.8371315 | 36.6898613 | 34.52429581 | 36.14828491
1418.935547 | 5.057845232 | 9.563780785 | 3.751555681 |  | 36.29243469 | 36.39400864 | 35.80056 | 36.66921234 | 34.51562119 | 36.16722488
1419.035156 | 5.058559556 | 16.47903156 | 3.751561165 |  | 36.28552246 | 36.39445496 | 35.82885742 | 36.6535759 | 34.51382065 | 36.16505432
1419.134766 | 5.058088307 | 14.14265728 | 3.751537323 |  | 36.28760147 | 36.39722061 | 35.82051468 | 36.65695572 | 34.51236725 | 36.1450386
1419.234375 | 5.058478997 | 18.48115063 | 3.751549482 |  | 36.30319214 | 36.37659454 | 35.83262253 | 36.64550781 | 34.53871918 | 36.14776993
1419.333984 | 5.058374689 | 13.84645176 | 3.7515378 |  | 36.27603531 | 36.41607285 | 35.76810837 | 36.65137863 | 34.50148392 | 36.14099121
1419.433594 | 5.058039413 | 16.40475178 | 3.751521587 |  | 36.29457092 | 36.4140625 | 35.81893158 | 36.65335846 | 34.51701355 | 36.17573929
1419.533203 | 5.058426377 | 14.72868633 | 3.75156188 |  | 36.29195023 | 36.40644836 | 35.82525635 | 36.64498138 | 34.53281403 | 36.19474792
1419.632813 | 5.058320206 | 16.74948788 | 3.751559734 |  | 36.2966156 | 36.40597153 | 35.83316422 | 36.63737106 | 34.50416946 | 36.1434288
1419.732422 | 5.059188665 | 15.78044415 | 3.751511097 |  | 36.30968857 | 36.45467377 | 35.82590485 | 36.62648773 | 34.49191284 | 36.15297318
1419.832031 | 5.05853022 | 10.77093029 | 3.751545906 |  | 36.31655121 | 36.43406296 | 35.80665207 | 36.63133621 | 34.53586578 | 36.15658188
1419.931641 | 5.058134873 | 15.52320004 | 3.751513004 |  | 36.30324173 | 36.41619873 | 35.8139534 | 36.6432724 | 34.50091553 | 36.16712189
1420.03125 | 5.057919272 | 16.1791811 | 3.751498222 |  | 36.33362198 | 36.40857315 | 35.80561829 | 36.62742233 | 34.50846481 | 36.17825699
1420.130859 | 5.059061539 | 15.26231098 | 3.751488924 |  | 36.31667328 | 36.43571854 | 35.8045845 | 36.6305275 | 34.53021622 | 36.1735611
1420.230469 | 5.058982842 | 13.31943226 | 3.751549959 |  | 36.32725143 | 36.42715836 | 35.83250809 | 36.60878754 | 34.52471924 | 36.15041733
1420.330078 | 5.058578648 | 12.98175907 | 3.751526833 |  | 36.3164711 | 36.40999603 | 35.84809113 | 36.62992477 | 34.53198242 | 36.13989258
1420.429688 | 5.057735336 | 12.29638577 | 3.751533985 |  | 36.33089066 | 36.40469742 | 35.81135941 | 36.61450195 | 34.51784897 | 36.15503693
1420.529297 | 5.058564213 | 13.04965878 | 3.751522303 |  | 36.32731247 | 36.43484116 | 35.86479568 | 36.6466713 | 34.4997139 | 36.16426086
1420.628906 | 5.058532548 | 13.65505695 | 3.751516581 |  | 36.30002975 | 36.42832947 | 35.82844543 | 36.60064697 | 34.51885223 | 36.14036942
1420.728516 | 5.057978411 | 15.64828968 | 3.751508951 |  | 36.32698822 | 36.42041779 | 35.82541656 | 36.63451385 | 34.51898575 | 36.14500046
1420.828125 | 5.05827364 | 13.05672169 | 3.75153923 |  | 36.31795883 | 36.41626358 | 35.83404541 | 36.61821365 | 34.52711105 | 36.13272095
1420.927734 | 5.058852457 | 13.16312885 | 3.751499653 |  | 36.28919983 | 36.4006958 | 35.82588577 | 36.61515045 | 34.49361038 | 36.17657471
1421.027344 | 5.058208448 | 14.56440639 | 3.75151372 |  | 36.3314743 | 36.41733932 | 35.83056641 | 36.60204697 | 34.54622269 | 36.14682388
1421.126953 | 5.05834023 | 13.71270275 | 3.751503944 |  | 36.29999161 | 36.39474106 | 35.8194046 | 36.62389374 | 34.51007462 | 36.14157104
1421.226563 | 5.058451989 | 11.63402653 | 3.751569033 |  | 36.29624176 | 36.41825867 | 35.8081398 | 36.6322403 | 34.50593185 | 36.16371155
1421.326172 | 5.05782614 | 19.30118275 | 3.751511574 |  | 36.32433701 | 36.44464493 | 35.80436325 | 36.62101746 | 34.50851822 | 36.15880203
1421.425781 | 5.057972823 | 14.37278461 | 3.751527071 |  | 36.30779648 | 36.44754028 | 35.86105347 | 36.61826324 | 34.51042938 | 36.12555313
1421.525391 | 5.05800216 | 17.5829649 | 3.751462936 |  | 36.31030655 | 36.43511963 | 35.80549622 | 36.6156044 | 34.53345871 | 36.12568283
1421.625 | 5.058652689 | 16.99328899 | 3.75144434 |  | 36.30285263 | 36.4560318 | 35.80135345 | 36.5717392 | 34.51446915 | 36.16205215
1421.724609 | 5.05821683 | 16.20128155 | 3.751505613 |  | 36.32058334 | 36.44531631 | 35.78155899 | 36.61182785 | 34.53831482 | 36.13227844
1421.824219 | 5.058134873 | 19.17837238 | 3.75147295 |  | 36.31374741 | 36.47247314 | 35.8225174 | 36.58202744 | 34.50426102 | 36.16482925
1421.923828 | 5.05805897 | 18.72153187 | 3.751482725 |  | 36.32513428 | 36.46123123 | 35.82040024 | 36.57719803 | 34.56232834 | 36.16398621
1422.023438 | 5.058382605 | 15.29489422 | 3.75152564 |  | 36.30971909 | 36.46680832 | 35.81410599 | 36.61184692 | 34.52994156 | 36.15607834
1422.123047 | 5.05799145 | 19.8471117 | 3.751464367 |  | 36.30200958 | 36.44590759 | 35.80392075 | 36.55608749 | 34.54916 | 36.16004944
1422.222656 | 5.058455248 | 17.47746944 | 3.751493454 |  | 36.31871414 | 36.44182968 | 35.83356857 | 36.5444603 | 34.49888611 | 36.11793137
1422.322266 | 5.058442675 | 18.28861713 | 3.751497269 |  | 36.32528687 | 36.441082 | 35.81971741 | 36.52207184 | 34.55673599 | 36.12745667
1422.421875 | 5.058774226 | 12.18223476 | 3.751430035 |  | 36.32714081 | 36.44414902 | 35.83409882 | 36.53662109 | 34.52215195 | 36.18006897
1422.521484 | 5.058731385 | 15.94791317 | 3.751420975 |  | 36.32579041 | 36.47790909 | 35.83776474 | 36.53797913 | 34.54581833 | 36.16286087
1422.621094 | 5.058343955 | 23.16506481 | 3.751414299 |  | 36.35261536 | 36.46229935 | 35.82765579 | 36.49314499 | 34.53704071 | 36.16727066
1422.720703 | 5.057797734 | 13.16791439 | 3.751456499 |  | 36.34510803 | 36.44391632 | 35.86333466 | 36.52659607 | 34.52080154 | 36.15666962
1422.820313 | 5.058101811 | 18.95439434 | 3.751472235 |  | 36.34674454 | 36.44419479 | 35.85047913 | 36.49940872 | 34.53766632 | 36.14028931
1422.919922 | 5.058550709 | 17.46630573 | 3.751441956 |  | 36.38931656 | 36.46032333 | 35.87275696 | 36.57594299 | 34.54891586 | 36.16771698
1423.019531 | 5.05806223 | 14.87815571 | 3.751472473 |  | 36.38418579 | 36.44727707 | 35.84514999 | 36.53466034 | 34.55704117 | 36.15198517
1423.119141 | 5.058154431 | 11.43488503 | 3.751438618 |  | 36.39645004 | 36.47210693 | 35.85087585 | 36.5423317 | 34.5533905 | 36.1172905
1423.21875 | 5.058019389 | 21.41244221 | 3.751481056 |  | 36.39665604 | 36.46920776 | 35.83949661 | 36.51755905 | 34.56831741 | 36.1633873
1423.318359 | 5.058760256 | 16.14386463 | 3.751492262 |  | 36.39710236 | 36.4561882 | 35.83747101 | 36.54429626 | 34.56132889 | 36.14148331
1423.417969 | 5.058052451 | 17.1249876 | 3.75145483 |  | 36.40385818 | 36.47303391 | 35.85714722 | 36.52629089 | 34.53174591 | 36.16023254
1423.517578 | 5.058401697 | 15.80823994 | 3.751430273 |  | 36.40405273 | 36.45248032 | 35.83454132 | 36.5329361 | 34.56941223 | 36.15901566
1423.617188 | 5.058457577 | 15.11990452 | 3.751440048 |  | 36.4243927 | 36.4773407 | 35.85817719 | 36.54337692 | 34.5635376 | 36.18701172
1423.716797 | 5.058398438 | 14.42063236 | 3.75144434 |  | 36.40705109 | 36.46926117 | 35.86465454 | 36.530056 | 34.54627991 | 36.15037918
1423.816406 | 5.058503677 | 16.04679966 | 3.751431465 |  | 36.43021774 | 36.4668541 | 35.8909874 | 36.55448914 | 34.54913712 | 36.16745377
1423.916016 | 5.058043138 | 16.73809719 | 3.751413345 |  | 36.39487457 | 36.46192932 | 35.87221909 | 36.56615067 | 34.5531311 | 36.17359543
1424.015625 | 5.057695755 | 15.83467007 | 3.751407146 |  | 36.4403038 | 36.5048027 | 35.91625214 | 36.53252411 | 34.57735443 | 36.1594162
1424.115234 | 5.059089013 | 16.53599453 | 3.751455784 |  | 36.4305191 | 36.48176956 | 35.85219955 | 36.54916 | 34.58581924 | 36.13864517
1424.214844 | 5.058336039 | 14.02052975 | 3.751455545 |  | 36.4005127 | 36.46058273 | 35.86963272 | 36.58169556 | 34.56756592 | 36.14870071
1424.314453 | 5.058398438 | 12.79993534 | 3.751420736 |  | 36.40584946 | 36.48597717 | 35.85187912 | 36.56236267 | 34.569767 | 36.17619324
1424.414063 | 5.058169798 | 9.494058609 | 3.751415014 |  | 36.38539886 | 36.504879 | 35.87381363 | 36.59243774 | 34.56468582 | 36.15358353
1424.513672 | 5.057989587 | 12.22939777 | 3.751415014 |  | 36.42011642 | 36.49183273 | 35.82843781 | 36.57692719 | 34.51848602 | 36.11968231
1424.613281 | 5.057956991 | 12.64636517 | 3.751439095 |  | 36.40232086 | 36.48006439 | 35.89270782 | 36.61079788 | 34.55908966 | 36.14721298
1424.712891 | 5.057357219 | 9.620059967 | 3.751432657 |  | 36.38957977 | 36.49748993 | 35.85092926 | 36.59088516 | 34.56555939 | 36.17080307
1424.8125 | 5.057567232 | 9.568565369 | 3.751421452 |  | 36.3732605 | 36.52075195 | 35.85946274 | 36.602211 | 34.56052017 | 36.16883087
1424.912109 | 5.058008679 | 8.101438522 | 3.751399755 |  | 36.38231659 | 36.49691772 | 35.85637283 | 36.60140228 | 34.55229187 | 36.1413002
1425.011719 | 5.058506005 | 13.29209042 | 3.751432657 |  | 36.38977432 | 36.48820496 | 35.87221527 | 36.59738541 | 34.53058243 | 36.11529541
1425.111328 | 5.058121369 | 12.07081509 | 3.751410484 |  | 36.37473297 | 36.52645111 | 35.87379074 | 36.61147308 | 34.54182434 | 36.13572311
1425.210938 | 5.057641272 | 14.05857944 | 3.751437187 |  | 36.36542511 | 36.49944687 | 35.85250473 | 36.61651611 | 34.57793045 | 36.17978287
1425.310547 | 5.058154431 | 15.23200893 | 3.751380682 |  | 36.36602783 | 36.53575516 | 35.85155487 | 36.60997772 | 34.55428696 | 36.16595459
1425.410156 | 5.058373292 | 12.6037569 | 3.751400709 |  | 36.36970139 | 36.52056885 | 35.83615494 | 36.60452271 | 34.57459641 | 36.13788986
1425.509766 | 5.057636616 | 14.49445629 | 3.751371145 |  | 36.37062073 | 36.52834702 | 35.82533646 | 36.64318085 | 34.5388298 | 36.14982224
1425.609375 | 5.058269915 | 11.28997326 | 3.75143075 |  | 36.35719299 | 36.52423096 | 35.85477066 | 36.59627151 | 34.54774094 | 36.15075302
1425.708984 | 5.057996572 | 12.45907116 | 3.751407862 |  | 36.37657166 | 36.53985977 | 35.85866547 | 36.6082077 | 34.53707123 | 36.15738678
1425.808594 | 5.057831728 | 7.819132805 | 3.751412868 |  | 36.38644409 | 36.53832626 | 35.87634277 | 36.60314178 | 34.57100677 | 36.16712189
1425.908203 | 5.058723935 | 12.53654194 | 3.751374483 |  | 36.41963959 | 36.52240753 | 35.86222076 | 36.64891052 | 34.53924561 | 36.1741066
1426.007813 | 5.058471081 | 11.47065735 | 3.751421452 |  | 36.36794662 | 36.52537537 | 35.85402298 | 36.59694672 | 34.53040314 | 36.17933655
1426.107422 | 5.058085979 | 6.316916466 | 3.751368523 |  | 36.3878212 | 36.55096436 | 35.86077499 | 36.64312363 | 34.53599167 | 36.17527771
1426.207031 | 5.058308565 | 10.95867825 | 3.751358986 |  | 36.38796997 | 36.50812531 | 35.85201263 | 36.61693573 | 34.53783417 | 36.1669426
1426.306641 | 5.057827071 | 8.082070351 | 3.751342297 |  | 36.42083359 | 36.51675415 | 35.87136459 | 36.64092255 | 34.55696869 | 36.16365051
1426.40625 | 5.057835453 | 9.211979866 | 3.751362562 |  | 36.39690018 | 36.48635101 | 35.85511398 | 36.66164017 | 34.52329254 | 36.18425369
1426.505859 | 5.057857805 | 7.535687447 | 3.751363993 |  | 36.43854904 | 36.4855957 | 35.88284683 | 36.67663574 | 34.52732468 | 36.13118362
1426.605469 | 5.058667124 | 7.617940903 | 3.751394272 |  | 36.42912674 | 36.48975372 | 35.87336349 | 36.65699387 | 34.52729034 | 36.17881012
1426.705078 | 5.057844301 | 11.08240223 | 3.751352072 |  | 36.41995621 | 36.50886536 | 35.86977005 | 36.70172882 | 34.52026749 | 36.16672516
1426.804688 | 5.05845292 | 10.09148121 | 3.751375198 |  | 36.43084335 | 36.48101044 | 35.88806915 | 36.67366028 | 34.51633072 | 36.17146683
1426.904297 | 5.05839285 | 13.34244633 | 3.751346111 |  | 36.44015503 | 36.47997665 | 35.86051941 | 36.65853119 | 34.51944733 | 36.16872025
1427.003906 | 5.058031496 | 10.30793953 | 3.751358986 |  | 36.45572281 | 36.49170303 | 35.87438202 | 36.67927551 | 34.54195786 | 36.16709137
1427.103516 | 5.05772742 | 7.571687698 | 3.75138855 |  | 36.42731094 | 36.49183655 | 35.86300659 | 36.69287872 | 34.53175735 | 36.18357468
1427.203125 | 5.057859202 | 5.907241821 | 3.751337528 |  | 36.43969345 | 36.48564911 | 35.88186646 | 36.67776108 | 34.52577209 | 36.17028809
1427.302734 | 5.058235922 | 7.766043663 | 3.751344442 |  | 36.43376923 | 36.49243546 | 35.87558746 | 36.68874741 | 34.5130806 | 36.17889023
1427.402344 | 5.05835094 | 9.038129807 | 3.751373291 |  | 36.44521332 | 36.48197174 | 35.88167953 | 36.6944046 | 34.5003891 | 36.17501068
1427.501953 | 5.058187027 | 15.14269161 | 3.751353979 |  | 36.44411087 | 36.45604706 | 35.84557343 | 36.64417267 | 34.5019722 | 36.15926361
1427.601563 | 5.05796677 | 14.59402752 | 3.751338482 |  | 36.45354462 | 36.48225784 | 35.87670135 | 36.67324448 | 34.51316833 | 36.1823349
1427.701172 | 5.058777486 | 10.11221504 | 3.751386642 |  | 36.47490311 | 36.47078323 | 35.86751556 | 36.67190933 | 34.50928116 | 36.17847443
1427.800781 | 5.058228937 | 6.112306595 | 3.751356125 |  | 36.47154999 | 36.48768997 | 35.83335876 | 36.70266724 | 34.53383255 | 36.16542053
1427.900391 | 5.058336039 | 1.769939899 | 3.751357794 |  | 36.44386292 | 36.48550797 | 35.85185623 | 36.68871689 | 34.52619553 | 36.18044281
1428 | 5.05825222 | 7.503787041 | 3.75134325 |  | 36.4588089 | 36.48527145 | 35.82843781 | 36.70880508 | 34.52729797 | 36.15547562
1428.099609 | 5.058511128 | 5.899950027 | 3.751282454 |  | 36.45357132 | 36.53029251 | 35.84288788 | 36.71044159 | 34.49773407 | 36.18600464
1428.199219 | 5.058284816 | 0.385066986 | 3.751353025 |  | 36.47189331 | 36.53300095 | 35.84769058 | 36.68568802 | 34.49559021 | 36.20132828
1428.298828 | 5.058187027 | 5.455414772 | 3.751356602 |  | 36.44669342 | 36.50625992 | 35.88668442 | 36.69290161 | 34.5204277 | 36.18557739
1428.398438 | 5.058231731 | 16.82354069 | 3.751356363 |  | 36.47266769 | 36.52272797 | 35.84936142 | 36.7060051 | 34.53320694 | 36.16876602
1428.498047 | 5.058138599 | 5.070803642 | 3.751313448 |  | 36.45352173 | 36.52005768 | 35.85958862 | 36.7284317 | 34.55677414 | 36.16767502
1428.597656 | 5.057875966 | 9.950670242 | 3.751327753 |  | 36.48421097 | 36.51557541 | 35.84306335 | 36.73705292 | 34.53529739 | 36.16930389
1428.697266 | 5.05830158 | 8.154527664 | 3.751358509 |  | 36.47896957 | 36.51033401 | 35.85642624 | 36.73838425 | 34.49917603 | 36.16032028
1428.796875 | 5.057904371 | 10.58682728 | 3.751295567 |  | 36.48006439 | 36.53210068 | 35.84157944 | 36.72682953 | 34.53614426 | 36.15231705
1428.896484 | 5.058464096 | 12.39572811 | 3.751331329 |  | 36.48872375 | 36.52627182 | 35.86175156 | 36.77123642 | 34.53945923 | 36.16210175
1428.996094 | 5.058186096 | 2.792758942 | 3.751283884 |  | 36.47756195 | 36.52603912 | 35.8466301 | 36.71927643 | 34.51739502 | 36.18408203
1429.095703 | 5.05763289 | 11.45379639 | 3.751326561 |  | 36.48409653 | 36.50958252 | 35.8691597 | 36.74660873 | 34.53111649 | 36.17737961
1429.195313 | 5.057602622 | 11.1860733 | 3.751298189 |  | 36.47882462 | 36.48796844 | 35.82727051 | 36.69303894 | 34.50863647 | 36.15293121
1429.294922 | 5.057934173 | 16.22589016 | 3.75129199 |  | 36.47013855 | 36.47658157 | 35.87425613 | 36.75542068 | 34.5364418 | 36.15062714
1429.394531 | 5.057880622 | 12.50327396 | 3.75128293 |  | 36.46540451 | 36.49080276 | 35.84831619 | 36.75230789 | 34.53817368 | 36.16847229
1429.494141 | 5.05823499 | 14.47805309 | 3.75128293 |  | 36.50984192 | 36.47738266 | 35.85046005 | 36.74488831 | 34.50949097 | 36.17338562
1429.59375 | 5.058166538 | 10.44305325 | 3.751272917 |  | 36.49047089 | 36.46650696 | 35.83738327 | 36.77007294 | 34.53989029 | 36.16104507
1429.693359 | 5.057990518 | 7.407406807 | 3.751300335 |  | 36.48377609 | 36.44434738 | 35.79687119 | 36.74889755 | 34.54852676 | 36.17754364
1429.792969 | 5.058360719 | 3.347573757 | 3.751263618 |  | 36.52399063 | 36.46396255 | 35.7974205 | 36.76954651 | 34.52339935 | 36.17877579
1429.892578 | 5.057870378 | 9.863175392 | 3.751250267 |  | 36.47293854 | 36.42838287 | 35.77664566 | 36.73740387 | 34.52038193 | 36.16738892
1429.992188 | 5.057962113 | 11.98856258 | 3.751267195 |  | 36.50292969 | 36.45790482 | 35.79631805 | 36.76655579 | 34.53836823 | 36.17879868
1430.091797 | 5.058211242 | 8.252047539 | 3.751294136 |  | 36.48360825 | 36.42873764 | 35.74665833 | 36.73319244 | 34.52429962 | 36.15687561
1430.191406 | 5.057993312 | 12.96991062 | 3.751291275 |  | 36.48830795 | 36.45184326 | 35.74769211 | 36.76930618 | 34.51132202 | 36.16284561
1430.291016 | 5.058385865 | 9.300386429 | 3.751280785 |  | 36.53910828 | 36.44523621 | 35.71437454 | 36.78343201 | 34.52365494 | 36.14624405
1430.390625 | 5.057319966 | 11.73086262 | 3.7512393 |  | 36.50849152 | 36.43391418 | 35.75109482 | 36.78294754 | 34.51032639 | 36.15780258
1430.490234 | 5.057789818 | 10.058671 | 3.7512393 |  | 36.4930954 | 36.39165878 | 35.71191025 | 36.75291061 | 34.53905869 | 36.18289185
1430.589844 | 5.057665021 | 15.92353153 | 3.751245975 |  | 36.51896286 | 36.42606735 | 35.70019531 | 36.75728226 | 34.51710129 | 36.18171692
1430.689453 | 5.057771192 | 10.96665382 | 3.751268148 |  | 36.5132103 | 36.45527649 | 35.70674896 | 36.742939 | 34.51672745 | 36.1653595
1430.789063 | 5.05776607 | 11.33303547 | 3.751269341 |  | 36.51536942 | 36.45238495 | 35.71065903 | 36.71699905 | 34.53197479 | 36.19568634
1430.888672 | 5.057726023 | 5.446985245 | 3.751224279 |  | 36.50811386 | 36.42589188 | 35.70298004 | 36.73751068 | 34.5151329 | 36.15361786
1430.988281 | 5.058274572 | 8.482631683 | 3.751218796 |  | 36.47875214 | 36.45256042 | 35.7094841 | 36.72324753 | 34.4924469 | 36.15851974
1431.087891 | 5.057510421 | 12.12846088 | 3.751264572 |  | 36.51288223 | 36.4691124 | 35.69389725 | 36.67945862 | 34.52902603 | 36.1507225
1431.1875 | 5.058524166 | 6.389372826 | 3.75121212 |  | 36.51419067 | 36.45796204 | 35.71150208 | 36.71627808 | 34.54309082 | 36.18447495
1431.287109 | 5.057948609 | 4.793738365 | 3.751192093 |  | 36.49274826 | 36.45166016 | 35.71585083 | 36.67993164 | 34.52885818 | 36.16274261
1431.386719 | 5.058039413 | 6.511956215 | 3.751206398 |  | 36.47962189 | 36.45245361 | 35.70052338 | 36.6962471 | 34.5365715 | 36.15747833
1431.486328 | 5.058420789 | 11.06804657 | 3.751230001 |  | 36.49168777 | 36.47253418 | 35.7178421 | 36.6930542 | 34.50359726 | 36.16770172
1431.585938 | 5.057933242 | 13.47163677 | 3.751227379 |  | 36.49159241 | 36.45991516 | 35.73518753 | 36.69129181 | 34.53852463 | 36.19479752
1431.685547 | 5.058036153 | 11.57296276 | 3.751214743 |  | 36.47771454 | 36.49110794 | 35.76702881 | 36.63518906 | 34.54061127 | 36.15133667
1431.785156 | 5.057692029 | 15.56603718 | 3.751219273 |  | 36.47110367 | 36.45591736 | 35.74447632 | 36.66749573 | 34.5111351 | 36.16866684
1431.884766 | 5.057651982 | 6.198889732 | 3.751191854 |  | 36.46652603 | 36.47455978 | 35.77172852 | 36.66984558 | 34.51840973 | 36.16094971
1431.984375 | 5.058194012 | 11.38817596 | 3.751185894 |  | 36.44366074 | 36.46337509 | 35.73887634 | 36.64511108 | 34.52376938 | 36.14426422
1432.083984 | 5.057894592 | 6.51993084 | 3.751179218 |  | 36.4608078 | 36.47887039 | 35.79405975 | 36.6486969 | 34.50882339 | 36.15375519
1432.183594 | 5.057751168 | 11.27174473 | 3.751186848 |  | 36.44710541 | 36.44238663 | 35.73971558 | 36.62341309 | 34.5192337 | 36.15816498
1432.283203 | 5.057964441 | 8.398327827 | 3.751211405 |  | 36.44723129 | 36.47529984 | 35.7818718 | 36.66063309 | 34.51231003 | 36.13518906
1432.382813 | 5.05768877 | 9.807807922 | 3.751158714 |  | 36.44548416 | 36.49567413 | 35.74505997 | 36.61515045 | 34.51506805 | 36.15615845
1432.482422 | 5.057450351 | 9.132460594 | 3.751180649 |  | 36.44655991 | 36.50618744 | 35.79423141 | 36.66479111 | 34.50300217 | 36.16682053
1432.582031 | 5.058195409 | 10.57930756 | 3.751175642 |  | 36.42640686 | 36.4772644 | 35.74240494 | 36.62356949 | 34.48809814 | 36.14152527
1432.681641 | 5.057621715 | 10.34188843 | 3.751175165 |  | 36.46139908 | 36.49721527 | 35.76147842 | 36.63566971 | 34.5305748 | 36.16611481
1432.78125 | 5.057753031 | 11.81357288 | 3.751191616 |  | 36.40717316 | 36.49372864 | 35.80353928 | 36.62057877 | 34.48350143 | 36.14910507
1432.880859 | 5.057761413 | 12.76826572 | 3.751129866 |  | 36.43108749 | 36.46115112 | 35.7644043 | 36.61845398 | 34.47889709 | 36.11387253
1432.980469 | 5.058183768 | 9.244562149 | 3.751178026 |  | 36.44504929 | 36.47693634 | 35.78661346 | 36.62910843 | 34.52096558 | 36.14412689
1433.080078 | 5.058539067 | 6.081775665 | 3.751157522 |  | 36.42760849 | 36.48117828 | 35.77659225 | 36.62447739 | 34.49198151 | 36.10800934
1433.179688 | 5.057777245 | 15.51796055 | 3.751114368 |  | 36.45219421 | 36.52391815 | 35.76786423 | 36.65092468 | 34.49672318 | 36.14588165
1433.279297 | 5.058187027 | 3.303826809 | 3.751202583 |  | 36.418293 | 36.49539185 | 35.77292633 | 36.60980606 | 34.5057106 | 36.12942886
1433.378906 | 5.057965838 | 9.85360527 | 3.751122952 |  | 36.41343307 | 36.47673035 | 35.79853439 | 36.62960815 | 34.50266266 | 36.11955643
1433.478516 | 5.058624283 | 10.20608997 | 3.751151085 |  | 36.40028 | 36.51972961 | 35.77421951 | 36.59055328 | 34.51055145 | 36.13901138
1433.578125 | 5.057898783 | 14.25840282 | 3.751102924 |  | 36.3800621 | 36.51459503 | 35.80203629 | 36.6026001 | 34.48497772 | 36.14532089
1433.677734 | 5.057779574 | 7.805916786 | 3.751144409 |  | 36.36854935 | 36.52155685 | 35.77193832 | 36.59628677 | 34.48944473 | 36.11144257
1433.777344 | 5.05834023 | 17.11085987 | 3.751106739 |  | 36.38718033 | 36.53665543 | 35.77163315 | 36.60547256 | 34.502388 | 36.13744736
1433.876953 | 5.057918341 | 15.01076603 | 3.751119614 |  | 36.35121536 | 36.53222656 | 35.76966095 | 36.58347321 | 34.49374008 | 36.1165123
1433.976563 | 5.05779075 | 9.256182671 | 3.751125097 |  | 36.3502655 | 36.53273773 | 35.78966904 | 36.58565521 | 34.48300552 | 36.14834976
1434.076172 | 5.057806582 | 9.690237999 | 3.751140833 |  | 36.35134125 | 36.52025223 | 35.77020645 | 36.55780029 | 34.50368118 | 36.10531235
1434.175781 | 5.058025909 | 14.60405254 | 3.751101732 |  | 36.36701965 | 36.54620743 | 35.786129 | 36.56055832 | 34.49524689 | 36.11617279
1434.275391 | 5.057943021 | 9.33798027 | 3.751111984 |  | 36.36012268 | 36.56485367 | 35.77243042 | 36.55150986 | 34.51957703 | 36.15483093
1434.375 | 5.057558385 | 9.535299301 | 3.751029015 |  | 36.32382965 | 36.55385971 | 35.79973984 | 36.57518005 | 34.51631165 | 36.12879562
1434.474609 | 5.058165607 | 14.73597813 | 3.751113415 |  | 36.35583878 | 36.52029419 | 35.78029251 | 36.54066467 | 34.49426651 | 36.12607193
1434.574219 | 5.058644772 | 16.55308247 | 3.751094103 |  | 36.35193634 | 36.52286911 | 35.77558899 | 36.54587173 | 34.51547241 | 36.15559387
1434.673828 | 5.057897852 | 12.32919788 | 3.751049995 |  | 36.34153366 | 36.53275299 | 35.80265808 | 36.54198837 | 34.49656296 | 36.13466644
1434.773438 | 5.057800063 | 12.58712292 | 3.75109005 |  | 36.37821198 | 36.48934555 | 35.74862671 | 36.51060104 | 34.50437164 | 36.15385056
1434.873047 | 5.057879691 | 8.958838463 | 3.751055002 |  | 36.38951874 | 36.52249908 | 35.77205276 | 36.5103569 | 34.53210068 | 36.13866043
1434.972656 | 5.057568163 | 13.57576466 | 3.751048565 |  | 36.35639954 | 36.49584961 | 35.7955246 | 36.48965836 | 34.52383423 | 36.14527512
1435.072266 | 5.057434053 | 11.12911034 | 3.751092434 |  | 36.34986496 | 36.50894547 | 35.76576996 | 36.51134491 | 34.49385071 | 36.11200333
1435.171875 | 5.05778749 | 10.10127831 | 3.751064301 |  | 36.33808517 | 36.52667618 | 35.76031876 | 36.51198959 | 34.52706909 | 36.1435051
1435.271484 | 5.05780891 | 17.47951984 | 3.751036882 |  | 36.36333847 | 36.52629471 | 35.77293396 | 36.50349426 | 34.51220703 | 36.10379028
1435.371094 | 5.057354425 | 14.92942333 | 3.751024246 |  | 36.34873581 | 36.52501678 | 35.73938751 | 36.4766922 | 34.53145599 | 36.18663025
1435.470703 | 5.057681785 | 12.98175907 | 3.751040936 |  | 36.35235214 | 36.52024841 | 35.73593521 | 36.44888687 | 34.4783287 | 36.13931656
1435.570313 | 5.058196341 | 16.71280575 | 3.751055717 |  | 36.34609604 | 36.52111053 | 35.73479843 | 36.45021439 | 34.50668716 | 36.13461685
1435.669922 | 5.058175851 | 11.02019787 | 3.751052618 |  | 36.33519745 | 36.51862335 | 35.76571655 | 36.48239136 | 34.51141739 | 36.1631012
1435.769531 | 5.057325554 | 14.31400013 | 3.751042366 |  | 36.34502029 | 36.50372696 | 35.72787857 | 36.52062225 | 34.50564575 | 36.12329102
1435.869141 | 5.057168626 | 5.478656769 | 3.751053333 |  | 36.29945755 | 36.47522736 | 35.77267456 | 36.54981613 | 34.51330948 | 36.13894272
1435.96875 | 5.057253842 | 11.78121853 | 3.751070499 |  | 36.29576111 | 36.4647522 | 35.75169754 | 36.51756668 | 34.495121 | 36.12381744
1436.068359 | 5.057284576 | 10.7239933 | 3.751048565 |  | 36.27479553 | 36.46425247 | 35.76712418 | 36.56993103 | 34.48285294 | 36.14562607
1436.167969 | 5.057675266 | 14.0230341 | 3.751049042 |  | 36.32281494 | 36.45512772 | 35.74118423 | 36.53784943 | 34.49256897 | 36.12061691
1436.267578 | 5.057466184 | 16.96959209 | 3.750959396 |  | 36.27893829 | 36.44804382 | 35.77693176 | 36.56834412 | 34.48844528 | 36.13337708
1436.367188 | 5.058205188 | 8.601797104 | 3.75104332 |  | 36.28463364 | 36.4667511 | 35.76612473 | 36.56328964 | 34.4739151 | 36.15668488
1436.466797 | 5.057223108 | 9.968441963 | 3.75100112 |  | 36.26942825 | 36.4384613 | 35.79111099 | 36.59770203 | 34.45135117 | 36.10996628
1436.566406 | 5.057604485 | 8.521138191 | 3.751024246 |  | 36.24779892 | 36.45824814 | 35.76774597 | 36.58594513 | 34.4458046 | 36.12288284
1436.666016 | 5.058343955 | 11.65977383 | 3.751008272 |  | 36.23793793 | 36.47364044 | 35.79838943 | 36.60265732 | 34.44300461 | 36.13793182
1436.765625 | 5.05782614 | 14.08888531 | 3.751048565 |  | 36.24476624 | 36.48490906 | 35.77397919 | 36.60303116 | 34.42245865 | 36.13391876
1436.865234 | 5.0580762 | 9.468083382 | 3.751038313 |  | 36.2129364 | 36.47642136 | 35.79536057 | 36.63175964 | 34.40254211 | 36.13722229
1436.964844 | 5.057487604 | 9.903505325 | 3.751014471 |  | 36.23973465 | 36.49719238 | 35.77163315 | 36.64842224 | 34.38830185 | 36.12107086
1437.064453 | 5.057648723 | 13.40875149 | 3.750979424 |  | 36.19103241 | 36.48158646 | 35.75901031 | 36.67354584 | 34.43496704 | 36.13334274
1437.164063 | 5.057786093 | 18.45950413 | 3.751002789 |  | 36.19754791 | 36.5134964 | 35.77085114 | 36.63599014 | 34.39836884 | 36.15116501
1437.263672 | 5.058112522 | 8.601342201 | 3.750956297 |  | 36.18523788 | 36.51641846 | 35.79236603 | 36.65066528 | 34.39042664 | 36.13402939
1437.363281 | 5.057806582 | 8.854939461 | 3.7510252 |  | 36.18412399 | 36.48554611 | 35.79206085 | 36.62096405 | 34.40129852 | 36.14421844
1437.462891 | 5.057198428 | 12.88424015 | 3.750967979 |  | 36.16184616 | 36.47163773 | 35.77891159 | 36.56372452 | 34.37900162 | 36.14968872
1437.5625 | 5.058190287 | 12.20274067 | 3.750961781 |  | 36.15254593 | 36.48897171 | 35.8092308 | 36.58246613 | 34.3697319 | 36.18420792
1437.662109 | 5.057095983 | 17.9133482 | 3.751015186 |  | 36.15762711 | 36.48601532 | 35.7674675 | 36.55245972 | 34.36086273 | 36.13726807
1437.761719 | 5.058131614 | 18.125247 | 3.750988483 |  | 36.15606308 | 36.48353577 | 35.82271957 | 36.50660706 | 34.34853363 | 36.1350975
1437.861328 | 5.057135564 | 15.35117245 | 3.750976563 |  | 36.14936066 | 36.51535797 | 35.84078598 | 36.50359344 | 34.34381104 | 36.15859985
1437.960938 | 5.057859202 | 15.28669262 | 3.750959635 |  | 36.14941788 | 36.48232651 | 35.8504982 | 36.50016403 | 34.36927795 | 36.15441513
1438.060547 | 5.058092032 | 12.29638577 | 3.750922203 |  | 36.14072418 | 36.51885605 | 35.81960678 | 36.49898911 | 34.37162781 | 36.17049026
1438.160156 | 5.058012404 | 9.893707275 | 3.7509799 |  | 36.15354156 | 36.52898026 | 35.8327713 | 36.48531342 | 34.39902115 | 36.15456772
1438.259766 | 5.057065249 | 13.61586666 | 3.750973701 |  | 36.16075516 | 36.51766586 | 35.8542099 | 36.45730209 | 34.39699173 | 36.12897491
1438.359375 | 5.057545812 | 10.56882668 | 3.750948429 |  | 36.14671326 | 36.51926422 | 35.835289 | 36.46261978 | 34.34668732 | 36.16258621
1438.458984 | 5.058032893 | 13.56984234 | 3.750905752 |  | 36.16679382 | 36.54831314 | 35.82736206 | 36.46486282 | 34.38666153 | 36.18751907
1438.558594 | 5.057967701 | 12.90702534 | 3.750919342 |  | 36.1144371 | 36.50492477 | 35.82960129 | 36.47286987 | 34.37573624 | 36.18046951
1438.658203 | 5.057311584 | 9.25823307 | 3.750952721 |  | 36.12241364 | 36.53871918 | 35.83810806 | 36.45285416 | 34.37586594 | 36.18996048
1438.757813 | 5.05804081 | 11.86597729 | 3.750891447 |  | 36.13410568 | 36.54307175 | 35.84417343 | 36.42716217 | 34.37810898 | 36.14739609
1438.857422 | 5.057788421 | 12.7468462 | 3.75094533 |  | 36.13445282 | 36.55537796 | 35.86685562 | 36.44104004 | 34.36781693 | 36.16933823
1438.957031 | 5.057896455 | 6.702666283 | 3.750923872 |  | 36.07645798 | 36.51950073 | 35.858181 | 36.41340637 | 34.36387253 | 36.15075302
1439.056641 | 5.05817166 | 9.469450951 | 3.750915289 |  | 36.07670593 | 36.55357361 | 35.92116165 | 36.42980576 | 34.3882637 | 36.17530823
1439.15625 | 5.057618455 | 11.80445766 | 3.750934362 |  | 36.05755615 | 36.52662659 | 35.88638687 | 36.43642044 | 34.35173798 | 36.16846848
1439.255859 | 5.057954662 | 6.105927467 | 3.750887394 |  | 35.94241333 | 36.52495575 | 35.94367599 | 36.45884323 | 34.34843826 | 36.16226578
1439.355469 | 5.057904371 | 13.42811871 | 3.750902176 |  | 35.96136093 | 36.52425003 | 35.88465118 | 36.44731903 | 34.35600662 | 36.17279053
1439.455078 | 5.058035222 | 10.45353508 | 3.750910282 |  | 36.01983643 | 36.51054764 | 35.89469528 | 36.47122574 | 34.35147095 | 36.16909409
1439.554688 | 5.057925791 | 16.09692669 | 3.750914574 |  | 36.00085449 | 36.48486328 | 35.94129562 | 36.43076706 | 34.31037521 | 36.16427994
1439.654297 | 5.057518338 | 11.23551655 | 3.750879288 |  | 35.98294067 | 36.47978973 | 35.95162582 | 36.49942398 | 34.32766724 | 36.14081192
1439.753906 | 5.056963269 | 13.6411581 | 3.750874043 |  | 36.0579834 | 36.48790741 | 35.95862579 | 36.47606659 | 34.34549332 | 36.19102097
1439.853516 | 5.057349303 | 12.58051586 | 3.750869989 |  | 35.96473694 | 36.47861862 | 35.94244766 | 36.48671722 | 34.34751892 | 36.17095566
1439.953125 | 5.057854545 | 8.47533989 | 3.750926971 |  | 35.93878555 | 36.46414185 | 35.94187164 | 36.46928787 | 34.34481812 | 36.17977524
1440.052734 | 5.057516475 | 13.42880154 | 3.750896931 |  | 36.00477982 | 36.45553589 | 35.98928452 | 36.51000977 | 34.34699249 | 36.17815399
1440.152344 | 5.057890401 | 12.89745426 | 3.750858784 |  | 35.97425842 | 36.43570328 | 35.94205856 | 36.50258636 | 34.33979034 | 36.16802216
1440.251953 | 5.05778423 | 10.447155 | 3.750884056 |  | 35.9913559 | 36.48429871 | 35.96940613 | 36.54465485 | 34.33295441 | 36.17286301
1440.351563 | 5.0581223 | 8.554860115 | 3.750875235 |  | 35.9985733 | 36.46831131 | 35.97162628 | 36.50381851 | 34.33487701 | 36.17006683
1440.451172 | 5.057309256 | 12.14099407 | 3.750869036 |  | 35.95280457 | 36.45406723 | 35.98161697 | 36.55526733 | 34.32147217 | 36.17254639
1440.550781 | 5.057535567 | 8.351617813 | 3.750812054 |  | 35.97337723 | 36.43037033 | 35.99864578 | 36.54709244 | 34.32003784 | 36.15230179
1440.650391 | 5.058041741 | 10.59161282 | 3.750864029 |  | 35.93014526 | 36.42542267 | 36.01985931 | 36.52410889 | 34.3289566 | 36.13274765
1440.75 | 5.05708341 | 14.25407505 | 3.750850677 |  | 35.94343185 | 36.40208435 | 36.0369873 | 36.50401688 | 34.328125 | 36.17380905
1440.849609 | 5.057427534 | 10.08031654 | 3.750824928 |  | 35.92837143 | 36.39862061 | 36.01314163 | 36.54571152 | 34.32779312 | 36.17464447
1440.949219 | 5.057835453 | 9.235448837 | 3.750896931 |  | 35.95299149 | 36.40169144 | 36.03113937 | 36.53104019 | 34.33018494 | 36.16081238
1441.048828 | 5.057204948 | 15.62892246 | 3.750850201 |  | 35.92433548 | 36.37353516 | 36.03680038 | 36.53429794 | 34.35545731 | 36.15533829
1441.148438 | 5.05799145 | 13.92984486 | 3.750804663 |  | 35.93360901 | 36.35568619 | 36.05274582 | 36.53884125 | 34.3429718 | 36.17893982
1441.248047 | 5.058166538 | 15.86474705 | 3.750810623 |  | 35.95030975 | 36.36404419 | 36.02071762 | 36.5610199 | 34.31084824 | 36.16373444
1441.347656 | 5.056943712 | 14.1886816 | 3.750847578 |  | 35.94404984 | 36.38442612 | 36.01890182 | 36.56119537 | 34.33749008 | 36.18075943
1441.447266 | 5.057433122 | 16.33981419 | 3.750835896 |  | 35.94213486 | 36.38499451 | 35.98524475 | 36.56495667 | 34.3319664 | 36.16732025
1441.546875 | 5.057546743 | 12.7210989 | 3.750802994 |  | 35.91398239 | 36.39961624 | 36.01481628 | 36.57138062 | 34.35519409 | 36.1771431
1441.646484 | 5.057815895 | 16.45806789 | 3.750854969 |  | 35.93207932 | 36.39460754 | 35.95136642 | 36.5292778 | 34.31782532 | 36.20597839
1441.746094 | 5.057090395 | 17.70782757 | 3.750779867 |  | 35.93402863 | 36.42236328 | 35.97418594 | 36.55111313 | 34.30874634 | 36.15878296
1441.845703 | 5.057647792 | 10.23229218 | 3.750808239 |  | 35.916996 | 36.4266243 | 35.9737587 | 36.52207184 | 34.33089828 | 36.17541885
1441.945313 | 5.058296458 | 14.09412479 | 3.750836611 |  | 35.90005875 | 36.4546051 | 36.00374985 | 36.55347061 | 34.32090378 | 36.17418289
1442.044922 | 5.057457336 | 9.252308846 | 3.750758648 |  | 35.9179039 | 36.41873932 | 35.97619629 | 36.52656937 | 34.30058289 | 36.16345978
1442.144531 | 5.057570492 | 10.09170914 | 3.750802517 |  | 35.91411591 | 36.46100998 | 36.02152252 | 36.52320862 | 34.27986145 | 36.18958282
1442.244141 | 5.058013801 | 7.116898537 | 3.750824451 |  | 35.86544037 | 36.43506241 | 35.99785995 | 36.50180435 | 34.28756332 | 36.1723671
1442.34375 | 5.057603554 | 7.415381432 | 3.750766277 |  | 35.92295837 | 36.42487717 | 36.01854324 | 36.54298401 | 34.2624855 | 36.16667938
1442.443359 | 5.057585393 | 8.724608421 | 3.750818014 |  | 35.9045105 | 36.41635132 | 35.96852493 | 36.50725555 | 34.25078201 | 36.16161728
1442.542969 | 5.057328814 | 10.29221725 | 3.750825167 |  | 35.88044357 | 36.38654709 | 35.99563217 | 36.52406693 | 34.23308563 | 36.17580414
1442.642578 | 5.057459664 | 8.613189697 | 3.75083828 |  | 35.931427 | 36.3878479 | 35.98489761 | 36.46207809 | 34.27331924 | 36.17554474
1442.742188 | 5.057421946 | 8.598835945 | 3.750803709 |  | 35.90233231 | 36.3817215 | 35.98623657 | 36.49534988 | 34.26204681 | 36.16653824
1442.841797 | 5.057196566 | 1.868826866 | 3.750769138 |  | 35.92630768 | 36.39215088 | 35.99173737 | 36.48029327 | 34.26852417 | 36.17253494
1442.941406 | 5.057579805 | 14.01027584 | 3.750816822 |  | 35.89614487 | 36.38731003 | 36.00579834 | 36.49299622 | 34.27811813 | 36.17609787
1443.041016 | 5.057512284 | 7.82049942 | 3.750782251 |  | 35.93334198 | 36.39759445 | 36.00669861 | 36.43902588 | 34.25880432 | 36.16695786
1443.140625 | 5.057550934 | 10.57976437 | 3.750796795 |  | 35.90571213 | 36.39559555 | 35.99258423 | 36.45796585 | 34.23937988 | 36.15987396
1443.240234 | 5.057930448 | 5.683037758 | 3.750782013 |  | 35.90759277 | 36.42198944 | 36.04619217 | 36.49551392 | 34.22769165 | 36.13340378
1443.339844 | 5.058367704 | 0.302357197 | 3.750787735 |  | 35.89027786 | 36.42697144 | 36.00983047 | 36.46389389 | 34.23894119 | 36.14265442
1443.439453 | 5.058798906 | 5.094500542 | 3.750761747 |  | 35.89777374 | 36.42540359 | 36.0336113 | 36.48915863 | 34.26728821 | 36.16289139
1443.539063 | 5.057751168 | 8.977977753 | 3.750745773 |  | 35.89785767 | 36.43771744 | 36.01151657 | 36.46589279 | 34.24277496 | 36.14151001
1443.638672 | 5.058360719 | 7.027352333 | 3.750816822 |  | 35.8635025 | 36.44215012 | 36.03033447 | 36.48945999 | 34.24100876 | 36.14297867
1443.738281 | 5.057427534 | 9.220866203 | 3.750798225 |  | 35.9159317 | 36.42520523 | 36.01673889 | 36.4480629 | 34.24747849 | 36.16065216
1443.837891 | 5.057464787 | 5.408021927 | 3.750757933 |  | 35.9011879 | 36.44559479 | 36.05979156 | 36.46230698 | 34.25258636 | 36.132061
1443.9375 | 5.057719503 | 10.37652206 | 3.750794172 |  | 35.88339233 | 36.43089294 | 36.02999878 | 36.42350388 | 34.26386261 | 36.15089798
1444.037109 | 5.057729282 | 9.151371956 | 3.750767708 |  | 35.87267303 | 36.43367386 | 36.05758667 | 36.45717621 | 34.24012375 | 36.17025375
1444.136719 | 5.058090635 | 7.686067581 | 3.750714064 |  | 35.85960388 | 36.4450531 | 36.04798889 | 36.4298172 | 34.25939178 | 36.13645554
1444.236328 | 5.057530911 | 8.30194664 | 3.750784636 |  | 35.8469429 | 36.4577179 | 36.06168365 | 36.44861603 | 34.24849701 | 36.15241623
1444.335938 | 5.057475031 | 5.402781487 | 3.750748873 |  | 35.8730545 | 36.43184662 | 36.0587883 | 36.45388794 | 34.26256561 | 36.14808655
1444.435547 | 5.057610073 | 9.468083382 | 3.750770092 |  | 35.85808563 | 36.41802216 | 36.05412292 | 36.48693848 | 34.22893143 | 36.16101074
1444.535156 | 5.057485276 | 12.5996542 | 3.7507658 |  | 35.85248566 | 36.42269897 | 36.02871704 | 36.48555374 | 34.25875092 | 36.15203094
1444.634766 | 5.058059902 | 10.25393867 | 3.750721455 |  | 35.86227798 | 36.44904327 | 36.05012512 | 36.48137665 | 34.30200577 | 36.17070007
1444.734375 | 5.057586324 | 14.18002415 | 3.750733376 |  | 35.87286758 | 36.39011383 | 36.04282761 | 36.48763275 | 34.25354004 | 36.14501572
1444.833984 | 5.057705534 | 12.27428532 | 3.750756264 |  | 35.88644028 | 36.41385651 | 36.04801559 | 36.48436356 | 34.2770195 | 36.1288681
1444.933594 | 5.058428706 | 13.31920528 | 3.75077486 |  | 35.86634064 | 36.43133163 | 36.07355499 | 36.50717926 | 34.24450302 | 36.14480972
1445.033203 | 5.057804254 | 11.72972393 | 3.750757933 |  | 35.84975815 | 36.42477036 | 36.01914597 | 36.51815796 | 34.29722977 | 36.16529083
1445.132813 | 5.057672472 | 13.320117 | 3.7507658 |  | 35.85336304 | 36.40274048 | 36.07033539 | 36.51266479 | 34.28894424 | 36.13516617
1445.232422 | 5.057567232 | 12.86874485 | 3.750721931 |  | 35.86492538 | 36.45324707 | 36.02360535 | 36.48905945 | 34.2866745 | 36.13750839
1445.332031 | 5.057804254 | 12.84732914 | 3.750710964 |  | 35.84095764 | 36.43717957 | 36.04935074 | 36.5164032 | 34.27028656 | 36.1802063
1445.431641 | 5.057897852 | 12.0222826 | 3.750743389 |  | 35.87346649 | 36.40631485 | 36.02381134 | 36.52279663 | 34.31925964 | 36.16402054
1445.53125 | 5.058569801 | 7.32811451 | 3.750745296 |  | 35.90118408 | 36.45527267 | 36.00671768 | 36.54214096 | 34.28373337 | 36.13516235
1445.630859 | 5.058484585 | 9.934947968 | 3.750745773 |  | 35.85704422 | 36.41411591 | 35.9916153 | 36.53550339 | 34.31016922 | 36.13970566
1445.730469 | 5.057528582 | 11.41802406 | 3.75074625 |  | 35.89020538 | 36.43884277 | 35.99376678 | 36.54216385 | 34.28847885 | 36.14586258
1445.830078 | 5.057767001 | 9.905783653 | 3.750751495 |  | 35.88690186 | 36.41403961 | 35.97074509 | 36.53305054 | 34.29624939 | 36.11574936
1445.929688 | 5.058219158 | 10.53715611 | 3.750749111 |  | 35.88257599 | 36.40815735 | 35.95782089 | 36.56233597 | 34.30356598 | 36.11927795
1446.029297 | 5.057503437 | 10.09672165 | 3.750728607 |  | 35.86523056 | 36.4004631 | 35.92987442 | 36.53380966 | 34.31372833 | 36.12556076
1446.128906 | 5.058054314 | 13.14490223 | 3.75068903 |  | 35.8263855 | 36.41072845 | 35.94404221 | 36.55679703 | 34.31840134 | 36.12840652
1446.228516 | 5.058540464 | 17.37790012 | 3.750710011 |  | 35.87165451 | 36.41511917 | 35.90466309 | 36.53160858 | 34.31482697 | 36.11612701
1446.328125 | 5.057918341 | 14.19164371 | 3.750734329 |  | 35.8543129 | 36.36296082 | 35.93635559 | 36.54887009 | 34.32574081 | 36.1440239
1446.427734 | 5.057978411 | 13.37571239 | 3.750660658 |  | 35.84447861 | 36.38253021 | 35.89586258 | 36.55024338 | 34.29862976 | 36.12101746
1446.527344 | 5.057868049 | 12.65206051 | 3.750696659 |  | 35.87265778 | 36.40245819 | 35.93121338 | 36.56760025 | 34.33651352 | 36.14231873
1446.626953 | 5.057706931 | 9.198992729 | 3.750699997 |  | 35.85420227 | 36.36678696 | 35.86658859 | 36.5417099 | 34.32291412 | 36.11792755
1446.726563 | 5.057472703 | 9.457829475 | 3.750714302 |  | 35.86982727 | 36.36050415 | 35.90152359 | 36.55383682 | 34.33084106 | 36.09456253
1446.826172 | 5.058043138 | 8.431138039 | 3.750657797 |  | 35.8193779 | 36.37885666 | 35.90968323 | 36.52705383 | 34.3131218 | 36.13433838
1446.925781 | 5.057621715 | 10.10970879 | 3.75067997 |  | 35.86026764 | 36.39001465 | 35.90259933 | 36.54741287 | 34.3192482 | 36.12390137
1447.025391 | 5.058408216 | 13.81546307 | 3.75067687 |  | 35.8686676 | 36.3250351 | 35.87076187 | 36.5161972 | 34.30265808 | 36.15724182
1447.125 | 5.057022408 | 9.816238403 | 3.750753641 |  | 35.87920761 | 36.35120773 | 35.86985397 | 36.52778244 | 34.3616066 | 36.13072968
1447.224609 | 5.057969098 | 11.19655418 | 3.750695229 |  | 35.88793182 | 36.34720612 | 35.90461731 | 36.51960373 | 34.33902359 | 36.14201736
1447.324219 | 5.057689701 | 7.344064713 | 3.750648975 |  | 35.87339401 | 36.36513519 | 35.90387344 | 36.48448944 | 34.34564972 | 36.12575531
1447.423828 | 5.058133011 | 8.164096832 | 3.750711679 |  | 35.92362595 | 36.31375504 | 35.90693665 | 36.50495911 | 34.35258865 | 36.13339615
1447.523438 | 5.058658277 | 6.316004753 | 3.750700951 |  | 35.91333008 | 36.32378006 | 35.9000206 | 36.5279274 | 34.34893417 | 36.13675308
1447.623047 | 5.057316241 | 9.167321205 | 3.750684023 |  | 35.93220901 | 36.32887268 | 35.90924454 | 36.49856567 | 34.35345078 | 36.10762024
1447.722656 | 5.05821357 | 10.64652443 | 3.750662565 |  | 35.94742584 | 36.32074356 | 35.90728378 | 36.49462891 | 34.36210251 | 36.13366318
1447.822266 | 5.057933242 | 12.7889986 | 3.750641823 |  | 35.91946793 | 36.33148956 | 35.95074844 | 36.52266693 | 34.34998322 | 36.13477707
1447.921875 | 5.057933242 | 5.367237091 | 3.750626087 |  | 35.93613434 | 36.30122375 | 35.91648483 | 36.50349426 | 34.34661865 | 36.1325531
1448.021484 | 5.058492967 | 5.490503311 | 3.750664711 |  | 35.94497681 | 36.31667709 | 35.93728256 | 36.48934937 | 34.36527252 | 36.14967346
1448.121094 | 5.05837562 | 7.953335762 | 3.75065589 |  | 35.93940353 | 36.29610443 | 35.9234314 | 36.49860764 | 34.33752441 | 36.15222168
1448.220703 | 5.058115781 | 5.026373863 | 3.750635624 |  | 35.96553421 | 36.27735901 | 35.94821548 | 36.49737549 | 34.37201309 | 36.14764786
1448.320313 | 5.05774884 | 5.436275482 | 3.750607729 |  | 35.91489792 | 36.30952454 | 35.9787178 | 36.49330139 | 34.37894058 | 36.12284851
1448.419922 | 5.058789127 | 3.396561623 | 3.750667572 |  | 35.93098831 | 36.28656387 | 35.95450592 | 36.50901794 | 34.39405441 | 36.15529633
1448.519531 | 5.05825548 | 6.19797802 | 3.750599861 |  | 35.94826508 | 36.29941559 | 35.95737076 | 36.54116058 | 34.37947464 | 36.11523438
1448.619141 | 5.058184699 | 10.77001858 | 3.750597477 |  | 35.92007446 | 36.29610825 | 35.96038818 | 36.52925873 | 34.36865234 | 36.11378098
1448.71875 | 5.057231025 | 3.194686413 | 3.750646114 |  | 35.99129868 | 36.27899551 | 35.96967316 | 36.54148865 | 34.38261414 | 36.15659332
1448.818359 | 5.057761413 | 7.618168831 | 3.750625849 |  | 35.98708725 | 36.26593399 | 35.94197464 | 36.52009201 | 34.37960052 | 36.15019989
1448.917969 | 5.058335108 | 7.225354195 | 3.750649691 |  | 35.98915863 | 36.30387497 | 35.97935104 | 36.55033875 | 34.38113785 | 36.1509552
1449.017578 | 5.05816421 | 7.593333244 | 3.750589371 |  | 36.03020477 | 36.28356171 | 35.95824814 | 36.52496719 | 34.38116455 | 36.14537048
1449.117188 | 5.057918341 | 0.05855751 | 3.750630379 |  | 36.04081345 | 36.29327393 | 35.96979523 | 36.55886459 | 34.4000206 | 36.09366608
1449.216797 | 5.05817492 | 3.568816185 | 3.750617266 |  | 36.04130554 | 36.27047729 | 35.96280289 | 36.55983353 | 34.37870789 | 36.15598679
1449.316406 | 5.057815895 | 2.552149296 | 3.750631332 |  | 36.11758041 | 36.26276016 | 35.97553253 | 36.55818176 | 34.39972305 | 36.13398361
1449.416016 | 5.057665952 | -0.140811443 | 3.75058794 |  | 36.08757401 | 36.25675964 | 35.93467712 | 36.53226089 | 34.42121506 | 36.16462326
1449.515625 | 5.058830106 | 4.528292656 | 3.750575066 |  | 36.02287674 | 36.28159714 | 35.98601151 | 36.55033875 | 34.38687897 | 36.15525436
1449.615234 | 5.05816421 | 10.13112736 | 3.750560284 |  | 36.10639954 | 36.24861526 | 35.95404816 | 36.53474426 | 34.40911102 | 36.1528244
1449.714844 | 5.05827364 | 5.589618683 | 3.750621796 |  | 36.06809616 | 36.26123047 | 35.96998978 | 36.55872726 | 34.39156723 | 36.14939499
1449.814453 | 5.058828709 | 5.478427887 | 3.750596046 |  | 36.09296799 | 36.25141907 | 35.9418602 | 36.50870514 | 34.40125275 | 36.15110016
1449.914063 | 5.058358856 | 11.01040077 | 3.750596523 |  | 36.11353302 | 36.26285172 | 35.95080185 | 36.53134155 | 34.40410614 | 36.14348984
1450.013672 | 5.058219158 | 4.508242607 | 3.750602722 |  | 36.13494873 | 36.21220779 | 35.94747162 | 36.51072311 | 34.39505005 | 36.167202
1450.113281 | 5.057827071 | 4.837258339 | 3.750579596 |  | 36.15709686 | 36.25551987 | 35.96418381 | 36.50077057 | 34.43178558 | 36.14784622
1450.212891 | 5.05788621 | 6.61676693 | 3.750565052 |  | 36.14681625 | 36.21696472 | 35.95899963 | 36.53091431 | 34.43296432 | 36.1678009
1450.3125 | 5.058194012 | 4.607129097 | 3.75058198 |  | 36.16163635 | 36.19355392 | 35.9672699 | 36.53139877 | 34.40865707 | 36.15941238
1450.412109 | 5.057845232 | 0.702917576 | 3.750562429 |  | 36.17897797 | 36.23416519 | 35.98171616 | 36.54255676 | 34.41077805 | 36.16575241
1450.511719 | 5.058818464 | 2.669947624 | 3.750562191 |  | 36.18719101 | 36.22742844 | 35.96798706 | 36.53757858 | 34.42045975 | 36.15172958
1450.611328 | 5.058384468 | 1.011426449 | 3.750581741 |  | 36.20798492 | 36.21693802 | 35.93378448 | 36.55236816 | 34.40076447 | 36.16035461
1450.710938 | 5.058621024 | 5.264476776 | 3.750551939 |  | 36.18822861 | 36.22129059 | 35.90984344 | 36.52784729 | 34.41110229 | 36.17447281
1450.810547 | 5.05825967 | 2.067967892 | 3.750547886 |  | 36.20818329 | 36.22750092 | 35.89467239 | 36.56439209 | 34.40644455 | 36.17503738
1450.910156 | 5.058878534 | -5.965799451 | 3.750526428 |  | 36.20123672 | 36.2029953 | 35.92812729 | 36.55234146 | 34.42629623 | 36.16666031
1451.009766 | 5.057391212 | 3.082356453 | 3.750555754 |  | 36.23651123 | 36.21499252 | 35.89319611 | 36.56238556 | 34.43146133 | 36.167202
1451.109375 | 5.057637547 | 0.439522743 | 3.750511646 |  | 36.24071884 | 36.26032257 | 35.86030197 | 36.58139038 | 34.42277527 | 36.1252594
1451.208984 | 5.057909959 | 1.559405804 | 3.750583649 |  | 36.21053314 | 36.27422333 | 35.84514236 | 36.6043129 | 34.42958069 | 36.18759537
1451.308594 | 5.058081322 | 1.639381409 | 3.750574827 |  | 36.23757935 | 36.22521973 | 35.83931732 | 36.55568314 | 34.38356018 | 36.16557312
1451.408203 | 5.057875034 | 7.837132454 | 3.750539303 |  | 36.22975922 | 36.26416779 | 35.86557007 | 36.58522415 | 34.43088913 | 36.14335632
1451.507813 | 5.057875966 | 8.338857651 | 3.750499487 |  | 36.22854233 | 36.25897598 | 35.84002686 | 36.56055069 | 34.4132309 | 36.12696457
1451.607422 | 5.05779075 | 9.146130562 | 3.750514984 |  | 36.25915527 | 36.23293686 | 35.86039352 | 36.57298279 | 34.42243958 | 36.16392899
1451.707031 | 5.057702274 | 2.654681683 | 3.750490665 |  | 36.24072647 | 36.2473793 | 35.79790115 | 36.56155777 | 34.41223526 | 36.16759872
1451.806641 | 5.058618695 | 6.399853706 | 3.750543594 |  | 36.21238327 | 36.24831009 | 35.82690811 | 36.55394745 | 34.40073013 | 36.16245651
1451.90625 | 5.057577477 | 3.797805786 | 3.750522375 |  | 36.23466873 | 36.23922348 | 35.81100082 | 36.54891586 | 34.40556335 | 36.14807892
1452.005859 | 5.05800961 | 2.346628189 | 3.750514507 |  | 36.22865295 | 36.25382233 | 35.80523682 | 36.55158234 | 34.41007614 | 36.17704391
1452.105469 | 5.057312515 | 10.64470196 | 3.750515223 |  | 36.26544189 | 36.24777985 | 35.823349 | 36.52507401 | 34.45371246 | 36.14035416
1452.205078 | 5.058166538 | 2.817594528 | 3.750515461 |  | 36.2460289 | 36.25735474 | 35.80216217 | 36.5577507 | 34.42123032 | 36.15044785
1452.304688 | 5.057769329 | 6.190688133 | 3.750525475 |  | 36.25894928 | 36.27729416 | 35.80308533 | 36.55524826 | 34.41605377 | 36.15142822
1452.404297 | 5.058489241 | 7.007530212 | 3.750511408 |  | 36.24006271 | 36.2879982 | 35.80371857 | 36.55699921 | 34.39680862 | 36.15002823
1452.503906 | 5.058359788 | 3.816945076 | 3.750535488 |  | 36.24750519 | 36.28318787 | 35.84727478 | 36.55973816 | 34.43770599 | 36.16714859
1452.603516 | 5.058444538 | 10.96802044 | 3.750531912 |  | 36.22819519 | 36.28396606 | 35.83446121 | 36.55382919 | 34.41101074 | 36.16406631
1452.703125 | 5.05803755 | 4.992650986 | 3.750476599 |  | 36.26729202 | 36.28278732 | 35.83477402 | 36.55287933 | 34.41662216 | 36.16203308
1452.802734 | 5.058381208 | 7.443862915 | 3.750537872 |  | 36.26171112 | 36.30796051 | 35.86383438 | 36.55467987 | 34.44955063 | 36.18262482
1452.902344 | 5.058294129 | 7.385989189 | 3.750291348 |  | 36.25132751 | 36.26570511 | 35.85661316 | 36.52384567 | 34.44172668 | 36.12884903
1453.001953 | 5.057969098 | 4.975562096 | 3.750290394 |  | 36.24020767 | 36.29252243 | 35.88044357 | 36.51342773 | 34.44361877 | 36.16639709
1453.101563 | 5.057962113 | 9.818516731 | 3.75028038 |  | 36.2724762 | 36.28502274 | 35.90558243 | 36.50281906 | 34.45214844 | 36.16574097
1453.201172 | 5.057544415 | 9.776364326 | 3.750222206 |  | 36.27920914 | 36.26804352 | 35.91331863 | 36.50617218 | 34.42931366 | 36.17098236
1453.300781 | 5.057453611 | 4.030440331 | 3.750157356 |  | 36.27303314 | 36.28630066 | 35.90848923 | 36.4824791 | 34.4523468 | 36.16860962
1453.400391 | 5.057802391 | 12.04484081 | 3.750231743 |  | 36.3014679 | 36.25854111 | 35.85512543 | 36.5007515 | 34.42747879 | 36.18457031
1453.5 | 5.057934173 | 5.118197441 | 3.750244141 |  | 36.27307892 | 36.2979126 | 35.92201233 | 36.46279526 | 34.40424728 | 36.15005493
1453.599609 | 5.058187027 | 9.412260056 | 3.75022769 |  | 36.29770279 | 36.30104446 | 35.93192291 | 36.49169922 | 34.39926529 | 36.15574646
1453.699219 | 5.058107399 | 9.667908669 | 3.750201464 |  | 36.2891655 | 36.30666733 | 35.93230057 | 36.41508102 | 34.41597748 | 36.18388367
1453.798828 | 5.057854545 | 8.23883152 | 3.750181437 |  | 36.31192017 | 36.31175613 | 35.94286728 | 36.43349838 | 34.41702271 | 36.16527557
1453.898438 | 5.058275969 | 9.166182518 | 3.75015521 |  | 36.31775665 | 36.29799271 | 35.93503952 | 36.41753006 | 34.41999054 | 36.17764282
1453.998047 | 5.058226609 | 8.512023926 | 3.750176668 |  | 36.32456589 | 36.30358887 | 35.95105362 | 36.41038132 | 34.39572144 | 36.1561203
1454.097656 | 5.057995641 | 9.11013031 | 3.750156403 |  | 36.31702423 | 36.32133865 | 35.94447708 | 36.35669708 | 34.42268753 | 36.15708542
1454.197266 | 5.057495986 | 11.1721735 | 3.750179052 |  | 36.3231163 | 36.33361435 | 35.95087814 | 36.37654877 | 34.39574814 | 36.1669693
1454.296875 | 5.058003091 | 6.066737175 | 3.750194311 |  | 36.33785248 | 36.32533264 | 35.94215012 | 36.37276459 | 34.40060425 | 36.16146469
1454.396484 | 5.058637787 | 4.722193718 | 3.750220299 |  | 36.33314514 | 36.29313278 | 35.95513916 | 36.36217499 | 34.3873558 | 36.1410141
1454.496094 | 5.05800216 | 6.586918831 | 3.750222921 |  | 36.32464981 | 36.34648514 | 35.93412018 | 36.32225418 | 34.39847946 | 36.13506699
1454.595703 | 5.057681785 | 6.405322075 | 3.750191689 |  | 36.33490372 | 36.32610703 | 35.95888901 | 36.33525848 | 34.38886261 | 36.17660141
1454.695313 | 5.057685044 | 10.84384251 | 3.750188589 |  | 36.30251312 | 36.28578186 | 35.91880798 | 36.32781982 | 34.39638138 | 36.16241837
1454.794922 | 5.05825548 | 14.12260532 | 3.750195742 |  | 36.30483627 | 36.3253479 | 35.93119049 | 36.36685562 | 34.41265106 | 36.16414642
1454.894531 | 5.057651051 | 10.7075882 | 3.75020051 |  | 36.35533905 | 36.33330536 | 35.92616653 | 36.32442474 | 34.39827347 | 36.16884613
1454.994141 | 5.057675266 | 13.4424715 | 3.750223637 |  | 36.31890869 | 36.32172394 | 35.94744492 | 36.36350632 | 34.40608978 | 36.16300583
1455.09375 | 5.057797734 | 10.89351368 | 3.750192642 |  | 36.32392502 | 36.314888 | 35.91909409 | 36.35956573 | 34.43631363 | 36.17369843
1455.193359 | 5.057154656 | 7.354773521 | 3.750193596 |  | 36.32253265 | 36.33712387 | 35.9463501 | 36.3562355 | 34.3984642 | 36.16149139
1455.292969 | 5.057851751 | 9.368513107 | 3.750181198 |  | 36.31933594 | 36.30624771 | 35.92987061 | 36.36159515 | 34.3926506 | 36.14448929
1455.392578 | 5.058101811 | 10.82174015 | 3.75023365 |  | 36.32115555 | 36.33902359 | 35.91933441 | 36.3947525 | 34.39968109 | 36.19303131
1455.492188 | 5.057845232 | 18.59211445 | 3.750162363 |  | 36.32613373 | 36.31218338 | 35.92685699 | 36.36507034 | 34.41794586 | 36.15390015
1455.591797 | 5.058134873 | 10.06322765 | 3.750181675 |  | 36.33177185 | 36.33008194 | 35.89850235 | 36.40617752 | 34.39928055 | 36.14064789
1455.691406 | 5.057951868 | 15.45097065 | 3.750195503 |  | 36.32970047 | 36.33530426 | 35.8939476 | 36.38562393 | 34.42212296 | 36.17213821
1455.791016 | 5.057940692 | 12.05782795 | 3.750150681 |  | 36.3364563 | 36.30755234 | 35.94435501 | 36.34733963 | 34.40759277 | 36.15629196
1455.890625 | 5.05782288 | 18.07170391 | 3.750174999 |  | 36.34015274 | 36.31038284 | 35.92737961 | 36.34167099 | 34.40247345 | 36.11927795
1455.990234 | 5.058090635 | 10.24528027 | 3.750176668 |  | 36.32611847 | 36.28836823 | 35.94670105 | 36.32163239 | 34.40372849 | 36.14012527
1456.089844 | 5.05772742 | 10.06710148 | 3.750162363 |  | 36.32063675 | 36.32343292 | 35.94016647 | 36.3552742 | 34.44500732 | 36.14417267
1456.189453 | 5.058046398 | 10.03748131 | 3.750133514 |  | 36.31381226 | 36.30612564 | 35.93315125 | 36.32710648 | 34.44689178 | 36.17694092
1456.289063 | 5.057604485 | 12.16058826 | 3.750213623 |  | 36.31381607 | 36.31727219 | 35.95251465 | 36.34235382 | 34.43366623 | 36.19612122
1456.388672 | 5.057961182 | 17.52030659 | 3.750122547 |  | 36.33210373 | 36.32764053 | 35.95965195 | 36.34210205 | 34.41095734 | 36.14513397
1456.488281 | 5.058214501 | 10.06459522 | 3.750164509 |  | 36.34196472 | 36.31711197 | 36.00096512 | 36.33800888 | 34.45735931 | 36.1386528
1456.587891 | 5.058627543 | 17.77686596 | 3.750171185 |  | 36.3231163 | 36.33556366 | 35.97770309 | 36.29985809 | 34.4394455 | 36.16898346
1456.6875 | 5.057571423 | 10.64857483 | 3.750176907 |  | 36.33791733 | 36.32283783 | 35.99806976 | 36.31401443 | 34.42860031 | 36.12918854
1456.787109 | 5.057668281 | 9.329094887 | 3.750142097 |  | 36.34196091 | 36.31928635 | 35.95762253 | 36.28648758 | 34.41766739 | 36.15892792
1456.886719 | 5.057617524 | 15.73077106 | 3.750190973 |  | 36.30475998 | 36.29782104 | 35.99017334 | 36.28967285 | 34.42382813 | 36.1356926
1456.986328 | 5.057943021 | 10.98237514 | 3.750185728 |  | 36.31954956 | 36.32645416 | 35.98418808 | 36.29265594 | 34.45370483 | 36.12626648
1457.085938 | 5.057272934 | 15.46122456 | 3.7501297 |  | 36.31040192 | 36.33266068 | 35.96686172 | 36.30778122 | 34.4340744 | 36.16917419
1457.185547 | 5.058085047 | 11.14437675 | 3.750120401 |  | 36.34904099 | 36.30911636 | 35.92761993 | 36.29429626 | 34.44416428 | 36.1198082
1457.285156 | 5.058180508 | 9.014889717 | 3.750144005 |  | 36.29911041 | 36.34097672 | 35.97149658 | 36.34066391 | 34.39452362 | 36.14055252
1457.384766 | 5.057487604 | 5.294553757 | 3.750152111 |  | 36.35515976 | 36.30817032 | 35.94790268 | 36.33758545 | 34.46931458 | 36.12680054
1457.484375 | 5.057407045 | 7.576016426 | 3.75013566 |  | 36.31260681 | 36.33518219 | 35.95505142 | 36.32763672 | 34.44983673 | 36.14625549
1457.583984 | 5.058004488 | 9.861351967 | 3.750129938 |  | 36.3067131 | 36.37240601 | 35.92797852 | 36.31183624 | 34.42523575 | 36.14068985
1457.683594 | 5.057653379 | 10.48566151 | 3.750121832 |  | 36.30284882 | 36.362957 | 35.91238403 | 36.32348251 | 34.41386032 | 36.14123154
1457.783203 | 5.057830331 | 9.094181061 | 3.750171423 |  | 36.29247284 | 36.36751556 | 35.88568115 | 36.29349518 | 34.45235443 | 36.15994263
1457.882813 | 5.057793078 | 7.134671211 | 3.750151396 |  | 36.28417206 | 36.39902878 | 35.87579346 | 36.24407959 | 34.44299316 | 36.14767456
1457.982422 | 5.058165607 | 9.264613152 | 3.750160933 |  | 36.28128815 | 36.41527176 | 35.85942459 | 36.27057648 | 34.45780563 | 36.14619064
1458.082031 | 5.057314844 | 6.380486488 | 3.750110865 |  | 36.26196289 | 36.38407135 | 35.82456207 | 36.24052048 | 34.44045258 | 36.12246704
1458.181641 | 5.057800063 | 3.13476181 | 3.750118971 |  | 36.28416443 | 36.38911438 | 35.82965088 | 36.23641586 | 34.43527222 | 36.12374115
1458.28125 | 5.057773986 | 12.70537853 | 3.750156879 |  | 36.27955627 | 36.453228 | 35.78914261 | 36.20413589 | 34.42569351 | 36.13137054
1458.380859 | 5.057595637 | 9.553071022 | 3.750078917 |  | 36.28084564 | 36.40634918 | 35.78292465 | 36.24725723 | 34.41278839 | 36.1394577
1458.480469 | 5.058083651 | 12.29251385 | 3.75009203 |  | 36.26400375 | 36.41917801 | 35.76637268 | 36.19927597 | 34.45371246 | 36.14072418
1458.580078 | 5.057860133 | 11.01290798 | 3.750096798 |  | 36.25200653 | 36.41722107 | 35.75173187 | 36.22575378 | 34.43119812 | 36.11011505
1458.679688 | 5.05805897 | 8.485137939 | 3.750108242 |  | 36.23256302 | 36.42929077 | 35.74974442 | 36.2145462 | 34.44547653 | 36.12747192
1458.779297 | 5.058123697 | 4.336215019 | 3.750033617 |  | 36.23963928 | 36.42745972 | 35.75991821 | 36.23093796 | 34.42481613 | 36.11763
1458.878906 | 5.058006351 | 10.22910309 | 3.750098705 |  | 36.25349808 | 36.44198227 | 35.76940155 | 36.18814468 | 34.41972733 | 36.11209106
1458.978516 | 5.058336039 | 8.091641426 | 3.750094175 |  | 36.23024368 | 36.42329788 | 35.76809692 | 36.19411469 | 34.3978157 | 36.14674759
1459.078125 | 5.0579216 | 8.548707962 | 3.750105143 |  | 36.24266434 | 36.4475708 | 35.774086 | 36.20550156 | 34.42214584 | 36.11250687
1459.177734 | 5.057564904 | 9.880264282 | 3.750064135 |  | 36.25323868 | 36.46645737 | 35.74541855 | 36.21984863 | 34.42753601 | 36.15170288
1459.277344 | 5.057665952 | 10.48543453 | 3.750064611 |  | 36.2611351 | 36.48630524 | 35.77874756 | 36.1811142 | 34.40746307 | 36.11756516
1459.376953 | 5.057645463 | 9.982796669 | 3.750092506 |  | 36.25666046 | 36.49326706 | 35.74250031 | 36.18701935 | 34.39813614 | 36.12205124
1459.476563 | 5.05831229 | 5.227564812 | 3.750060797 |  | 36.24923706 | 36.51383972 | 35.77163315 | 36.17992401 | 34.41631317 | 36.12728882
1459.576172 | 5.057677594 | 14.26546764 | 3.750052214 |  | 36.28393173 | 36.51538086 | 35.77259064 | 36.22012711 | 34.40221024 | 36.1248436
1459.675781 | 5.058019389 | 0.554359436 | 3.75009346 |  | 36.29016113 | 36.53676987 | 35.75251007 | 36.239151 | 34.39116669 | 36.07818985
1459.775391 | 5.057484344 | 6.387321472 | 3.750110626 |  | 36.28199768 | 36.53411102 | 35.74281311 | 36.20458603 | 34.40036774 | 36.11380386
1459.875 | 5.057718106 | 13.80543804 | 3.750060558 |  | 36.28893661 | 36.54859161 | 35.74809647 | 36.24810791 | 34.39057159 | 36.10502243
1459.974609 | 5.057711121 | 14.58514118 | 3.750092745 |  | 36.31478119 | 36.52846146 | 35.75228119 | 36.21298599 | 34.40382385 | 36.13112259
1460.074219 | 5.057255705 | 6.836870193 | 3.750016212 |  | 36.32450867 | 36.56362915 | 35.77567673 | 36.22053528 | 34.36390686 | 36.12644577
1460.173828 | 5.057979342 | 9.697984695 | 3.750074148 |  | 36.32175827 | 36.55281448 | 35.76412582 | 36.20219803 | 34.40163422 | 36.11015701
1460.273438 | 5.058193081 | 2.763138294 | 3.750040293 |  | 36.31047058 | 36.55169296 | 35.79051971 | 36.19270706 | 34.39685822 | 36.17130661
1460.373047 | 5.0581223 | 3.413194656 | 3.750042915 |  | 36.32507706 | 36.54653931 | 35.78953934 | 36.14507294 | 34.3882637 | 36.14977264
1460.472656 | 5.057182596 | 4.436242104 | 3.750059366 |  | 36.31454849 | 36.56557846 | 35.82452011 | 36.13726425 | 34.40077209 | 36.1304512
1460.572266 | 5.057737664 | 6.526538849 | 3.75003767 |  | 36.29976654 | 36.57415771 | 35.82316971 | 36.15818405 | 34.3971405 | 36.12855911
1460.671875 | 5.057583065 | 4.230264664 | 3.750033855 |  | 36.31399155 | 36.53519821 | 35.7962532 | 36.14709473 | 34.37883759 | 36.11531448
1460.771484 | 5.057722763 | 8.560328484 | 3.75002265 |  | 36.31507874 | 36.58934784 | 35.82753754 | 36.14689255 | 34.39260864 | 36.13666916
1460.871094 | 5.057637547 | 10.23365974 | 3.750025749 |  | 36.30747223 | 36.55494308 | 35.85129929 | 36.20010757 | 34.34674454 | 36.12911987
1460.970703 | 5.058201928 | 7.108011246 | 3.750062466 |  | 36.30089569 | 36.5953064 | 35.84889984 | 36.19009781 | 34.35207367 | 36.12010956
1461.070313 | 5.057311584 | 6.717932701 | 3.750006199 |  | 36.31187057 | 36.57444 | 35.83910751 | 36.23439026 | 34.39716339 | 36.10645294
1461.169922 | 5.05790344 | 8.006652832 | 3.750066757 |  | 36.28284073 | 36.57841873 | 35.84223938 | 36.23099899 | 34.37094879 | 36.09179688
1461.269531 | 5.057395403 | 7.281406403 | 3.750085831 |  | 36.28042984 | 36.56044388 | 35.83745575 | 36.24232101 | 34.34867859 | 36.1050148
1461.369141 | 5.057011698 | 7.131481171 | 3.750007153 |  | 36.28048325 | 36.59212875 | 35.87680817 | 36.27893448 | 34.36660385 | 36.1353035
1461.46875 | 5.058353268 | 12.56752872 | 3.749980688 |  | 36.26319885 | 36.58502197 | 35.85387802 | 36.27651978 | 34.34061813 | 36.11184311
1461.568359 | 5.05700611 | 7.303962708 | 3.750010967 |  | 36.2429924 | 36.59082031 | 35.87195206 | 36.31998062 | 34.37814331 | 36.12557602
1461.667969 | 5.057190047 | 6.166307449 | 3.74999404 |  | 36.20205307 | 36.58055496 | 35.83143234 | 36.31369781 | 34.36347961 | 36.15080643
1461.767578 | 5.057568163 | 9.713478088 | 3.750020504 |  | 36.20036697 | 36.58215714 | 35.85987854 | 36.32986069 | 34.35136414 | 36.13759995
1461.867188 | 5.057365135 | 10.31614113 | 3.749963284 |  | 36.18977356 | 36.5818367 | 35.84041595 | 36.32528305 | 34.35468292 | 36.14612198
1461.966797 | 5.057598897 | 5.859166145 | 3.749982357 |  | 36.18503952 | 36.59142685 | 35.84002686 | 36.30719757 | 34.35469437 | 36.09840393
1462.066406 | 5.057319966 | 4.464495659 | 3.749979734 |  | 36.18108749 | 36.56076813 | 35.81995392 | 36.32624054 | 34.34295273 | 36.15598297
1462.166016 | 5.057437778 | 11.44399929 | 3.749957323 |  | 36.15364456 | 36.52740097 | 35.85693359 | 36.33399963 | 34.3403244 | 36.14064407
1462.265625 | 5.057411701 | 8.853343964 | 3.749956608 |  | 36.14868927 | 36.54449463 | 35.84867096 | 36.33927155 | 34.34695816 | 36.11339951
1462.365234 | 5.05777026 | 7.581484795 | 3.749919891 |  | 36.13151932 | 36.56867981 | 35.87884521 | 36.36918259 | 34.36800766 | 36.13203049
1462.464844 | 5.058277831 | 6.765553474 | 3.74995923 |  | 36.12625885 | 36.53623581 | 35.8492775 | 36.3654747 | 34.34403992 | 36.13883209
1462.564453 | 5.05776607 | 9.84882164 | 3.749974251 |  | 36.13233185 | 36.54726791 | 35.86329651 | 36.38515854 | 34.35161209 | 36.14112091
1462.664063 | 5.057821483 | 8.656024933 | 3.749959469 |  | 36.10699463 | 36.55094147 | 35.87683868 | 36.37122726 | 34.35119629 | 36.1234436
1462.763672 | 5.057885279 | 4.460393906 | 3.749939442 |  | 36.12529755 | 36.55194092 | 35.84069061 | 36.39289474 | 34.37722778 | 36.13880157
1462.863281 | 5.058090635 | 6.696287155 | 3.749973536 |  | 36.11467743 | 36.52514267 | 35.84978104 | 36.39277267 | 34.38703156 | 36.1396637
1462.962891 | 5.057938364 | 10.21793842 | 3.749958992 |  | 36.09253693 | 36.54007721 | 35.84996796 | 36.40096283 | 34.37752151 | 36.12789536
1463.0625 | 5.057565835 | 4.649965286 | 3.749936104 |  | 36.10754013 | 36.53477478 | 35.89268494 | 36.40211105 | 34.36574936 | 36.11209106
1463.162109 | 5.057580736 | 1.982979298 | 3.749986172 |  | 36.0754509 | 36.52065659 | 35.8394928 | 36.41614914 | 34.35449982 | 36.14637375
1463.261719 | 5.057230093 | 7.240848541 | 3.749971151 |  | 36.03843307 | 36.5413475 | 35.89900208 | 36.40684891 | 34.37555695 | 36.12368011
1463.361328 | 5.058506937 | 7.004796028 | 3.74994421 |  | 36.0148735 | 36.5338974 | 35.88250732 | 36.42060852 | 34.38512039 | 36.12522507
1463.460938 | 5.057235216 | 9.252080917 | 3.749940634 |  | 35.95542908 | 36.51968384 | 35.9080925 | 36.43839264 | 34.40556717 | 36.12483215
1463.560547 | 5.057308324 | 7.961538315 | 3.749895334 |  | 35.9937706 | 36.52871704 | 35.86290741 | 36.41514587 | 34.40794373 | 36.13197327
1463.660156 | 5.057152794 | 9.227702141 | 3.749953508 |  | 35.98721695 | 36.54000854 | 35.9258728 | 36.45427322 | 34.37211227 | 36.12085724
1463.759766 | 5.057675266 | 13.01981258 | 3.749958992 |  | 35.9090004 | 36.55179977 | 35.89286041 | 36.44919205 | 34.41283417 | 36.14793015
1463.859375 | 5.057893195 | 13.43723202 | 3.749937534 |  | 35.95417404 | 36.53887939 | 35.87023544 | 36.47523117 | 34.39333725 | 36.15633774
1463.958984 | 5.057052676 | 7.323102951 | 3.749923944 |  | 35.93024826 | 36.54866028 | 35.92329788 | 36.48162842 | 34.43005371 | 36.15840149
1464.058594 | 5.057216124 | 15.51271915 | 3.749882698 |  | 35.93632126 | 36.54133224 | 35.87966156 | 36.46102524 | 34.40747833 | 36.1613121
1464.158203 | 5.05719936 | 9.6428442 | 3.749933004 |  | 35.90799713 | 36.56649399 | 35.91292572 | 36.47401428 | 34.40274429 | 36.15900421
1464.257813 | 5.057851751 | 11.19359207 | 3.749896288 |  | 35.91892242 | 36.52972412 | 35.87562943 | 36.46214294 | 34.43266678 | 36.15999222
1464.357422 | 5.058078063 | 12.48185825 | 3.74995923 |  | 35.91804886 | 36.56238556 | 35.93624878 | 36.49336624 | 34.39543152 | 36.15603638
1464.457031 | 5.057880622 | 12.91796207 | 3.749902725 |  | 35.91872787 | 36.54224777 | 35.92750168 | 36.41551971 | 34.41304779 | 36.13790512
1464.556641 | 5.057955594 | 15.42089558 | 3.749863625 |  | 35.93828964 | 36.54461288 | 35.93083572 | 36.45718384 | 34.38894653 | 36.15727615
1464.65625 | 5.05757282 | 9.398361206 | 3.749895573 |  | 35.9278717 | 36.52472305 | 35.91204834 | 36.43130875 | 34.40503693 | 36.16635132
1464.755859 | 5.057527185 | 7.640954018 | 3.749871492 |  | 35.93347931 | 36.52807999 | 35.92502594 | 36.47673416 | 34.42838287 | 36.15743256
1464.855469 | 5.057302737 | 7.448420525 | 3.749893188 |  | 35.95685577 | 36.52896881 | 35.89871979 | 36.44164276 | 34.40407181 | 36.14970398
1464.955078 | 5.057090395 | 9.968214035 | 3.749875069 |  | 35.94912338 | 36.50976944 | 35.91566849 | 36.48518753 | 34.42184067 | 36.15460205
1465.054688 | 5.057800063 | 6.967657089 | 3.74986124 |  | 35.89690781 | 36.51263046 | 35.9152832 | 36.47320938 | 34.4082489 | 36.15542221
1465.154297 | 5.057609142 | 8.114881516 | 3.749942303 |  | 35.90431595 | 36.49513626 | 35.92768478 | 36.4913559 | 34.39969254 | 36.15637589
1465.253906 | 5.058212173 | 9.724642754 | 3.749899626 |  | 35.88718414 | 36.50194168 | 35.91184616 | 36.51741409 | 34.40288162 | 36.12782669
1465.353516 | 5.05802684 | 7.027581215 | 3.749869108 |  | 35.85271835 | 36.48080063 | 35.90174484 | 36.50323486 | 34.4008522 | 36.1661644
1465.453125 | 5.058141858 | 1.517253876 | 3.749856472 |  | 35.85531235 | 36.49197006 | 35.87562561 | 36.55311203 | 34.42562485 | 36.15136719
1465.552734 | 5.057231025 | 3.019013882 | 3.749837399 |  | 35.83436584 | 36.45809174 | 35.90625763 | 36.5400238 | 34.40334702 | 36.11112595
1465.652344 | 5.057719503 | 8.544606209 | 3.749909639 |  | 35.83136749 | 36.49009323 | 35.89936829 | 36.55363083 | 34.43341446 | 36.16399002
1465.751953 | 5.057619386 | 2.512731075 | 3.749867678 |  | 35.80074692 | 36.43844223 | 35.87538528 | 36.55915451 | 34.40157318 | 36.11256027
1465.851563 | 5.058305305 | 11.44217777 | 3.74984622 |  | 35.8195076 | 36.44672775 | 35.87870407 | 36.60778427 | 34.43887329 | 36.15207291
1465.951172 | 5.057249185 | 10.96050167 | 3.74985218 |  | 35.76031113 | 36.46731186 | 35.87627029 | 36.59627151 | 34.40540314 | 36.14775085
1466.050781 | 5.057507162 | 10.32844543 | 3.749832153 |  | 35.77114868 | 36.48993301 | 35.91517258 | 36.61849594 | 34.44464493 | 36.15455246
1466.150391 | 5.057696686 | 10.30247021 | 3.749885798 |  | 35.77299881 | 36.4595108 | 35.91678238 | 36.62440491 | 34.41850281 | 36.16850281
1466.25 | 5.057494123 | 11.44012642 | 3.749833345 |  | 35.75259781 | 36.41604614 | 35.92805862 | 36.62510681 | 34.40703583 | 36.16409683
1466.349609 | 5.057156985 | 11.37518883 | 3.749839783 |  | 35.78873444 | 36.42925644 | 35.86402893 | 36.63746262 | 34.40214157 | 36.15192413
1466.449219 | 5.05780891 | 8.446403503 | 3.749836922 |  | 35.78207016 | 36.43586349 | 35.90372086 | 36.67527008 | 34.40583801 | 36.18109894
1466.548828 | 5.057653379 | 15.47603512 | 3.749835253 |  | 35.75463867 | 36.47623825 | 35.86847687 | 36.66279221 | 34.40180206 | 36.1668396
1466.648438 | 5.057223108 | 17.40341854 | 3.749833107 |  | 35.7238884 | 36.45607758 | 35.89447403 | 36.66690063 | 34.37256241 | 36.15026855
1466.748047 | 5.057338127 | 17.2165823 | 3.749827862 |  | 35.73844528 | 36.47756958 | 35.88644791 | 36.66868591 | 34.39824677 | 36.16046524
1466.847656 | 5.057395403 | 9.902821541 | 3.749801159 |  | 35.73046875 | 36.50156021 | 35.87173462 | 36.70493317 | 34.41204071 | 36.15610886
1466.947266 | 5.057228696 | 14.92008114 | 3.749802589 |  | 35.77059937 | 36.47774124 | 35.87586975 | 36.72019577 | 34.38964844 | 36.16519165
1467.046875 | 5.057459664 | 11.61807632 | 3.749794722 |  | 35.76125336 | 36.4936409 | 35.87961197 | 36.74248123 | 34.38340378 | 36.14206314
1467.146484 | 5.057603554 | 14.47121716 | 3.749857903 |  | 35.7595787 | 36.47616196 | 35.89500809 | 36.74801254 | 34.36166382 | 36.16016769
1467.246094 | 5.057200757 | 16.03586292 | 3.749804735 |  | 35.71987534 | 36.47496796 | 35.86672211 | 36.74343109 | 34.38621521 | 36.16268921
1467.345703 | 5.057493192 | 14.74213123 | 3.749814272 |  | 35.71363068 | 36.50304413 | 35.87185669 | 36.7746582 | 34.38798904 | 36.14933777
1467.445313 | 5.057075494 | 10.56153679 | 3.749828339 |  | 35.69159317 | 36.48353195 | 35.83580017 | 36.78865433 | 34.39455795 | 36.1348381
1467.544922 | 5.056799357 | 17.23777103 | 3.749835014 |  | 35.66122055 | 36.47941208 | 35.86791229 | 36.789608 | 34.39109039 | 36.13264847
1467.644531 | 5.057475031 | 18.57661915 | 3.749778509 |  | 35.69924927 | 36.46876144 | 35.85678101 | 36.79412842 | 34.36836243 | 36.12252426
1467.744141 | 5.057402854 | 21.66011333 | 3.749752045 |  | 35.64939499 | 36.47037125 | 35.86957932 | 36.80400848 | 34.37177658 | 36.17610168
1467.84375 | 5.057398197 | 19.03209209 | 3.749789715 |  | 35.67098618 | 36.46895981 | 35.84640121 | 36.77933502 | 34.37456894 | 36.18027496
1467.943359 | 5.056668972 | 16.57222271 | 3.749778271 |  | 35.62563705 | 36.42832184 | 35.83790207 | 36.81761932 | 34.36375427 | 36.16853333
1468.042969 | 5.057589584 | 15.41405964 | 3.749753237 |  | 35.63945389 | 36.44448471 | 35.83891296 | 36.80468369 | 34.37511444 | 36.16166687
1468.142578 | 5.057174214 | 19.3747797 | 3.749809504 |  | 35.62677002 | 36.43900299 | 35.86039352 | 36.79689789 | 34.35621262 | 36.17304611
1468.242188 | 5.057399128 | 18.55428982 | 3.749781847 |  | 35.57125092 | 36.42687988 | 35.86623001 | 36.81082535 | 34.39362335 | 36.1504364
1468.341797 | 5.057206345 | 11.39204979 | 3.749786377 |  | 35.57588577 | 36.4341011 | 35.85115814 | 36.83767319 | 34.35147858 | 36.16104126
1468.441406 | 5.057265018 | 14.57693768 | 3.749723196 |  | 35.5638504 | 36.43560791 | 35.85639191 | 36.8359375 | 34.35849762 | 36.15759659
1468.541016 | 5.056469203 | 14.83896542 | 3.749791384 |  | 35.5531044 | 36.44088745 | 35.82898712 | 36.80986404 | 34.37273026 | 36.14353943
1468.640625 | 5.057072234 | 9.907378197 | 3.749783039 |  | 35.56488419 | 36.41210556 | 35.84925461 | 36.83709335 | 34.36461258 | 36.14931107
1468.740234 | 5.05691065 | 6.592387199 | 3.749765396 |  | 35.53541946 | 36.43005753 | 35.82584 | 36.81863785 | 34.35998917 | 36.14057159
1468.839844 | 5.056934398 | 16.86956501 | 3.749786854 |  | 35.50456238 | 36.42039108 | 35.84159851 | 36.82627487 | 34.3705101 | 36.18258667
1468.939453 | 5.058194012 | 13.74232388 | 3.749778748 |  | 35.47266388 | 36.43424225 | 35.8217392 | 36.81923676 | 34.34597397 | 36.12908554
1469.039063 | 5.057930448 | 15.86087513 | 3.749773026 |  | 35.47612 | 36.42359924 | 35.79131317 | 36.85725403 | 34.34393692 | 36.13649368
1469.138672 | 5.057794475 | 16.60685444 | 3.749788761 |  | 35.47494888 | 36.43360901 | 35.79769135 | 36.82926178 | 34.34090042 | 36.14961624
1469.238281 | 5.057453611 | 8.143362999 | 3.749744415 |  | 35.46745682 | 36.43862915 | 35.78059769 | 36.81520462 | 34.34518433 | 36.14706039
1469.337891 | 5.057666884 | 9.813048363 | 3.749711275 |  | 35.45993042 | 36.44813538 | 35.77185822 | 36.87834549 | 34.37119675 | 36.11800003
1469.4375 | 5.056746271 | 12.2013731 | 3.749686241 |  | 35.4467659 | 36.43583679 | 35.78977966 | 36.87162018 | 34.34712601 | 36.12900162
1469.537109 | 5.057265018 | 9.343221664 | 3.749742508 |  | 35.42621231 | 36.43417358 | 35.79897308 | 36.85105515 | 34.34329605 | 36.16076279
1469.636719 | 5.057398197 | 10.63718224 | 3.749730349 |  | 35.44830704 | 36.44060135 | 35.74229813 | 36.86485291 | 34.32491684 | 36.11944962
1469.736328 | 5.057414961 | 17.21635532 | 3.749743462 |  | 35.45380402 | 36.44618988 | 35.80112839 | 36.86201477 | 34.35549164 | 36.14311981
1469.835938 | 5.05725943 | 13.03165913 | 3.749729156 |  | 35.45158005 | 36.45488358 | 35.76987457 | 36.82117081 | 34.35148621 | 36.1416893
1469.935547 | 5.057190047 | 12.22666454 | 3.74971652 |  | 35.49232101 | 36.46442413 | 35.79649734 | 36.86856842 | 34.34225082 | 36.12883759
1470.035156 | 5.05700611 | 12.45178127 | 3.749740362 |  | 35.45920181 | 36.45429611 | 35.79354477 | 36.819561 | 34.33592224 | 36.12279892
1470.134766 | 5.057442435 | 21.35502338 | 3.749709129 |  | 35.46455383 | 36.44571304 | 35.79721451 | 36.86818314 | 34.34928894 | 36.14336395
1470.234375 | 5.057496917 | 12.0933733 | 3.749771357 |  | 35.44163513 | 36.47398758 | 35.80448151 | 36.81785202 | 34.34478378 | 36.13341904
1470.333984 | 5.057126717 | 13.14968395 | 3.749725819 |  | 35.46374512 | 36.44881821 | 35.79223633 | 36.84459305 | 34.33805847 | 36.11800766
1470.433594 | 5.057698083 | 10.14570904 | 3.749746323 |  | 35.44121552 | 36.44401932 | 35.80580902 | 36.82186127 | 34.35525513 | 36.13208771
1470.533203 | 5.056931139 | 15.14519596 | 3.74969101 |  | 35.43835068 | 36.4460907 | 35.84533691 | 36.86317444 | 34.33812714 | 36.14264679
1470.632813 | 5.057544415 | 15.55714893 | 3.749723196 |  | 35.46731567 | 36.47145081 | 35.7937088 | 36.84962845 | 34.31995773 | 36.14014816
1470.732422 | 5.056754188 | 15.16046238 | 3.749664783 |  | 35.45781326 | 36.46064377 | 35.80571365 | 36.81526947 | 34.33058548 | 36.13773346
1470.832031 | 5.057309256 | 11.98878956 | 3.749709606 |  | 35.43381882 | 36.45680618 | 35.77977753 | 36.85287094 | 34.3033905 | 36.11452484
1470.931641 | 5.057621715 | 16.76748943 | 3.749684095 |  | 35.42608643 | 36.46051407 | 35.73676682 | 36.818367 | 34.3673172 | 36.10081863
1471.03125 | 5.057029859 | 16.00624371 | 3.749676228 |  | 35.44018936 | 36.47505188 | 35.75358582 | 36.82064056 | 34.33340836 | 36.11384201
1471.130859 | 5.056919963 | 10.3972559 | 3.74966979 |  | 35.41569901 | 36.49417877 | 35.71754837 | 36.78295898 | 34.36042786 | 36.14019012
1471.230469 | 5.056900871 | 13.46753597 | 3.749742985 |  | 35.42334366 | 36.44768524 | 35.72286224 | 36.8131752 | 34.34980392 | 36.12804794
1471.330078 | 5.05694278 | 15.22471523 | 3.749654531 |  | 35.36771011 | 36.447258 | 35.70953751 | 36.72338867 | 34.36141586 | 36.12953186
1471.429688 | 5.057373983 | 16.07642078 | 3.749704599 |  | 35.3966713 | 36.42762375 | 35.74664688 | 36.75157547 | 34.37020111 | 36.14451218
1471.529297 | 5.057437778 | 16.02765942 | 3.749653339 |  | 35.37242126 | 36.44328308 | 35.70376968 | 36.72100449 | 34.38943481 | 36.12989807
1471.628906 | 5.057409373 | 14.60359669 | 3.749693632 |  | 35.37766647 | 36.40372467 | 35.69726563 | 36.70989609 | 34.35811234 | 36.16468048
1471.728516 | 5.056743012 | 14.32675838 | 3.749638081 |  | 35.34685898 | 36.39077377 | 35.66178131 | 36.70617294 | 34.35848999 | 36.11460876
1471.828125 | 5.056599588 | 16.012393 | 3.749678612 |  | 35.37244415 | 36.39402771 | 35.69723129 | 36.68495178 | 34.3572731 | 36.13654327
1471.927734 | 5.057048485 | 12.03117085 | 3.749711037 |  | 35.35713196 | 36.36368942 | 35.68139648 | 36.65631485 | 34.35924149 | 36.14144516
1472.027344 | 5.057397266 | 3.749957085 | 3.749659061 |  | 35.36066818 | 36.37859344 | 35.68598175 | 36.62559891 | 34.33792496 | 36.1429863
1472.126953 | 5.057519735 | 9.752212524 | 3.749675989 |  | 35.35759735 | 36.35936737 | 35.6896019 | 36.62956238 | 34.38460922 | 36.13577652
1472.226563 | 5.057227765 | 10.35191441 | 3.749657631 |  | 35.36312866 | 36.32404327 | 35.66598129 | 36.60294724 | 34.41001511 | 36.12962341
1472.326172 | 5.056852908 | 11.52762032 | 3.749656439 |  | 35.38358688 | 36.32269287 | 35.68484879 | 36.5823555 | 34.3921814 | 36.11189651
1472.425781 | 5.056717866 | 10.99376774 | 3.749601841 |  | 35.37365341 | 36.36452484 | 35.65821075 | 36.59457779 | 34.39012909 | 36.13423538
1472.525391 | 5.057067578 | 13.7945013 | 3.749646664 |  | 35.40644073 | 36.36758423 | 35.68508148 | 36.59881592 | 34.38196945 | 36.13850021
1472.625 | 5.056977705 | 15.87044239 | 3.749627829 |  | 35.40652084 | 36.38420868 | 35.68145752 | 36.57400894 | 34.38391113 | 36.14512634
1472.724609 | 5.056174905 | 13.28343296 | 3.749646187 |  | 35.42065048 | 36.37619019 | 35.71276474 | 36.60182953 | 34.366539 | 36.12709427
1472.824219 | 5.055761863 | 18.42099857 | 3.749646664 |  | 35.4209404 | 36.38957977 | 35.69263458 | 36.58195114 | 34.35862732 | 36.11699677
1472.923828 | 5.056321588 | 15.23656368 | 3.749603271 |  | 35.43665314 | 36.36262512 | 35.72134018 | 36.61987686 | 34.38392258 | 36.12867355
1473.023438 | 5.056468272 | 16.01558399 | 3.749638081 |  | 35.43283463 | 36.35533905 | 35.72597885 | 36.61685562 | 34.37388229 | 36.15739441
1473.123047 | 5.056975377 | 12.91613865 | 3.749608994 |  | 35.44016266 | 36.37607956 | 35.7142334 | 36.63095474 | 34.38607025 | 36.13558197
1473.222656 | 5.057115075 | 14.91028309 | 3.749683142 |  | 35.46469116 | 36.33963013 | 35.73761749 | 36.60658646 | 34.36730576 | 36.10966873
1473.322266 | 5.057112747 | 12.854846 | 3.749620914 |  | 35.45121765 | 36.35841751 | 35.73785782 | 36.63640594 | 34.37435913 | 36.11198044
1473.421875 | 5.056454302 | 14.78633404 | 3.749613285 |  | 35.50468826 | 36.40921021 | 35.74969482 | 36.61773682 | 34.37846375 | 36.14139938
1473.521484 | 5.056408201 | 14.5890131 | 3.749606371 |  | 35.48884583 | 36.36680984 | 35.7401886 | 36.65004349 | 34.39033508 | 36.09103394
1473.621094 | 5.056681544 | 15.66742992 | 3.74963522 |  | 35.49894714 | 36.36631012 | 35.75086212 | 36.64040375 | 34.38836288 | 36.13542557
1473.720703 | 5.056755119 | 10.35533142 | 3.749607086 |  | 35.49500275 | 36.37386703 | 35.77047729 | 36.63898087 | 34.39274979 | 36.133564
1473.820313 | 5.056603313 | 15.3495779 | 3.749651909 |  | 35.54878616 | 36.40522766 | 35.76141739 | 36.61668777 | 34.38860321 | 36.10884094
1473.919922 | 5.056552091 | 6.466157913 | 3.749599457 |  | 35.52586365 | 36.39142609 | 35.74176025 | 36.61094666 | 34.38990021 | 36.11950684
1474.019531 | 5.056409133 | 10.8830328 | 3.749576092 |  | 35.54439163 | 36.41796494 | 35.74106598 | 36.63548279 | 34.39296722 | 36.14788437
1474.119141 | 5.057195634 | 20.29233074 | 3.749611139 |  | 35.56097794 | 36.36143494 | 35.7542572 | 36.60598755 | 34.43147278 | 36.11065292
1474.21875 | 5.056644291 | 16.06981373 | 3.749577045 |  | 35.56105042 | 36.43622208 | 35.7517662 | 36.6276474 | 34.42419815 | 36.16895294
1474.318359 | 5.05634068 | 14.09412479 | 3.749592304 |  | 35.55613327 | 36.42011642 | 35.77567291 | 36.60944366 | 34.42829895 | 36.13996506
1474.417969 | 5.05638259 | 16.23432064 | 3.749567509 |  | 35.56183624 | 36.38494873 | 35.73066711 | 36.63022232 | 34.39325333 | 36.11487579
1474.517578 | 5.055917394 | 12.0696764 | 3.749570847 |  | 35.5434494 | 36.40456772 | 35.75614166 | 36.62821198 | 34.39421082 | 36.12270355
1474.617188 | 5.056655467 | 16.21335697 | 3.749555349 |  | 35.5584259 | 36.42037201 | 35.72954559 | 36.62078094 | 34.39345551 | 36.11637497
1474.716797 | 5.056389575 | 17.9853487 | 3.749588728 |  | 35.59067917 | 36.43593216 | 35.72047043 | 36.66769028 | 34.4111824 | 36.10325241
1474.816406 | 5.055814017 | 17.9122076 | 3.74957943 |  | 35.58504486 | 36.39508057 | 35.72986984 | 36.59766006 | 34.41277313 | 36.10385513
1474.916016 | 5.056761172 | 9.326360703 | 3.749566317 |  | 35.59300232 | 36.43520355 | 35.74228668 | 36.62169266 | 34.40641022 | 36.12058258
1475.015625 | 5.056526014 | 15.31790829 | 3.749546051 |  | 35.61415482 | 36.41824341 | 35.6715889 | 36.58629227 | 34.39249039 | 36.13129044
1475.115234 | 5.056428225 | 14.23744106 | 3.749557734 |  | 35.63864517 | 36.40260315 | 35.70674133 | 36.60204315 | 34.43573761 | 36.09669113
1475.214844 | 5.056532533 | 17.71033382 | 3.749572754 |  | 35.66187286 | 36.40145493 | 35.67403793 | 36.57010269 | 34.45648193 | 36.12268829
1475.314453 | 5.056381659 | 16.46148586 | 3.749563694 |  | 35.64799118 | 36.40967178 | 35.69713974 | 36.58299255 | 34.43450546 | 36.12559891
1475.414063 | 5.05529853 | 12.49097157 | 3.749562502 |  | 35.67400742 | 36.40371323 | 35.6852417 | 36.52323532 | 34.41527557 | 36.1493454
1475.513672 | 5.056326245 | 14.20394802 | 3.749578476 |  | 35.70759964 | 36.39720535 | 35.68400574 | 36.52554321 | 34.44096375 | 36.1204834
1475.613281 | 5.055796788 | 17.90286732 | 3.749524355 |  | 35.71057892 | 36.38405609 | 35.68194962 | 36.53372955 | 34.43003464 | 36.12322998
1475.712891 | 5.056137652 | 16.07664776 | 3.749537706 |  | 35.71474838 | 36.3878746 | 35.65431976 | 36.53041077 | 34.39957047 | 36.1139679
1475.8125 | 5.055909478 | 9.028788567 | 3.749555349 |  | 35.73048401 | 36.41272736 | 35.68645859 | 36.53786087 | 34.43078232 | 36.15864944
1475.912109 | 5.056638238 | 9.55785656 | 3.74955225 |  | 35.74668121 | 36.42044449 | 35.66216278 | 36.5269165 | 34.3957634 | 36.1128006
1476.011719 | 5.056048245 | 16.92242718 | 3.749581337 |  | 35.77223587 | 36.41519928 | 35.70808792 | 36.54453659 | 34.41992188 | 36.13383484
1476.111328 | 5.055943471 | 9.905783653 | 3.749566317 |  | 35.76022339 | 36.40000916 | 35.6950531 | 36.52911758 | 34.43198776 | 36.132267
1476.210938 | 5.056054764 | 11.56065845 | 3.74952507 |  | 35.75839615 | 36.44666672 | 35.73326111 | 36.56570053 | 34.43043518 | 36.12488556
1476.310547 | 5.056387712 | 9.129498482 | 3.749527454 |  | 35.79547119 | 36.42428589 | 35.73165894 | 36.54533768 | 34.44790268 | 36.11497498
1476.410156 | 5.05630203 | 12.18496799 | 3.749530554 |  | 35.80820847 | 36.45228195 | 35.74860764 | 36.59477615 | 34.44309998 | 36.13860321
1476.509766 | 5.055859187 | 11.93410587 | 3.749535322 |  | 35.79104996 | 36.41795731 | 35.73651123 | 36.57372284 | 34.41275787 | 36.09976578
1476.609375 | 5.056346734 | 10.68571472 | 3.74951148 |  | 35.80767441 | 36.47982407 | 35.77067566 | 36.61058426 | 34.43656921 | 36.12585068
1476.708984 | 5.056624734 | 11.60486126 | 3.749516487 |  | 35.80601501 | 36.42089081 | 35.74814224 | 36.59251785 | 34.44773865 | 36.13283157
1476.808594 | 5.055971877 | 12.12550068 | 3.749533653 |  | 35.83041 | 36.45331192 | 35.78336716 | 36.63409805 | 34.42957687 | 36.14351273
1476.908203 | 5.056110644 | 9.201043129 | 3.749468565 |  | 35.8171196 | 36.45507813 | 35.7683754 | 36.65525055 | 34.44574738 | 36.14258194
1477.007813 | 5.056399819 | 14.60519314 | 3.749573231 |  | 35.82339096 | 36.43855286 | 35.77310944 | 36.64208984 | 34.44312668 | 36.09812927
1477.107422 | 5.056513441 | 8.535264969 | 3.749269485 |  | 35.81896591 | 36.47264862 | 35.75711441 | 36.63422394 | 34.45081711 | 36.14559937
1477.207031 | 5.055674319 | 7.082720757 | 3.749286652 |  | 35.85380936 | 36.45171738 | 35.77877426 | 36.67122269 | 34.4515152 | 36.13587189
1477.306641 | 5.055472222 | 7.427001953 | 3.749715328 |  | 35.82891464 | 36.46102905 | 35.76723099 | 36.65873337 | 34.43163681 | 36.12508011
1477.40625 | 5.056547434 | 8.070223808 | 3.749756813 |  | 35.84220505 | 36.47438049 | 35.75865936 | 36.69168472 | 34.46591568 | 36.12791443
1477.505859 | 5.056346734 | 6.971985817 | 3.749747276 |  | 35.85924911 | 36.46751785 | 35.79083252 | 36.68867874 | 34.47485352 | 36.11840057
1477.605469 | 5.056641963 | 8.120349884 | 3.749771118 |  | 35.84669495 | 36.47544479 | 35.7906456 | 36.69137573 | 34.44125366 | 36.11767578
1477.705078 | 5.05664662 | 18.29476833 | 3.749716282 |  | 35.86853409 | 36.47391129 | 35.7726326 | 36.69919205 | 34.45326614 | 36.12755585
1477.804688 | 5.05539306 | 3.899199486 | 3.74972105 |  | 35.87255096 | 36.48192215 | 35.75749207 | 36.69694138 | 34.45213699 | 36.10895157
1477.904297 | 5.055924845 | 11.12865543 | 3.749762058 |  | 35.85936737 | 36.46307373 | 35.73719788 | 36.70251846 | 34.45792007 | 36.11123276
1478.003906 | 5.055785612 | 16.41318226 | 3.749736309 |  | 35.89030457 | 36.45915222 | 35.72426605 | 36.71237564 | 34.46697235 | 36.13210297
1478.103516 | 5.056046848 | 12.52765369 | 3.749718428 |  | 35.88719559 | 36.48072815 | 35.71367264 | 36.7754631 | 34.47023773 | 36.11860657
1478.203125 | 5.05663591 | 11.34693432 | 3.749724865 |  | 35.90965652 | 36.47747803 | 35.6896553 | 36.72969818 | 34.43250275 | 36.11446762
1478.302734 | 5.056802151 | 8.175718307 | 3.749733925 |  | 35.92633438 | 36.48310471 | 35.68450546 | 36.77271652 | 34.43319321 | 36.1266861
1478.402344 | 5.055440557 | 11.02726173 | 3.749773502 |  | 35.89097214 | 36.49831772 | 35.64109421 | 36.73066711 | 34.4620018 | 36.14740753
1478.501953 | 5.055818674 | 12.16605663 | 3.749755621 |  | 35.90988159 | 36.51346207 | 35.65249252 | 36.75986481 | 34.4707222 | 36.13863754
1478.601563 | 5.056254533 | 12.14873981 | 3.749773502 |  | 35.93574524 | 36.52570343 | 35.63200378 | 36.74326324 | 34.45132828 | 36.15893936
1478.701172 | 5.056109247 | 9.718490601 | 3.749764442 |  | 35.91274643 | 36.52035904 | 35.63271713 | 36.77835846 | 34.41464615 | 36.10536575
1478.800781 | 5.056275022 | 13.90592098 | 3.74976635 |  | 35.92305756 | 36.55188751 | 35.58516693 | 36.74689102 | 34.46789932 | 36.14923859
1478.900391 | 5.056426362 | 13.06355762 | 3.749771118 |  | 35.92921829 | 36.52537537 | 35.59569931 | 36.79818344 | 34.4620285 | 36.15432739
1479 | 5.05635465 | 17.16531658 | 3.749745369 |  | 35.88781738 | 36.54705429 | 35.58997345 | 36.77202225 | 34.47620773 | 36.12080383
1479.099609 | 5.056063612 | 16.01809025 | 3.749732494 |  | 35.93363571 | 36.52719498 | 35.55751419 | 36.74487686 | 34.43350601 | 36.12405396
1479.199219 | 5.055670128 | 13.13555813 | 3.749740124 |  | 35.92453766 | 36.53303528 | 35.58319855 | 36.76537323 | 34.44643021 | 36.12263107
1479.298828 | 5.056131133 | 13.95627499 | 3.749746323 |  | 35.9486084 | 36.54465866 | 35.53920364 | 36.76699448 | 34.48111343 | 36.14899063
1479.398438 | 5.056225196 | 14.24815083 | 3.74973774 |  | 35.97952271 | 36.55414963 | 35.56988907 | 36.79646301 | 34.48829269 | 36.18060303
1479.498047 | 5.055997022 | 15.83239269 | 3.749720097 |  | 35.96916199 | 36.55818939 | 35.52225876 | 36.78347778 | 34.490242 | 36.18094254
1479.597656 | 5.05541122 | 12.80335331 | 3.749747515 |  | 35.94878769 | 36.57450867 | 35.54845047 | 36.80760193 | 34.46705627 | 36.14408875
1479.697266 | 5.055808429 | 8.761976242 | 3.749720097 |  | 35.95761108 | 36.57965851 | 35.50732803 | 36.77898788 | 34.45559692 | 36.13725281
1479.796875 | 5.056045917 | 12.81930447 | 3.749747276 |  | 35.95111465 | 36.5564537 | 35.51134872 | 36.76306915 | 34.45929718 | 36.11519623
1479.896484 | 5.056213555 | 7.451610565 | 3.7497437 |  | 35.98106384 | 36.56823349 | 35.5079689 | 36.79278564 | 34.43558884 | 36.16156006
1479.996094 | 5.055953716 | 10.1805706 | 3.749741316 |  | 35.98233032 | 36.61236954 | 35.51996994 | 36.78931046 | 34.46064758 | 36.14463806
1480.095703 | 5.055784215 | 5.569795609 | 3.749742985 |  | 36.01605988 | 36.56283951 | 35.49725723 | 36.79964828 | 34.4576683 | 36.15816879
1480.195313 | 5.05532321 | 11.12409782 | 3.74973917 |  | 35.96973419 | 36.5686264 | 35.51059341 | 36.77974319 | 34.47851181 | 36.15310287
1480.294922 | 5.056834747 | 9.80279541 | 3.749742031 |  | 35.97968674 | 36.57730865 | 35.47744751 | 36.79016113 | 34.44688416 | 36.16399002
1480.394531 | 5.055754878 | 12.55112362 | 3.749714851 |  | 35.98287201 | 36.58101654 | 35.47763443 | 36.7884903 | 34.45256424 | 36.17016602
1480.494141 | 5.055623096 | 10.33459759 | 3.749711037 |  | 36.08396912 | 36.57477188 | 35.49265289 | 36.78528595 | 34.50159836 | 36.14556122
1480.59375 | 5.056071994 | 13.52176571 | 3.749734402 |  | 36.01649857 | 36.56893921 | 35.45520782 | 36.78413773 | 34.45264435 | 36.11771393
1480.693359 | 5.05547781 | 16.16505337 | 3.749695301 |  | 36.04652405 | 36.56454849 | 35.48204803 | 36.7927742 | 34.44696808 | 36.16135406
1480.792969 | 5.056003542 | 12.66185856 | 3.749768496 |  | 36.00405121 | 36.57041168 | 35.47985077 | 36.78432846 | 34.45023727 | 36.11317825
1480.892578 | 5.055563026 | 4.271734238 | 3.749695063 |  | 36.00933075 | 36.56276703 | 35.51588821 | 36.79530334 | 34.46094894 | 36.12776184
1480.992188 | 5.056024031 | 9.652186394 | 3.749747515 |  | 35.98913956 | 36.55604172 | 35.48474121 | 36.82401657 | 34.46831512 | 36.1613121
1481.091797 | 5.055859187 | 14.97203159 | 3.749752522 |  | 36.04610443 | 36.55294037 | 35.45956421 | 36.78261948 | 34.46140671 | 36.14558411
1481.191406 | 5.055328798 | 7.627965927 | 3.749732971 |  | 36.04481125 | 36.55144501 | 35.46511459 | 36.78145981 | 34.48169327 | 36.16018295
1481.291016 | 5.056310412 | 5.827949524 | 3.749684811 |  | 36.08305359 | 36.54787064 | 35.51523209 | 36.79273224 | 34.46228027 | 36.16545486
1481.390625 | 5.056022634 | 9.852010727 | 3.749720097 |  | 36.02568054 | 36.52252197 | 35.44631195 | 36.76456451 | 34.46995163 | 36.14526367
1481.490234 | 5.055970945 | 10.63695431 | 3.749682665 |  | 36.07509613 | 36.52384567 | 35.48955917 | 36.7798996 | 34.45853424 | 36.15171051
1481.589844 | 5.055608661 | 6.528134346 | 3.749696016 |  | 36.12251282 | 36.52576828 | 35.50497818 | 36.72053909 | 34.48340988 | 36.1539917
1481.689453 | 5.055937883 | 17.76524448 | 3.749723196 |  | 36.12535858 | 36.53229141 | 35.54639435 | 36.75565338 | 34.47840881 | 36.16261292
1481.789063 | 5.056050108 | 10.68594265 | 3.749712467 |  | 36.12485886 | 36.53881836 | 35.55223465 | 36.71195984 | 34.48523712 | 36.16119385
1481.888672 | 5.055598416 | 12.48140049 | 3.749713421 |  | 36.11410904 | 36.53630066 | 35.54804611 | 36.72766876 | 34.46260834 | 36.13391113
1481.988281 | 5.055618905 | 12.11615658 | 3.749717474 |  | 36.10057068 | 36.51493073 | 35.52428818 | 36.69958878 | 34.44702911 | 36.15456009
1482.087891 | 5.055901096 | 12.03025723 | 3.749702215 |  | 36.11919022 | 36.50111389 | 35.58585739 | 36.70089722 | 34.47179413 | 36.14547729
1482.1875 | 5.055807498 | 7.427457809 | 3.749716759 |  | 36.14577103 | 36.51747131 | 35.59729385 | 36.71148682 | 34.44826889 | 36.12486649
1482.287109 | 5.055993297 | 13.30712986 | 3.749699354 |  | 36.12752914 | 36.48661423 | 35.58160019 | 36.69116592 | 34.4743042 | 36.18412399
1482.386719 | 5.055982121 | 11.94526958 | 3.749666691 |  | 36.11548615 | 36.5012207 | 35.59870529 | 36.69953156 | 34.47415161 | 36.15352249
1482.486328 | 5.055556507 | 19.60923481 | 3.749761581 |  | 36.12652206 | 36.47999954 | 35.60009003 | 36.67726135 | 34.47445679 | 36.17707443
1482.585938 | 5.056210295 | 14.7084074 | 3.749721527 |  | 36.16009903 | 36.49394226 | 35.63095856 | 36.71913147 | 34.4651413 | 36.15319061
1482.685547 | 5.055978396 | 15.13448811 | 3.749679565 |  | 36.14250565 | 36.45748138 | 35.59092712 | 36.68113327 | 34.49051285 | 36.16472244
1482.785156 | 5.055455458 | 15.56079578 | 3.749674797 |  | 36.13347244 | 36.47460175 | 35.63723755 | 36.68805313 | 34.45919037 | 36.14821625
1482.884766 | 5.055705984 | 14.0581255 | 3.749661922 |  | 36.13282013 | 36.45558929 | 35.57866669 | 36.6734581 | 34.48270035 | 36.13812637
1482.984375 | 5.055747428 | 19.31257534 | 3.749708176 |  | 36.15978622 | 36.48360443 | 35.62608719 | 36.69684219 | 34.44509506 | 36.17191696
1483.083984 | 5.056166057 | 11.97762394 | 3.749708652 |  | 36.14017105 | 36.46925735 | 35.60463333 | 36.65095901 | 34.47206497 | 36.13582993
1483.183594 | 5.055776764 | 9.481526375 | 3.749637604 |  | 36.14633942 | 36.46036148 | 35.62708282 | 36.68984222 | 34.47758484 | 36.14853668
1483.283203 | 5.056293183 | 9.694794655 | 3.749707937 |  | 36.14651489 | 36.45674133 | 35.59219742 | 36.69545364 | 34.47628021 | 36.17526245
1483.382813 | 5.056109247 | 14.77585125 | 3.749644518 |  | 36.15699005 | 36.46572876 | 35.62971878 | 36.71724701 | 34.47908783 | 36.15806198
1483.482422 | 5.055232872 | 10.81513309 | 3.74966383 |  | 36.15241241 | 36.4750061 | 35.60879898 | 36.69903183 | 34.47978592 | 36.15850067
1483.582031 | 5.055176061 | 13.26110363 | 3.749709606 |  | 36.1476059 | 36.46676254 | 35.62324905 | 36.71664429 | 34.50549316 | 36.15320587
1483.681641 | 5.055416808 | 12.35403347 | 3.749675512 |  | 36.16714096 | 36.50849533 | 35.63378906 | 36.71136093 | 34.4619751 | 36.13592529
1483.78125 | 5.05545313 | 8.328149796 | 3.749701738 |  | 36.15797806 | 36.50445557 | 35.63453674 | 36.71162796 | 34.47733307 | 36.18796921
1483.880859 | 5.055249636 | 12.35380459 | 3.749673128 |  | 36.15476608 | 36.49455261 | 35.64183807 | 36.6741333 | 34.48431396 | 36.18366623
1483.980469 | 5.055924845 | 13.41421986 | 3.749651432 |  | 36.14810562 | 36.48426819 | 35.63903046 | 36.68544769 | 34.48209763 | 36.12839508
1484.080078 | 5.055867568 | 12.46021175 | 3.749752045 |  | 36.14221191 | 36.49341583 | 35.66945648 | 36.68314362 | 34.49406433 | 36.17869949
1484.179688 | 5.056002145 | 10.078722 | 3.749684811 |  | 36.16709518 | 36.49279404 | 35.63739014 | 36.68756104 | 34.4728775 | 36.14057922
1484.279297 | 5.055558369 | 8.73212719 | 3.749622345 |  | 36.17105484 | 36.50412369 | 35.65304947 | 36.69542313 | 34.45616913 | 36.17500305
1484.378906 | 5.056349062 | 5.407567024 | 3.749678135 |  | 36.16500092 | 36.49968719 | 35.63376617 | 36.66759872 | 34.45554733 | 36.11476517
1484.478516 | 5.055360929 | 9.119244576 | 3.74972105 |  | 36.16735458 | 36.47680664 | 35.64418411 | 36.66448975 | 34.48201752 | 36.13597107
1484.578125 | 5.055275713 | 9.959783554 | 3.749659538 |  | 36.16362762 | 36.4666748 | 35.63645554 | 36.68968582 | 34.45192337 | 36.12526321
1484.677734 | 5.056323917 | 11.4747591 | 3.749667645 |  | 36.16762543 | 36.46815491 | 35.59525299 | 36.68124008 | 34.48895264 | 36.12241745
1484.777344 | 5.055570011 | 13.61039829 | 3.749674797 |  | 36.17724991 | 36.4716568 | 35.62181473 | 36.70742035 | 34.47092056 | 36.13282776
1484.876953 | 5.055827987 | 15.50747776 | 3.749667645 |  | 36.15502167 | 36.45293808 | 35.59024811 | 36.67972565 | 34.45904541 | 36.09745789
1484.976563 | 5.055637997 | 7.90024662 | 3.749653816 |  | 36.1665802 | 36.51150513 | 35.60980606 | 36.69785309 | 34.44429398 | 36.15258789
1485.076172 | 5.054859412 | 6.172231674 | 3.749642611 |  | 36.21097946 | 36.47031403 | 35.59275436 | 36.6966362 | 34.46288681 | 36.13332367
1485.175781 | 5.05535441 | 16.05728054 | 3.74970293 |  | 36.19643784 | 36.46887589 | 35.60159302 | 36.70112228 | 34.4752388 | 36.14001846
1485.275391 | 5.055624028 | 13.85989475 | 3.749657869 |  | 36.17356873 | 36.50099564 | 35.5843811 | 36.69519043 | 34.45655823 | 36.10168839
1485.375 | 5.055037294 | 12.12823391 | 3.749670744 |  | 36.2120285 | 36.48649979 | 35.59545135 | 36.71171188 | 34.46075058 | 36.12763977
1485.474609 | 5.054976293 | 16.63670444 | 3.749628544 |  | 36.20487976 | 36.43490601 | 35.59711075 | 36.6832962 | 34.46273041 | 36.10966873
1485.574219 | 5.055218902 | 10.29973602 | 3.749676943 |  | 36.23837662 | 36.47224808 | 35.61059952 | 36.74398041 | 34.48287582 | 36.10055542
1485.673828 | 5.055735786 | 13.09614086 | 3.749681473 |  | 36.20972824 | 36.45861816 | 35.60301971 | 36.70801544 | 34.47438431 | 36.10844803
1485.773438 | 5.055778627 | 7.326292038 | 3.749643564 |  | 36.20479965 | 36.47166061 | 35.59004211 | 36.73852921 | 34.46631241 | 36.12117386
1485.873047 | 5.054974896 | 9.314285278 | 3.749615192 |  | 36.20764542 | 36.47855377 | 35.58973312 | 36.72787094 | 34.45753098 | 36.12073135
1485.972656 | 5.055820537 | 8.815065384 | 3.749586344 |  | 36.23102188 | 36.48640823 | 35.58996582 | 36.72963715 | 34.45830154 | 36.10930634
1486.072266 | 5.055457321 | 7.272292137 | 3.749637842 |  | 36.22414017 | 36.4917717 | 35.58724213 | 36.7577095 | 34.46189117 | 36.10922241
1486.171875 | 5.054516219 | 11.71240711 | 3.749654055 |  | 36.25780106 | 36.47095108 | 35.57034683 | 36.76052856 | 34.46556473 | 36.11268616
1486.271484 | 5.055813086 | 10.21315289 | 3.749650478 |  | 36.23531342 | 36.49404144 | 35.58204269 | 36.78784561 | 34.46485901 | 36.11941147
1486.371094 | 5.055720885 | 11.50939274 | 3.749604464 |  | 36.24053955 | 36.48484039 | 35.5411377 | 36.77086639 | 34.46527481 | 36.1136322
1486.470703 | 5.05512903 | 13.78288174 | 3.749630213 |  | 36.21157455 | 36.45864868 | 35.58137894 | 36.78936386 | 34.47509384 | 36.11399078
1486.570313 | 5.054753241 | 16.25915623 | 3.749609947 |  | 36.22380829 | 36.47217178 | 35.56643677 | 36.81214905 | 34.48716354 | 36.11564636
1486.669922 | 5.054804464 | 13.7277422 | 3.749625921 |  | 36.22773743 | 36.46961594 | 35.59417343 | 36.81585693 | 34.49091721 | 36.1041069
1486.769531 | 5.054908772 | 14.44979763 | 3.749605417 |  | 36.21471786 | 36.47032547 | 35.5920372 | 36.77813721 | 34.49008942 | 36.11787033
1486.869141 | 5.055105281 | 11.76230717 | 3.749608755 |  | 36.21779633 | 36.48036575 | 35.55812073 | 36.82759094 | 34.49132919 | 36.13162994
1486.96875 | 5.055391663 | 9.621882439 | 3.749647141 |  | 36.23463058 | 36.48637009 | 35.57073975 | 36.80830002 | 34.5029335 | 36.10221863
1487.068359 | 5.054573961 | 6.817047119 | 3.749622345 |  | 36.22364044 | 36.4815979 | 35.58649063 | 36.83863831 | 34.49170303 | 36.11077499
1487.167969 | 5.05481238 | 8.401288986 | 3.749566317 |  | 36.21828461 | 36.48194504 | 35.56559753 | 36.83020401 | 34.48765564 | 36.12202454
1487.267578 | 5.054550213 | 10.79576588 | 3.749580383 |  | 36.23025894 | 36.48538208 | 35.57252502 | 36.87698746 | 34.47793579 | 36.13527679
1487.367188 | 5.054152538 | 5.796051025 | 3.749621868 |  | 36.25402069 | 36.45876694 | 35.54718399 | 36.85802078 | 34.50214767 | 36.12978363
1487.466797 | 5.054676407 | 7.888170242 | 3.749588966 |  | 36.21550369 | 36.49484253 | 35.59924316 | 36.85984039 | 34.49923706 | 36.08071136
1487.566406 | 5.054258709 | 5.430808067 | 3.749598265 |  | 36.24076843 | 36.47317886 | 35.55892944 | 36.84970856 | 34.49118423 | 36.08981705
1487.666016 | 5.054414705 | 9.966391563 | 3.749548435 |  | 36.23596573 | 36.47341537 | 35.5951767 | 36.85963821 | 34.49300003 | 36.11279678
1487.765625 | 5.054307137 | 4.145049095 | 3.749589682 |  | 36.21766281 | 36.45516586 | 35.59745026 | 36.85578156 | 34.47286987 | 36.11608124
1487.865234 | 5.054817037 | 9.495425224 | 3.749593496 |  | 36.21798325 | 36.46770859 | 35.59888458 | 36.83063507 | 34.47864532 | 36.13967133
1487.964844 | 5.054694568 | 13.27090168 | 3.749597549 |  | 36.21221924 | 36.46705246 | 35.59009552 | 36.8772049 | 34.50492096 | 36.108284
1488.064453 | 5.054876176 | 6.481651306 | 3.749585629 |  | 36.21410751 | 36.45281219 | 35.604702 | 36.87532043 | 34.48841476 | 36.10653687
1488.164063 | 5.054002129 | 9.138383865 | 3.74955368 |  | 36.20925903 | 36.47829056 | 35.6244278 | 36.86382675 | 34.51207733 | 36.10466003
1488.263672 | 5.054066391 | 7.051277161 | 3.749602318 |  | 36.2192955 | 36.46209335 | 35.59857941 | 36.85320282 | 34.49790955 | 36.12283707
1488.363281 | 5.054789563 | 11.56681061 | 3.749608755 |  | 36.22926712 | 36.44992828 | 35.62671661 | 36.86751556 | 34.52137756 | 36.10786819
1488.462891 | 5.054681995 | 10.41616821 | 3.74960804 |  | 36.23733139 | 36.44416809 | 35.59147644 | 36.87795639 | 34.50996399 | 36.10848618
1488.5625 | 5.054228906 | 3.98897171 | 3.749575138 |  | 36.21809387 | 36.46370316 | 35.62695313 | 36.87572098 | 34.49150848 | 36.10735703
1488.662109 | 5.054068719 | 6.304840088 | 3.749574661 |  | 36.22501755 | 36.42237091 | 35.58779526 | 36.89279556 | 34.53134918 | 36.0955658
1488.761719 | 5.05423822 | 13.61495495 | 3.74953866 |  | 36.24370956 | 36.45544815 | 35.63352966 | 36.88288498 | 34.5113945 | 36.10546494
1488.861328 | 5.054015168 | 15.51613712 | 3.749576092 |  | 36.23555756 | 36.44481659 | 35.61826324 | 36.89175034 | 34.51429749 | 36.10759354
1488.960938 | 5.054141828 | 18.32302189 | 3.749551773 |  | 36.24794006 | 36.43884277 | 35.61584854 | 36.88579178 | 34.4971962 | 36.09302139
1489.060547 | 5.054587466 | 15.42978191 | 3.749562502 |  | 36.24300766 | 36.45104218 | 35.63298035 | 36.89916611 | 34.51330948 | 36.10892487
1489.160156 | 5.054943231 | 17.49228001 | 3.749571085 |  | 36.25305557 | 36.49139023 | 35.64476395 | 36.94997406 | 34.51726151 | 36.11677551
1489.259766 | 5.054513891 | 12.83092213 | 3.749592066 |  | 36.26585388 | 36.46126175 | 35.61272049 | 36.87195969 | 34.53215408 | 36.08878708
1489.359375 | 5.054666162 | 15.65558147 | 3.749571085 |  | 36.26371002 | 36.45557022 | 35.63505936 | 36.91563034 | 34.48964691 | 36.11659622
1489.458984 | 5.05351691 | 14.50767231 | 3.749567032 |  | 36.23308182 | 36.48019028 | 35.61772537 | 36.9117775 | 34.50989532 | 36.12623978
1489.558594 | 5.054488745 | 18.50233936 | 3.749565601 |  | 36.28223038 | 36.49837112 | 35.62176895 | 36.89619827 | 34.52049637 | 36.13504791
1489.658203 | 5.054411446 | 17.40706539 | 3.74956131 |  | 36.27102661 | 36.50096512 | 35.68225861 | 36.89718628 | 34.54375076 | 36.10289001
1489.757813 | 5.054157195 | 17.34372234 | 3.749578238 |  | 36.29377365 | 36.50503922 | 35.66867065 | 36.91501999 | 34.52976227 | 36.15499115
1489.857422 | 5.053762314 | 20.44635677 | 3.749556541 |  | 36.28278351 | 36.49105835 | 35.64247513 | 36.89827347 | 34.55461502 | 36.12981796
1489.957031 | 5.054970239 | 17.30179882 | 3.749545097 |  | 36.28119278 | 36.54109955 | 35.6328125 | 36.89729309 | 34.56494522 | 36.13772583
1490.056641 | 5.054774196 | 16.22201633 | 3.749574423 |  | 36.26128769 | 36.5593071 | 35.66679001 | 36.91009903 | 34.53878784 | 36.14457321
1490.15625 | 5.054249395 | 13.22669888 | 3.749509335 |  | 36.27210617 | 36.5181427 | 35.67237473 | 36.90896988 | 34.52594757 | 36.14307022
1490.255859 | 5.055088517 | 17.10242939 | 3.74950695 |  | 36.27144623 | 36.52809525 | 35.67030716 | 36.92533493 | 34.56464386 | 36.1341095
1490.355469 | 5.054527395 | 15.73168278 | 3.749571085 |  | 36.2622757 | 36.54029465 | 35.64792633 | 36.88046646 | 34.55117035 | 36.14442444
1490.455078 | 5.05543916 | 17.47154713 | 3.749524593 |  | 36.23231888 | 36.54664612 | 35.6599884 | 36.92566299 | 34.56685257 | 36.15367889
1490.554688 | 5.054269885 | 18.38978291 | 3.749567986 |  | 36.22911453 | 36.5461235 | 35.67055893 | 36.91253281 | 34.53275299 | 36.13234329
1490.654297 | 5.054580015 | 16.4045248 | 3.749552727 |  | 36.21077728 | 36.56771469 | 35.68332672 | 36.92731094 | 34.55299377 | 36.12921906
1490.753906 | 5.054679667 | 20.4976244 | 3.749557734 |  | 36.25551605 | 36.57583237 | 35.66677475 | 36.90470886 | 34.54802704 | 36.14212036
1490.853516 | 5.055282698 | 15.5555563 | 3.749563456 |  | 36.2264061 | 36.58138275 | 35.65969086 | 36.90155411 | 34.54962921 | 36.14862061
1490.953125 | 5.054756966 | 12.83981037 | 3.749543428 |  | 36.20411682 | 36.59397888 | 35.69499969 | 36.8999939 | 34.57889557 | 36.14955521
1491.052734 | 5.054703415 | 15.48970509 | 3.749536514 |  | 36.24851227 | 36.5803566 | 35.66797256 | 36.90112305 | 34.54868698 | 36.1448288
1491.152344 | 5.055042882 | 17.33141804 | 3.749491692 |  | 36.21031952 | 36.60237885 | 35.68393707 | 36.89782333 | 34.53889847 | 36.13219452
1491.251953 | 5.054981881 | 19.17677593 | 3.749504328 |  | 36.20384979 | 36.59993362 | 35.66331482 | 36.91945648 | 34.54809189 | 36.13486099
1491.351563 | 5.055149519 | 12.97127819 | 3.749504566 |  | 36.23762512 | 36.58421326 | 35.67536926 | 36.89544296 | 34.56345367 | 36.10900879
1491.451172 | 5.0553125 | 13.10890102 | 3.749522209 |  | 36.23243713 | 36.57118225 | 35.6627655 | 36.93266678 | 34.54716873 | 36.13272858
1491.550781 | 5.055092242 | 12.94507694 | 3.74951601 |  | 36.23904037 | 36.60166931 | 35.67253494 | 36.90859985 | 34.57279205 | 36.12558746
1491.650391 | 5.054487814 | 15.39583111 | 3.749525785 |  | 36.2411499 | 36.58997345 | 35.64703751 | 36.92007828 | 34.57510757 | 36.15404129
1491.75 | 5.054997713 | 15.56603718 | 3.749454021 |  | 36.22673798 | 36.56860352 | 35.65254974 | 36.96713638 | 34.57757187 | 36.13233185
1491.849609 | 5.054297359 | 13.6165514 | 3.749548197 |  | 36.22422791 | 36.61595917 | 35.62911224 | 36.94104767 | 34.53035736 | 36.12842941
1491.949219 | 5.054624253 | 9.527780533 | 3.749500513 |  | 36.23934555 | 36.57385635 | 35.64485168 | 36.91749573 | 34.56444931 | 36.13293457
1492.048828 | 5.055128098 | 13.58077717 | 3.749512196 |  | 36.25430679 | 36.5929451 | 35.62643814 | 36.93118668 | 34.57880783 | 36.14224243
1492.148438 | 5.054720645 | 12.35426044 | 3.749499321 |  | 36.21515656 | 36.60787964 | 35.61248398 | 36.93309784 | 34.53695679 | 36.1386795
1492.248047 | 5.054772799 | 14.51587582 | 3.749498129 |  | 36.23431396 | 36.57287216 | 35.58620071 | 36.92630386 | 34.54782867 | 36.15166855
1492.347656 | 5.054687583 | 15.0130434 | 3.749508381 |  | 36.22710419 | 36.59489441 | 35.63523483 | 36.94461823 | 34.56244659 | 36.16156006
1492.447266 | 5.055194222 | 15.57879543 | 3.749506235 |  | 36.21035767 | 36.63576126 | 35.59621429 | 36.8975563 | 34.53947449 | 36.10445786
1492.546875 | 5.054858015 | 11.90197849 | 3.749483585 |  | 36.20455551 | 36.63405609 | 35.58704758 | 36.95626831 | 34.55765533 | 36.16597748
1492.646484 | 5.055475947 | 17.1896944 | 3.749474525 |  | 36.21024704 | 36.63137436 | 35.5901413 | 36.94007492 | 34.57047272 | 36.1552124
1492.746094 | 5.055249636 | 16.87981892 | 3.749502182 |  | 36.19482803 | 36.63829803 | 35.57360077 | 36.96105957 | 34.55583572 | 36.14779663
1492.845703 | 5.055095502 | 14.39306355 | 3.749520302 |  | 36.19974518 | 36.62636185 | 35.56910706 | 36.95233154 | 34.59067917 | 36.1299057
1492.945313 | 5.054754638 | 14.43248081 | 3.749442101 |  | 36.20860672 | 36.64071274 | 35.56957626 | 36.94922638 | 34.56072617 | 36.16885757
1493.044922 | 5.0552352 | 12.21595478 | 3.74950695 |  | 36.20861816 | 36.64305878 | 35.57883835 | 36.96401215 | 34.57678223 | 36.11669922
1493.144531 | 5.054551144 | 19.91022587 | 3.749499559 |  | 36.17499542 | 36.6338768 | 35.58571625 | 36.96203613 | 34.55907059 | 36.15959167
1493.244141 | 5.054603764 | 16.79961681 | 3.749492645 |  | 36.21145248 | 36.64415741 | 35.55766678 | 36.95396042 | 34.58435059 | 36.12884903
1493.34375 | 5.054877573 | 17.6549654 | 3.749456882 |  | 36.17241287 | 36.61585999 | 35.52716827 | 36.96474075 | 34.57538223 | 36.15494537
1493.443359 | 5.05498514 | 13.63386631 | 3.749513388 |  | 36.19373322 | 36.64790344 | 35.58053207 | 36.98805618 | 34.57562256 | 36.13689804
1493.542969 | 5.055316691 | 15.28053951 | 3.749451399 |  | 36.16980743 | 36.66197968 | 35.57113647 | 36.97160339 | 34.57454681 | 36.15207291
1493.642578 | 5.055294339 | 9.139296532 | 3.749464512 |  | 36.15000534 | 36.66591644 | 35.55913162 | 37.00979996 | 34.56118774 | 36.15705872
1493.742188 | 5.054906909 | 13.68217182 | 3.749448061 |  | 36.15638351 | 36.67145538 | 35.56090164 | 36.97583771 | 34.57172012 | 36.1648941
1493.841797 | 5.054772799 | 14.77152348 | 3.749484062 |  | 36.13575745 | 36.68780518 | 35.55757904 | 37.0108757 | 34.54683304 | 36.14323044
1493.941406 | 5.054735546 | 15.13197994 | 3.749471664 |  | 36.14835739 | 36.65275192 | 35.50695419 | 36.99146652 | 34.56948853 | 36.14611816
1494.041016 | 5.055068028 | 13.23717976 | 3.749441862 |  | 36.14312744 | 36.64628983 | 35.57348633 | 37.00359344 | 34.58703232 | 36.12601471
1494.140625 | 5.055057783 | 12.14076519 | 3.749447346 |  | 36.13286209 | 36.66413116 | 35.52635193 | 36.99063873 | 34.56414413 | 36.16872787
1494.240234 | 5.055325539 | 11.91815662 | 3.749494553 |  | 36.11142349 | 36.66273117 | 35.61430359 | 36.98649216 | 34.56406784 | 36.15718842
1494.339844 | 5.054459409 | 12.83137989 | 3.74945116 |  | 36.13796234 | 36.68590546 | 35.59671021 | 36.98144913 | 34.56587219 | 36.1447258
1494.439453 | 5.055289217 | 15.74991131 | 3.749469519 |  | 36.12480164 | 36.68680573 | 35.5952034 | 37.02679062 | 34.56625366 | 36.15538406
1494.539063 | 5.054607955 | 8.299440384 | 3.749443531 |  | 36.10304642 | 36.65419388 | 35.5556488 | 36.98382187 | 34.58356476 | 36.1499176
1494.638672 | 5.054700156 | 5.689644814 | 3.749442577 |  | 36.04771042 | 36.68608475 | 35.59856796 | 37.00309753 | 34.56567001 | 36.15405273
1494.738281 | 5.05537909 | 12.00086498 | 3.749452829 |  | 36.03889465 | 36.70206833 | 35.59136963 | 37.00984955 | 34.56571579 | 36.14624786
1494.837891 | 5.055434969 | 9.257778168 | 3.749452829 |  | 36.12982178 | 36.66839218 | 35.58110046 | 37.02237701 | 34.54189682 | 36.15447998
1494.9375 | 5.055325539 | 11.12614918 | 3.749429226 |  | 36.1269455 | 36.69040298 | 35.58256149 | 37.01314926 | 34.53905869 | 36.13380814
1495.037109 | 5.055211452 | 9.506134987 | 3.749434948 |  | 36.09569168 | 36.69646072 | 35.59449005 | 37.01368332 | 34.57913971 | 36.12926483
1495.136719 | 5.055037294 | 12.55909824 | 3.74948144 |  | 36.13524246 | 36.66458893 | 35.61652756 | 37.03409195 | 34.54925919 | 36.16680145
1495.236328 | 5.05500237 | 12.93505001 | 3.749361992 |  | 36.08970642 | 36.7121315 | 35.61580658 | 36.99846268 | 34.55898285 | 36.14382172
1495.335938 | 5.055363257 | 16.84131336 | 3.749386311 |  | 36.10442734 | 36.69752884 | 35.62357712 | 37.04228973 | 34.53327942 | 36.13720322
1495.435547 | 5.055209589 | 14.64939594 | 3.749405384 |  | 36.13288879 | 36.69422531 | 35.60764694 | 36.96008301 | 34.53081894 | 36.14437866
1495.535156 | 5.055501559 | 12.83115101 | 3.74942255 |  | 36.11454391 | 36.69552231 | 35.62510681 | 37.03203964 | 34.58438492 | 36.14354706
1495.634766 | 5.055783284 | 9.18304348 | 3.749398947 |  | 36.12924576 | 36.68019104 | 35.60432816 | 37.00983429 | 34.5418129 | 36.11697006
1495.734375 | 5.05517839 | 14.49240589 | 3.749391556 |  | 36.14720535 | 36.67402267 | 35.6242218 | 37.02818298 | 34.52849197 | 36.15689468
1495.833984 | 5.055331592 | 8.082299232 | 3.749399424 |  | 36.12214279 | 36.70309067 | 35.64307022 | 37.02349091 | 34.53205872 | 36.12834167
1495.933594 | 5.05527711 | 9.70345211 | 3.749443054 |  | 36.15252304 | 36.69702148 | 35.62329102 | 36.98358154 | 34.53227234 | 36.13519287
1496.033203 | 5.054964651 | 11.9883337 | 3.749385834 |  | 36.15421677 | 36.70895767 | 35.64247513 | 37.00542831 | 34.52640152 | 36.15501404
1496.132813 | 5.055258949 | 9.778870583 | 3.749359131 |  | 36.15102768 | 36.68167877 | 35.65724182 | 36.98835373 | 34.53546524 | 36.13380051
1496.232422 | 5.055402838 | 7.976575851 | 3.749448299 |  | 36.1749382 | 36.70483398 | 35.66059494 | 36.99398804 | 34.55294418 | 36.11216736
1496.332031 | 5.055211452 | 11.08673096 | 3.749433994 |  | 36.14468002 | 36.67868805 | 35.67432785 | 37.01267242 | 34.53909302 | 36.10615921
1496.431641 | 5.055098762 | 13.29778767 | 3.749364376 |  | 36.14351273 | 36.69367218 | 35.68099213 | 36.98252869 | 34.53358078 | 36.13391876
1496.53125 | 5.055194222 | 7.286418915 | 3.749375343 |  | 36.15553284 | 36.69379044 | 35.67087173 | 36.98276901 | 34.56270981 | 36.12475586
1496.630859 | 5.055013546 | 7.805461884 | 3.749386072 |  | 36.16154099 | 36.66567993 | 35.68865585 | 36.96544647 | 34.52730942 | 36.11201096
1496.730469 | 5.055110869 | 7.931918144 | 3.749390125 |  | 36.19023132 | 36.69822311 | 35.68928146 | 36.97805786 | 34.53398895 | 36.13158417
1496.830078 | 5.055626356 | 7.30487442 | 3.749390602 |  | 36.16741943 | 36.69300079 | 35.70336914 | 36.98129272 | 34.54854965 | 36.13296509
1496.929688 | 5.055839163 | 7.364798546 | 3.749377966 |  | 36.15946579 | 36.68911362 | 35.69367599 | 36.97770691 | 34.55401611 | 36.11729431
1497.029297 | 5.054849633 | 7.9405756 | 3.749364853 |  | 36.18513489 | 36.68869019 | 35.73880768 | 37.0015831 | 34.54296494 | 36.12324905
1497.128906 | 5.054976293 | 12.79287243 | 3.749379158 |  | 36.14503479 | 36.68634796 | 35.71179962 | 36.97407532 | 34.55101395 | 36.12686539
1497.228516 | 5.055994694 | 6.779680252 | 3.749342203 |  | 36.16742706 | 36.68088531 | 35.73488235 | 36.9957428 | 34.52991104 | 36.10626221
1497.328125 | 5.055071288 | 7.503787041 | 3.749370337 |  | 36.15991211 | 36.67974854 | 35.74891281 | 36.98146439 | 34.52328491 | 36.13080597
1497.427734 | 5.055640326 | 7.324014664 | 3.749354839 |  | 36.14217377 | 36.7052803 | 35.75919724 | 36.99504471 | 34.54440308 | 36.12931442
1497.527344 | 5.055068959 | 8.048121452 | 3.749371529 |  | 36.14648056 | 36.70038605 | 35.74909592 | 36.94485855 | 34.52297592 | 36.10509109
1497.626953 | 5.054945093 | 5.185412407 | 3.749355078 |  | 36.14008331 | 36.68675232 | 35.77719116 | 36.97344589 | 34.54025269 | 36.1120491
1497.726563 | 5.055693877 | 6.179750443 | 3.749389648 |  | 36.12712097 | 36.67959595 | 35.7743454 | 36.96752548 | 34.53901672 | 36.12838745
1497.826172 | 5.054959063 | 11.50779819 | 3.74936533 |  | 36.11217499 | 36.71134186 | 35.8154335 | 37.01400375 | 34.52090454 | 36.11933517
1497.925781 | 5.055128098 | 9.049066544 | 3.74933219 |  | 36.13378143 | 36.68996048 | 35.75289917 | 36.97665405 | 34.53674698 | 36.11413574
1498.025391 | 5.055714366 | 2.059536934 | 3.749324083 |  | 36.12810516 | 36.6922493 | 35.7941246 | 36.95560837 | 34.55770493 | 36.12340164
1498.125 | 5.055930898 | 10.10879803 | 3.749313831 |  | 36.11859131 | 36.70936966 | 35.78896332 | 36.95832062 | 34.54600906 | 36.14313507
1498.224609 | 5.055254293 | 5.197032928 | 3.749335289 |  | 36.06163788 | 36.69555283 | 35.79138947 | 36.97022247 | 34.50852966 | 36.1185379
1498.324219 | 5.055420068 | 5.60830307 | 3.749334335 |  | 36.0982666 | 36.67999649 | 35.79818344 | 36.95551682 | 34.52161026 | 36.13563156
1498.423828 | 5.055353013 | 5.302300453 | 3.749334812 |  | 36.11338425 | 36.69601822 | 35.78050995 | 36.959095 | 34.49920273 | 36.10074234
1498.523438 | 5.055519719 | 8.003234863 | 3.749325275 |  | 36.06128311 | 36.68728256 | 35.78845596 | 36.94295883 | 34.5223999 | 36.11697006
1498.623047 | 5.055041951 | 10.04181004 | 3.749343395 |  | 36.04511642 | 36.70105362 | 35.79266357 | 36.95362854 | 34.53621292 | 36.11011887
1498.722656 | 5.055706915 | 9.099194527 | 3.74933815 |  | 35.99913406 | 36.68485641 | 35.76372528 | 36.9381218 | 34.54990005 | 36.15260315
1498.822266 | 5.05573113 | 10.09330368 | 3.749313116 |  | 36.04636765 | 36.66743851 | 35.7715416 | 36.95181656 | 34.5416069 | 36.09434128
1498.921875 | 5.055272453 | 5.877848625 | 3.749372005 |  | 36.01615524 | 36.69003296 | 35.77708817 | 36.91509247 | 34.52955246 | 36.11742783
1499.021484 | 5.055682235 | 3.772742271 | 3.749336243 |  | 36.02666473 | 36.68690872 | 35.76787567 | 36.93152237 | 34.51032257 | 36.13125229
1499.121094 | 5.055195154 | 5.200450897 | 3.749325752 |  | 36.00762558 | 36.69669724 | 35.77109909 | 36.92993927 | 34.52964401 | 36.11816406
1499.220703 | 5.055986778 | 10.77525902 | 3.749250889 |  | 36.05954742 | 36.66021347 | 35.76141357 | 36.93842697 | 34.53026962 | 36.13425064
1499.320313 | 5.056052436 | 2.383995533 | 3.749310493 |  | 36.03348923 | 36.68916321 | 35.78145981 | 36.92754745 | 34.52690125 | 36.09772873
1499.419922 | 5.056387712 | 11.52169514 | 3.749292135 |  | 35.97609329 | 36.6633606 | 35.73166656 | 36.93466187 | 34.5134201 | 36.09833908
1499.519531 | 5.056147897 | 4.748623848 | 3.749265432 |  | 35.99599075 | 36.67374802 | 35.77848816 | 36.95791245 | 34.51238632 | 36.10471344
1499.619141 | 5.054918085 | 2.23589325 | 3.749294758 |  | 35.97756195 | 36.67683792 | 35.75047684 | 36.93701553 | 34.53124237 | 36.13243866
1499.71875 | 5.056159072 | 5.108399391 | 3.749342203 |  | 35.99528122 | 36.68960953 | 35.7767601 | 36.89907455 | 34.5085144 | 36.11284637
1499.818359 | 5.055282698 | 7.830524445 | 3.749341488 |  | 35.97880554 | 36.65031052 | 35.72715759 | 36.92825699 | 34.52619553 | 36.12401581
1499.917969 | 5.056045917 | 0.547751904 | 3.749318361 |  | 36.02769089 | 36.64723587 | 35.75020981 | 36.95192719 | 34.55057907 | 36.11101913
1500.017578 | 5.055440557 | 6.438132286 | 3.749258518 |  | 35.9488678 | 36.64945221 | 35.80358124 | 36.94277954 | 34.5450058 | 36.11720657
1500.117188 | 5.055983052 | 11.41620064 | 3.749278545 |  | 35.99087524 | 36.62283707 | 35.76003265 | 36.91772842 | 34.5281868 | 36.1064682
1500.216797 | 5.055991434 | 9.447576523 | 3.749276161 |  | 35.99297714 | 36.67028046 | 35.79059219 | 36.94043732 | 34.53009796 | 36.09405518
1500.316406 | 5.055490383 | 7.125556946 | 3.749283791 |  | 36.03505707 | 36.6592598 | 35.75722504 | 36.95966721 | 34.53818893 | 36.13518524
1500.416016 | 5.056196791 | 5.487997055 | 3.749245405 |  | 35.94943619 | 36.67061234 | 35.76494598 | 36.93281174 | 34.5453949 | 36.11368942
1500.515625 | 5.055718557 | 11.32118797 | 3.749304056 |  | 35.97751236 | 36.67591095 | 35.73324203 | 36.92518616 | 34.52555084 | 36.10014343
1500.615234 | 5.055391663 | 5.966483116 | 3.749275446 |  | 35.92642593 | 36.66919327 | 35.75976944 | 36.94530106 | 34.51225281 | 36.11031723
1500.714844 | 5.056213555 | 11.01883125 | 3.749275208 |  | 35.97459793 | 36.65376282 | 35.72235489 | 36.92176819 | 34.53033829 | 36.14045334
1500.814453 | 5.055947197 | 9.880036354 | 3.749274254 |  | 35.99661636 | 36.65020752 | 35.74716949 | 36.96564102 | 34.53784561 | 36.10712051
1500.914063 | 5.055954647 | 11.518507 | 3.749298573 |  | 35.95835495 | 36.65848541 | 35.74903107 | 36.91209793 | 34.52244568 | 36.13443756
1501.013672 | 5.056176302 | 8.846280098 | 3.749273777 |  | 35.95528412 | 36.65449142 | 35.74692917 | 36.96745682 | 34.5511055 | 36.11013031
1501.113281 | 5.056121354 | 10.64173889 | 3.749289751 |  | 35.92369843 | 36.63604355 | 35.75842667 | 36.93107986 | 34.55242538 | 36.1067543
1501.212891 | 5.055670128 | 4.747029305 | 3.749243975 |  | 35.902668 | 36.67288208 | 35.75471497 | 36.93961716 | 34.50334167 | 36.14810944
1501.3125 | 5.056144171 | 9.911934853 | 3.749238014 |  | 35.93053818 | 36.6325531 | 35.73457718 | 36.93535614 | 34.50475693 | 36.12075806
1501.412109 | 5.055736718 | 11.29270649 | 3.749248981 |  | 35.90005112 | 36.68401337 | 35.75967407 | 36.98592377 | 34.53916931 | 36.10531998
1501.511719 | 5.055892248 | 10.85751343 | 3.749245167 |  | 35.88726425 | 36.6329689 | 35.73377991 | 36.94293213 | 34.5417366 | 36.10182571
1501.611328 | 5.05551646 | 12.4957571 | 3.749250889 |  | 35.8628273 | 36.64619827 | 35.75760651 | 36.96860504 | 34.52412033 | 36.10980988
1501.710938 | 5.056037535 | 11.62627983 | 3.749277115 |  | 35.85769272 | 36.64330673 | 35.72864532 | 36.94491196 | 34.54333115 | 36.13168716
1501.810547 | 5.056749531 | 11.73906612 | 3.749234676 |  | 35.85616684 | 36.63023758 | 35.75173569 | 36.95592117 | 34.52713394 | 36.12767792
1501.910156 | 5.056320191 | 4.169884682 | 3.749243736 |  | 35.84639359 | 36.6236763 | 35.74889755 | 36.91976166 | 34.52480698 | 36.13796234
1502.009766 | 5.055929967 | 8.555315971 | 3.749227047 |  | 35.83323669 | 36.64222336 | 35.74853897 | 36.94679642 | 34.50726318 | 36.13453674
1502.109375 | 5.056272694 | 5.316654205 | 3.749266624 |  | 35.81151199 | 36.64546204 | 35.71230698 | 36.92895889 | 34.53551483 | 36.11824036
1502.208984 | 5.05562915 | 11.22685814 | 3.749251842 |  | 35.79916382 | 36.59756088 | 35.75369263 | 36.96049881 | 34.50790787 | 36.13955688
1502.308594 | 5.055519719 | 11.07055378 | 3.749224186 |  | 35.80188751 | 36.61627579 | 35.72419739 | 36.91446686 | 34.51860046 | 36.11294937
1502.408203 | 5.05653393 | 9.125396729 | 3.749220371 |  | 35.77897644 | 36.62934494 | 35.74304199 | 36.94554901 | 34.51769638 | 36.14545441
1502.507813 | 5.055671991 | 8.761976242 | 3.749239683 |  | 35.81351471 | 36.62046051 | 35.74601364 | 36.94488144 | 34.52305984 | 36.12549591
1502.607422 | 5.056381659 | 6.309624672 | 3.749211073 |  | 35.8027916 | 36.63705826 | 35.73194885 | 36.93651581 | 34.4786911 | 36.13755798
1502.707031 | 5.056298771 | 6.594893456 | 3.749196291 |  | 35.79354477 | 36.65283203 | 35.73021698 | 36.9353714 | 34.51700211 | 36.13140106
1502.806641 | 5.056603313 | 8.224932671 | 3.749223709 |  | 35.78460312 | 36.62512589 | 35.71481705 | 36.94410324 | 34.45548248 | 36.116642
1502.90625 | 5.05680867 | 6.203902245 | 3.749185801 |  | 35.81567764 | 36.65514374 | 35.7147522 | 36.94702148 | 34.45469666 | 36.13419342
1503.005859 | 5.0565167 | 8.300807953 | 3.749230385 |  | 35.80720139 | 36.65538406 | 35.73022461 | 36.93033981 | 34.47478867 | 36.15275955
1503.105469 | 5.056406804 | 8.586759567 | 3.749220133 |  | 35.81032562 | 36.64224625 | 35.72628784 | 36.94262314 | 34.44665527 | 36.13095856
1503.205078 | 5.056105987 | 15.61229038 | 3.749197721 |  | 35.81154633 | 36.67047501 | 35.69659805 | 36.94150925 | 34.44950485 | 36.11967468
1503.304688 | 5.056268503 | 11.20293427 | 3.749174118 |  | 35.80616379 | 36.67511368 | 35.6996994 | 36.9549942 | 34.44934464 | 36.14296722
1503.404297 | 5.056732767 | 12.54998302 | 3.749181032 |  | 35.79949951 | 36.69519424 | 35.69526291 | 36.91785431 | 34.45046997 | 36.12673569
1503.503906 | 5.056058024 | 14.27526379 | 3.74919939 |  | 35.79157639 | 36.67982101 | 35.6867218 | 36.91888046 | 34.45258331 | 36.13763428
1503.603516 | 5.05692136 | 11.44946766 | 3.749176502 |  | 35.75928497 | 36.66692734 | 35.67909622 | 36.93850327 | 34.45499039 | 36.10661316
1503.703125 | 5.056460821 | 13.98156643 | 3.749209642 |  | 35.76986694 | 36.69760513 | 35.65585709 | 36.93218994 | 34.4333725 | 36.13868713
1503.802734 | 5.05677002 | 14.1690855 | 3.749176502 |  | 35.76403046 | 36.66827011 | 35.62416458 | 36.91670227 | 34.43434906 | 36.13853455
1503.902344 | 5.056699705 | 6.792211533 | 3.749201775 |  | 35.75151825 | 36.66677094 | 35.62536621 | 36.9601059 | 34.47040176 | 36.13834763
1504.001953 | 5.056279213 | 10.80875301 | 3.749206305 |  | 35.77326584 | 36.6817131 | 35.59598923 | 36.90679169 | 34.46066284 | 36.11811066
1504.101563 | 5.056765829 | 7.620675087 | 3.749202251 |  | 35.74361801 | 36.66926575 | 35.59459305 | 36.92407227 | 34.46514893 | 36.13758469
1504.201172 | 5.056405873 | 6.668717384 | 3.749176264 |  | 35.72887039 | 36.65057373 | 35.57666779 | 36.88979721 | 34.43265533 | 36.15439224
1504.300781 | 5.056378399 | 11.58708954 | 3.749187946 |  | 35.77159882 | 36.68381119 | 35.56799316 | 36.93937302 | 34.44914246 | 36.09696579
1504.400391 | 5.056721591 | 12.83593464 | 3.749202251 |  | 35.76439667 | 36.6743927 | 35.54426956 | 36.92809296 | 34.42248535 | 36.13187408
1504.5 | 5.05673463 | 12.61514759 | 3.749185801 |  | 35.76470184 | 36.67024612 | 35.53659439 | 36.94435501 | 34.41506958 | 36.11416626
1504.599609 | 5.056087826 | 9.25755024 | 3.749183655 |  | 35.75847626 | 36.67036438 | 35.48720551 | 36.90460968 | 34.43726349 | 36.13236618
1504.699219 | 5.056404476 | 11.0678196 | 3.749176502 |  | 35.78978729 | 36.63118744 | 35.50140381 | 36.93593597 | 34.41705322 | 36.11486816
1504.798828 | 5.056522754 | 12.99816608 | 3.749139786 |  | 35.78580475 | 36.66307831 | 35.46382523 | 36.89678574 | 34.40731049 | 36.13805008
1504.898438 | 5.056958147 | 12.96330547 | 3.749195337 |  | 35.80284119 | 36.65732574 | 35.48080063 | 36.95946503 | 34.38235855 | 36.13228226
1504.998047 | 5.057074097 | 11.79511738 | 3.749204636 |  | 35.78562164 | 36.63106918 | 35.45357132 | 36.94688416 | 34.38138962 | 36.1456337
1505.097656 | 5.056109247 | 8.594506264 | 3.749167919 |  | 35.82470322 | 36.64311981 | 35.42294312 | 36.93218613 | 34.37042236 | 36.12501144
1505.197266 | 5.056222402 | 16.27054882 | 3.74916935 |  | 35.847332 | 36.66081238 | 35.44406128 | 36.98245621 | 34.38314438 | 36.11747742
1505.296875 | 5.056743943 | 12.54360485 | 3.74916029 |  | 35.84175873 | 36.66138077 | 35.39821625 | 36.9727478 | 34.36948395 | 36.16683578
1505.396484 | 5.056728111 | 10.57338428 | 3.749141216 |  | 35.80940247 | 36.6518364 | 35.40756226 | 36.96518326 | 34.36582184 | 36.14182281
1505.496094 | 5.056510181 | 6.754616737 | 3.749183655 |  | 35.82839584 | 36.66788483 | 35.38452911 | 37.01595306 | 34.36606216 | 36.13528442
1505.595703 | 5.056602382 | 10.13203812 | 3.749144316 |  | 35.84722519 | 36.65984726 | 35.41194534 | 36.97408676 | 34.3718338 | 36.16121292
1505.695313 | 5.056641963 | 8.201692581 | 3.749104023 |  | 35.85150528 | 36.64852142 | 35.37414169 | 36.98134232 | 34.356987 | 36.13975525
1505.794922 | 5.056376071 | 11.95917034 | 3.749161243 |  | 35.85475159 | 36.64918137 | 35.35884476 | 36.99105453 | 34.38915253 | 36.175354
1505.894531 | 5.05632252 | 9.866592407 | 3.74916029 |  | 35.88003922 | 36.64027405 | 35.37558365 | 36.97135162 | 34.36858368 | 36.1428833
1505.994141 | 5.056873397 | 12.58302212 | 3.749159813 |  | 35.87231827 | 36.62600327 | 35.41051102 | 37.02463531 | 34.36901474 | 36.13687134
1506.09375 | 5.056353253 | 11.40936661 | 3.749146223 |  | 35.87241364 | 36.63392639 | 35.38228226 | 37.02056122 | 34.39167404 | 36.13849258
1506.193359 | 5.056750928 | 13.28935719 | 3.749134541 |  | 35.89889526 | 36.64432907 | 35.39822388 | 36.99825287 | 34.37115479 | 36.12039566
1506.292969 | 5.057300408 | 9.056358337 | 3.749151468 |  | 35.90792465 | 36.63676834 | 35.4008255 | 37.01877975 | 34.37171555 | 36.13913727
1506.392578 | 5.056275953 | 10.889184 | 3.749102116 |  | 35.91772461 | 36.67873001 | 35.43351746 | 37.00275421 | 34.38109589 | 36.1688385
1506.492188 | 5.056813327 | 12.17175388 | 3.749118805 |  | 35.91165161 | 36.65071869 | 35.41399002 | 37.01840973 | 34.36943817 | 36.13349533
1506.591797 | 5.057360479 | 8.361415863 | 3.749124527 |  | 35.88220215 | 36.65278625 | 35.4550972 | 37.00270462 | 34.38375092 | 36.1348877
1506.691406 | 5.056806342 | 11.09356594 | 3.749120235 |  | 35.9102478 | 36.63950729 | 35.45820236 | 36.9794693 | 34.3643837 | 36.16629791
1506.791016 | 5.057061058 | 13.76169109 | 3.749093056 |  | 35.91119385 | 36.6402626 | 35.455513 | 36.98209381 | 34.38901138 | 36.1416626
1506.890625 | 5.057310653 | 14.87565136 | 3.749139309 |  | 35.90231323 | 36.67112732 | 35.48373795 | 37.00606537 | 34.37909698 | 36.12489319
1506.990234 | 5.056973048 | 12.94872189 | 3.749106407 |  | 35.91042709 | 36.6654129 | 35.52479553 | 37.00970459 | 34.37014008 | 36.15567017
1507.089844 | 5.057007507 | 14.94377613 | 3.749093056 |  | 35.94607925 | 36.65393066 | 35.55857468 | 36.97156143 | 34.38492966 | 36.13072968
1507.189453 | 5.057712518 | 14.17409992 | 3.749067783 |  | 35.91899872 | 36.66438293 | 35.57558823 | 36.95798492 | 34.35221481 | 36.14486694
1507.289063 | 5.056575839 | 21.3301878 | 3.749135733 |  | 35.94536591 | 36.67385864 | 35.58562469 | 36.95895004 | 34.40024567 | 36.14199829
1507.388672 | 5.057198428 | 23.070508 | 3.749089003 |  | 35.93946075 | 36.65934372 | 35.57630539 | 36.96463776 | 34.40090942 | 36.1709671
1507.488281 | 5.057346974 | 18.10383129 | 3.749098778 |  | 35.93145752 | 36.67630386 | 35.62771606 | 36.96355438 | 34.41522217 | 36.15036011
1507.587891 | 5.057385624 | 18.8457098 | 3.749061584 |  | 35.93963242 | 36.67661667 | 35.65197372 | 36.94787598 | 34.38557434 | 36.14517593
1507.6875 | 5.057159779 | 15.31243992 | 3.749092579 |  | 35.94708633 | 36.69314194 | 35.65722275 | 36.94263458 | 34.40520096 | 36.14448166
1507.787109 | 5.056743012 | 17.90309429 | 3.749139309 |  | 35.92018509 | 36.66671753 | 35.65566254 | 36.95128632 | 34.35427475 | 36.13209534
1507.886719 | 5.057723694 | 12.75618839 | 3.749114513 |  | 35.94237137 | 36.67911911 | 35.68017197 | 36.96458054 | 34.40317917 | 36.15135956
1507.986328 | 5.056982362 | 13.44839764 | 3.749063969 |  | 35.91203308 | 36.66554642 | 35.67495346 | 36.95056534 | 34.40883255 | 36.17630005
1508.085938 | 5.057806582 | 13.43062305 | 3.749110222 |  | 35.92447281 | 36.67978287 | 35.68268967 | 36.95137024 | 34.38224411 | 36.1543808
1508.185547 | 5.057401457 | 14.98478985 | 3.749119282 |  | 35.94156647 | 36.6685791 | 35.69122314 | 36.90615463 | 34.39644241 | 36.13712692
1508.285156 | 5.057746512 | 12.71152973 | 3.749059677 |  | 35.91255951 | 36.68611145 | 35.72771454 | 36.94361115 | 34.3900032 | 36.12216949
1508.384766 | 5.056976774 | 15.08253765 | 3.749060631 |  | 35.92691422 | 36.66964722 | 35.72377777 | 36.93320084 | 34.4400177 | 36.12708282
1508.484375 | 5.057440107 | 19.26290417 | 3.749025345 |  | 35.91047668 | 36.68597794 | 35.72613907 | 36.94057083 | 34.4093895 | 36.11567307
1508.583984 | 5.057329745 | 13.67693043 | 3.749040604 |  | 35.92462158 | 36.65837479 | 35.748703 | 36.90801239 | 34.41466141 | 36.14073944
1508.683594 | 5.057387953 | 13.19502735 | 3.749052286 |  | 35.94306183 | 36.67227554 | 35.74889755 | 36.92631912 | 34.43098831 | 36.13481903
1508.783203 | 5.057275263 | 10.91561508 | 3.749032974 |  | 35.95262909 | 36.67678833 | 35.73551559 | 36.89928436 | 34.41253662 | 36.10165405
1508.882813 | 5.057513681 | 19.16310596 | 3.749080181 |  | 35.93737411 | 36.68383789 | 35.75349045 | 36.94329071 | 34.42295456 | 36.12141418
1508.982422 | 5.057380036 | 14.28301144 | 3.749042511 |  | 35.92620087 | 36.65568161 | 35.70320892 | 36.90526581 | 34.43252563 | 36.14173126
1509.082031 | 5.056926948 | 12.04210567 | 3.749081612 |  | 35.92457962 | 36.69833374 | 35.7694931 | 36.91254425 | 34.39477539 | 36.14985657
1509.181641 | 5.057437778 | 14.56326771 | 3.749080658 |  | 35.92507935 | 36.68290329 | 35.74619675 | 36.91934967 | 34.39580536 | 36.12348938
1509.28125 | 5.057979342 | 13.50649929 | 3.749089241 |  | 35.9533844 | 36.68196106 | 35.76033401 | 36.91331482 | 34.39552689 | 36.12940216
1509.380859 | 5.057717175 | 10.77138615 | 3.749066591 |  | 35.97316742 | 36.67534637 | 35.76706314 | 36.90265274 | 34.41569519 | 36.12708282
1509.480469 | 5.057600294 | 13.18864727 | 3.749064207 |  | 35.95669937 | 36.68673325 | 35.74154663 | 36.9523735 | 34.4064827 | 36.14665604
1509.580078 | 5.057600294 | 13.86422253 | 3.749058485 |  | 35.96693802 | 36.66215134 | 35.73709106 | 36.94626617 | 34.41446304 | 36.13204575
1509.679688 | 5.057950937 | 13.98680592 | 3.74902606 |  | 35.94661713 | 36.71761703 | 35.72399521 | 36.95434189 | 34.40122223 | 36.13023758
1509.779297 | 5.057458267 | 12.04233456 | 3.749050617 |  | 35.9556694 | 36.69803619 | 35.72417068 | 36.93746567 | 34.43645096 | 36.10307312
1509.878906 | 5.057300408 | 13.19935703 | 3.748920202 |  | 35.990345 | 36.68149185 | 35.72117233 | 36.97879791 | 34.39694977 | 36.12681961
1509.978516 | 5.05779075 | 11.41984844 | 3.748875141 |  | 35.95898056 | 36.6959343 | 35.73610306 | 36.96317291 | 34.4050293 | 36.11813354
1510.078125 | 5.058275969 | 16.62234783 | 3.748817921 |  | 35.97037125 | 36.70343018 | 35.73443985 | 36.94802856 | 34.41124344 | 36.13312912
1510.177734 | 5.057916944 | 11.90744686 | 3.748988152 |  | 35.98082733 | 36.71468735 | 35.70009995 | 36.91751862 | 34.43880463 | 36.10784149
1510.277344 | 5.05794628 | 14.26136494 | 3.749037981 |  | 35.9631958 | 36.69630814 | 35.72864532 | 36.91257858 | 34.40892029 | 36.07963562
1510.376953 | 5.057350234 | 9.815098763 | 3.748970032 |  | 35.94166565 | 36.70040512 | 35.74853897 | 36.90226746 | 34.43802643 | 36.10058975
1510.476563 | 5.057814964 | 16.54738522 | 3.74898386 |  | 35.94886398 | 36.68107224 | 35.72317886 | 36.89048767 | 34.44236374 | 36.12329865
1510.576172 | 5.05833697 | 13.88837528 | 3.749011993 |  | 35.93296814 | 36.70256042 | 35.73670578 | 36.89878845 | 34.43950272 | 36.11584091
1510.675781 | 5.058427774 | 13.2326231 | 3.748957157 |  | 35.92894363 | 36.69312668 | 35.72652435 | 36.86014938 | 34.44379044 | 36.10312271
1510.775391 | 5.058483188 | 18.44264507 | 3.749002457 |  | 35.95142746 | 36.66531372 | 35.73963928 | 36.89939117 | 34.43569183 | 36.122715
1510.875 | 5.057719503 | 16.80667973 | 3.748986483 |  | 35.95742416 | 36.68006134 | 35.72990036 | 36.89583206 | 34.44367599 | 36.0823822
1510.974609 | 5.058214501 | 16.63807011 | 3.748987913 |  | 35.9553566 | 36.66920471 | 35.75072861 | 36.90569687 | 34.44130707 | 36.11180878
1511.074219 | 5.058395178 | 15.51545238 | 3.74898386 |  | 35.96133804 | 36.66861343 | 35.75820923 | 36.89011383 | 34.44129562 | 36.11025238
1511.173828 | 5.057909028 | 16.70961475 | 3.748973846 |  | 35.92584991 | 36.65066528 | 35.75498962 | 36.88591385 | 34.45121765 | 36.08618927
1511.273438 | 5.0585549 | 13.04669666 | 3.74902606 |  | 35.94502258 | 36.65003586 | 35.769207 | 36.9284668 | 34.45420456 | 36.11729431
1511.373047 | 5.057654776 | 20.5953722 | 3.748984814 |  | 35.96033478 | 36.59815216 | 35.73274231 | 36.88064575 | 34.43985367 | 36.13542557
1511.472656 | 5.058207516 | 17.04432583 | 3.748993874 |  | 35.99148941 | 36.62740707 | 35.77826309 | 36.88511276 | 34.45462799 | 36.09859467
1511.572266 | 5.057976083 | 12.94393635 | 3.748962879 |  | 35.96286011 | 36.61553574 | 35.78743744 | 36.88974762 | 34.4382019 | 36.14031219
1511.671875 | 5.057964441 | 16.0638876 | 3.748936415 |  | 36.00024033 | 36.60211563 | 35.79664993 | 36.897995 | 34.45613861 | 36.13952255
1511.771484 | 5.058017992 | 17.98398113 | 3.748923302 |  | 36.0016861 | 36.59138489 | 35.75556183 | 36.87322617 | 34.44717407 | 36.10513687
1511.871094 | 5.058476669 | 18.1942873 | 3.748960257 |  | 36.09267807 | 36.58166885 | 35.81283951 | 36.87869263 | 34.45749664 | 36.11194229
1511.970703 | 5.058160019 | 15.95452023 | 3.748961926 |  | 36.03964615 | 36.57738495 | 35.76346207 | 36.8468399 | 34.45674133 | 36.1140213
1512.070313 | 5.05806549 | 17.12680912 | 3.748958349 |  | 36.00168991 | 36.5296402 | 35.8405571 | 36.89664459 | 34.46022797 | 36.09268951
1512.169922 | 5.058057573 | 18.15760326 | 3.749001503 |  | 36.05830383 | 36.53842163 | 35.79759979 | 36.85847473 | 34.47493744 | 36.09602737
1512.269531 | 5.058707171 | 18.85527897 | 3.74898386 |  | 36.0596962 | 36.54162216 | 35.83427429 | 36.92794418 | 34.42582703 | 36.10403061
1512.369141 | 5.058187027 | 18.39570522 | 3.748957157 |  | 36.07570267 | 36.54192734 | 35.81838608 | 36.86785126 | 34.47176743 | 36.10816956
1512.46875 | 5.058197272 | 15.8189497 | 3.74893713 |  | 36.11766434 | 36.57196426 | 35.82513809 | 36.87913513 | 34.43813705 | 36.14559174
1512.568359 | 5.058049657 | 15.88981152 | 3.748950481 |  | 36.08951569 | 36.52340698 | 35.79904175 | 36.85330963 | 34.45040894 | 36.1096077
1512.667969 | 5.058994484 | 18.06008244 | 3.748936176 |  | 36.14348221 | 36.53017807 | 35.82228851 | 36.89401245 | 34.45006943 | 36.11483002
1512.767578 | 5.058130217 | 10.49021816 | 3.748949766 |  | 36.13969803 | 36.51861954 | 35.81928635 | 36.86269379 | 34.45676804 | 36.09370804
1512.867188 | 5.057893195 | 11.72174931 | 3.748967886 |  | 36.13552094 | 36.51750946 | 35.85946655 | 36.90670395 | 34.47709274 | 36.1102066
1512.966797 | 5.05792812 | 13.95445156 | 3.748923302 |  | 36.13455963 | 36.50386429 | 35.82201385 | 36.86130905 | 34.47532654 | 36.10152054
1513.066406 | 5.058889245 | 11.15531349 | 3.748914242 |  | 36.1322403 | 36.52005005 | 35.83371353 | 36.91567993 | 34.46613312 | 36.10707092
1513.166016 | 5.057595637 | 13.52814388 | 3.74893713 |  | 36.15304947 | 36.49773407 | 35.84252167 | 36.8575592 | 34.46424484 | 36.12721252
1513.265625 | 5.057755825 | 14.80866337 | 3.74890995 |  | 36.13686752 | 36.48563004 | 35.84852982 | 36.88831329 | 34.46480179 | 36.11983109
1513.365234 | 5.058359788 | 11.27447891 | 3.748902798 |  | 36.14324951 | 36.47908783 | 35.8510704 | 36.8557663 | 34.46720123 | 36.10917282
1513.464844 | 5.058547915 | 17.7105608 | 3.748890877 |  | 36.15475082 | 36.49110031 | 35.86565781 | 36.90059662 | 34.45886993 | 36.12499237
1513.564453 | 5.05788947 | 9.202409744 | 3.748912811 |  | 36.1757431 | 36.48826599 | 35.86341095 | 36.87601471 | 34.45785522 | 36.12406158
1513.664063 | 5.058677834 | 18.20089436 | 3.748947382 |  | 36.16959 | 36.51630783 | 35.85453033 | 36.86475372 | 34.45323181 | 36.08965683
1513.763672 | 5.058631268 | 19.2770319 | 3.748921871 |  | 36.15000153 | 36.47779083 | 35.87281418 | 36.84898758 | 34.46390533 | 36.11868286
1513.863281 | 5.058984239 | 16.75062847 | 3.748907089 |  | 36.16784668 | 36.47694397 | 35.87870407 | 36.85358429 | 34.45112991 | 36.10897064
1513.962891 | 5.058511128 | 18.36175632 | 3.748936653 |  | 36.18320465 | 36.47790909 | 35.9101181 | 36.86657715 | 34.45853424 | 36.09077072
1514.0625 | 5.058668987 | 12.63724995 | 3.748926878 |  | 36.16881943 | 36.460186 | 35.87228775 | 36.82954788 | 34.45787811 | 36.13720322
1514.162109 | 5.05837888 | 12.67051792 | 3.748926163 |  | 36.17852402 | 36.49506378 | 35.90417099 | 36.86216736 | 34.46764374 | 36.09194565
1514.261719 | 5.05790344 | 15.59542942 | 3.748914957 |  | 36.16329956 | 36.48065948 | 35.87992096 | 36.8180275 | 34.47178268 | 36.13592911
1514.361328 | 5.058330451 | 14.15997219 | 3.74889946 |  | 36.20920181 | 36.46062469 | 35.90121841 | 36.8010025 | 34.46405029 | 36.11669922
1514.460938 | 5.058025909 | 9.674515724 | 3.748884678 |  | 36.20441055 | 36.4609642 | 35.89328766 | 36.79118729 | 34.47846985 | 36.12593842
1514.560547 | 5.058860374 | 12.38342571 | 3.748909473 |  | 36.19703293 | 36.45664597 | 35.88301086 | 36.79603195 | 34.43380356 | 36.11242676
1514.660156 | 5.058489241 | 15.64236546 | 3.748862505 |  | 36.21672821 | 36.47799683 | 35.83745575 | 36.77993774 | 34.48359299 | 36.11330414
1514.759766 | 5.058499486 | 15.53846645 | 3.748907566 |  | 36.22821426 | 36.43186188 | 35.88579559 | 36.78356552 | 34.45227814 | 36.09912872
1514.859375 | 5.058908337 | 12.11091709 | 3.748874187 |  | 36.21205139 | 36.38272476 | 35.83296585 | 36.77918243 | 34.45257568 | 36.09627151
1514.958984 | 5.058201928 | 11.44103718 | 3.748871088 |  | 36.22934723 | 36.42277908 | 35.87971878 | 36.7408371 | 34.47232056 | 36.1280899
1515.058594 | 5.058711828 | 12.84026623 | 3.748899937 |  | 36.22941971 | 36.40134811 | 35.84307861 | 36.7388382 | 34.48556137 | 36.1047554
1515.158203 | 5.058336039 | 11.06508446 | 3.748851776 |  | 36.23159409 | 36.39774704 | 35.83557892 | 36.72567749 | 34.47099304 | 36.12536621
1515.257813 | 5.058918116 | 11.50324059 | 3.748846054 |  | 36.24681854 | 36.36956406 | 35.83256912 | 36.71745682 | 34.44657898 | 36.1064949
1515.357422 | 5.058145118 | 9.414311409 | 3.748880863 |  | 36.24423981 | 36.40523529 | 35.83297348 | 36.80595779 | 34.4704895 | 36.13833618
1515.457031 | 5.058338367 | 18.43558025 | 3.748864651 |  | 36.24794388 | 36.3800087 | 35.8477211 | 36.78995514 | 34.45111465 | 36.14081573
1515.556641 | 5.058741164 | 12.23463917 | 3.748847008 |  | 36.24339676 | 36.37932587 | 35.82287216 | 36.76028824 | 34.46482849 | 36.14774323
1515.65625 | 5.058022649 | 12.64317608 | 3.748836756 |  | 36.25352859 | 36.38200378 | 35.82202148 | 36.78508377 | 34.45128632 | 36.10792542
1515.755859 | 5.059069455 | 14.12442684 | 3.748882294 |  | 36.24631882 | 36.34699249 | 35.8368988 | 36.73999786 | 34.49416351 | 36.0920372
1515.855469 | 5.058846869 | 14.94765186 | 3.748897552 |  | 36.23462296 | 36.36165237 | 35.81948853 | 36.75999069 | 34.48974991 | 36.14898682
1515.955078 | 5.05917842 | 12.60854244 | 3.748841047 |  | 36.24901199 | 36.34462357 | 35.79955292 | 36.76971054 | 34.45726776 | 36.11985016
1516.054688 | 5.058574458 | 15.15453815 | 3.74882102 |  | 36.2515831 | 36.32634735 | 35.84771729 | 36.75156784 | 34.43831635 | 36.14686203
1516.154297 | 5.05882638 | 14.55597591 | 3.748853683 |  | 36.2630043 | 36.33018875 | 35.829216 | 36.73865509 | 34.47442245 | 36.16062164
1516.253906 | 5.059123472 | 9.472640991 | 3.748828411 |  | 36.23980331 | 36.31029129 | 35.82181931 | 36.75699234 | 34.46567917 | 36.14585495
1516.353516 | 5.058599138 | 11.68187523 | 3.748822689 |  | 36.24412918 | 36.3076973 | 35.84206772 | 36.69996643 | 34.47764206 | 36.12947845
1516.453125 | 5.058732317 | 12.58279514 | 3.748829842 |  | 36.24595261 | 36.32608795 | 35.85670471 | 36.70768356 | 34.43877411 | 36.15641785
1516.552734 | 5.058756997 | 12.48937511 | 3.748822212 |  | 36.22612 | 36.28390884 | 35.82759094 | 36.70318222 | 34.44351196 | 36.13238525
1516.652344 | 5.057925791 | 3.147065639 | 3.748848438 |  | 36.25245667 | 36.28562546 | 35.85682678 | 36.7331543 | 34.48078537 | 36.13924026
1516.751953 | 5.058843144 | 6.536791801 | 3.748832703 |  | 36.24516678 | 36.26563644 | 35.82804108 | 36.70201111 | 34.46941376 | 36.1657486
1516.851563 | 5.05841753 | 10.76614475 | 3.748831987 |  | 36.28083038 | 36.31425858 | 35.84915924 | 36.70213699 | 34.45968628 | 36.1460228
1516.951172 | 5.058664796 | 10.82447529 | 3.748788357 |  | 36.23916245 | 36.30215836 | 35.83405304 | 36.70392227 | 34.46475983 | 36.11607742
1517.050781 | 5.058057573 | 11.44149399 | 3.748816967 |  | 36.26270676 | 36.3003006 | 35.84566879 | 36.69558716 | 34.45752335 | 36.14163208
1517.150391 | 5.058055711 | 11.23414993 | 3.74883461 |  | 36.24663544 | 36.3058548 | 35.86039352 | 36.68649673 | 34.46488953 | 36.15990829
1517.25 | 5.058415667 | 12.79355717 | 3.748841047 |  | 36.26779556 | 36.323246 | 35.80026627 | 36.6918602 | 34.47297287 | 36.164814
1517.349609 | 5.058848266 | 14.0323782 | 3.74881959 |  | 36.30632782 | 36.31070328 | 35.85394287 | 36.69293976 | 34.46139145 | 36.15085983
1517.449219 | 5.057622646 | 12.48527622 | 3.748803377 |  | 36.28740692 | 36.32884598 | 35.8215332 | 36.68252945 | 34.4541893 | 36.1583786
1517.548828 | 5.058459439 | 11.9821825 | 3.748772144 |  | 36.29734421 | 36.31351852 | 35.8495903 | 36.68478775 | 34.45861435 | 36.15242767
1517.648438 | 5.058274572 | 5.78283596 | 3.748750687 |  | 36.25625229 | 36.31224442 | 35.83801651 | 36.69110107 | 34.45111084 | 36.16200638
1517.748047 | 5.058633596 | 8.879775047 | 3.748768806 |  | 36.27685928 | 36.31498718 | 35.82079697 | 36.69750977 | 34.44958878 | 36.15810776
1517.847656 | 5.058898092 | 13.82981777 | 3.748797178 |  | 36.27747726 | 36.30180359 | 35.79571533 | 36.66323853 | 34.46343231 | 36.15090942
1517.947266 | 5.058468287 | 9.435500145 | 3.748814583 |  | 36.27322388 | 36.30039215 | 35.84276962 | 36.70200729 | 34.46697998 | 36.12651062
1518.046875 | 5.058608451 | 9.704591751 | 3.748795509 |  | 36.24771881 | 36.27807999 | 35.79891586 | 36.65320969 | 34.45347214 | 36.1757431
1518.146484 | 5.058716484 | 8.551214218 | 3.748781681 |  | 36.25400925 | 36.2952919 | 35.81531906 | 36.6725235 | 34.47833633 | 36.16499329
1518.246094 | 5.058279228 | 7.555509567 | 3.748819351 |  | 36.26945877 | 36.26049805 | 35.79993439 | 36.67826462 | 34.42490387 | 36.14494324
1518.345703 | 5.058553037 | 8.47898674 | 3.748822451 |  | 36.24440765 | 36.27053833 | 35.81393051 | 36.66269302 | 34.43786621 | 36.1375351
1518.445313 | 5.057868049 | 6.024357796 | 3.748788834 |  | 36.27751541 | 36.28458786 | 35.76717758 | 36.66806412 | 34.43472672 | 36.13706589
1518.544922 | 5.058353268 | 5.609441757 | 3.748801231 |  | 36.27674103 | 36.30503845 | 35.78794861 | 36.68386078 | 34.42655182 | 36.14276886
1518.644531 | 5.058609848 | 8.743520737 | 3.748800993 |  | 36.27310562 | 36.300457 | 35.78273773 | 36.67559814 | 34.4685936 | 36.11399078
1518.744141 | 5.058225677 | 11.44172096 | 3.748816252 |  | 36.28652191 | 36.28858948 | 35.79522324 | 36.72340393 | 34.43760681 | 36.14811325
1518.84375 | 5.058155362 | 14.08318615 | 3.748783588 |  | 36.27646637 | 36.29862976 | 35.78034973 | 36.68207169 | 34.46072006 | 36.13907623
1518.943359 | 5.058389124 | 12.0439291 | 3.748756409 |  | 36.26576614 | 36.29408646 | 35.81920624 | 36.67936707 | 34.43919373 | 36.1323967
1519.042969 | 5.0582769 | 8.544379234 | 3.74877429 |  | 36.29023743 | 36.3178978 | 35.80245972 | 36.63522339 | 34.44031906 | 36.13123703
1519.142578 | 5.05890368 | 9.851099014 | 3.748771191 |  | 36.29428482 | 36.27665329 | 35.80836868 | 36.66069794 | 34.45225143 | 36.14765549
1519.242188 | 5.058053383 | 7.358647346 | 3.748764753 |  | 36.28437042 | 36.28743362 | 35.78962708 | 36.64742661 | 34.43203735 | 36.15060806
1519.341797 | 5.058768638 | 13.19616795 | 3.748749733 |  | 36.28030014 | 36.28017044 | 35.78942871 | 36.61013794 | 34.45117569 | 36.13409805
1519.441406 | 5.058812876 | 11.1974659 | 3.748748302 |  | 36.25620651 | 36.29782867 | 35.79877853 | 36.62598801 | 34.45284653 | 36.09329605
1519.541016 | 5.058976323 | 10.49682617 | 3.748723507 |  | 36.24282837 | 36.28659821 | 35.79399872 | 36.65110779 | 34.45436096 | 36.14883423
1519.640625 | 5.057828002 | 3.407270432 | 3.748770237 |  | 36.23639679 | 36.30905151 | 35.81568527 | 36.65115738 | 34.46845627 | 36.12626266
1519.740234 | 5.059236162 | 11.91018009 | 3.748771906 |  | 36.22686768 | 36.27445602 | 35.76072311 | 36.66208267 | 34.45943069 | 36.14466858
1519.839844 | 5.058318809 | 4.610547066 | 3.7487185 |  | 36.23894501 | 36.27661133 | 35.79613113 | 36.64577866 | 34.43536377 | 36.15230942
1519.939453 | 5.058679697 | 5.986762047 | 3.748785973 |  | 36.2286644 | 36.28068924 | 35.76427841 | 36.65356064 | 34.41757965 | 36.14231873
1520.039063 | 5.058211242 | 7.663283348 | 3.748711109 |  | 36.21620178 | 36.30017471 | 35.77794266 | 36.66976166 | 34.45320892 | 36.12319565
1520.138672 | 5.057609142 | 14.15541553 | 3.748715401 |  | 36.21733856 | 36.29308319 | 35.76493835 | 36.6592598 | 34.4321785 | 36.14689636
1520.238281 | 5.057679922 | 11.30045414 | 3.748761177 |  | 36.2170639 | 36.29924774 | 35.77282715 | 36.70321274 | 34.43403244 | 36.11725998
1520.337891 | 5.058626146 | 10.20996284 | 3.748733997 |  | 36.20190811 | 36.2910614 | 35.74309921 | 36.67464447 | 34.44723892 | 36.15332413
1520.4375 | 5.058201928 | 7.003657341 | 3.748736143 |  | 36.17945862 | 36.30963516 | 35.76157761 | 36.71207809 | 34.44812393 | 36.0994339
1520.537109 | 5.05817492 | 11.14665508 | 3.748711348 |  | 36.14968109 | 36.27370071 | 35.75818253 | 36.67673111 | 34.40952301 | 36.10225296
1520.636719 | 5.058107399 | 14.84648609 | 3.74875164 |  | 36.15200806 | 36.24856567 | 35.76036453 | 36.68858719 | 34.44840622 | 36.13231277
1520.736328 | 5.058094361 | 11.63265896 | 3.748751879 |  | 36.14448929 | 36.28880692 | 35.76543045 | 36.66182327 | 34.37754059 | 36.12250519
1520.835938 | 5.05780891 | 7.981589317 | 3.748701811 |  | 36.11188507 | 36.28960037 | 35.73785782 | 36.67029572 | 34.38483429 | 36.12161255
1520.935547 | 5.058131614 | 11.12705994 | 3.748726368 |  | 36.13552475 | 36.28477478 | 35.78756332 | 36.66261673 | 34.43210602 | 36.09098434
1521.035156 | 5.058813807 | 8.01872921 | 3.748740673 |  | 36.12233734 | 36.27739716 | 35.74377823 | 36.66415787 | 34.40177917 | 36.10343933
1521.134766 | 5.058434759 | 14.80000401 | 3.748712778 |  | 36.10377884 | 36.29170227 | 35.77539825 | 36.70365906 | 34.39669418 | 36.08732605
1521.234375 | 5.058303908 | 11.8051424 | 3.74869442 |  | 36.1125145 | 36.27733612 | 35.76567459 | 36.68522644 | 34.40588379 | 36.10622406
1521.333984 | 5.05778749 | 6.186814308 | 3.748685122 |  | 36.04801941 | 36.30797577 | 35.78822708 | 36.71044159 | 34.42002487 | 36.07731628
1521.433594 | 5.058780745 | 16.39404392 | 3.748687506 |  | 36.10572052 | 36.30467224 | 35.74464798 | 36.7149086 | 34.397995 | 36.09236145
1521.533203 | 5.058217761 | 8.05495739 | 3.748717546 |  | 36.03073502 | 36.32302475 | 35.73958969 | 36.75021362 | 34.38447189 | 36.11855698
1521.632813 | 5.058306237 | 12.43765354 | 3.748719215 |  | 36.05844879 | 36.31284332 | 35.74226379 | 36.72105408 | 34.45737839 | 36.09291458
1521.732422 | 5.058195409 | 13.17269802 | 3.748709202 |  | 35.99632263 | 36.31968307 | 35.74520493 | 36.77483368 | 34.39343643 | 36.07878494
1521.832031 | 5.057875034 | 15.41838741 | 3.748724937 |  | 35.98789215 | 36.32255936 | 35.72681427 | 36.74916077 | 34.44435883 | 36.10111618
1521.931641 | 5.057828002 | 20.82162571 | 3.748703003 |  | 35.9811821 | 36.34418106 | 35.71831512 | 36.74583435 | 34.40563965 | 36.10617828
1522.03125 | 5.057897852 | 18.79239368 | 3.748669624 |  | 36.01947021 | 36.34495544 | 35.76890182 | 36.76580811 | 34.41685104 | 36.1111145
1522.130859 | 5.058187027 | 11.85754681 | 3.748712778 |  | 35.96072388 | 36.36019897 | 35.77091217 | 36.78096771 | 34.41054916 | 36.09671021
1522.230469 | 5.057934173 | 15.65398693 | 3.748709679 |  | 35.95903397 | 36.35987854 | 35.7233696 | 36.78657532 | 34.42279053 | 36.05797577
1522.330078 | 5.058419858 | 17.06574535 | 3.748671532 |  | 35.9358139 | 36.36545181 | 35.76176071 | 36.78718185 | 34.40555954 | 36.09636688
1522.429688 | 5.058525563 | 14.83007908 | 3.748633385 |  | 35.94490814 | 36.38695908 | 35.76751328 | 36.78517914 | 34.44070816 | 36.08564758
1522.529297 | 5.057871309 | 16.82695866 | 3.748683453 |  | 35.93367386 | 36.38463211 | 35.75201797 | 36.78472519 | 34.4236412 | 36.09747314
1522.628906 | 5.058733248 | 16.56037426 | 3.748674631 |  | 35.92460251 | 36.3615799 | 35.79266357 | 36.79141617 | 34.44807053 | 36.08834457
1522.728516 | 5.058133011 | 16.99397182 | 3.748709917 |  | 35.87935257 | 36.3900795 | 35.76277542 | 36.80299759 | 34.41039658 | 36.10113525
1522.828125 | 5.057692961 | 10.33801556 | 3.748649597 |  | 35.885849 | 36.39513397 | 35.77731705 | 36.81040955 | 34.40771484 | 36.08026123
1522.927734 | 5.058624283 | 19.05783939 | 3.748666048 |  | 35.88456726 | 36.37429047 | 35.79532623 | 36.8041954 | 34.43162918 | 36.12055969
1523.027344 | 5.05791089 | 13.90865421 | 3.748676777 |  | 35.87852097 | 36.40665436 | 35.829422 | 36.82528305 | 34.43942642 | 36.09601593
1523.126953 | 5.058483188 | 14.29805088 | 3.748672247 |  | 35.8838501 | 36.38459778 | 35.81085968 | 36.81866074 | 34.42670441 | 36.07711411
1523.226563 | 5.05804081 | 15.63689709 | 3.748668432 |  | 35.86687469 | 36.38392639 | 35.82749557 | 36.8333931 | 34.39944458 | 36.09633255
1523.326172 | 5.058181439 | 15.02010632 | 3.748677731 |  | 35.84498215 | 36.39493561 | 35.81542969 | 36.7978363 | 34.41354752 | 36.09103012
1523.425781 | 5.058036153 | 9.312917709 | 3.748641968 |  | 35.85817337 | 36.39900208 | 35.85589981 | 36.83540344 | 34.39851379 | 36.09205246
1523.525391 | 5.058146049 | 15.84560871 | 3.748636246 |  | 35.86971283 | 36.39166641 | 35.83095932 | 36.77141953 | 34.38238144 | 36.09860229
1523.625 | 5.057556056 | 18.71446896 | 3.748645306 |  | 35.83729935 | 36.40564346 | 35.85400391 | 36.80913162 | 34.39997101 | 36.09334183
1523.724609 | 5.058406354 | 10.53009319 | 3.748634338 |  | 35.83355713 | 36.38898468 | 35.8572464 | 36.79364777 | 34.37511444 | 36.10215759
1523.824219 | 5.058046398 | 17.49250889 | 3.748635054 |  | 35.84420013 | 36.38114929 | 35.85841751 | 36.79265976 | 34.35264206 | 36.10661316
1523.923828 | 5.057781902 | 13.18705273 | 3.748641014 |  | 35.82745361 | 36.3947258 | 35.85421753 | 36.80869293 | 34.38524246 | 36.09051132
1524.023438 | 5.058163279 | 12.51876736 | 3.748625278 |  | 35.81375504 | 36.37498474 | 35.85691071 | 36.81092834 | 34.36155701 | 36.12021255
1524.123047 | 5.058085979 | 12.29843807 | 3.748608589 |  | 35.8110466 | 36.39774704 | 35.84476089 | 36.83525085 | 34.36346436 | 36.08178329
1524.222656 | 5.057878294 | 13.84485531 | 3.748650312 |  | 35.76106262 | 36.37242508 | 35.86360931 | 36.85618591 | 34.36965942 | 36.12263489
1524.322266 | 5.05830158 | 8.229718208 | 3.748606205 |  | 35.77608109 | 36.37870407 | 35.89374161 | 36.85109329 | 34.37644958 | 36.08846664
1524.421875 | 5.057662693 | 10.0288229 | 3.748626232 |  | 35.78110123 | 36.35825729 | 35.88697052 | 36.85781479 | 34.36736298 | 36.07634354
1524.521484 | 5.058451989 | 12.31416035 | 3.748563766 |  | 35.77183533 | 36.37498093 | 35.8769989 | 36.86264801 | 34.34888458 | 36.09306717
1524.621094 | 5.057353494 | 18.20636272 | 3.748616219 |  | 35.7695961 | 36.37488174 | 35.83946609 | 36.87193298 | 34.33662033 | 36.09052658
1524.720703 | 5.05817492 | 14.57443142 | 3.748603821 |  | 35.77318573 | 36.40007782 | 35.89460754 | 36.88200378 | 34.3681221 | 36.10719681
1524.820313 | 5.058321138 | 13.46502972 | 3.748605013 |  | 35.80867386 | 36.41299057 | 35.88223267 | 36.87569427 | 34.33135605 | 36.09095383
1524.919922 | 5.058391918 | 20.22739315 | 3.748585224 |  | 35.79794693 | 36.42551041 | 35.89900208 | 36.89690781 | 34.36853409 | 36.09329224
1525.019531 | 5.05813953 | 13.97040081 | 3.748630285 |  | 35.79436874 | 36.41232681 | 35.89699936 | 36.86590958 | 34.35437393 | 36.11042023
1525.119141 | 5.05771019 | 11.96965122 | 3.748614788 |  | 35.79703903 | 36.39908981 | 35.908535 | 36.86256409 | 34.32925415 | 36.10006332
1525.21875 | 5.057490864 | 10.4487505 | 3.748613596 |  | 35.75743103 | 36.43714142 | 35.89114761 | 36.84479141 | 34.34869766 | 36.09107208
1525.318359 | 5.05826293 | 10.25074863 | 3.748572826 |  | 35.80353928 | 36.48122406 | 35.8663063 | 36.8571701 | 34.33029175 | 36.09482574
1525.417969 | 5.058607054 | 13.59535885 | 3.748594761 |  | 35.81031036 | 36.42156219 | 35.89091492 | 36.8325882 | 34.32141113 | 36.08851242
1525.517578 | 5.058020321 | 13.70883083 | 3.748567104 |  | 35.79309464 | 36.42043304 | 35.90628815 | 36.86879349 | 34.33295822 | 36.0490303
1525.617188 | 5.058322069 | 12.59509945 | 3.748581648 |  | 35.80350494 | 36.4205513 | 35.86109543 | 36.83382797 | 34.30716705 | 36.08148193
1525.716797 | 5.057868981 | 16.93951511 | 3.748585224 |  | 35.80899429 | 36.4249382 | 35.87916183 | 36.86573029 | 34.33665848 | 36.11275482
1525.816406 | 5.05788295 | 15.67198467 | 3.74858737 |  | 35.82730865 | 36.45479584 | 35.89660263 | 36.88194275 | 34.31069565 | 36.10066223
1525.916016 | 5.058155362 | 13.78265285 | 3.74857235 |  | 35.83867645 | 36.47338486 | 35.85954666 | 36.84830856 | 34.31658554 | 36.11462402
1526.015625 | 5.057937433 | 17.54309177 | 3.748552322 |  | 35.85469818 | 36.46078873 | 35.90620422 | 36.87083817 | 34.3192482 | 36.10181808
1526.115234 | 5.058430568 | 9.726465225 | 3.748608589 |  | 35.86016464 | 36.4682312 | 35.8675766 | 36.84643936 | 34.32363892 | 36.11446762
1526.214844 | 5.058145118 | 14.82028103 | 3.748600483 |  | 35.84128952 | 36.46093369 | 35.83527756 | 36.8745575 | 34.33778 | 36.10925674
1526.314453 | 5.058380277 | 15.84196377 | 3.748578072 |  | 35.8630867 | 36.42850494 | 35.85974884 | 36.85765839 | 34.33592987 | 36.11383057
1526.414063 | 5.058368635 | 10.25029278 | 3.748625278 |  | 35.85066986 | 36.42788315 | 35.81524277 | 36.86281967 | 34.31023407 | 36.11597824
1526.513672 | 5.057985862 | 14.32630253 | 3.748590469 |  | 35.82350159 | 36.42027283 | 35.82845306 | 36.86038971 | 34.30673599 | 36.11260223
1526.613281 | 5.057786093 | 13.59741116 | 3.74855566 |  | 35.84830475 | 36.42775345 | 35.79737854 | 36.88847351 | 34.31822205 | 36.10501862
1526.712891 | 5.057444763 | 12.32099438 | 3.748575687 |  | 35.83323669 | 36.42719269 | 35.84101868 | 36.82897949 | 34.27787781 | 36.11643219
1526.8125 | 5.058433828 | 9.651502609 | 3.748567343 |  | 35.82619095 | 36.38406372 | 35.80729675 | 36.86998749 | 34.29339981 | 36.10525131
1526.912109 | 5.057610073 | 11.59073448 | 3.748559952 |  | 35.84387589 | 36.38835526 | 35.81587982 | 36.90948105 | 34.3036499 | 36.08076096
1527.011719 | 5.057805651 | 9.828542709 | 3.748557329 |  | 35.83753586 | 36.39539337 | 35.80127335 | 36.86125946 | 34.29538345 | 36.09816742
1527.111328 | 5.05813627 | 11.78691387 | 3.74854517 |  | 35.86809921 | 36.39027023 | 35.82355881 | 36.89889908 | 34.29303741 | 36.09570313
1527.210938 | 5.058235922 | 10.76022148 | 3.748521566 |  | 35.83618164 | 36.4088707 | 35.78104782 | 36.87421417 | 34.30296326 | 36.13436127
1527.310547 | 5.058064558 | 9.481983185 | 3.748507738 |  | 35.86423111 | 36.36627197 | 35.81686783 | 36.91158295 | 34.30797958 | 36.10374832
1527.410156 | 5.0581996 | 18.28064251 | 3.748506308 |  | 35.88047409 | 36.40054321 | 35.79121399 | 36.90473938 | 34.28730774 | 36.09292221
1527.509766 | 5.057789818 | 10.54102993 | 3.748527527 |  | 35.86312866 | 36.40221024 | 35.80205536 | 36.93537903 | 34.27676773 | 36.11689377
1527.609375 | 5.057651982 | 9.812137604 | 3.748554707 |  | 35.85892868 | 36.41306305 | 35.76810455 | 36.90593338 | 34.27727509 | 36.0959549
1527.708984 | 5.057689701 | 11.86324406 | 3.748522043 |  | 35.91238403 | 36.39296341 | 35.76323318 | 36.92519379 | 34.28839874 | 36.10707092
1527.808594 | 5.05810414 | 13.19502735 | 3.748483181 |  | 35.90623856 | 36.43656158 | 35.75279999 | 36.90365982 | 34.30867767 | 36.0877037
1527.908203 | 5.057261758 | 11.16579437 | 3.748504639 |  | 35.89001846 | 36.41067505 | 35.73756409 | 36.8962326 | 34.30060196 | 36.12412262
1528.007813 | 5.057981671 | 12.39390659 | 3.748511791 |  | 35.86059189 | 36.42265701 | 35.74048996 | 36.88985825 | 34.28351593 | 36.10802078
1528.107422 | 5.058229868 | 10.71009445 | 3.748527765 |  | 35.90018082 | 36.43347168 | 35.71281052 | 36.88722992 | 34.29904175 | 36.11124039
1528.207031 | 5.057913684 | 13.60128498 | 3.748516798 |  | 35.88338852 | 36.40418625 | 35.68150711 | 36.9022789 | 34.32358551 | 36.10636139
1528.306641 | 5.057701343 | 11.33007431 | 3.748445034 |  | 35.87194443 | 36.39604187 | 35.70144653 | 36.86821747 | 34.28793716 | 36.110672
1528.40625 | 5.057948609 | 6.398942947 | 3.748482227 |  | 35.87162781 | 36.44750595 | 35.71108246 | 36.92625046 | 34.28120422 | 36.10276031
1528.505859 | 5.057692961 | 13.03211498 | 3.748513222 |  | 35.80913925 | 36.39852142 | 35.67427444 | 36.88991928 | 34.27558517 | 36.09613037
1528.605469 | 5.057730679 | 8.446631432 | 3.748471737 |  | 35.81559372 | 36.4260788 | 35.67315674 | 36.90566254 | 34.27757263 | 36.09589386
1528.705078 | 5.057658036 | 10.44966125 | 3.748440504 |  | 35.80965424 | 36.42356873 | 35.63663101 | 36.89650726 | 34.25505447 | 36.12322235
1528.804688 | 5.05774558 | 9.743098259 | 3.748543024 |  | 35.79571533 | 36.41701889 | 35.69869232 | 36.92516327 | 34.27497482 | 36.09010315
1528.904297 | 5.057439175 | 9.469905853 | 3.748500824 |  | 35.80639267 | 36.39253998 | 35.65600967 | 36.92087936 | 34.26342392 | 36.10361481
1529.003906 | 5.058404957 | 13.25677586 | 3.748509645 |  | 35.78757477 | 36.44913483 | 35.68113327 | 36.93212128 | 34.2868576 | 36.1152916
1529.103516 | 5.057407976 | 10.39042091 | 3.748464346 |  | 35.81200027 | 36.42623901 | 35.65713882 | 36.92469025 | 34.28634262 | 36.10072327
1529.203125 | 5.057637547 | 14.06473064 | 3.748434067 |  | 35.7952919 | 36.42391586 | 35.66976166 | 36.92501068 | 34.27671814 | 36.11965179
1529.302734 | 5.05806549 | 10.74700546 | 3.748457193 |  | 35.79981995 | 36.41685104 | 35.69651031 | 36.87875366 | 34.271698 | 36.12274551
1529.402344 | 5.05767154 | 10.62601757 | 3.748447418 |  | 35.79291916 | 36.36443329 | 35.68760681 | 36.91457367 | 34.31108475 | 36.11664581
1529.501953 | 5.057519735 | 13.82503414 | 3.748481274 |  | 35.79753113 | 36.37994766 | 35.71805191 | 36.89192963 | 34.32511139 | 36.11823273
1529.601563 | 5.057803322 | 15.2550211 | 3.748434782 |  | 35.76686859 | 36.36562347 | 35.66120148 | 36.93957901 | 34.30978775 | 36.10284424
1529.701172 | 5.057501574 | 9.510463715 | 3.748434544 |  | 35.79692841 | 36.39352417 | 35.68668365 | 36.88477325 | 34.29934692 | 36.1186676
1529.800781 | 5.057849889 | 7.722067833 | 3.74843502 |  | 35.77285004 | 36.38409805 | 35.68538666 | 36.89817429 | 34.26778793 | 36.11576462
1529.900391 | 5.057216124 | 10.00991154 | 3.748383999 |  | 35.78646088 | 36.38145828 | 35.70083618 | 36.88864136 | 34.32366943 | 36.1263504
1530 | 5.057270606 | 11.86164951 | 3.748434544 |  | 35.79079056 | 36.40169525 | 35.66939926 | 36.90520859 | 34.28373337 | 36.09106827
1530.099609 | 5.057755825 | 9.909657478 | 3.748419762 |  | 35.82407761 | 36.41718292 | 35.66417313 | 36.89274597 | 34.29976273 | 36.10291672
1530.199219 | 5.057389815 | 8.321541786 | 3.748453617 |  | 35.80478668 | 36.36247253 | 35.69438553 | 36.88448715 | 34.33179474 | 36.12779236
1530.298828 | 5.057731611 | 11.59483624 | 3.748454809 |  | 35.83407211 | 36.41008377 | 35.71229935 | 36.87101746 | 34.30220032 | 36.11361694
1530.398438 | 5.057457336 | 11.14300919 | 3.748395443 |  | 35.8368187 | 36.39525604 | 35.66278458 | 36.84285355 | 34.33529282 | 36.12125397
1530.498047 | 5.057785162 | 8.106906891 | 3.748399019 |  | 35.8669281 | 36.40308762 | 35.69451904 | 36.86581421 | 34.30126572 | 36.10286713
1530.597656 | 5.05828016 | 9.834465981 | 3.74846077 |  | 35.88420486 | 36.3711586 | 35.66688538 | 36.80266571 | 34.32556152 | 36.11865234
1530.697266 | 5.057613333 | 7.209632874 | 3.748440266 |  | 35.89661026 | 36.3840065 | 35.69863892 | 36.84756851 | 34.32974625 | 36.11449432
1530.796875 | 5.057341386 | 4.485229492 | 3.748407602 |  | 35.89364624 | 36.36393356 | 35.66793442 | 36.83929062 | 34.34789658 | 36.09435272
1530.896484 | 5.057196566 | 6.570969582 | 3.748359442 |  | 35.90847778 | 36.42416 | 35.66199112 | 36.79829407 | 34.3090477 | 36.11230469
1530.996094 | 5.057933242 | 6.026863098 | 3.748363972 |  | 35.88690567 | 36.38895798 | 35.67341995 | 36.83343887 | 34.31947327 | 36.12646103
1531.095703 | 5.058257808 | 6.708135605 | 3.748404741 |  | 35.8977356 | 36.38341904 | 35.67007828 | 36.80799866 | 34.29138184 | 36.12075424
1531.195313 | 5.057919272 | 4.489331245 | 3.748428583 |  | 35.91445541 | 36.42019653 | 35.7078476 | 36.82433319 | 34.28352737 | 36.10938644
1531.294922 | 5.057428465 | 6.300283432 | 3.748414993 |  | 35.92290115 | 36.37911987 | 35.67206573 | 36.76834488 | 34.29590225 | 36.09036255
1531.394531 | 5.057386556 | 7.79087925 | 3.748372078 |  | 35.9364357 | 36.3921051 | 35.71715927 | 36.76548004 | 34.296978 | 36.10482788
1531.494141 | 5.05705873 | 11.06212234 | 3.748365641 |  | 35.9179306 | 36.39850998 | 35.69867325 | 36.7728157 | 34.29478836 | 36.14247131
1531.59375 | 5.057124388 | 8.57787323 | 3.748399973 |  | 35.91989517 | 36.40431976 | 35.70805359 | 36.77529144 | 34.30713272 | 36.08536911
1531.693359 | 5.057585393 | 12.39094639 | 3.748397589 |  | 35.93944168 | 36.38665009 | 35.6868782 | 36.76852798 | 34.28657913 | 36.10231781
1531.792969 | 5.057698083 | -0.435193539 | 3.748356819 |  | 35.93748856 | 36.36755371 | 35.69293976 | 36.77228928 | 34.26848602 | 36.1097641
1531.892578 | 5.057538827 | 7.513129234 | 3.748344898 |  | 35.95345306 | 36.40654755 | 35.69839478 | 36.77123642 | 34.31030655 | 36.09611893
1531.992188 | 5.057283179 | 8.736228943 | 3.748346806 |  | 35.94764709 | 36.37231445 | 35.7004776 | 36.79216766 | 34.25424957 | 36.11841202
1532.091797 | 5.057442435 | 5.381591797 | 3.748382092 |  | 35.92918396 | 36.41068649 | 35.6993103 | 36.74882126 | 34.28729248 | 36.08159256
1532.191406 | 5.056931139 | 6.201623917 | 3.748373747 |  | 35.92930603 | 36.37737274 | 35.69934845 | 36.77299118 | 34.28676605 | 36.109272
1532.291016 | 5.057305065 | 8.131970406 | 3.748401165 |  | 35.91402054 | 36.39933395 | 35.72719955 | 36.77659988 | 34.29808807 | 36.11261749
1532.390625 | 5.057512284 | 3.061849594 | 3.748348236 |  | 35.93067932 | 36.41645432 | 35.69143677 | 36.78146362 | 34.26234436 | 36.11178589
1532.490234 | 5.056851976 | 7.153353691 | 3.748409986 |  | 35.94828415 | 36.39808655 | 35.69744873 | 36.79231644 | 34.28145981 | 36.10253525
1532.589844 | 5.057796803 | 5.611036301 | 3.748375177 |  | 35.92837524 | 36.39500046 | 35.71290207 | 36.72858429 | 34.27152634 | 36.09615326
1532.689453 | 5.057648723 | 7.46231842 | 3.748420715 |  | 35.92687988 | 36.42855072 | 35.73856354 | 36.77233124 | 34.28606415 | 36.12430954
1532.789063 | 5.057626371 | 9.57494545 | 3.748401165 |  | 35.97324371 | 36.38910294 | 35.74048233 | 36.73477554 | 34.31049347 | 36.11372757
1532.888672 | 5.057846629 | 6.134863853 | 3.748344898 |  | 35.92063141 | 36.46755981 | 35.77597809 | 36.7748642 | 34.28465271 | 36.09687424
1532.988281 | 5.057076425 | 8.689518929 | 3.748362541 |  | 35.96659088 | 36.4440155 | 35.75072861 | 36.73892975 | 34.26715088 | 36.11061096
1533.087891 | 5.057943952 | 9.394259453 | 3.748327255 |  | 35.93647385 | 36.43580246 | 35.77648544 | 36.75907516 | 34.29227066 | 36.10228729
1533.1875 | 5.05708015 | 5.709695816 | 3.748352766 |  | 35.92046738 | 36.48339844 | 35.75891876 | 36.75963211 | 34.30857086 | 36.08483124
1533.287109 | 5.057536498 | 10.79075336 | 3.748346567 |  | 35.96255875 | 36.46595383 | 35.78061676 | 36.77867508 | 34.29722214 | 36.09978104
1533.386719 | 5.058063161 | 7.335179329 | 3.748328209 |  | 35.96682358 | 36.44619751 | 35.79150772 | 36.75069046 | 34.29103851 | 36.09247208
1533.486328 | 5.05776607 | 9.468539238 | 3.748356342 |  | 35.97487259 | 36.47328568 | 35.82375336 | 36.77114487 | 34.29425812 | 36.09344864
1533.585938 | 5.057619386 | 4.790093422 | 3.748352289 |  | 35.93862152 | 36.4620285 | 35.80228424 | 36.75648117 | 34.28240967 | 36.0868988
1533.685547 | 5.057728351 | 4.319127083 | 3.748372078 |  | 35.95982742 | 36.46749496 | 35.80267334 | 36.76734924 | 34.32071304 | 36.1284256
1533.785156 | 5.057484344 | 5.364958763 | 3.748317242 |  | 35.97603607 | 36.48964691 | 35.81183243 | 36.78901291 | 34.31306458 | 36.11437225
1533.884766 | 5.057156053 | 8.09437561 | 3.748365641 |  | 35.96492386 | 36.48353958 | 35.81818771 | 36.7738266 | 34.27613449 | 36.10687256
1533.984375 | 5.057982602 | 7.759435654 | 3.748315334 |  | 35.97893524 | 36.46577072 | 35.84060669 | 36.7947998 | 34.30932617 | 36.10626221
1534.083984 | 5.056844991 | 5.10452652 | 3.748322725 |  | 36.02052689 | 36.48479843 | 35.82061768 | 36.75889969 | 34.31164169 | 36.09200287
1534.183594 | 5.057192375 | 9.054306984 | 3.74838376 |  | 36.04124451 | 36.48907852 | 35.85415268 | 36.79570007 | 34.28428268 | 36.11310196
1534.283203 | 5.057303668 | 11.47794914 | 3.7482934 |  | 36.0401535 | 36.45083237 | 35.84196854 | 36.77737045 | 34.30928802 | 36.10596848
1534.382813 | 5.058215433 | 8.194172859 | 3.748327494 |  | 36.00205994 | 36.48748779 | 35.87582779 | 36.7865448 | 34.3290062 | 36.09453964
1534.482422 | 5.057550003 | 3.19012928 | 3.748292923 |  | 36.11339951 | 36.47834778 | 35.86764908 | 36.78434753 | 34.29297638 | 36.10668564
1534.582031 | 5.057059661 | 0.072684288 | 3.748297453 |  | 36.04285431 | 36.48224258 | 35.87278748 | 36.77661133 | 34.30557632 | 36.10746002
1534.681641 | 5.057661296 | 5.454731941 | 3.748321056 |  | 36.08904266 | 36.45942307 | 35.86946487 | 36.75614548 | 34.29951859 | 36.07507706
1534.78125 | 5.057328814 | -0.969046593 | 3.748295546 |  | 36.07973862 | 36.44286346 | 35.90008926 | 36.78581619 | 34.31545258 | 36.0870285
1534.880859 | 5.057913684 | 5.583010674 | 3.748326778 |  | 36.11959839 | 36.46257401 | 35.88055038 | 36.78258514 | 34.27913284 | 36.08640289
1534.980469 | 5.057601225 | 2.476502895 | 3.748308182 |  | 35.99198914 | 36.44482422 | 35.91027069 | 36.78865433 | 34.30026627 | 36.09471893
1535.080078 | 5.057302737 | 2.138373375 | 3.748274088 |  | 36.09207535 | 36.46143341 | 35.87700272 | 36.77099609 | 34.30215073 | 36.0867691
1535.179688 | 5.057403785 | 4.560420036 | 3.748260736 |  | 36.1054039 | 36.44003677 | 35.9057579 | 36.79312515 | 34.28560638 | 36.10468292
1535.279297 | 5.057198428 | 5.567973137 | 3.74830389 |  | 36.09965134 | 36.43042374 | 35.91040802 | 36.77809525 | 34.29189301 | 36.08895874
1535.378906 | 5.057819155 | 1.158162117 | 3.748292446 |  | 36.11879349 | 36.41786194 | 35.86495209 | 36.75953293 | 34.28595352 | 36.06697083
1535.478516 | 5.057525323 | 2.129942894 | 3.748309135 |  | 36.11662292 | 36.43262863 | 35.89066315 | 36.78318405 | 34.31707001 | 36.06916046
1535.578125 | 5.057039638 | 2.201715469 | 3.74825263 |  | 36.10559845 | 36.39850998 | 35.86304855 | 36.73508072 | 34.31017303 | 36.08877182
1535.677734 | 5.057466184 | 4.015857697 | 3.748275757 |  | 36.10906982 | 36.43192291 | 35.87879562 | 36.76728821 | 34.28975677 | 36.08204269
1535.777344 | 5.057170954 | -1.068617105 | 3.748275042 |  | 36.12866592 | 36.45134735 | 35.82376862 | 36.73257065 | 34.31053543 | 36.09817123
1535.876953 | 5.058050589 | 6.624058723 | 3.748270988 |  | 36.12744904 | 36.42332458 | 35.81700134 | 36.74580002 | 34.2855072 | 36.10489655
1535.976563 | 5.057206345 | 3.930870056 | 3.748270273 |  | 36.13171387 | 36.42585754 | 35.80151367 | 36.69034958 | 34.27439499 | 36.09285736
1536.076172 | 5.057328814 | 1.414721489 | 3.748250246 |  | 36.10059738 | 36.44234467 | 35.79694366 | 36.70352936 | 34.28369141 | 36.07389832
1536.175781 | 5.057628234 | 8.832381248 | 3.748238087 |  | 36.12000275 | 36.44504166 | 35.79745865 | 36.71385956 | 34.30505371 | 36.07042694
1536.275391 | 5.057897852 | 5.601239204 | 3.748271465 |  | 36.1028862 | 36.43743896 | 35.78401947 | 36.69863892 | 34.2835083 | 36.06974411
1536.375 | 5.057494123 | 6.667121887 | 3.748217821 |  | 36.14258957 | 36.41984558 | 35.78413773 | 36.71453857 | 34.30076599 | 36.06595993
1536.474609 | 5.058193081 | 4.909258842 | 3.748269081 |  | 36.11288071 | 36.38962173 | 35.76750183 | 36.67425537 | 34.28937149 | 36.03555679
1536.574219 | 5.057705534 | 4.8582201 | 3.748249769 |  | 36.11205673 | 36.4044075 | 35.76121521 | 36.6762085 | 34.25951385 | 36.08433533
1536.673828 | 5.057355822 | 4.668420792 | 3.748258591 |  | 36.13638687 | 36.39827728 | 35.76725006 | 36.66128922 | 34.28089142 | 36.05916977
1536.773438 | 5.057335333 | 6.892465591 | 3.748208523 |  | 36.12020111 | 36.40865326 | 35.74053955 | 36.71380615 | 34.26375198 | 36.04644775
1536.873047 | 5.057409373 | 9.270309448 | 3.74821806 |  | 36.1216507 | 36.39039993 | 35.74267578 | 36.65478516 | 34.26639175 | 36.08869934
1536.972656 | 5.057868049 | 9.656744003 | 3.748245716 |  | 36.11824799 | 36.42181396 | 35.75538254 | 36.68308258 | 34.29072571 | 36.06078339
1537.072266 | 5.057754894 | 7.110746384 | 3.748203754 |  | 36.12810135 | 36.42199326 | 35.73345947 | 36.69641876 | 34.27584839 | 36.05714417
1537.171875 | 5.05767154 | 10.52507973 | 3.748241663 |  | 36.11791229 | 36.40869904 | 35.74853516 | 36.68978882 | 34.28208923 | 36.05456543
1537.271484 | 5.057200757 | 12.68464375 | 3.748217106 |  | 36.11680984 | 36.41196442 | 35.7668457 | 36.671875 | 34.27721024 | 36.0811348
1537.371094 | 5.057743252 | 8.232224464 | 3.748253822 |  | 36.12744522 | 36.39585114 | 35.74387741 | 36.66146851 | 34.29383469 | 36.05663681
1537.470703 | 5.057620783 | 9.183498383 | 3.748237133 |  | 36.06373215 | 36.38589478 | 35.75636673 | 36.62446594 | 34.27149582 | 36.06469727
1537.570313 | 5.056756516 | 7.081353188 | 3.748220205 |  | 36.11043549 | 36.41078568 | 35.72813797 | 36.65407562 | 34.30800247 | 36.05772018
1537.669922 | 5.057204016 | 10.69938564 | 3.748216152 |  | 36.11344528 | 36.42038727 | 35.72434235 | 36.6353035 | 34.26869583 | 36.07378006
1537.769531 | 5.056991209 | 8.843091011 | 3.74824667 |  | 36.07502747 | 36.36617279 | 35.7171936 | 36.59833145 | 34.26826477 | 36.08527374
1537.869141 | 5.05658003 | 11.03751469 | 3.748180389 |  | 36.11980438 | 36.3915062 | 35.73173904 | 36.60344696 | 34.27847672 | 36.08191681
1537.96875 | 5.057242666 | 13.87948895 | 3.748215199 |  | 36.09589767 | 36.34988022 | 35.70704269 | 36.5512886 | 34.31266022 | 36.05403137
1538.068359 | 5.058145118 | 6.175421715 | 3.748240232 |  | 36.10883713 | 36.36323547 | 35.70848465 | 36.55288696 | 34.30529404 | 36.05850983
1538.167969 | 5.057481085 | 10.38039494 | 3.748219013 |  | 36.11049652 | 36.35779953 | 35.69069672 | 36.53804016 | 34.32086945 | 36.06726074
1538.267578 | 5.057448023 | 13.88131237 | 3.748226166 |  | 36.10404968 | 36.36712265 | 35.72598648 | 36.53620529 | 34.30669403 | 36.0810051
1538.367188 | 5.057246857 | 14.51427937 | 3.7481668 |  | 36.11795425 | 36.36239624 | 35.74056244 | 36.50950241 | 34.31201935 | 36.08229446
1538.466797 | 5.056840801 | 10.45125675 | 3.748219967 |  | 36.12601089 | 36.35912704 | 35.73365021 | 36.52279282 | 34.31770706 | 36.05814743
1538.566406 | 5.057781902 | 13.76715946 | 3.748202324 |  | 36.12244034 | 36.35402298 | 35.71836472 | 36.54411316 | 34.30453873 | 36.05612946
1538.666016 | 5.057297149 | 10.79325962 | 3.748188972 |  | 36.12549591 | 36.3336525 | 35.69892502 | 36.48716354 | 34.30571365 | 36.07452774
1538.765625 | 5.056890626 | 8.003918648 | 3.748194933 |  | 36.11508942 | 36.34352112 | 35.7465477 | 36.4734726 | 34.30547714 | 36.05965805
1538.865234 | 5.057584462 | 10.36307907 | 3.748211622 |  | 36.10115814 | 36.3506546 | 35.74404526 | 36.4774437 | 34.31009674 | 36.08866119
1538.964844 | 5.056764432 | 8.248402596 | 3.748171091 |  | 36.07721329 | 36.33007431 | 35.74361038 | 36.49161148 | 34.33095551 | 36.08003998
1539.064453 | 5.057439175 | 10.75612068 | 3.748201132 |  | 36.09461594 | 36.31806946 | 35.76369095 | 36.43923569 | 34.30593872 | 36.05983734
1539.164063 | 5.057231956 | 9.026737213 | 3.748184443 |  | 36.04997635 | 36.33163452 | 35.75942612 | 36.48677444 | 34.32745361 | 36.08031845
1539.263672 | 5.057287835 | 11.16488361 | 3.748137951 |  | 36.04867172 | 36.27697754 | 35.77955246 | 36.46094513 | 34.31023026 | 36.07076645
1539.363281 | 5.057673869 | 6.233979225 | 3.748178959 |  | 36.03170776 | 36.30844879 | 35.7734108 | 36.50602341 | 34.35096741 | 36.06040955
1539.462891 | 5.057212864 | 9.985759735 | 3.748164177 |  | 36.00417328 | 36.29537201 | 35.77022552 | 36.47323608 | 34.30759048 | 36.09269333
1539.5625 | 5.056785853 | 8.814381599 | 3.748191833 |  | 35.96775818 | 36.30690765 | 35.78677368 | 36.53457642 | 34.29125977 | 36.09218216
1539.662109 | 5.057436847 | 10.56039619 | 3.748167992 |  | 35.97241592 | 36.27416611 | 35.79312515 | 36.54014206 | 34.34560776 | 36.08779526
1539.761719 | 5.05690739 | 11.05095863 | 3.748175859 |  | 35.90834427 | 36.28298569 | 35.78075409 | 36.53326416 | 34.31919098 | 36.08050919
1539.861328 | 5.057009836 | 6.994315147 | 3.748178005 |  | 35.94415283 | 36.29062653 | 35.81067276 | 36.53596878 | 34.34547424 | 36.08541107
1539.960938 | 5.05642124 | 8.447770119 | 3.748161554 |  | 35.896698 | 36.30898666 | 35.79154968 | 36.55442429 | 34.33042908 | 36.08390808
1540.060547 | 5.057316241 | 9.745833397 | 3.74812603 |  | 35.86829376 | 36.31533051 | 35.80044174 | 36.57379913 | 34.31948853 | 36.05430984
1540.160156 | 5.057380036 | 9.665629387 | 3.7481668 |  | 35.87502289 | 36.3257103 | 35.78500366 | 36.5579834 | 34.35355759 | 36.09529495
1540.259766 | 5.057462924 | 8.636886597 | 3.748147488 |  | 35.87588501 | 36.32147598 | 35.79459763 | 36.57134247 | 34.36800003 | 36.06499481
1540.359375 | 5.056954888 | 7.189582825 | 3.748180628 |  | 35.84635162 | 36.34764099 | 35.75634003 | 36.55147552 | 34.33323288 | 36.07865524
1540.458984 | 5.057721832 | 8.599746704 | 3.748141766 |  | 35.84060287 | 36.34254074 | 35.79380798 | 36.57147217 | 34.33429718 | 36.07661819
1540.558594 | 5.057763741 | 10.47654724 | 3.748166323 |  | 35.86234665 | 36.35363007 | 35.74881744 | 36.58101654 | 34.35389328 | 36.06077194
1540.658203 | 5.057817292 | 16.26462269 | 3.748141766 |  | 35.86192703 | 36.35547638 | 35.77238464 | 36.56906891 | 34.34970474 | 36.06165695
1540.757813 | 5.057725091 | 9.506361961 | 3.748141766 |  | 35.8689003 | 36.39362717 | 35.73439026 | 36.5680809 | 34.32248306 | 36.09070587
1540.857422 | 5.057476428 | 11.61739254 | 3.748136759 |  | 35.89092255 | 36.39886475 | 35.76495743 | 36.6043396 | 34.35214233 | 36.06348801
1540.957031 | 5.057243598 | 10.96779251 | 3.748152733 |  | 35.8943367 | 36.40558624 | 35.715065 | 36.55792618 | 34.33048248 | 36.08683395
1541.056641 | 5.057424274 | 13.59444904 | 3.748156548 |  | 35.90315628 | 36.40987778 | 35.74811554 | 36.57949448 | 34.33207703 | 36.04463196
1541.15625 | 5.057835453 | 16.82672977 | 3.748139143 |  | 35.90670013 | 36.41418839 | 35.72809219 | 36.55072021 | 34.328125 | 36.06311417
1541.255859 | 5.057182596 | 10.00580978 | 3.748113632 |  | 35.91379929 | 36.400177 | 35.71986008 | 36.54507065 | 34.35243607 | 36.08168793
1541.355469 | 5.057235216 | 12.00018024 | 3.748167515 |  | 35.92095947 | 36.45122528 | 35.70595169 | 36.50064087 | 34.33330917 | 36.0901947
1541.455078 | 5.057520666 | 9.347322464 | 3.748158455 |  | 35.94844437 | 36.47219086 | 35.69255447 | 36.47152328 | 34.34402466 | 36.12661362
1541.554688 | 5.058281557 | 5.72632885 | 3.748108387 |  | 35.93442917 | 36.45735931 | 35.67980957 | 36.43864059 | 34.34575653 | 36.08071136
1541.654297 | 5.056900871 | 13.49328327 | 3.748157263 |  | 35.98398972 | 36.47468567 | 35.65726471 | 36.43049622 | 34.31534958 | 36.045784
1541.753906 | 5.058508334 | 12.83981037 | 3.74812007 |  | 35.97694016 | 36.47893524 | 35.67327881 | 36.41529083 | 34.33132935 | 36.05049133
1541.853516 | 5.057227765 | 13.10434437 | 3.748120785 |  | 35.9624939 | 36.45154572 | 35.67993164 | 36.35544968 | 34.34544373 | 36.0769577
1541.953125 | 5.057332073 | 4.482039452 | 3.748140812 |  | 35.94387817 | 36.47024918 | 35.67359543 | 36.31611633 | 34.32027817 | 36.09718704
1542.052734 | 5.057675266 | 14.08637714 | 3.748131275 |  | 35.96077347 | 36.48565292 | 35.67207718 | 36.30391312 | 34.33986664 | 36.08498383
1542.152344 | 5.057638944 | 11.6374445 | 3.748039961 |  | 35.98980331 | 36.45806122 | 35.68942642 | 36.30397797 | 34.32351303 | 36.0943718
1542.251953 | 5.057736733 | 9.704819679 | 3.748115301 |  | 35.99789047 | 36.45491791 | 35.72745514 | 36.28351593 | 34.33210754 | 36.09827423
1542.351563 | 5.057227765 | 4.641762733 | 3.748092175 |  | 36.00042725 | 36.42642593 | 35.69113922 | 36.27623749 | 34.31529236 | 36.08403015
1542.451172 | 5.058121369 | 11.05619907 | 3.748111248 |  | 35.97376251 | 36.42535019 | 35.74457169 | 36.28659821 | 34.30566788 | 36.09178543
1542.550781 | 5.058156759 | 17.13068295 | 3.748092651 |  | 36.00006485 | 36.40084457 | 35.73702621 | 36.2241478 | 34.30408859 | 36.07554245
1542.650391 | 5.057426602 | 13.93394566 | 3.748109102 |  | 35.99677658 | 36.45600128 | 35.74706268 | 36.22964096 | 34.30638504 | 36.07233047
1542.75 | 5.057642204 | 12.56912518 | 3.748127222 |  | 36.0201149 | 36.39533997 | 35.71128082 | 36.22389984 | 34.32213211 | 36.07850266
1542.849609 | 5.057345577 | 16.4147768 | 3.748117685 |  | 35.99453354 | 36.40736389 | 35.76639557 | 36.2341423 | 34.31812286 | 36.0858345
1542.949219 | 5.057094586 | 9.285803795 | 3.748090029 |  | 35.98999405 | 36.38336563 | 35.75071335 | 36.22869873 | 34.31020355 | 36.09650421
1543.048828 | 5.056941849 | 7.757613182 | 3.748096466 |  | 35.96396255 | 36.40863037 | 35.77347183 | 36.22268295 | 34.33794022 | 36.08498001
1543.148438 | 5.057266415 | 12.58644009 | 3.748082876 |  | 35.97394562 | 36.43333435 | 35.74806595 | 36.24962616 | 34.31023407 | 36.11111069
1543.248047 | 5.057675266 | 12.71107388 | 3.748056412 |  | 35.96392822 | 36.42425156 | 35.73609924 | 36.21889877 | 34.29016876 | 36.09011459
1543.347656 | 5.057638944 | 15.03104305 | 3.748085737 |  | 35.94701767 | 36.42214203 | 35.77126312 | 36.26066971 | 34.29392624 | 36.05990219
1543.447266 | 5.057563973 | 14.06541538 | 3.748027325 |  | 35.9397316 | 36.44255066 | 35.76745605 | 36.25788116 | 34.31222534 | 36.07180405
1543.546875 | 5.058277831 | 7.417887688 | 3.748026371 |  | 35.94646454 | 36.43200684 | 35.74359131 | 36.25667572 | 34.30086899 | 36.05813217
1543.646484 | 5.057147206 | 9.123118401 | 3.748086452 |  | 35.93613434 | 36.39271164 | 35.74495697 | 36.24874496 | 34.29567719 | 36.07460403
1543.746094 | 5.057488535 | 15.6533041 | 3.748042345 |  | 35.92707825 | 36.44674301 | 35.7919426 | 36.26625824 | 34.27173996 | 36.09469986
1543.845703 | 5.057504834 | 20.2875452 | 3.748077393 |  | 35.91369629 | 36.42038345 | 35.7883606 | 36.2591362 | 34.32108307 | 36.09404373
1543.945313 | 5.056999591 | 13.02003956 | 3.748077154 |  | 35.91940689 | 36.41030121 | 35.81045914 | 36.28038406 | 34.32143784 | 36.09420776
1544.044922 | 5.05826293 | 15.67882061 | 3.748101234 |  | 35.9311142 | 36.48217392 | 35.79203415 | 36.28439713 | 34.29278946 | 36.07572937
1544.144531 | 5.057502505 | 15.52912426 | 3.748010635 |  | 35.94850159 | 36.43572998 | 35.82107544 | 36.28138351 | 34.29513168 | 36.09036636
1544.244141 | 5.057868981 | 14.67514324 | 3.74806118 |  | 35.92513657 | 36.45233917 | 35.82675934 | 36.27197266 | 34.32411194 | 36.08447647
1544.34375 | 5.057485276 | 17.07371998 | 3.748060226 |  | 35.90914536 | 36.47614288 | 35.84165192 | 36.31689072 | 34.29571533 | 36.08866119
1544.443359 | 5.057239407 | 8.864736557 | 3.748019218 |  | 35.9119606 | 36.46636581 | 35.81728363 | 36.30417633 | 34.29036331 | 36.07060623
1544.542969 | 5.057090395 | 15.49995899 | 3.748043776 |  | 35.89710999 | 36.4824791 | 35.82049561 | 36.32458496 | 34.26992798 | 36.06629944
1544.642578 | 5.05698469 | 12.75368214 | 3.748020172 |  | 35.88817978 | 36.49676514 | 35.8321228 | 36.32798004 | 34.2934761 | 36.07658005
1544.742188 | 5.057301805 | 10.03816509 | 3.74801755 |  | 35.88933945 | 36.47366714 | 35.78990555 | 36.31884384 | 34.28597641 | 36.08195114
1544.841797 | 5.057365135 | 15.38056469 | 3.748017788 |  | 35.89972305 | 36.50983047 | 35.81649399 | 36.3378334 | 34.29055786 | 36.05944061
1544.941406 | 5.057589584 | 14.98820782 | 3.748007298 |  | 35.85843658 | 36.47906494 | 35.77702713 | 36.30220795 | 34.29082108 | 36.07723618
1545.041016 | 5.056995866 | 17.31934261 | 3.748006821 |  | 35.86573792 | 36.52585983 | 35.80965805 | 36.33855438 | 34.30224228 | 36.08324814
1545.140625 | 5.057860133 | 12.87991047 | 3.748009205 |  | 35.85368729 | 36.4870491 | 35.76046753 | 36.32524872 | 34.26355362 | 36.06237411
1545.240234 | 5.057116006 | 16.91376972 | 3.74796176 |  | 35.81723022 | 36.48746872 | 35.77433014 | 36.35352325 | 34.27245712 | 36.06761932
1545.339844 | 5.057395403 | 17.05685902 | 3.747982979 |  | 35.84033966 | 36.52107239 | 35.73716736 | 36.31912994 | 34.32011414 | 36.080616
1545.439453 | 5.057255705 | 13.0093298 | 3.748002052 |  | 35.81496811 | 36.54808426 | 35.76285172 | 36.33620071 | 34.291996 | 36.07872009
1545.539063 | 5.057004248 | 10.68206882 | 3.74804163 |  | 35.83020401 | 36.51968765 | 35.74174881 | 36.3363533 | 34.29059982 | 36.08934021
1545.638672 | 5.0565167 | 18.33532619 | 3.747966051 |  | 35.78801346 | 36.56240845 | 35.73273468 | 36.36450577 | 34.30209732 | 36.07469559
1545.738281 | 5.056743012 | 10.98602104 | 3.748014212 |  | 35.84444046 | 36.55081177 | 35.70836639 | 36.32665634 | 34.31984711 | 36.08142471
1545.837891 | 5.057266415 | 12.48094463 | 3.748056889 |  | 35.80501556 | 36.55934143 | 35.72691727 | 36.34082413 | 34.29640579 | 36.06754303
1545.9375 | 5.057895523 | 3.991933823 | 3.748000145 |  | 35.83076096 | 36.57889175 | 35.70311356 | 36.38329315 | 34.29631805 | 36.06938553
1546.037109 | 5.057327417 | 7.477357864 | 3.748047352 |  | 35.8454628 | 36.55660248 | 35.70567322 | 36.34467697 | 34.31529999 | 36.03823471
1546.136719 | 5.05782288 | 10.97759056 | 3.748003244 |  | 35.82925034 | 36.56607819 | 35.70357895 | 36.4072113 | 34.32222748 | 36.0580864
1546.236328 | 5.057147206 | 6.646159172 | 3.748019695 |  | 35.81043625 | 36.56398392 | 35.71961212 | 36.40834427 | 34.34340286 | 36.08363342
1546.335938 | 5.056543243 | 6.126889229 | 3.747997046 |  | 35.82496643 | 36.5923996 | 35.72172546 | 36.45643616 | 34.30837631 | 36.05916214
1546.435547 | 5.057254773 | 3.795754433 | 3.747992516 |  | 35.7974472 | 36.5873909 | 35.70531845 | 36.44446182 | 34.31448364 | 36.0680809
1546.535156 | 5.056844991 | 9.94041729 | 3.747999907 |  | 35.79478073 | 36.55269623 | 35.70410538 | 36.45532608 | 34.29415512 | 36.05142212
1546.634766 | 5.056826831 | 9.322486877 | 3.747968912 |  | 35.80293655 | 36.5684433 | 35.69268417 | 36.46403885 | 34.28652191 | 36.05405426
1546.734375 | 5.057464787 | 6.893832207 | 3.74799633 |  | 35.81298065 | 36.55210876 | 35.71141815 | 36.49625015 | 34.28954315 | 36.0391655
1546.833984 | 5.056746271 | 11.77552128 | 3.7479949 |  | 35.80029678 | 36.553936 | 35.70462799 | 36.51148605 | 34.2630043 | 36.06552124
1546.933594 | 5.056381659 | 7.38257122 | 3.747980118 |  | 35.79599762 | 36.52915573 | 35.66783905 | 36.48616409 | 34.29118729 | 36.05904388
1547.033203 | 5.057342318 | 7.787005424 | 3.747968197 |  | 35.8086853 | 36.52462387 | 35.69397736 | 36.51764679 | 34.28660202 | 36.05961227
1547.132813 | 5.056802151 | 6.354512215 | 3.748047829 |  | 35.77576065 | 36.5043869 | 35.69170761 | 36.53659821 | 34.28241348 | 36.05382538
1547.232422 | 5.057093655 | 13.31647205 | 3.747982979 |  | 35.80085373 | 36.4931488 | 35.71672058 | 36.5459137 | 34.25637054 | 36.08332443
1547.332031 | 5.05702334 | 6.850541115 | 3.747975588 |  | 35.79730225 | 36.48448181 | 35.69122696 | 36.57613754 | 34.28573227 | 36.07424927
1547.431641 | 5.057239407 | 8.859039307 | 3.747966051 |  | 35.80046844 | 36.48890305 | 35.70750427 | 36.59630203 | 34.29288864 | 36.05315781
1547.53125 | 5.056752791 | 13.9580965 | 3.747946262 |  | 35.78845596 | 36.47686386 | 35.65665436 | 36.62440872 | 34.29944992 | 36.05183792
1547.630859 | 5.057185856 | 13.72614574 | 3.747992992 |  | 35.79275131 | 36.4760704 | 35.66021729 | 36.56946945 | 34.27093506 | 36.05926514
1547.730469 | 5.056378399 | 12.80221462 | 3.747931957 |  | 35.80547333 | 36.4885788 | 35.68144989 | 36.62032318 | 34.29669189 | 36.06920624
1547.830078 | 5.056894817 | 6.854870796 | 3.747986555 |  | 35.80649567 | 36.50751114 | 35.66165924 | 36.6152153 | 34.29411316 | 36.0715332
1547.929688 | 5.056523685 | 9.716667175 | 3.747921944 |  | 35.82954788 | 36.49969101 | 35.68886948 | 36.6200943 | 34.28728867 | 36.03417206
1548.029297 | 5.057868981 | 9.85816288 | 3.747897148 |  | 35.79688644 | 36.48823929 | 35.67631149 | 36.60847092 | 34.30250549 | 36.05903625
1548.128906 | 5.057175145 | 11.06759071 | 3.747960329 |  | 35.83105087 | 36.5088501 | 35.7006073 | 36.62014008 | 34.2599411 | 36.07812119
1548.228516 | 5.056939521 | 11.384758 | 3.747907162 |  | 35.8237648 | 36.48656082 | 35.6662178 | 36.62984085 | 34.27641678 | 36.04534912
1548.328125 | 5.057037775 | 12.57254124 | 3.747950554 |  | 35.85507584 | 36.52423477 | 35.70379639 | 36.63896561 | 34.26496506 | 36.05385971
1548.427734 | 5.057204016 | 15.78796101 | 3.747936726 |  | 35.82778168 | 36.5072937 | 35.69128418 | 36.63235474 | 34.25517273 | 36.07865906
1548.527344 | 5.05679144 | 6.345853806 | 3.747948647 |  | 35.84207916 | 36.50637817 | 35.69894409 | 36.6370163 | 34.28886414 | 36.04961014
1548.626953 | 5.056647551 | 4.125226974 | 3.747899771 |  | 35.87219238 | 36.51199722 | 35.6905899 | 36.65515518 | 34.26641083 | 36.05740356
1548.726563 | 5.056859427 | 12.11775303 | 3.747889519 |  | 35.8333931 | 36.52319336 | 35.71608353 | 36.64064026 | 34.25916672 | 36.03757095
1548.826172 | 5.057068509 | 11.99311733 | 3.747904778 |  | 35.87287903 | 36.52192688 | 35.73498535 | 36.64649582 | 34.27505875 | 36.07403564
1548.925781 | 5.057448023 | 9.815098763 | 3.747924805 |  | 35.86713028 | 36.49552536 | 35.7244072 | 36.62341309 | 34.245121 | 36.04259109
1549.025391 | 5.056648482 | 15.80596256 | 3.747942209 |  | 35.88796997 | 36.48453903 | 35.70955276 | 36.63005829 | 34.25419235 | 36.05112076
1549.125 | 5.057209604 | 12.40849018 | 3.747942686 |  | 35.89776611 | 36.49084854 | 35.7247963 | 36.62519073 | 34.2836113 | 36.07453537
1549.224609 | 5.056513441 | 5.848912239 | 3.747873783 |  | 35.89373779 | 36.48426437 | 35.71372986 | 36.6137619 | 34.25785446 | 36.05112076
1549.324219 | 5.057300408 | 5.747518539 | 3.747929335 |  | 35.9014473 | 36.48310089 | 35.74015808 | 36.60161972 | 34.26884842 | 36.05906296
1549.423828 | 5.057034516 | 8.221515656 | 3.747888803 |  | 35.93742752 | 36.49941254 | 35.74965668 | 36.57282257 | 34.27548218 | 36.03844833
1549.523438 | 5.057684113 | 7.71181488 | 3.747904062 |  | 35.91159821 | 36.46840668 | 35.70212555 | 36.58609772 | 34.24187469 | 36.03653717
1549.623047 | 5.057349303 | 8.97296524 | 3.747904539 |  | 35.95731354 | 36.46738815 | 35.73137665 | 36.55099106 | 34.24380112 | 36.05636215
1549.722656 | 5.0571188 | 9.589300156 | 3.74793148 |  | 35.9332428 | 36.460392 | 35.71777344 | 36.52812195 | 34.27927399 | 36.04856873
1549.822266 | 5.056526014 | 7.216695786 | 3.747924328 |  | 35.96202469 | 36.47223663 | 35.70265961 | 36.54147339 | 34.26079941 | 36.05836105
1549.921875 | 5.057158847 | 11.19222546 | 3.747840881 |  | 35.94376373 | 36.45819092 | 35.66949081 | 36.4811554 | 34.24317169 | 36.08871078
1550.021484 | 5.05686129 | 10.46902943 | 3.747833252 |  | 35.92284393 | 36.44095612 | 35.71968842 | 36.51659775 | 34.27216339 | 36.03447723
1550.121094 | 5.057202619 | 12.67028904 | 3.747865677 |  | 35.92840195 | 36.44812393 | 35.69559097 | 36.49615479 | 34.24712753 | 36.05571365
1550.220703 | 5.056883641 | 9.292638779 | 3.747874737 |  | 35.94218445 | 36.42341995 | 35.72521973 | 36.50125504 | 34.25033188 | 36.0532074
1550.320313 | 5.057017286 | 3.34392786 | 3.747881413 |  | 35.94115829 | 36.41691208 | 35.71069336 | 36.47537231 | 34.25669479 | 36.06685257
1550.419922 | 5.056870137 | 4.51188755 | 3.747870922 |  | 35.94255066 | 36.43990707 | 35.68992233 | 36.47827148 | 34.24056625 | 36.05834961
1550.519531 | 5.056947437 | 9.981884956 | 3.747906446 |  | 35.93141937 | 36.4352951 | 35.68252563 | 36.50402832 | 34.26703262 | 36.0563736
1550.619141 | 5.056892489 | 7.412420273 | 3.747902393 |  | 35.94433594 | 36.44382858 | 35.66247177 | 36.50119781 | 34.24720383 | 36.04572678
1550.71875 | 5.056497608 | 7.530673981 | 3.747872114 |  | 35.96631241 | 36.42842484 | 35.70221329 | 36.52037811 | 34.2757988 | 36.04203033
1550.818359 | 5.05710064 | 6.752110481 | 3.747862816 |  | 35.95944977 | 36.42681122 | 35.6979599 | 36.48986816 | 34.28395844 | 36.06789017
1550.917969 | 5.05761147 | 10.3911047 | 3.747908831 |  | 35.96660995 | 36.44858551 | 35.71962738 | 36.53946304 | 34.23057556 | 36.03308487
1551.017578 | 5.056816586 | 4.323683739 | 3.747846842 |  | 35.9356575 | 36.45818329 | 35.70316696 | 36.54138947 | 34.26803589 | 36.04643631
1551.117188 | 5.05649528 | 5.672100067 | 3.74786973 |  | 35.940979 | 36.42560577 | 35.73141479 | 36.57518005 | 34.27017212 | 36.02800369
1551.216797 | 5.057151397 | 10.45558548 | 3.747900486 |  | 35.92956543 | 36.4483757 | 35.70560455 | 36.5511055 | 34.2752533 | 36.05644608
1551.316406 | 5.057121129 | 8.340453148 | 3.747876167 |  | 35.98939133 | 36.49008179 | 35.7142334 | 36.52679825 | 34.28785324 | 36.05428696
1551.416016 | 5.056596328 | 9.026510239 | 3.747842073 |  | 35.97655869 | 36.42991257 | 35.69615555 | 36.53901291 | 34.26913834 | 36.04215622
1551.515625 | 5.057073166 | 10.87915897 | 3.747873545 |  | 35.98411942 | 36.44636536 | 35.71539307 | 36.55134583 | 34.25885773 | 36.00351334
1551.615234 | 5.057116006 | 4.802623749 | 3.747832537 |  | 35.95145798 | 36.45451736 | 35.70906067 | 36.53961563 | 34.29512024 | 36.02067566
1551.714844 | 5.056585152 | 3.188306332 | 3.747815609 |  | 35.96663666 | 36.43823242 | 35.69226837 | 36.56191254 | 34.27173615 | 36.03388596
1551.814453 | 5.057092258 | -0.157671928 | 3.747801304 |  | 35.96716309 | 36.45552826 | 35.68585587 | 36.54194641 | 34.28860474 | 36.04522324
1551.914063 | 5.057055005 | 4.020187378 | 3.747860909 |  | 35.98561096 | 36.46704102 | 35.6745491 | 36.550457 | 34.30510712 | 36.02225494
1552.013672 | 5.056589809 | 5.515111923 | 3.747840405 |  | 35.94907761 | 36.45436096 | 35.69694138 | 36.57899857 | 34.25597763 | 36.04817581
1552.113281 | 5.057789818 | 11.26194668 | 3.747828245 |  | 35.96265411 | 36.45169449 | 35.65955353 | 36.55869293 | 34.24971008 | 36.02594376
1552.212891 | 5.056385384 | 8.636886597 | 3.747802734 |  | 35.92851257 | 36.42911911 | 35.70783615 | 36.56900406 | 34.26525116 | 36.02527237
1552.3125 | 5.057360479 | 8.043336868 | 3.747824192 |  | 35.94108582 | 36.405159 | 35.6715889 | 36.5541954 | 34.29094315 | 36.03297806
1552.412109 | 5.057074097 | 5.412351608 | 3.747830868 |  | 35.96127319 | 36.41429901 | 35.6750145 | 36.59820175 | 34.26966095 | 36.03253937
1552.511719 | 5.057005179 | 8.382377625 | 3.747801542 |  | 35.9585762 | 36.42698669 | 35.64715576 | 36.59041214 | 34.28322983 | 36.03585815
1552.611328 | 5.057574683 | 5.985394478 | 3.747837782 |  | 35.95220184 | 36.453228 | 35.68287659 | 36.61196518 | 34.27476883 | 36.06972885
1552.710938 | 5.057638944 | 7.673764229 | 3.747818708 |  | 35.98386383 | 36.39756775 | 35.6660881 | 36.58562469 | 34.27368164 | 36.03684998
1552.810547 | 5.057133236 | 9.325904846 | 3.747850657 |  | 35.95523071 | 36.4239769 | 35.66905594 | 36.58271027 | 34.28130341 | 36.01685715
1552.910156 | 5.056945109 | 4.953005791 | 3.747821093 |  | 36.01895905 | 36.44932556 | 35.63638687 | 36.55812836 | 34.26868057 | 36.04086304
1553.009766 | 5.056664781 | 10.72558784 | 3.747816324 |  | 35.97120667 | 36.40317535 | 35.66229248 | 36.56839752 | 34.30060196 | 36.02768326
1553.109375 | 5.0566713 | 9.83127594 | 3.747786283 |  | 35.96449661 | 36.41256714 | 35.66634369 | 36.56241989 | 34.2790184 | 36.02481461
1553.208984 | 5.056564663 | 2.473996639 | 3.747801304 |  | 35.99361038 | 36.39569855 | 35.6005249 | 36.58255005 | 34.26544571 | 36.0451889
1553.308594 | 5.05706199 | 8.33407402 | 3.747821331 |  | 36.00460434 | 36.41807175 | 35.63462067 | 36.55761337 | 34.27304077 | 36.04400253
1553.408203 | 5.056892489 | 11.1475668 | 3.747746944 |  | 35.98465347 | 36.41240692 | 35.59004211 | 36.52649689 | 34.28213501 | 36.05052185
1553.507813 | 5.057123457 | 7.255659103 | 3.74780035 |  | 35.98045731 | 36.45199203 | 35.62281418 | 36.54934311 | 34.30690765 | 36.02886963
1553.607422 | 5.056648482 | 12.21868992 | 3.747760057 |  | 35.96681976 | 36.39562607 | 35.58380508 | 36.53747559 | 34.28811264 | 36.01381302
1553.707031 | 5.056528342 | 15.00939846 | 3.747746944 |  | 35.99297333 | 36.38827133 | 35.58355331 | 36.53799438 | 34.2973671 | 36.04430389
1553.806641 | 5.056466875 | 10.78460121 | 3.747785091 |  | 36.01122665 | 36.40568161 | 35.55482864 | 36.51180267 | 34.3010788 | 36.03216171
1553.90625 | 5.056751859 | 12.36064053 | 3.747741222 |  | 35.96273804 | 36.41167068 | 35.5836792 | 36.55126572 | 34.28034592 | 36.03194809
1554.005859 | 5.057088067 | 16.73946476 | 3.747782469 |  | 35.9781456 | 36.38274765 | 35.56188583 | 36.49660492 | 34.2769165 | 36.05199051
1554.105469 | 5.057631959 | 5.728152275 | 3.74777174 |  | 35.96949387 | 36.40523148 | 35.55737686 | 36.52816772 | 34.26817322 | 36.0675087
1554.205078 | 5.05653393 | 10.4692564 | 3.747764826 |  | 35.98492432 | 36.42629242 | 35.56466675 | 36.51225281 | 34.27112579 | 36.02838516
1554.304688 | 5.056566992 | 10.5449028 | 3.747742414 |  | 36.00347519 | 36.40058899 | 35.58956146 | 36.53095245 | 34.31716156 | 36.01350784
1554.404297 | 5.057183527 | 11.69121647 | 3.747751951 |  | 36.00493622 | 36.39085007 | 35.58580017 | 36.51493454 | 34.28368759 | 36.01996994
1554.503906 | 5.056707621 | 7.82710743 | 3.74774909 |  | 36.01145554 | 36.38697052 | 35.56702805 | 36.50942612 | 34.30712891 | 36.06419373
1554.603516 | 5.055834506 | 10.30634403 | 3.747744083 |  | 36.06688309 | 36.38587952 | 35.58253098 | 36.50639725 | 34.28843689 | 36.04262924
1554.703125 | 5.05712532 | 10.74176502 | 3.747784615 |  | 36.04531479 | 36.35955429 | 35.59189224 | 36.53887177 | 34.29284286 | 36.02733231
1554.802734 | 5.056316 | 9.759503365 | 3.747808456 |  | 36.05381393 | 36.38169861 | 35.61622238 | 36.52649307 | 34.29115677 | 36.0399437
1554.902344 | 5.056991209 | 11.10040188 | 3.747788429 |  | 36.10165405 | 36.38821793 | 35.60723877 | 36.51316452 | 34.29289246 | 36.04733276
1555.001953 | 5.056799357 | 11.51440525 | 3.747783899 |  | 36.03626633 | 36.41241455 | 35.63069916 | 36.51610565 | 34.29564285 | 36.04154968
1555.101563 | 5.056448714 | 11.41756821 | 3.747772694 |  | 36.10046387 | 36.36839676 | 35.63706589 | 36.49143219 | 34.27678299 | 36.02164078
1555.201172 | 5.057123457 | 14.48579884 | 3.747732878 |  | 36.01301193 | 36.35713577 | 35.65247345 | 36.53157425 | 34.27975845 | 36.05569458
1555.300781 | 5.057350234 | 12.4144125 | 3.747732639 |  | 36.04561615 | 36.34558868 | 35.61478043 | 36.49430847 | 34.28436661 | 36.01746368
1555.400391 | 5.056240563 | 9.071852684 | 3.747725964 |  | 36.0646019 | 36.35527039 | 35.64573288 | 36.52235413 | 34.26590729 | 36.04955292
1555.5 | 5.056279213 | 15.4885664 | 3.747776985 |  | 36.01331329 | 36.34934998 | 35.65535736 | 36.49769211 | 34.29482651 | 36.03207397
1555.599609 | 5.056925551 | 15.89436817 | 3.747784615 |  | 36.02853012 | 36.35570526 | 35.65013123 | 36.524086 | 34.30055618 | 36.04574585
1555.699219 | 5.056972117 | 7.329937935 | 3.747768641 |  | 36.00922012 | 36.35070419 | 35.65076447 | 36.52577972 | 34.28587723 | 36.03280258
1555.798828 | 5.057191443 | 7.629333496 | 3.747727394 |  | 35.98487091 | 36.38397217 | 35.67336655 | 36.52363586 | 34.29515076 | 36.04467392
1555.898438 | 5.056501799 | 15.02170277 | 3.747751713 |  | 36.05932617 | 36.35469818 | 35.64900208 | 36.49230576 | 34.29532623 | 36.05587006
1555.998047 | 5.056701102 | 11.51896286 | 3.747725964 |  | 35.94041443 | 36.3507576 | 35.65216827 | 36.52093506 | 34.28315353 | 36.03076553
1556.097656 | 5.05682264 | 18.22869205 | 3.747720718 |  | 36.05531311 | 36.37503052 | 35.63292313 | 36.54026031 | 34.30511475 | 36.03316498
1556.197266 | 5.056858496 | 18.91110325 | 3.747715712 |  | 35.97718811 | 36.38924789 | 35.63835526 | 36.55215454 | 34.29814529 | 36.04699707
1556.296875 | 5.056800754 | 14.68448353 | 3.747729301 |  | 35.97170258 | 36.40765381 | 35.6475029 | 36.52434921 | 34.29929733 | 36.03419495
1556.396484 | 5.057148137 | 17.29815388 | 3.747710943 |  | 35.96916199 | 36.39714432 | 35.62889862 | 36.54868317 | 34.30778885 | 36.00630569
1556.496094 | 5.057090395 | 16.52710819 | 3.747699738 |  | 35.92628098 | 36.38901138 | 35.63712692 | 36.53460312 | 34.32552719 | 36.07317734
1556.595703 | 5.057305065 | 18.33532619 | 3.747711658 |  | 35.94084549 | 36.38787842 | 35.59097672 | 36.54652023 | 34.2884903 | 36.02415848
1556.695313 | 5.056919963 | 13.32991505 | 3.74767828 |  | 35.96815872 | 36.4080162 | 35.61271667 | 36.57243729 | 34.32513046 | 36.07881927
1556.794922 | 5.057249185 | 19.79014874 | 3.747717142 |  | 35.93546295 | 36.41806793 | 35.62072754 | 36.57559204 | 34.34198761 | 36.08369064
1556.894531 | 5.057198428 | 13.1863699 | 3.747732878 |  | 35.89019394 | 36.39042282 | 35.60376358 | 36.55589294 | 34.31052017 | 36.06402588
1556.994141 | 5.056892489 | 11.76891422 | 3.747752666 |  | 35.8919754 | 36.41978073 | 35.62503052 | 36.57621765 | 34.33021164 | 36.06399536
1557.09375 | 5.05698795 | 17.67410564 | 3.74774909 |  | 35.87503433 | 36.3952179 | 35.58810043 | 36.55278015 | 34.33760071 | 36.06606674
1557.193359 | 5.05698143 | 17.20997334 | 3.747682571 |  | 35.83701324 | 36.38464737 | 35.60134888 | 36.59852982 | 34.31351471 | 36.06370926
1557.292969 | 5.056763501 | 19.74480724 | 3.747723579 |  | 35.83474731 | 36.40756607 | 35.58590698 | 36.55841064 | 34.30708694 | 36.06630707
1557.392578 | 5.057327417 | 16.28193951 | 3.747649193 |  | 35.79981613 | 36.40316391 | 35.61507034 | 36.62837219 | 34.30793381 | 36.07528305
1557.492188 | 5.057187718 | 18.33965397 | 3.747689247 |  | 35.78652191 | 36.3589859 | 35.62270355 | 36.61232376 | 34.29800797 | 36.06684875
1557.591797 | 5.057796803 | 21.56259441 | 3.747694731 |  | 35.74132156 | 36.36940384 | 35.63761139 | 36.62097168 | 34.2965889 | 36.05105972
1557.691406 | 5.057427534 | 14.8072958 | 3.747684479 |  | 35.75473785 | 36.3595047 | 35.60984421 | 36.60808563 | 34.29585266 | 36.09212875
1557.791016 | 5.057246857 | 13.07836819 | 3.747736216 |  | 35.68359756 | 36.33136749 | 35.64632034 | 36.63975525 | 34.26027298 | 36.06216812
1557.890625 | 5.056471531 | 10.84521008 | 3.747714043 |  | 35.66623306 | 36.30103683 | 35.65994644 | 36.6163826 | 34.26641083 | 36.04076004
1557.990234 | 5.057088067 | 15.47421169 | 3.747664928 |  | 35.65194702 | 36.31486893 | 35.65864563 | 36.64704514 | 34.2830162 | 36.07606506
1558.089844 | 5.05705873 | 15.55897427 | 3.747704506 |  | 35.66027832 | 36.30865479 | 35.61096954 | 36.65549088 | 34.25811005 | 36.0714798
1558.189453 | 5.056823571 | 20.11187458 | 3.747682095 |  | 35.63111115 | 36.29978943 | 35.60150528 | 36.62615204 | 34.26140976 | 36.08525085
1558.289063 | 5.05670343 | 13.42880154 | 3.747668743 |  | 35.63273239 | 36.31123352 | 35.57836914 | 36.64660645 | 34.28945541 | 36.06517792
1558.388672 | 5.056926948 | 16.00510311 | 3.747671127 |  | 35.57818222 | 36.32058334 | 35.57661438 | 36.6601944 | 34.25437546 | 36.08094025
1558.488281 | 5.057227765 | 8.580151558 | 3.747652531 |  | 35.58436203 | 36.31505585 | 35.57125854 | 36.68110657 | 34.25309753 | 36.06121445
1558.587891 | 5.056963269 | 13.68923473 | 3.747674227 |  | 35.53738403 | 36.3453064 | 35.53266525 | 36.65596008 | 34.26406479 | 36.06757355
1558.6875 | 5.057365135 | 10.51733303 | 3.747652531 |  | 35.55692291 | 36.32993317 | 35.52037811 | 36.7195282 | 34.23308182 | 36.05543137
1558.787109 | 5.057400525 | 16.15183926 | 3.74766016 |  | 35.49716187 | 36.35737991 | 35.47423172 | 36.67863846 | 34.25184631 | 36.06781769
1558.886719 | 5.057444763 | 15.94084835 | 3.747673988 |  | 35.46216965 | 36.35212326 | 35.52758026 | 36.71453094 | 34.21246719 | 36.09348679
1558.986328 | 5.056463615 | 14.84420681 | 3.747693062 |  | 35.51047516 | 36.32426071 | 35.46261215 | 36.69735718 | 34.24250031 | 36.07260132
1559.085938 | 5.057329745 | 14.83714199 | 3.747654438 |  | 35.49432373 | 36.33592606 | 35.49801636 | 36.72192001 | 34.20197296 | 36.05669785
1559.185547 | 5.056895749 | 14.06290722 | 3.747614622 |  | 35.46757507 | 36.3650856 | 35.49931717 | 36.7098999 | 34.19662857 | 36.06925583
1559.285156 | 5.057332073 | 10.12178516 | 3.747656584 |  | 35.44785309 | 36.33837509 | 35.48986053 | 36.7329216 | 34.22356796 | 36.06913376
1559.384766 | 5.056627993 | 11.04298401 | 3.747620344 |  | 35.46138382 | 36.33172989 | 35.49137115 | 36.71674347 | 34.18738556 | 36.0693779
1559.484375 | 5.0569493 | 12.94826603 | 3.747581005 |  | 35.45617294 | 36.31778336 | 35.54627609 | 36.74483109 | 34.21886444 | 36.09509277
1559.583984 | 5.057523926 | 12.40780544 | 3.747620583 |  | 35.44790649 | 36.32688904 | 35.52686691 | 36.70156097 | 34.18684006 | 36.05812073
1559.683594 | 5.057817292 | 12.57367992 | 3.7476511 |  | 35.42879486 | 36.32225418 | 35.53676224 | 36.71360016 | 34.16098022 | 36.09281158
1559.783203 | 5.056803082 | 14.56577396 | 3.747629642 |  | 35.44642639 | 36.35755539 | 35.5749855 | 36.71551132 | 34.17012405 | 36.06207657
1559.882813 | 5.057158847 | 17.17215061 | 3.747591496 |  | 35.42856598 | 36.36056519 | 35.61328506 | 36.75404739 | 34.20459366 | 36.06436157
1559.982422 | 5.057680853 | 12.30094433 | 3.747603416 |  | 35.4211731 | 36.35435486 | 35.62363815 | 36.7446022 | 34.17856979 | 36.08038712
1560.082031 | 5.05705873 | 14.80866337 | 3.747625828 |  | 35.40142441 | 36.33889008 | 35.63487625 | 36.73176956 | 34.15391922 | 36.06605911
1560.181641 | 5.057407976 | 17.74018192 | 3.747635365 |  | 35.39016342 | 36.39405441 | 35.66650391 | 36.744133 | 34.1701622 | 36.06517792
1560.28125 | 5.057057333 | 15.41611004 | 3.747629166 |  | 35.38612747 | 36.36337662 | 35.66687775 | 36.73551941 | 34.1513443 | 36.07004547
1560.380859 | 5.05678073 | 13.59034824 | 3.747590542 |  | 35.38111877 | 36.39109421 | 35.66942215 | 36.76177597 | 34.12887955 | 36.0581131
1560.480469 | 5.056995866 | 14.46096325 | 3.747615576 |  | 35.36198425 | 36.39344406 | 35.68247223 | 36.76026535 | 34.18743515 | 36.08509827
1560.580078 | 5.057510421 | 19.38662624 | 3.747584343 |  | 35.36807632 | 36.38467407 | 35.71741486 | 36.78528214 | 34.18466949 | 36.06092834
1560.679688 | 5.057670143 | 13.27796459 | 3.747576475 |  | 35.35678864 | 36.41026688 | 35.71313858 | 36.74764252 | 34.1544342 | 36.07318878
1560.779297 | 5.057965838 | 16.70141315 | 3.747595549 |  | 35.34808731 | 36.42485428 | 35.75242996 | 36.79105759 | 34.11742783 | 36.08648682
1560.878906 | 5.057458267 | 16.85202122 | 3.747605085 |  | 35.35303497 | 36.425354 | 35.71653366 | 36.78797531 | 34.17153931 | 36.05302429
1560.978516 | 5.056908787 | 14.14561939 | 3.747566223 |  | 35.30178833 | 36.41074753 | 35.74797058 | 36.81041718 | 34.15860748 | 36.06325912
1561.078125 | 5.057510421 | 13.9601469 | 3.747617245 |  | 35.30160522 | 36.41061783 | 35.75954056 | 36.78590393 | 34.1591835 | 36.04439926
1561.177734 | 5.057556988 | 18.39228916 | 3.747632742 |  | 35.30182266 | 36.42421722 | 35.78734207 | 36.80669403 | 34.147995 | 36.06123352
1561.277344 | 5.056672231 | 12.72223949 | 3.747601748 |  | 35.30319595 | 36.42529297 | 35.8164444 | 36.80337906 | 34.15169525 | 36.07333755
1561.376953 | 5.057352562 | 17.06825161 | 3.747572899 |  | 35.29888153 | 36.41822815 | 35.81814575 | 36.79810715 | 34.14022827 | 36.06352234
1561.476563 | 5.057772589 | 20.98704624 | 3.747601271 |  | 35.29342651 | 36.43507004 | 35.81308365 | 36.81608582 | 34.13893509 | 36.0303421
1561.576172 | 5.057120197 | 16.03244495 | 3.747585773 |  | 35.30513382 | 36.4176178 | 35.7977562 | 36.8255806 | 34.13276672 | 36.05315018
1561.675781 | 5.057552331 | 17.08556843 | 3.747554302 |  | 35.30479431 | 36.44379807 | 35.81110001 | 36.8081131 | 34.12935638 | 36.04908752
1561.775391 | 5.056986087 | 15.47330189 | 3.747570038 |  | 35.29528427 | 36.47099304 | 35.82633591 | 36.82356262 | 34.13853073 | 36.06757355
1561.875 | 5.057040569 | 17.70304203 | 3.747584581 |  | 35.30647278 | 36.40853119 | 35.82645035 | 36.8576889 | 34.1309967 | 36.03033447
1561.974609 | 5.057628234 | 10.25485039 | 3.74756074 |  | 35.30784607 | 36.48075867 | 35.82095337 | 36.83160019 | 34.12708282 | 36.04272842
1562.074219 | 5.05780891 | 10.21452045 | 3.747537136 |  | 35.30937576 | 36.43117142 | 35.84607315 | 36.86401749 | 34.10741425 | 36.0474205
1562.173828 | 5.056931139 | 15.51476955 | 3.747564793 |  | 35.29179382 | 36.40172577 | 35.84405518 | 36.84989548 | 34.11732101 | 36.04190063
1562.273438 | 5.056934398 | 8.654658318 | 3.747579813 |  | 35.34632874 | 36.40707016 | 35.84743118 | 36.88431931 | 34.14084244 | 36.02300262
1562.373047 | 5.056809601 | 14.39625263 | 3.747544527 |  | 35.33651352 | 36.45072556 | 35.84900284 | 36.84562683 | 34.10905838 | 36.05327606
1562.472656 | 5.057677594 | 11.8946867 | 3.747548103 |  | 35.34330368 | 36.43963242 | 35.81007767 | 36.85794067 | 34.09900284 | 36.04479218
1562.572266 | 5.057231956 | 15.45985889 | 3.74757576 |  | 35.35850143 | 36.39671707 | 35.84752655 | 36.85391235 | 34.11272812 | 36.04394913
1562.671875 | 5.057401457 | 9.784111023 | 3.747579813 |  | 35.36611176 | 36.42070389 | 35.79576111 | 36.82657623 | 34.10380936 | 36.04932022
1562.771484 | 5.057422877 | 14.7177515 | 3.747553349 |  | 35.35270691 | 36.42072296 | 35.82624435 | 36.86993027 | 34.10313034 | 36.06140518
1562.871094 | 5.057795406 | 6.953529358 | 3.747508287 |  | 35.37440872 | 36.44382858 | 35.80901337 | 36.87592697 | 34.11026001 | 36.0426712
1562.970703 | 5.056873397 | 8.563518524 | 3.747577429 |  | 35.36555862 | 36.50181961 | 35.81716156 | 36.86404419 | 34.09656525 | 36.04088593
1563.070313 | 5.05757282 | 12.4123621 | 3.747570038 |  | 35.37726212 | 36.43976974 | 35.76764297 | 36.85998917 | 34.09776306 | 36.05245972
1563.169922 | 5.056875725 | 13.43586445 | 3.747511148 |  | 35.37911987 | 36.42904663 | 35.82974243 | 36.86218643 | 34.10852432 | 36.02863312
1563.269531 | 5.057542086 | 10.8032856 | 3.747513056 |  | 35.41734314 | 36.44855881 | 35.79206848 | 36.86584473 | 34.11377335 | 36.01326752
1563.369141 | 5.057496917 | 8.622076035 | 3.747542143 |  | 35.41652679 | 36.47888947 | 35.75818634 | 36.88479996 | 34.11978149 | 36.04244232
1563.46875 | 5.057918341 | 9.239321709 | 3.747505665 |  | 35.4252739 | 36.45652771 | 35.74459076 | 36.86481476 | 34.1173172 | 36.03668594
1563.568359 | 5.057066646 | 9.96684742 | 3.747516155 |  | 35.41979218 | 36.45162582 | 35.75249481 | 36.91024017 | 34.12974548 | 36.0149498
1563.667969 | 5.057316241 | 11.03614807 | 3.747526169 |  | 35.4430275 | 36.43826675 | 35.74596786 | 36.87136078 | 34.11982346 | 36.04457855
1563.767578 | 5.057627302 | 3.915376663 | 3.747531414 |  | 35.45814133 | 36.45773315 | 35.75183105 | 36.91669464 | 34.14046097 | 36.04109573
1563.867188 | 5.057216124 | 8.679038048 | 3.747497797 |  | 35.46393585 | 36.47236252 | 35.7454567 | 36.91650772 | 34.12299347 | 36.04026413
1563.966797 | 5.057409373 | 13.61176586 | 3.747515678 |  | 35.455616 | 36.49157333 | 35.71186447 | 36.89595795 | 34.1396904 | 36.02476501
1564.066406 | 5.057881554 | 8.109413147 | 3.747539997 |  | 35.48156738 | 36.463871 | 35.72864532 | 36.88217163 | 34.13671875 | 36.03963852
1564.166016 | 5.057133236 | 10.03178406 | 3.747516632 |  | 35.5217247 | 36.45766449 | 35.72599792 | 36.86869431 | 34.17470169 | 36.05168915
1564.265625 | 5.057091326 | 11.39888573 | 3.747469902 |  | 35.48217392 | 36.49831772 | 35.74102783 | 36.87740326 | 34.15906525 | 36.05340195
1564.365234 | 5.057918341 | 7.122138977 | 3.747495651 |  | 35.5064888 | 36.47319031 | 35.73226929 | 36.88095856 | 34.13847733 | 36.01930618
1564.464844 | 5.057412633 | 7.919157982 | 3.747500181 |  | 35.51044464 | 36.47248077 | 35.75079727 | 36.89070129 | 34.1371727 | 36.03083801
1564.564453 | 5.057997503 | 4.783029556 | 3.747515678 |  | 35.49008942 | 36.46548843 | 35.72594833 | 36.90277863 | 34.16013336 | 36.00803757
1564.664063 | 5.056978636 | 9.948391914 | 3.747466564 |  | 35.50890732 | 36.48579025 | 35.7277565 | 36.90846634 | 34.17098999 | 36.01922607
1564.763672 | 5.057578874 | 6.055344582 | 3.74748826 |  | 35.52062988 | 36.46263123 | 35.7473526 | 36.89028549 | 34.15896988 | 36.01909256
1564.863281 | 5.057448023 | 7.404444695 | 3.747518301 |  | 35.5066185 | 36.47813034 | 35.74872971 | 36.9162674 | 34.1566124 | 36.00373459
1564.962891 | 5.057699946 | 8.308326721 | 3.747526407 |  | 35.50720215 | 36.48838806 | 35.71062469 | 36.90172577 | 34.13342667 | 36.01600266
1565.0625 | 5.057487604 | 13.82161617 | 3.747528076 |  | 35.52260971 | 36.48155594 | 35.71801376 | 36.93055344 | 34.15586853 | 36.00073624
1565.162109 | 5.057242666 | 8.820761681 | 3.74748373 |  | 35.51905823 | 36.49840546 | 35.73836136 | 36.90715408 | 34.18621063 | 36.01246262
1565.261719 | 5.057574683 | 10.33368587 | 3.747472763 |  | 35.50644684 | 36.5100174 | 35.72939301 | 36.95277023 | 34.14134979 | 36.04613876
1565.361328 | 5.057651051 | 11.37245464 | 3.747498035 |  | 35.49047852 | 36.50971222 | 35.72701263 | 36.91846466 | 34.166996 | 36.03779984
1565.460938 | 5.058061299 | 12.66208744 | 3.747469902 |  | 35.50517273 | 36.50605011 | 35.72039032 | 36.9233017 | 34.17274475 | 36.05336761
1565.560547 | 5.058134873 | 6.971985817 | 3.747477055 |  | 35.47652054 | 36.51140976 | 35.69163132 | 36.91166687 | 34.19283676 | 36.00718307
1565.660156 | 5.057879691 | 5.471820831 | 3.747467995 |  | 35.47380066 | 36.49088287 | 35.71819687 | 36.9101944 | 34.1592865 | 36.05659103
1565.759766 | 5.056806342 | 13.55252361 | 3.747478485 |  | 35.49730682 | 36.50498962 | 35.7232933 | 36.9503212 | 34.1788063 | 36.04584503
1565.859375 | 5.056798425 | 10.00216389 | 3.747459888 |  | 35.49277878 | 36.52455139 | 35.73724365 | 36.94074249 | 34.16878128 | 36.02383041
1565.958984 | 5.057204016 | 7.952880859 | 3.747415781 |  | 35.48568726 | 36.48684311 | 35.7232132 | 36.91961288 | 34.21481705 | 36.00842285
1566.058594 | 5.058025909 | 5.077183723 | 3.747456312 |  | 35.47749329 | 36.50760269 | 35.72986984 | 36.91863251 | 34.20017242 | 36.03315353
1566.158203 | 5.057620783 | 13.0268755 | 3.747434378 |  | 35.4724884 | 36.51464081 | 35.74557114 | 36.92778778 | 34.171875 | 35.98640823
1566.257813 | 5.057180268 | 6.236941338 | 3.747420549 |  | 35.4672966 | 36.52411652 | 35.72162628 | 36.88270569 | 34.21515656 | 36.03404999
1566.357422 | 5.057653379 | 6.026180267 | 3.74742794 |  | 35.49534225 | 36.51038361 | 35.72068787 | 36.88376617 | 34.20986938 | 36.01406479
1566.457031 | 5.057400525 | 13.47687817 | 3.747431278 |  | 35.46756363 | 36.53918457 | 35.71408844 | 36.85089874 | 34.20114517 | 36.02183533
1566.556641 | 5.057975151 | 7.518598557 | 3.747438192 |  | 35.47536469 | 36.51254654 | 35.72647476 | 36.93025589 | 34.19178391 | 36.01910019
1566.65625 | 5.058196341 | 6.328992844 | 3.747410774 |  | 35.47745132 | 36.51568604 | 35.66828918 | 36.85630417 | 34.21444702 | 36.02123642
1566.755859 | 5.058004488 | 10.06869602 | 3.747444153 |  | 35.45996094 | 36.50530243 | 35.69425201 | 36.8860321 | 34.21504593 | 36.00509644
1566.855469 | 5.057248254 | 15.28099537 | 3.747457504 |  | 35.49392319 | 36.5229454 | 35.65243149 | 36.83889389 | 34.21183395 | 35.99356842
1566.955078 | 5.057338127 | 7.006163597 | 3.747431278 |  | 35.47212982 | 36.49442291 | 35.66556931 | 36.88941574 | 34.23212814 | 36.01311874
1567.054688 | 5.057875034 | 11.82587719 | 3.747394562 |  | 35.46615982 | 36.49144745 | 35.64028168 | 36.85515976 | 34.25576019 | 36.02578735
1567.154297 | 5.057418686 | 5.29295826 | 3.747438431 |  | 35.45417786 | 36.49617767 | 35.59537888 | 36.83132935 | 34.29042435 | 36.0272522
1567.253906 | 5.057824743 | 8.218097687 | 3.747404099 |  | 35.45957565 | 36.48563385 | 35.57419205 | 36.86842728 | 34.26054764 | 36.00766373
1567.353516 | 5.058393781 | 11.63129139 | 3.74740696 |  | 35.44211578 | 36.49390793 | 35.53321075 | 36.85638046 | 34.24645996 | 36.02234268
1567.453125 | 5.057401457 | 10.47973728 | 3.74738884 |  | 35.46265411 | 36.49690247 | 35.58100128 | 36.85201645 | 34.22761917 | 36.03187943
1567.552734 | 5.05771345 | 11.93455982 | 3.747377157 |  | 35.47177505 | 36.49367905 | 35.50239944 | 36.84571075 | 34.25273895 | 36.04189682
1567.652344 | 5.057346974 | 11.05733776 | 3.74736762 |  | 35.44684219 | 36.51448822 | 35.52163315 | 36.80664444 | 34.24948502 | 35.99015045
1567.751953 | 5.057585393 | 4.230264664 | 3.747387886 |  | 35.44136429 | 36.49763107 | 35.47490311 | 36.81498718 | 34.26324463 | 36.0458107
1567.851563 | 5.057617524 | 7.043302536 | 3.747360945 |  | 35.43745804 | 36.51373291 | 35.49001694 | 36.84279633 | 34.25476074 | 36.00306702
1567.951172 | 5.057871309 | 4.509837151 | 3.747439146 |  | 35.40560532 | 36.49508286 | 35.47488022 | 36.80921173 | 34.25724411 | 36.00286865
1568.050781 | 5.057299477 | 4.013124466 | 3.747413158 |  | 35.3879509 | 36.49762344 | 35.47930908 | 36.83092499 | 34.24106598 | 36.05679703
1568.150391 | 5.057505765 | 7.613155365 | 3.747356415 |  | 35.37849808 | 36.4845314 | 35.42632675 | 36.78507996 | 34.25287628 | 36.0150528
1568.25 | 5.057739992 | 9.609122276 | 3.747387171 |  | 35.37917709 | 36.48939514 | 35.42296982 | 36.81580734 | 34.24350357 | 36.0442009
1568.349609 | 5.058163279 | 6.881073952 | 3.747358561 |  | 35.37146759 | 36.49933243 | 35.43712616 | 36.80518341 | 34.28926849 | 36.01302338
1568.449219 | 5.0574741 | 7.756701469 | 3.747353792 |  | 35.38494492 | 36.50021744 | 35.38812256 | 36.8288269 | 34.27607346 | 36.03443909
1568.548828 | 5.057945349 | 6.545450211 | 3.747315645 |  | 35.39526367 | 36.45178604 | 35.41269684 | 36.80245972 | 34.26657486 | 36.0622139
1568.648438 | 5.057159779 | 1.365277767 | 3.747364998 |  | 35.40219879 | 36.48518753 | 35.38631058 | 36.79951859 | 34.2579155 | 36.03467178
1568.748047 | 5.057846629 | 4.739737511 | 3.747374535 |  | 35.37528229 | 36.46697617 | 35.40000534 | 36.79672241 | 34.25273132 | 36.03199005
1568.847656 | 5.057661296 | 2.289665699 | 3.747363329 |  | 35.39968872 | 36.4835701 | 35.37940979 | 36.79200363 | 34.25925827 | 35.98464966
1568.947266 | 5.057828002 | 10.8331337 | 3.747382402 |  | 35.42012787 | 36.49028015 | 35.35918045 | 36.78650284 | 34.22243118 | 36.00836563
1569.046875 | 5.057591912 | 9.6407938 | 3.747383356 |  | 35.45383072 | 36.4928894 | 35.34942627 | 36.80419159 | 34.24046326 | 36.03682709
1569.146484 | 5.057318569 | 12.77783298 | 3.747332573 |  | 35.40781784 | 36.44827652 | 35.33472443 | 36.81967926 | 34.23606491 | 36.02592468
1569.246094 | 5.057210536 | 4.836346626 | 3.747347832 |  | 35.42861938 | 36.45434952 | 35.30736923 | 36.80431747 | 34.23760605 | 36.00962067
1569.345703 | 5.057357219 | 5.005411148 | 3.747344971 |  | 35.41126251 | 36.42739868 | 35.31415939 | 36.84964752 | 34.22567749 | 36.02732468
1569.445313 | 5.05788621 | 6.320561409 | 3.747384071 |  | 35.41692352 | 36.41743088 | 35.30804443 | 36.81607437 | 34.21875763 | 36.02945328
1569.544922 | 5.056976774 | 9.256410599 | 3.747326136 |  | 35.40039063 | 36.41278839 | 35.32174301 | 36.82013702 | 34.21690369 | 36.03978729
1569.644531 | 5.057627302 | 6.412158012 | 3.747329235 |  | 35.4065361 | 36.42498016 | 35.2665863 | 36.80696869 | 34.21562576 | 36.02000427
1569.744141 | 5.058131614 | 3.680006981 | 3.747313261 |  | 35.42182922 | 36.43074799 | 35.28007126 | 36.87232208 | 34.23276138 | 36.03621292
1569.84375 | 5.057755825 | 6.733654022 | 3.747307777 |  | 35.42598343 | 36.39289474 | 35.27809906 | 36.86436081 | 34.22214127 | 36.04347229
1569.943359 | 5.057394472 | 7.101176262 | 3.74731636 |  | 35.43984222 | 36.42157364 | 35.28289032 | 36.84292603 | 34.23595047 | 36.0357399
1570.042969 | 5.057931379 | 6.335372925 | 3.747347355 |  | 35.41972733 | 36.41326523 | 35.30894089 | 36.83079529 | 34.20405579 | 36.01599503
1570.142578 | 5.057114144 | 11.79534435 | 3.747302055 |  | 35.39494705 | 36.42743301 | 35.28582382 | 36.84261322 | 34.25118637 | 36.04768372
1570.242188 | 5.057570492 | 7.646649361 | 3.747342825 |  | 35.41755676 | 36.4601593 | 35.29611588 | 36.80599976 | 34.2432518 | 36.04197311
1570.341797 | 5.057734405 | 2.7018466 | 3.747318983 |  | 35.39165115 | 36.46207428 | 35.29634476 | 36.85095978 | 34.23453522 | 36.05215454
1570.441406 | 5.058201928 | 7.17910099 | 3.747357368 |  | 35.38691711 | 36.46612167 | 35.29577255 | 36.83826065 | 34.22557068 | 36.04835892
1570.541016 | 5.057448023 | 8.239971161 | 3.747336864 |  | 35.35003662 | 36.47404861 | 35.27170563 | 36.83646774 | 34.23103714 | 36.00593185
1570.640625 | 5.057686441 | 11.00219822 | 3.747299194 |  | 35.34957123 | 36.48954391 | 35.30078506 | 36.84880066 | 34.2502861 | 36.01550674
1570.740234 | 5.057507162 | 8.153160095 | 3.747270584 |  | 35.35972214 | 36.48581314 | 35.27319336 | 36.83009338 | 34.2530365 | 36.02403641
1570.839844 | 5.057016355 | 11.33417606 | 3.74729991 |  | 35.33483505 | 36.5243988 | 35.2899437 | 36.83557892 | 34.24477768 | 36.02769852
1570.939453 | 5.057615195 | 8.181641579 | 3.747317553 |  | 35.32728958 | 36.48775482 | 35.29302216 | 36.83085251 | 34.26777267 | 36.0252037
1571.039063 | 5.057729282 | 10.20608997 | 3.747317314 |  | 35.32566071 | 36.48825836 | 35.29197693 | 36.81635666 | 34.23896027 | 36.05437088
1571.138672 | 5.057658036 | 10.2140646 | 3.747294188 |  | 35.32272339 | 36.48040009 | 35.2864151 | 36.8322258 | 34.24556732 | 36.04815674
1571.238281 | 5.057311584 | 6.697425842 | 3.747292042 |  | 35.33082581 | 36.48303223 | 35.29571533 | 36.83172226 | 34.23492813 | 36.03931046
1571.337891 | 5.056817517 | 13.44976521 | 3.747311115 |  | 35.32205963 | 36.49485779 | 35.3197937 | 36.82999039 | 34.23635864 | 36.05138779
1571.4375 | 5.056900871 | 10.27695084 | 3.747292757 |  | 35.30707169 | 36.48411942 | 35.33670807 | 36.80474091 | 34.21735764 | 36.03326416
1571.537109 | 5.057877363 | 4.482950211 | 3.747274876 |  | 35.33704758 | 36.48374557 | 35.30192566 | 36.7927742 | 34.25573349 | 36.04681015
1571.636719 | 5.057743252 | 9.004635811 | 3.747299671 |  | 35.32902145 | 36.47391129 | 35.32778549 | 36.82968903 | 34.26111221 | 36.05322647
1571.736328 | 5.057286904 | 14.64415455 | 3.747329235 |  | 35.3155365 | 36.45639038 | 35.30866241 | 36.80036545 | 34.25562286 | 36.03992081
1571.835938 | 5.057806582 | 10.38199043 | 3.747282982 |  | 35.33548355 | 36.45340347 | 35.33033752 | 36.82857132 | 34.26242828 | 36.03639984
1571.935547 | 5.057598897 | 13.16540813 | 3.747301102 |  | 35.36211777 | 36.42277527 | 35.28324127 | 36.81025696 | 34.24996185 | 36.05819702
1572.035156 | 5.057052676 | 3.152534485 | 3.747334003 |  | 35.33618164 | 36.42501068 | 35.27920532 | 36.79827118 | 34.2435112 | 36.05157089
1572.134766 | 5.057779574 | 4.824498177 | 3.747282267 |  | 35.35283661 | 36.42492676 | 35.25392914 | 36.80090332 | 34.2480278 | 36.03712463
1572.234375 | 5.057800063 | 10.14024162 | 3.747312546 |  | 35.38732529 | 36.47238541 | 35.23042679 | 36.81885147 | 34.25028229 | 36.04086304
1572.333984 | 5.057368395 | 7.852169991 | 3.7472682 |  | 35.37978745 | 36.45144272 | 35.1778717 | 36.83627701 | 34.26994324 | 36.01263809
1572.433594 | 5.057705534 | 4.670928001 | 3.747270107 |  | 35.39742661 | 36.4499588 | 35.15641022 | 36.80282593 | 34.26562119 | 36.05381012
1572.533203 | 5.05771019 | 10.97986889 | 3.747278452 |  | 35.41059875 | 36.45781326 | 35.11265945 | 36.84081268 | 34.27386475 | 36.07234955
1572.632813 | 5.05792812 | 11.18174458 | 3.747282982 |  | 35.40871811 | 36.40573502 | 35.07447815 | 36.80453873 | 34.23524857 | 36.06187057
1572.732422 | 5.056826831 | 13.43586445 | 3.74724102 |  | 35.41963196 | 36.45838928 | 35.05994415 | 36.8245697 | 34.27238464 | 36.0513649
1572.832031 | 5.056995866 | 8.549163818 | 3.747220993 |  | 35.43518448 | 36.44217682 | 35.02847672 | 36.80577469 | 34.27417755 | 36.06995392
1572.931641 | 5.057705534 | 7.865841866 | 3.74726963 |  | 35.46502686 | 36.45142365 | 35.03234863 | 36.82180786 | 34.26841354 | 36.05542374
1573.03125 | 5.057467115 | 10.84839916 | 3.747255325 |  | 35.45027924 | 36.44884491 | 34.98631668 | 36.81320953 | 34.27300262 | 36.03845978
1573.130859 | 5.057016355 | 13.48530865 | 3.74725461 |  | 35.45984268 | 36.46157074 | 35.01441574 | 36.81316376 | 34.25522614 | 36.04451752
1573.230469 | 5.057250117 | 9.941555977 | 3.747271538 |  | 35.4463501 | 36.42411804 | 35.00704956 | 36.79137421 | 34.25121307 | 36.05699158
1573.330078 | 5.057399128 | 11.63562202 | 3.747286797 |  | 35.46188354 | 36.44258118 | 34.98904419 | 36.73418427 | 34.2673912 | 36.05971909
1573.429688 | 5.057931379 | 10.33847046 | 3.747274399 |  | 35.49221802 | 36.42053223 | 34.98238754 | 36.74399948 | 34.24543381 | 36.05430222
1573.529297 | 5.05712532 | 10.73333454 | 3.74724412 |  | 35.48257446 | 36.4201622 | 34.97903442 | 36.73753738 | 34.25812912 | 36.04549789
1573.628906 | 5.057097846 | 13.08725452 | 3.747256041 |  | 35.50998306 | 36.40939713 | 34.99752426 | 36.73090363 | 34.21636581 | 36.05715561
1573.728516 | 5.057402854 | 9.556488991 | 3.747219086 |  | 35.49492645 | 36.35547638 | 35.02643585 | 36.73495865 | 34.2637825 | 36.05669403
1573.828125 | 5.057666884 | 14.86517048 | 3.747187853 |  | 35.52678299 | 36.36841965 | 35.06139755 | 36.7090416 | 34.2559166 | 36.05766296
1573.927734 | 5.057075494 | 12.3043623 | 3.747226715 |  | 35.4991951 | 36.34314728 | 35.04623032 | 36.68294525 | 34.24409103 | 36.06292343
1574.027344 | 5.057347906 | 17.36764622 | 3.74724102 |  | 35.5246315 | 36.36826324 | 35.09453201 | 36.68702698 | 34.23401642 | 36.0502243
1574.126953 | 5.057121129 | 10.08418941 | 3.747295141 |  | 35.54764175 | 36.35488892 | 35.04504013 | 36.68761063 | 34.21683884 | 36.02908325
1574.226563 | 5.057687373 | 9.722364426 | 3.74724865 |  | 35.54840851 | 36.33634949 | 35.08678436 | 36.70148849 | 34.25500107 | 36.05213547
1574.326172 | 5.057516475 | 8.373492241 | 3.747254848 |  | 35.55110931 | 36.33429718 | 35.0535202 | 36.64068985 | 34.2509079 | 36.05297852
1574.425781 | 5.057567232 | 10.43644714 | 3.747265339 |  | 35.5628891 | 36.31880951 | 35.09751129 | 36.60260773 | 34.23140335 | 36.03813171
1574.525391 | 5.056950697 | 9.302436829 | 3.747214079 |  | 35.54936981 | 36.31795883 | 35.09552383 | 36.61800385 | 34.25146866 | 36.04786301
1574.625 | 5.057055005 | 13.89771748 | 3.747220278 |  | 35.57130051 | 36.31129456 | 35.11151886 | 36.65419006 | 34.23787689 | 36.03144836
1574.724609 | 5.056938124 | 11.05346489 | 3.747204781 |  | 35.57555389 | 36.29932404 | 35.11942291 | 36.60964966 | 34.24957275 | 36.05487061
1574.824219 | 5.057368395 | 9.006458282 | 3.747193813 |  | 35.5500679 | 36.32076645 | 35.13003159 | 36.60912704 | 34.20370483 | 36.04815674
1574.923828 | 5.056914375 | 6.13850975 | 3.747221947 |  | 35.59628677 | 36.28863144 | 35.14230347 | 36.58452988 | 34.22153091 | 36.03195572
1575.023438 | 5.057267346 | 13.45751095 | 3.747233152 |  | 35.60359192 | 36.31685257 | 35.12672043 | 36.62068558 | 34.23125076 | 36.06833267
1575.123047 | 5.057074097 | 14.81002903 | 3.747231483 |  | 35.61229324 | 36.3041153 | 35.16149902 | 36.61478806 | 34.19339752 | 36.02440643
1575.222656 | 5.057124388 | 12.46157932 | 3.747202396 |  | 35.63349915 | 36.33364487 | 35.17325974 | 36.61455917 | 34.23764801 | 36.06305695
1575.322266 | 5.05690739 | 14.35159588 | 3.747253895 |  | 35.62648773 | 36.34885788 | 35.15697861 | 36.59382629 | 34.23952866 | 36.03789139
1575.421875 | 5.05771345 | 10.64652443 | 3.747206926 |  | 35.61571884 | 36.32056427 | 35.15889359 | 36.58950043 | 34.22402191 | 36.04032898
1575.521484 | 5.057817292 | 13.32353497 | 3.747161865 |  | 35.6283989 | 36.32385635 | 35.16106415 | 36.56087112 | 34.22879028 | 36.03414536
1575.621094 | 5.057823812 | 9.368968964 | 3.747167587 |  | 35.65129089 | 36.29878616 | 35.15696335 | 36.56446838 | 34.21604156 | 36.01789093
1575.720703 | 5.057476428 | 15.71072102 | 3.747140169 |  | 35.6279068 | 36.30713654 | 35.2054863 | 36.56649399 | 34.2215538 | 36.01601028
1575.820313 | 5.057243598 | 16.64330959 | 3.747181892 |  | 35.65754318 | 36.31876373 | 35.22363281 | 36.57917023 | 34.17118835 | 36.02064896
1575.919922 | 5.057292492 | 8.638025284 | 3.747196198 |  | 35.68433762 | 36.30315018 | 35.20551682 | 36.55814362 | 34.20389175 | 36.01683044
1576.019531 | 5.057399128 | 9.764972687 | 3.747173309 |  | 35.66326523 | 36.29516602 | 35.24462891 | 36.57182693 | 34.1822319 | 36.05270004
1576.119141 | 5.057218918 | 13.73434925 | 3.74717021 |  | 35.66152954 | 36.28146362 | 35.24622345 | 36.53653336 | 34.21582031 | 36.05452728
1576.21875 | 5.057817292 | 9.63099575 | 3.747194052 |  | 35.65797043 | 36.27038193 | 35.27043533 | 36.51526642 | 34.21130753 | 36.03313446
1576.318359 | 5.057436847 | 14.09571934 | 3.747163773 |  | 35.66923523 | 36.278965 | 35.29232788 | 36.5327034 | 34.20534515 | 36.04283905
1576.417969 | 5.058028237 | 15.23724842 | 3.747194767 |  | 35.66707611 | 36.2508049 | 35.29767227 | 36.55118942 | 34.18199539 | 36.0069313
1576.517578 | 5.056653139 | 10.24345684 | 3.747177601 |  | 35.65361023 | 36.29269028 | 35.32920456 | 36.5392952 | 34.18502426 | 36.05639267
1576.617188 | 5.057476428 | 15.00939846 | 3.747154236 |  | 35.64592361 | 36.28276062 | 35.36287308 | 36.53346634 | 34.15839386 | 36.02970123
1576.716797 | 5.057120197 | 14.47007656 | 3.747162819 |  | 35.6472435 | 36.26930618 | 35.4058075 | 36.56609344 | 34.1775322 | 36.01160431
1576.816406 | 5.056837075 | 15.03810787 | 3.74715519 |  | 35.64614868 | 36.26382065 | 35.41664505 | 36.56315231 | 34.16770935 | 36.01511765
1576.916016 | 5.057142549 | 10.9128809 | 3.74723053 |  | 35.65077209 | 36.28240204 | 35.44919205 | 36.56501007 | 34.18501663 | 36.0306015
1577.015625 | 5.057677594 | 10.88075352 | 3.747178555 |  | 35.66455841 | 36.27116013 | 35.42346573 | 36.54852295 | 34.1629982 | 36.01930237
1577.115234 | 5.05767154 | 9.137245178 | 3.74717474 |  | 35.66024399 | 36.29182434 | 35.44869614 | 36.53834534 | 34.1862793 | 36.02574539
1577.214844 | 5.0569493 | 7.505382538 | 3.747139454 |  | 35.63229752 | 36.27903748 | 35.39728165 | 36.5241394 | 34.17355347 | 36.03765488
1577.314453 | 5.056987018 | 15.39332485 | 3.747166634 |  | 35.64686203 | 36.29754639 | 35.45559692 | 36.54414368 | 34.16743469 | 36.02135849
1577.414063 | 5.05696001 | 12.30960178 | 3.74709177 |  | 35.65206528 | 36.23312759 | 35.43831635 | 36.50307465 | 34.1661911 | 35.98773193
1577.513672 | 5.057647792 | 16.6772604 | 3.747211456 |  | 35.62251663 | 36.24599457 | 35.46674728 | 36.48312378 | 34.15250778 | 36.00638199
1577.613281 | 5.057553262 | 8.047665596 | 3.74717617 |  | 35.60707474 | 36.23826981 | 35.45669937 | 36.48308182 | 34.16947556 | 35.99225998
1577.712891 | 5.056806342 | 11.56065845 | 3.747193813 |  | 35.61009979 | 36.2298584 | 35.45437622 | 36.45310211 | 34.18026352 | 35.98545074
1577.8125 | 5.05776607 | 9.996012688 | 3.747138023 |  | 35.62462234 | 36.20854187 | 35.44548798 | 36.46403122 | 34.17228699 | 36.00104141
1577.912109 | 5.056656399 | 8.585391998 | 3.747165203 |  | 35.64944077 | 36.21141815 | 35.42282867 | 36.44078064 | 34.17216492 | 35.98933029
1578.011719 | 5.056940452 | 6.882667542 | 3.747145176 |  | 35.60011673 | 36.20852661 | 35.47092438 | 36.41514206 | 34.19817734 | 36.01305771
1578.111328 | 5.057225437 | 11.32415009 | 3.747132301 |  | 35.60722351 | 36.19578171 | 35.47110367 | 36.4003334 | 34.18817139 | 35.99458694
1578.210938 | 5.057362807 | 7.713866234 | 3.747155428 |  | 35.60774612 | 36.21730423 | 35.50183105 | 36.40472794 | 34.1458931 | 36.03207779
1578.310547 | 5.057305065 | 13.82867908 | 3.747085571 |  | 35.61471176 | 36.24220657 | 35.46647263 | 36.37788391 | 34.17352676 | 36.00319672
1578.410156 | 5.057314844 | 10.68115711 | 3.74707818 |  | 35.58922577 | 36.21834564 | 35.50371552 | 36.38944626 | 34.18792343 | 35.98894119
1578.509766 | 5.056939521 | 11.69281101 | 3.747112989 |  | 35.59395981 | 36.22760773 | 35.50242615 | 36.32925034 | 34.2150116 | 36.0464592
1578.609375 | 5.05666804 | 10.03862 | 3.747066259 |  | 35.61503601 | 36.22333145 | 35.49968719 | 36.35310745 | 34.20545959 | 36.01266861
1578.708984 | 5.056895749 | 8.021918297 | 3.747112274 |  | 35.62932587 | 36.24756241 | 35.49320984 | 36.34877396 | 34.19826126 | 35.99507141
1578.808594 | 5.056109247 | 4.714446068 | 3.74710083 |  | 35.59786224 | 36.23430634 | 35.46454239 | 36.34645462 | 34.17010117 | 36.00745773
1578.908203 | 5.056566992 | 5.274046898 | 3.747130394 |  | 35.62517166 | 36.24267197 | 35.49434662 | 36.35484695 | 34.20208359 | 36.01806641
1579.007813 | 5.056781662 | 8.82281208 | 3.747144699 |  | 35.61242294 | 36.24602127 | 35.44423294 | 36.35116959 | 34.21123505 | 36.03107071
1579.107422 | 5.056858496 | 6.061268806 | 3.74711132 |  | 35.62115479 | 36.24578094 | 35.47078705 | 36.37071991 | 34.19779968 | 35.99209595
1579.207031 | 5.056774677 | 7.889081955 | 3.747106791 |  | 35.61108398 | 36.25320816 | 35.42171097 | 36.37537384 | 34.22605133 | 36.00950241
1579.306641 | 5.056897146 | 7.717283249 | 3.747103214 |  | 35.6230011 | 36.23038483 | 35.41056442 | 36.3706665 | 34.19302368 | 36.00299454
1579.40625 | 5.056810998 | 3.371498108 | 3.747089148 |  | 35.61542511 | 36.22597122 | 35.39313507 | 36.33603287 | 34.20979309 | 36.00389481
1579.505859 | 5.056511112 | 6.025268555 | 3.747046471 |  | 35.60535812 | 36.24477768 | 35.39630127 | 36.36781693 | 34.22281647 | 35.98302841
1579.605469 | 5.056505524 | 13.59649944 | 3.747060776 |  | 35.60575485 | 36.24568939 | 35.38169861 | 36.30121994 | 34.20767593 | 35.97262192
1579.705078 | 5.056350925 | 13.31442165 | 3.747063637 |  | 35.59129715 | 36.22980118 | 35.39014816 | 36.33859253 | 34.2126503 | 35.99968719
1579.804688 | 5.056188875 | 6.670994759 | 3.747093439 |  | 35.58010864 | 36.18888092 | 35.36669922 | 36.27380753 | 34.22008896 | 36.00566101
1579.904297 | 5.055924845 | 2.556478024 | 3.747055054 |  | 35.59726334 | 36.2277565 | 35.37571716 | 36.34723663 | 34.22294235 | 35.98531342
1580.003906 | 5.056394231 | 8.540506363 | 3.747047901 |  | 35.59561539 | 36.20135498 | 35.38589478 | 36.28705597 | 34.23407745 | 35.98971176
1580.103516 | 5.056670369 | 9.266436577 | 3.747050762 |  | 35.59698868 | 36.23587036 | 35.37651062 | 36.31207275 | 34.2180748 | 35.97783279
1580.203125 | 5.056778868 | 6.833452225 | 3.747074842 |  | 35.60178375 | 36.23731232 | 35.37982178 | 36.31725693 | 34.20792007 | 35.99372864
1580.302734 | 5.05684406 | 3.46446085 | 3.747059107 |  | 35.63935852 | 36.25246048 | 35.40127182 | 36.33245087 | 34.23677444 | 36.0352211
1580.402344 | 5.056406804 | 9.075497627 | 3.747024536 |  | 35.61491013 | 36.24750519 | 35.39574051 | 36.29487991 | 34.2428627 | 36.0265007
1580.501953 | 5.056948368 | 8.774507523 | 3.747015238 |  | 35.62636185 | 36.27811432 | 35.35396576 | 36.36892319 | 34.24482346 | 35.98342133
1580.601563 | 5.056490623 | 12.30071545 | 3.747049809 |  | 35.63048172 | 36.2567749 | 35.36948776 | 36.3463707 | 34.24670029 | 36.01327133
1580.701172 | 5.056214952 | 9.17848587 | 3.747013569 |  | 35.64222336 | 36.25428772 | 35.38108444 | 36.40106201 | 34.24126053 | 35.96564102
1580.800781 | 5.056761172 | 8.647139549 | 3.747036457 |  | 35.65262985 | 36.28269577 | 35.39569473 | 36.41523361 | 34.27111435 | 35.99121094
1580.900391 | 5.056506921 | 5.253767967 | 3.747055292 |  | 35.65843582 | 36.25542831 | 35.3791275 | 36.41395187 | 34.25962067 | 36.02818298
1581 | 5.05604452 | 6.544994354 | 3.747052908 |  | 35.65605164 | 36.28358078 | 35.45114899 | 36.42166138 | 34.24488449 | 36.00416565
1581.099609 | 5.055789337 | 6.746186256 | 3.747054577 |  | 35.68180847 | 36.27333069 | 35.42588806 | 36.46427917 | 34.24269104 | 35.99320221
1581.199219 | 5.056465012 | 11.87030697 | 3.747021675 |  | 35.68750763 | 36.26679611 | 35.4527359 | 36.47752762 | 34.26537704 | 35.98927689
1581.298828 | 5.056488761 | 5.869190216 | 3.747037649 |  | 35.75102997 | 36.29937744 | 35.45461273 | 36.45980453 | 34.24747086 | 35.99035263
1581.398438 | 5.056150225 | 10.78688049 | 3.747001648 |  | 35.67378235 | 36.27378464 | 35.4475975 | 36.50750732 | 34.26672745 | 36.00997925
1581.498047 | 5.056717866 | 8.259110451 | 3.746999502 |  | 35.71365738 | 36.25735855 | 35.43738556 | 36.48074722 | 34.26699448 | 36.01383591
1581.597656 | 5.056428225 | 13.23831844 | 3.74699831 |  | 35.72429657 | 36.27072144 | 35.48815155 | 36.51552963 | 34.27095413 | 35.99610519
1581.697266 | 5.056105056 | 8.650784492 | 3.746976852 |  | 35.73707962 | 36.28067398 | 35.45422745 | 36.52604675 | 34.29477692 | 36.00931549
1581.796875 | 5.056222402 | 10.10378456 | 3.74701643 |  | 35.7695961 | 36.24413681 | 35.49340439 | 36.54033661 | 34.26639175 | 35.97834015
1581.896484 | 5.056976774 | 12.48254108 | 3.747019291 |  | 35.76041794 | 36.24768448 | 35.48538589 | 36.53578568 | 34.26628876 | 35.99253845
1581.996094 | 5.056716469 | 11.5046072 | 3.747052193 |  | 35.78676987 | 36.26056671 | 35.52140427 | 36.55195999 | 34.25294495 | 35.99632263
1582.095703 | 5.056564663 | 13.42014217 | 3.746990919 |  | 35.78731155 | 36.27197266 | 35.46578598 | 36.53776932 | 34.29619217 | 36.0010643
1582.195313 | 5.056523685 | 2.000068188 | 3.747014761 |  | 35.78800964 | 36.2646904 | 35.47780991 | 36.54358292 | 34.27401733 | 36.003479
1582.294922 | 5.05655535 | 5.228020668 | 3.747004986 |  | 35.80035019 | 36.26455307 | 35.43884659 | 36.55462265 | 34.28362656 | 36.01031494
1582.394531 | 5.055778627 | 8.659898758 | 3.747027397 |  | 35.81306458 | 36.26491547 | 35.48266983 | 36.59050369 | 34.27358246 | 35.98287201
1582.494141 | 5.056415652 | 8.981167793 | 3.74700284 |  | 35.83200836 | 36.25154877 | 35.47546005 | 36.60048676 | 34.31060791 | 36.00323868
1582.59375 | 5.056099933 | 5.074450493 | 3.74694109 |  | 35.83441925 | 36.2842598 | 35.44843674 | 36.56352615 | 34.30802536 | 36.00518417
1582.693359 | 5.056298771 | 7.289608002 | 3.746970892 |  | 35.86260986 | 36.27614975 | 35.48108292 | 36.60241318 | 34.32502747 | 36.01395798
1582.792969 | 5.05648131 | 10.77662659 | 3.747006893 |  | 35.85275269 | 36.25891495 | 35.40407562 | 36.59165955 | 34.33283997 | 36.01576996
1582.892578 | 5.056730439 | 9.493602753 | 3.746958017 |  | 35.8671608 | 36.26509094 | 35.41720963 | 36.63880157 | 34.30593109 | 36.0267601
1582.992188 | 5.056415652 | 8.190299988 | 3.747027397 |  | 35.85744095 | 36.24819183 | 35.41622543 | 36.61290741 | 34.33911514 | 36.02310562
1583.091797 | 5.056424965 | 8.482631683 | 3.746986389 |  | 35.86317444 | 36.25306702 | 35.43566895 | 36.62701416 | 34.35474777 | 36.01651001
1583.191406 | 5.056838938 | 4.525102615 | 3.74701643 |  | 35.88171387 | 36.2436142 | 35.40619278 | 36.60279083 | 34.32936096 | 36.00505447
1583.291016 | 5.056415652 | 5.190425873 | 3.746934414 |  | 35.84058762 | 36.24110031 | 35.40457153 | 36.63211441 | 34.34144592 | 36.01322556
1583.390625 | 5.056637307 | 13.38368702 | 3.746929407 |  | 35.88203812 | 36.24089432 | 35.39551544 | 36.6365509 | 34.32811737 | 36.02545929
1583.490234 | 5.055982121 | 8.067260742 | 3.746969938 |  | 35.86148453 | 36.26504135 | 35.40315247 | 36.63364029 | 34.33592987 | 36.01804733
1583.589844 | 5.056705293 | 7.277988434 | 3.746940613 |  | 35.90314865 | 36.24853897 | 35.39511871 | 36.63661575 | 34.33276367 | 36.02938461
1583.689453 | 5.056231716 | 4.373354912 | 3.746957302 |  | 35.86304855 | 36.26166153 | 35.40944672 | 36.66003799 | 34.3272438 | 36.01795578
1583.789063 | 5.056593069 | 7.612471581 | 3.746913433 |  | 35.9015007 | 36.26730728 | 35.42341232 | 36.65510559 | 34.334095 | 36.01287842
1583.888672 | 5.056440797 | 10.87209606 | 3.746959686 |  | 35.86512756 | 36.24494171 | 35.40335464 | 36.64302063 | 34.34480286 | 36.02991104
1583.988281 | 5.056637307 | 7.442268372 | 3.746920586 |  | 35.88947678 | 36.26635361 | 35.4311142 | 36.67134094 | 34.35823441 | 36.01597595
1584.087891 | 5.056578168 | 8.851521492 | 3.746971607 |  | 35.8805542 | 36.25749207 | 35.45036316 | 36.67329025 | 34.35067368 | 36.00483322
1584.1875 | 5.056339749 | 5.218678474 | 3.746927977 |  | 35.88057709 | 36.29275894 | 35.42252731 | 36.68660355 | 34.32224655 | 36.012146
1584.287109 | 5.055875485 | 9.292410851 | 3.746947289 |  | 35.88186264 | 36.29208374 | 35.39136124 | 36.65361786 | 34.33909225 | 36.0239563
1584.386719 | 5.055956975 | 6.289118767 | 3.74689579 |  | 35.88430023 | 36.27684021 | 35.4083252 | 36.69223404 | 34.32624817 | 36.02300262
1584.486328 | 5.056717866 | 7.350216866 | 3.746938705 |  | 35.88079071 | 36.29472351 | 35.4246254 | 36.65985489 | 34.33906937 | 36.04009247
1584.585938 | 5.05641472 | 10.71465111 | 3.746919155 |  | 35.85165024 | 36.27905273 | 35.40759659 | 36.6893425 | 34.3338623 | 36.0058136
1584.685547 | 5.056323917 | 7.426091194 | 3.746930599 |  | 35.88295364 | 36.26961899 | 35.42495346 | 36.7011528 | 34.34620285 | 36.02434158
1584.785156 | 5.056371414 | 13.89885807 | 3.746922493 |  | 35.8818512 | 36.26337433 | 35.47647476 | 36.6848793 | 34.34392929 | 36.00579453
1584.884766 | 5.055911806 | 13.34358692 | 3.746909618 |  | 35.85607529 | 36.30582428 | 35.45132446 | 36.70233917 | 34.36090851 | 36.02252579
1584.984375 | 5.056369551 | 8.784988403 | 3.746930361 |  | 35.85817337 | 36.26837921 | 35.42914963 | 36.72621155 | 34.3728981 | 36.01999664
1585.083984 | 5.055998885 | 7.920297623 | 3.746940613 |  | 35.85667038 | 36.25151062 | 35.42935181 | 36.69000626 | 34.37833023 | 36.03416061
1585.183594 | 5.055714366 | 13.76305676 | 3.746947765 |  | 35.84876633 | 36.26412201 | 35.46534348 | 36.71470261 | 34.35103607 | 36.0326004
1585.283203 | 5.055848476 | 7.921437263 | 3.746954441 |  | 35.894104 | 36.2577858 | 35.43873596 | 36.68737411 | 34.38933945 | 36.02986908
1585.382813 | 5.056543243 | 11.00538826 | 3.746880054 |  | 35.8354454 | 36.22838593 | 35.45344162 | 36.71166992 | 34.37613678 | 36.01333237
1585.482422 | 5.056525082 | 13.05717754 | 3.746860981 |  | 35.86738205 | 36.23896027 | 35.42150116 | 36.68708038 | 34.36891174 | 36.01683807
1585.582031 | 5.055954647 | 10.77115822 | 3.746896029 |  | 35.87091446 | 36.22836685 | 35.43023682 | 36.6771431 | 34.3655014 | 35.99374771
1585.681641 | 5.056389575 | 11.33098698 | 3.746879578 |  | 35.87532043 | 36.25806427 | 35.41003418 | 36.70779419 | 34.34875488 | 36.0173645
1585.78125 | 5.055887126 | 9.600236893 | 3.746880531 |  | 35.88619232 | 36.20263672 | 35.39451599 | 36.72036743 | 34.35692978 | 36.00552368
1585.880859 | 5.055685495 | 13.90204525 | 3.74687624 |  | 35.89496994 | 36.2440033 | 35.41649246 | 36.72325134 | 34.37824631 | 36.06155396
1585.980469 | 5.056451973 | 12.2127676 | 3.746836185 |  | 35.85522079 | 36.216362 | 35.37646103 | 36.71617889 | 34.34375 | 36.04202652
1586.080078 | 5.056001213 | 8.974331856 | 3.746897697 |  | 35.86564255 | 36.21495438 | 35.41764069 | 36.72816467 | 34.37296295 | 36.04107666
1586.179688 | 5.056433813 | 12.31643772 | 3.746799469 |  | 35.90426636 | 36.21688843 | 35.36277008 | 36.73160172 | 34.37485504 | 36.02386093
1586.279297 | 5.056579099 | 15.12469006 | 3.746887207 |  | 35.88359833 | 36.21236801 | 35.39336014 | 36.75506592 | 34.36349106 | 36.04332352
1586.378906 | 5.056112506 | 13.4878149 | 3.746906281 |  | 35.89322281 | 36.23389053 | 35.36600113 | 36.68420029 | 34.37020111 | 36.05141449
1586.478516 | 5.055640326 | 6.310992241 | 3.746864319 |  | 35.88353348 | 36.22031784 | 35.38894272 | 36.70881653 | 34.34727859 | 36.014328
1586.578125 | 5.056897146 | 13.055583 | 3.746857643 |  | 35.91212463 | 36.21546555 | 35.36127472 | 36.70174408 | 34.35429764 | 36.04487228
1586.677734 | 5.056274091 | 9.906923294 | 3.746874332 |  | 35.88766861 | 36.23291397 | 35.37662506 | 36.7183876 | 34.36985397 | 36.04537582
1586.777344 | 5.056346734 | 7.849208832 | 3.746834993 |  | 35.91196442 | 36.20993423 | 35.35199356 | 36.71920395 | 34.38177872 | 36.04545593
1586.876953 | 5.056429622 | 11.98810482 | 3.746796608 |  | 35.90294647 | 36.19756317 | 35.36369324 | 36.71500397 | 34.37730026 | 36.03401184
1586.976563 | 5.055895974 | 15.1561327 | 3.746846676 |  | 35.9196701 | 36.21801758 | 35.35572433 | 36.7181282 | 34.3780098 | 36.00494766
1587.076172 | 5.057024737 | 11.52602577 | 3.746860266 |  | 35.91077042 | 36.22776413 | 35.37008286 | 36.74422073 | 34.34737778 | 36.02985001
1587.175781 | 5.056781662 | 11.68233013 | 3.746846676 |  | 35.93373108 | 36.2261734 | 35.38744736 | 36.75569916 | 34.34647369 | 36.03616333
1587.275391 | 5.056475722 | 11.79671192 | 3.746826649 |  | 35.91273117 | 36.24432373 | 35.38044357 | 36.74311447 | 34.36500931 | 36.02374649
1587.375 | 5.055962563 | 16.17758656 | 3.746853828 |  | 35.9393692 | 36.24808502 | 35.40248108 | 36.73114014 | 34.36706161 | 36.01089859
1587.474609 | 5.055605867 | 13.10958385 | 3.746819258 |  | 35.90740967 | 36.2090683 | 35.40830231 | 36.76445389 | 34.35594177 | 36.03548813
1587.574219 | 5.056109247 | 12.83297443 | 3.746844769 |  | 35.93264008 | 36.22756958 | 35.47379684 | 36.73030853 | 34.36397934 | 36.01837158
1587.673828 | 5.056040794 | 14.23037815 | 3.746805668 |  | 35.94710541 | 36.24562836 | 35.43455124 | 36.70380402 | 34.35770035 | 36.01170731
1587.773438 | 5.056929276 | 15.80095005 | 3.746831417 |  | 35.92351913 | 36.24398041 | 35.45645523 | 36.72606277 | 34.3290329 | 36.00893402
1587.873047 | 5.056432881 | 7.662599564 | 3.74681282 |  | 35.91901398 | 36.24746323 | 35.48252487 | 36.69937897 | 34.3454628 | 36.01192856
1587.972656 | 5.056269434 | 12.39436245 | 3.746842861 |  | 35.88896942 | 36.26618576 | 35.4797287 | 36.68694687 | 34.34201431 | 35.98741913
1588.072266 | 5.056239632 | 8.764025688 | 3.746801853 |  | 35.92126083 | 36.23690796 | 35.50613403 | 36.65810394 | 34.34930038 | 36.01800919
1588.171875 | 5.056337421 | 8.383289337 | 3.746828556 |  | 35.90532303 | 36.25571823 | 35.46757507 | 36.66843414 | 34.34819412 | 36.01716232
1588.271484 | 5.056758378 | 6.247422218 | 3.746810913 |  | 35.88732529 | 36.25795746 | 35.54586792 | 36.6738739 | 34.37885666 | 35.98963928
1588.371094 | 5.056460821 | 13.21553516 | 3.746793509 |  | 35.8966713 | 36.25196075 | 35.49890137 | 36.66189957 | 34.36991119 | 36.00212097
1588.470703 | 5.056465943 | 12.0213728 | 3.746841192 |  | 35.88893509 | 36.26062775 | 35.5618782 | 36.64559555 | 34.35174561 | 35.9883194
1588.570313 | 5.056173974 | 14.30055714 | 3.746809959 |  | 35.88884354 | 36.26100922 | 35.54372406 | 36.63780212 | 34.37308884 | 36.00255966
1588.669922 | 5.056057093 | 11.73997784 | 3.746804714 |  | 35.91539383 | 36.26770782 | 35.56998062 | 36.6284256 | 34.35089874 | 35.9693985
1588.769531 | 5.056200051 | 16.0937376 | 3.746831417 |  | 35.9034996 | 36.26750946 | 35.5709877 | 36.62038803 | 34.34570313 | 35.9813652
1588.869141 | 5.056973048 | 13.69493198 | 3.746769667 |  | 35.89495087 | 36.2664566 | 35.56409073 | 36.62854767 | 34.33499527 | 35.99834061
1588.96875 | 5.05630203 | 17.73083973 | 3.746744394 |  | 35.90085602 | 36.30508423 | 35.53225327 | 36.62282944 | 34.38129807 | 36.0001297
1589.068359 | 5.056312741 | 15.51066685 | 3.746775389 |  | 35.88890076 | 36.30085754 | 35.5321579 | 36.64141846 | 34.35927582 | 35.99573135
1589.167969 | 5.056231716 | 20.31784916 | 3.746801615 |  | 35.88172913 | 36.28372955 | 35.53761673 | 36.60651779 | 34.36178589 | 35.99279785
1589.267578 | 5.056155813 | 14.9656496 | 3.746794462 |  | 35.88923264 | 36.30392075 | 35.528965 | 36.60467529 | 34.3882103 | 36.00336838
1589.367188 | 5.056562335 | 12.47297001 | 3.746780396 |  | 35.90332031 | 36.29692459 | 35.55469513 | 36.58745575 | 34.34418869 | 35.99830246
1589.466797 | 5.055985846 | 18.1129446 | 3.746795893 |  | 35.91564941 | 36.27600861 | 35.58612442 | 36.61431503 | 34.34067917 | 35.9863205
1589.566406 | 5.055383746 | 14.65964794 | 3.746768951 |  | 35.89513397 | 36.27780914 | 35.58302307 | 36.58461761 | 34.35767365 | 35.99627686
1589.666016 | 5.056111575 | 15.0665884 | 3.746806383 |  | 35.91295242 | 36.29507828 | 35.56705475 | 36.5845108 | 34.37894821 | 35.99207306
1589.765625 | 5.056180493 | 13.30234432 | 3.746761322 |  | 35.93423462 | 36.28549576 | 35.59310532 | 36.61194992 | 34.34112167 | 35.98506546
1589.865234 | 5.05651996 | 14.71228123 | 3.746778727 |  | 35.91634369 | 36.29146576 | 35.58071899 | 36.5745697 | 34.34807587 | 35.97851944
1589.964844 | 5.056627062 | 17.92109394 | 3.746823788 |  | 35.92105865 | 36.30339432 | 35.58996964 | 36.57846832 | 34.36079025 | 35.98397064
1590.064453 | 5.056150225 | 12.84573269 | 3.746782303 |  | 35.9118042 | 36.27601624 | 35.59750748 | 36.56193542 | 34.34455109 | 35.98826599
1590.164063 | 5.056256861 | 8.336580276 | 3.746789694 |  | 35.90933609 | 36.3204689 | 35.60902023 | 36.56336594 | 34.38607407 | 35.98834991
1590.263672 | 5.056168386 | 18.80743122 | 3.74674058 |  | 35.94734192 | 36.28458786 | 35.5942955 | 36.55715561 | 34.34902191 | 36.02348328
1590.363281 | 5.056278282 | 12.1170702 | 3.746805429 |  | 35.93357468 | 36.29413986 | 35.61680222 | 36.55229187 | 34.34812164 | 36.00321579
1590.462891 | 5.056147897 | 20.29551983 | 3.746773958 |  | 35.96229935 | 36.32278824 | 35.57215118 | 36.53519821 | 34.37609863 | 35.99552917
1590.5625 | 5.056105056 | 15.65170765 | 3.74674201 |  | 35.94696045 | 36.32591248 | 35.6095314 | 36.55281067 | 34.36243057 | 35.98615646
1590.662109 | 5.056329504 | 17.39430523 | 3.746793032 |  | 35.9609375 | 36.32268143 | 35.61220932 | 36.53676605 | 34.34950256 | 35.98653793
1590.761719 | 5.056513441 | 15.06112003 | 3.746749163 |  | 35.92404556 | 36.30699921 | 35.60752869 | 36.55527878 | 34.34119415 | 35.971035
1590.861328 | 5.055534621 | 9.61846447 | 3.746738672 |  | 35.95292664 | 36.30024719 | 35.60606003 | 36.4978714 | 34.33232498 | 36.0030899
1590.960938 | 5.055716229 | 15.09324741 | 3.746750355 |  | 35.93704987 | 36.3208847 | 35.60094452 | 36.51544952 | 34.34041977 | 36.02524567
1591.060547 | 5.056448714 | 18.57548046 | 3.746758699 |  | 35.93490982 | 36.34368896 | 35.60931778 | 36.53122711 | 34.32354736 | 35.98972702
1591.160156 | 5.056919963 | 20.09455776 | 3.746738434 |  | 35.93459702 | 36.31228638 | 35.60020065 | 36.52538681 | 34.3400383 | 35.98036194
1591.259766 | 5.055885264 | 10.49728298 | 3.746755362 |  | 35.90561676 | 36.31664276 | 35.6104126 | 36.49088669 | 34.32680893 | 35.98978043
1591.359375 | 5.055536949 | 12.17380428 | 3.746729374 |  | 35.90548706 | 36.32711411 | 35.63415909 | 36.50428009 | 34.34851074 | 35.96675491
1591.458984 | 5.0558685 | 13.85191822 | 3.746713161 |  | 35.92671967 | 36.32540894 | 35.62039185 | 36.53201294 | 34.31836319 | 35.9842186
1591.558594 | 5.056214952 | 16.03267384 | 3.746739626 |  | 35.89873886 | 36.31118774 | 35.59706879 | 36.514534 | 34.33956909 | 36.01069641
1591.658203 | 5.056096674 | 11.54152012 | 3.746735811 |  | 35.91226196 | 36.33694077 | 35.6321907 | 36.49209976 | 34.32870865 | 35.98603439
1591.757813 | 5.056037535 | 12.59714985 | 3.746724367 |  | 35.90736389 | 36.32474899 | 35.59905243 | 36.48378754 | 34.35655212 | 35.97589111
1591.857422 | 5.056311344 | 15.91943073 | 3.746756315 |  | 35.92024231 | 36.31494522 | 35.62049103 | 36.529953 | 34.31946564 | 35.98823166
1591.957031 | 5.056084101 | 14.41858196 | 3.746720791 |  | 35.89257431 | 36.32921982 | 35.60670471 | 36.48112106 | 34.33963776 | 35.97921371
1592.056641 | 5.056289923 | 10.20381165 | 3.746680975 |  | 35.92678833 | 36.33355331 | 35.62386322 | 36.50719833 | 34.334095 | 35.97915649
1592.15625 | 5.055944403 | 14.28756809 | 3.746708393 |  | 35.91367722 | 36.30895233 | 35.60425949 | 36.48537445 | 34.34823608 | 35.97395325
1592.255859 | 5.056532533 | 15.36074352 | 3.746715546 |  | 35.91826248 | 36.33051682 | 35.64122009 | 36.50797272 | 34.36167526 | 36.02526474
1592.355469 | 5.056102262 | 17.2051897 | 3.7467556 |  | 35.92014313 | 36.31887817 | 35.61476135 | 36.49481201 | 34.33195496 | 35.96628952
1592.455078 | 5.056037535 | 12.66003704 | 3.746726751 |  | 35.92244339 | 36.28617096 | 35.61632538 | 36.51079941 | 34.33332062 | 35.9789505
1592.554688 | 5.056024031 | 13.17133045 | 3.74677515 |  | 35.92898178 | 36.29415512 | 35.63605499 | 36.50578308 | 34.34516907 | 35.98803711
1592.654297 | 5.056153484 | 8.453239441 | 3.746683121 |  | 35.90029526 | 36.31117249 | 35.6493187 | 36.51818085 | 34.32102203 | 35.9329567
1592.753906 | 5.056129736 | 12.83525181 | 3.746721745 |  | 35.90304184 | 36.32094574 | 35.64690781 | 36.52981567 | 34.32575607 | 35.99819946
1592.853516 | 5.056099933 | 16.37148571 | 3.746713161 |  | 35.93439484 | 36.27250671 | 35.63101196 | 36.5201149 | 34.32488632 | 35.97821426
1592.953125 | 5.056334161 | 4.450595856 | 3.746748447 |  | 35.91866684 | 36.2642746 | 35.66226578 | 36.51564407 | 34.35820389 | 35.97117233
1593.052734 | 5.055951387 | 15.25935078 | 3.746700048 |  | 35.93085098 | 36.29902267 | 35.62913132 | 36.50610733 | 34.36723709 | 36.00030518
1593.152344 | 5.055387006 | 16.69389439 | 3.746694088 |  | 35.89089203 | 36.26362991 | 35.64038086 | 36.54206085 | 34.34163284 | 35.98526382
1593.251953 | 5.05681193 | 10.00945473 | 3.746745586 |  | 35.92980194 | 36.26328278 | 35.67838287 | 36.50956345 | 34.34208298 | 35.96114349
1593.351563 | 5.056186546 | 14.23334026 | 3.746684074 |  | 35.94500351 | 36.24889755 | 35.68277359 | 36.50973511 | 34.3384552 | 35.99029541
1593.451172 | 5.055973274 | 12.97560787 | 3.746724606 |  | 35.96230698 | 36.22231293 | 35.69204712 | 36.50445175 | 34.33710098 | 35.99163055
1593.550781 | 5.055932295 | 14.68197727 | 3.746663094 |  | 35.91093445 | 36.26102448 | 35.70251083 | 36.50717545 | 34.31781769 | 35.97618866
1593.650391 | 5.05565057 | 12.72246647 | 3.746736288 |  | 35.91950226 | 36.28930664 | 35.72192383 | 36.4879303 | 34.36183548 | 35.95922089
1593.75 | 5.056062681 | 9.562641144 | 3.746768951 |  | 35.90288925 | 36.28594971 | 35.675457 | 36.50297928 | 34.33382034 | 36.00189972
1593.849609 | 5.056153484 | 13.89521122 | 3.746713161 |  | 35.92424774 | 36.28503036 | 35.72271729 | 36.47135925 | 34.33924484 | 35.99036026
1593.949219 | 5.056287595 | 12.40233707 | 3.746677399 |  | 35.95260239 | 36.28255081 | 35.68374634 | 36.47269058 | 34.33868408 | 35.96614075
1594.048828 | 5.055971877 | 7.467103958 | 3.74669528 |  | 35.92102432 | 36.2857132 | 35.71341324 | 36.48181152 | 34.33251572 | 35.98866653
1594.148438 | 5.055751619 | 12.51307201 | 3.74668622 |  | 35.90113068 | 36.26472473 | 35.69298935 | 36.47031403 | 34.35452652 | 35.98654938
1594.248047 | 5.056158141 | 11.95529461 | 3.746613264 |  | 35.9259758 | 36.29592896 | 35.73466492 | 36.48371124 | 34.35595703 | 36.00682831
1594.347656 | 5.056321588 | 10.40796471 | 3.746678829 |  | 35.93180847 | 36.275383 | 35.69378662 | 36.44782639 | 34.35163879 | 35.96631241
1594.447266 | 5.055549522 | 7.191633224 | 3.746670246 |  | 35.9011879 | 36.25854492 | 35.72418976 | 36.44802094 | 34.3525238 | 35.98677826
1594.546875 | 5.055890386 | 5.30343914 | 3.746634007 |  | 35.90784454 | 36.27917099 | 35.71090698 | 36.42652512 | 34.33566284 | 35.98849106
1594.646484 | 5.056085498 | 6.214383125 | 3.746670485 |  | 35.92602158 | 36.2465477 | 35.71221161 | 36.48474884 | 34.32891846 | 35.98483276
1594.746094 | 5.056287595 | 10.78892994 | 3.746644258 |  | 35.92493057 | 36.25892258 | 35.70545197 | 36.38471603 | 34.35559082 | 35.9877243
1594.845703 | 5.055447076 | 14.31445408 | 3.74663806 |  | 35.92752838 | 36.23064041 | 35.70195007 | 36.40564346 | 34.32639313 | 36.00377655
1594.945313 | 5.055708778 | 6.094306946 | 3.746645451 |  | 35.90994644 | 36.24634171 | 35.70525742 | 36.41633987 | 34.36040878 | 35.99960709
1595.044922 | 5.055888989 | 7.931918144 | 3.74663353 |  | 35.92819595 | 36.21935272 | 35.70543671 | 36.41691589 | 34.36084747 | 36.01343536
1595.144531 | 5.055915066 | 11.03113556 | 3.746613503 |  | 35.92290878 | 36.22257233 | 35.72203064 | 36.40535736 | 34.34807587 | 35.97233963
1595.244141 | 5.056245685 | 11.41255569 | 3.7466681 |  | 35.88906479 | 36.23592758 | 35.70842361 | 36.43356323 | 34.35536194 | 35.98965073
1595.34375 | 5.055884332 | 7.152442932 | 3.74662137 |  | 35.95310974 | 36.26444626 | 35.70074081 | 36.43941498 | 34.36304474 | 35.99550247
1595.443359 | 5.055378158 | 9.074813843 | 3.746627808 |  | 35.92380905 | 36.22980881 | 35.71062851 | 36.41381454 | 34.35224152 | 35.99780273
1595.542969 | 5.05590715 | 12.7807951 | 3.746645927 |  | 35.96659851 | 36.2430687 | 35.72253799 | 36.42572784 | 34.37071228 | 35.96921921
1595.642578 | 5.056287595 | 10.74039841 | 3.746620178 |  | 35.94449997 | 36.23514557 | 35.68708801 | 36.42041397 | 34.35335541 | 35.97906494
1595.742188 | 5.056145568 | 14.35364628 | 3.746654034 |  | 35.91919708 | 36.259552 | 35.73041153 | 36.44420624 | 34.37238312 | 35.99944305
1595.841797 | 5.055888058 | 9.429804802 | 3.746603966 |  | 35.94770432 | 36.26438522 | 35.7085495 | 36.44350052 | 34.34470749 | 35.97599792
1595.941406 | 5.055635669 | 9.249347687 | 3.746631622 |  | 35.92273712 | 36.26694107 | 35.7219696 | 36.43560791 | 34.34490967 | 35.97052002
1596.041016 | 5.05582985 | 13.24811649 | 3.746617317 |  | 35.94054794 | 36.27278137 | 35.69649506 | 36.4437294 | 34.3401947 | 35.98145294
1596.140625 | 5.055827987 | 10.24117947 | 3.746596336 |  | 35.95056915 | 36.2805748 | 35.74985504 | 36.45647812 | 34.31573105 | 35.99811935
1596.240234 | 5.056194463 | 16.2306757 | 3.746556282 |  | 35.93241882 | 36.32549667 | 35.72880936 | 36.45668793 | 34.32268524 | 36.00027084
1596.339844 | 5.055834506 | 14.93124485 | 3.746631384 |  | 35.89815903 | 36.30098724 | 35.71270752 | 36.45018387 | 34.33230591 | 35.98701859
1596.439453 | 5.056469203 | 5.926153183 | 3.746576071 |  | 35.90787125 | 36.30422592 | 35.72655106 | 36.43050385 | 34.28572464 | 36.0063858
1596.539063 | 5.055710641 | 8.051083565 | 3.746613264 |  | 35.86802292 | 36.33469772 | 35.71054459 | 36.41662979 | 34.31191254 | 35.9942627
1596.638672 | 5.056105056 | 8.920559883 | 3.746632338 |  | 35.84343338 | 36.33546448 | 35.71878052 | 36.4201355 | 34.26540375 | 35.977314
1596.738281 | 5.055610989 | 14.38782215 | 3.746591568 |  | 35.8270874 | 36.32529831 | 35.70370865 | 36.39975739 | 34.27353287 | 35.97900391
1596.837891 | 5.056021702 | 10.41206646 | 3.746583939 |  | 35.84534836 | 36.37691116 | 35.70819092 | 36.41973495 | 34.24351501 | 35.98253632
1596.9375 | 5.055723213 | 9.887328148 | 3.746567965 |  | 35.81715012 | 36.36674118 | 35.69480133 | 36.37245941 | 34.2801857 | 35.98888016
1597.037109 | 5.056027756 | 14.05037594 | 3.746562958 |  | 35.78054428 | 36.39466858 | 35.72223282 | 36.40608215 | 34.21103668 | 35.96397018
1597.136719 | 5.055879676 | 13.24766254 | 3.74653697 |  | 35.76936722 | 36.39461517 | 35.67539597 | 36.33336639 | 34.23989868 | 35.98762131
1597.236328 | 5.056169317 | 9.510691643 | 3.746583462 |  | 35.75344849 | 36.40454865 | 35.72938919 | 36.37091827 | 34.24292374 | 35.98968124
1597.335938 | 5.055455458 | 14.77084064 | 3.746576309 |  | 35.71941757 | 36.43102646 | 35.73949814 | 36.33016586 | 34.21628571 | 35.99003983
1597.435547 | 5.05690739 | 12.36018658 | 3.746543407 |  | 35.68496323 | 36.42743301 | 35.74041748 | 36.340168 | 34.25049973 | 35.97827148
1597.535156 | 5.055791666 | 11.77073765 | 3.746576548 |  | 35.74586487 | 36.39595795 | 35.74834442 | 36.35054779 | 34.19841385 | 35.99144745
1597.634766 | 5.056562335 | 8.431592941 | 3.746551514 |  | 35.68957138 | 36.39777374 | 35.73467636 | 36.33177567 | 34.22097397 | 35.98176956
1597.734375 | 5.055989106 | 12.46886921 | 3.746595144 |  | 35.65374756 | 36.41777039 | 35.7830658 | 36.34818649 | 34.20763016 | 35.98562241
1597.833984 | 5.056747668 | 13.14945698 | 3.746585846 |  | 35.60987473 | 36.43437958 | 35.75466919 | 36.31683731 | 34.21323776 | 36.00103378
1597.933594 | 5.056560938 | 10.29290104 | 3.746571779 |  | 35.57250214 | 36.44740295 | 35.76169586 | 36.33872986 | 34.22341919 | 35.97349548
1598.033203 | 5.056722523 | 11.37063122 | 3.746570349 |  | 35.61416245 | 36.43703461 | 35.78328705 | 36.31111908 | 34.19962692 | 36.0063324
1598.132813 | 5.056347665 | 12.01316929 | 3.746559143 |  | 35.58609772 | 36.46422958 | 35.83152771 | 36.34851074 | 34.20010757 | 35.99272156
1598.232422 | 5.055975136 | 11.48387241 | 3.746502638 |  | 35.57163239 | 36.46886444 | 35.80620193 | 36.39045334 | 34.19686508 | 35.98580551
1598.332031 | 5.055825193 | 11.5802536 | 3.746519327 |  | 35.55917358 | 36.45109177 | 35.78002167 | 36.3449707 | 34.17144775 | 36.01620483
1598.431641 | 5.055921585 | 12.04529667 | 3.746501923 |  | 35.53032303 | 36.45940399 | 35.80917358 | 36.40189743 | 34.19628906 | 36.00955963
1598.53125 | 5.056118094 | 14.34886074 | 3.746504784 |  | 35.50897598 | 36.4802475 | 35.80714035 | 36.40349197 | 34.22104263 | 36.01324463
1598.630859 | 5.056339749 | 12.27793217 | 3.746527433 |  | 35.50474548 | 36.47506714 | 35.82818604 | 36.38605881 | 34.21703339 | 36.0034523
1598.730469 | 5.055169077 | 8.790912628 | 3.746503592 |  | 35.48809814 | 36.45130539 | 35.80264664 | 36.39385223 | 34.20475769 | 36.01460266
1598.830078 | 5.056193066 | 9.21676445 | 3.746479988 |  | 35.49215317 | 36.50906372 | 35.80846405 | 36.40927887 | 34.22505569 | 36.00228119
1598.929688 | 5.056146965 | 12.52788258 | 3.746519566 |  | 35.46419144 | 36.48696136 | 35.7678299 | 36.36231613 | 34.24546051 | 36.03686142
1599.029297 | 5.056034275 | 17.21475887 | 3.746505022 |  | 35.47042847 | 36.49124146 | 35.77951813 | 36.39551544 | 34.20155716 | 36.02420425
1599.128906 | 5.05610133 | 10.81513309 | 3.746530533 |  | 35.46694946 | 36.50003433 | 35.76922607 | 36.37993622 | 34.21141815 | 35.99596024
1599.228516 | 5.056875725 | 12.21071529 | 3.746492863 |  | 35.45705414 | 36.5205307 | 35.76551437 | 36.36430359 | 34.20769501 | 36.0208931
1599.328125 | 5.05622054 | 12.89358234 | 3.746495247 |  | 35.47562408 | 36.4903717 | 35.74944687 | 36.34663773 | 34.20350647 | 35.99679947
1599.427734 | 5.05641472 | 15.97069836 | 3.746516228 |  | 35.47036362 | 36.50768661 | 35.73895645 | 36.34516525 | 34.22072601 | 35.97475052
1599.527344 | 5.056073856 | 9.570615768 | 3.746474981 |  | 35.48877716 | 36.49967194 | 35.76145172 | 36.312397 | 34.20313263 | 36.00828934
1599.626953 | 5.056489692 | 14.29918957 | 3.746512413 |  | 35.47869492 | 36.51141739 | 35.7533493 | 36.33248138 | 34.19248581 | 36.00946808
1599.726563 | 5.055980724 | 8.642127037 | 3.746479511 |  | 35.47659683 | 36.53837967 | 35.75055313 | 36.3048439 | 34.20928192 | 35.9842453
1599.826172 | 5.05656606 | 11.13617325 | 3.746445417 |  | 35.48235321 | 36.5069809 | 35.72800827 | 36.28287125 | 34.20966721 | 35.98415375
1599.925781 | 5.056614489 | 12.66026402 | 3.746459007 |  | 35.48299408 | 36.50533676 | 35.75051117 | 36.29929352 | 34.21860886 | 35.99533463
1600.025391 | 5.056058024 | 12.1808672 | 3.746474981 |  | 35.46084595 | 36.50116348 | 35.70897293 | 36.30924606 | 34.23448181 | 36.00671005
1600.125 | 5.056272694 | 12.61583233 | 3.74649477 |  | 35.48751068 | 36.49863434 | 35.74311829 | 36.31048584 | 34.22971725 | 36.01039505
1600.224609 | 5.056116232 | 12.70629025 | 3.746455193 |  | 35.48384857 | 36.4723587 | 35.71527481 | 36.34571075 | 34.19978714 | 36.00748444
1600.324219 | 5.056358841 | 14.25658131 | 3.746470928 |  | 35.48677826 | 36.48796082 | 35.73002625 | 36.32489014 | 34.21565247 | 36.01190186
1600.423828 | 5.056209364 | 14.16680813 | 3.746477127 |  | 35.47126389 | 36.46672058 | 35.71537781 | 36.35335922 | 34.23549271 | 35.99435806
1600.523438 | 5.055971877 | 16.31178951 | 3.746457577 |  | 35.48922729 | 36.48064804 | 35.73350525 | 36.38506699 | 34.20811844 | 35.98379135
1600.623047 | 5.056209364 | 16.73354053 | 3.746450424 |  | 35.49803162 | 36.45671463 | 35.73323059 | 36.34903717 | 34.23262405 | 35.98666382
1600.722656 | 5.056575839 | 13.60151196 | 3.746451139 |  | 35.47820663 | 36.45957947 | 35.69983292 | 36.35734177 | 34.2158699 | 35.98695374
1600.822266 | 5.05652741 | 16.73627377 | 3.746423244 |  | 35.49652481 | 36.45302582 | 35.74510956 | 36.37926865 | 34.22057724 | 35.96606064
1600.921875 | 5.056603313 | 18.46861935 | 3.74641943 |  | 35.47958755 | 36.47518921 | 35.7048111 | 36.37107086 | 34.20245743 | 35.97906113
1601.021484 | 5.05655535 | 16.10307789 | 3.746415615 |  | 35.48145294 | 36.48298264 | 35.72019196 | 36.35326767 | 34.20701599 | 36.01292419
1601.121094 | 5.056389575 | 20.281394 | 3.746403456 |  | 35.47776031 | 36.45016098 | 35.68468094 | 36.37950897 | 34.22222137 | 35.97716904
1601.220703 | 5.05661123 | 15.22426128 | 3.746454716 |  | 35.48764801 | 36.46153259 | 35.7085228 | 36.38736725 | 34.23432922 | 35.97492218
1601.320313 | 5.056185615 | 16.00191212 | 3.746429443 |  | 35.43769455 | 36.44688416 | 35.66765976 | 36.36641693 | 34.19937134 | 35.95717621
1601.419922 | 5.056614489 | 21.42132854 | 3.74642849 |  | 35.47151947 | 36.47415924 | 35.6879921 | 36.40212631 | 34.22156906 | 35.97780609
1601.519531 | 5.056432881 | 20.10025311 | 3.746423721 |  | 35.45281982 | 36.47672272 | 35.68857574 | 36.36761856 | 34.20362854 | 35.99149704
1601.619141 | 5.056076185 | 20.58603001 | 3.746440649 |  | 35.42469025 | 36.47438049 | 35.70298386 | 36.42351151 | 34.22301483 | 35.96541595
1601.71875 | 5.056755119 | 16.97073078 | 3.746425152 |  | 35.4227562 | 36.47250366 | 35.67538071 | 36.37683487 | 34.20822906 | 36.01420593
1601.818359 | 5.057050348 | 19.86328983 | 3.746428967 |  | 35.41120148 | 36.46504974 | 35.67652512 | 36.43862915 | 34.17778015 | 35.99370956
1601.917969 | 5.056092483 | 22.61207294 | 3.746415377 |  | 35.3985405 | 36.46282578 | 35.67170334 | 36.41867065 | 34.20100784 | 35.9785881
1602.017578 | 5.05641798 | 16.92105961 | 3.746377945 |  | 35.42478561 | 36.49448013 | 35.64304352 | 36.48676682 | 34.19160843 | 35.99962997
1602.117188 | 5.056451042 | 19.67143917 | 3.746387482 |  | 35.37533569 | 36.46060181 | 35.63542175 | 36.48762894 | 34.22580338 | 35.98985672
1602.216797 | 5.056626131 | 11.74407864 | 3.746408224 |  | 35.38666916 | 36.46165466 | 35.62735748 | 36.49134445 | 34.1873703 | 35.97000122
1602.316406 | 5.056409133 | 16.01968479 | 3.746412277 |  | 35.42142105 | 36.45167542 | 35.63587952 | 36.5027771 | 34.19724274 | 35.98400879
1602.416016 | 5.056036603 | 14.97727108 | 3.746408463 |  | 35.41639709 | 36.42815399 | 35.58703613 | 36.49269867 | 34.19948196 | 36.00136566
1602.515625 | 5.056846388 | 20.59172535 | 3.746405602 |  | 35.42991257 | 36.42820358 | 35.59467697 | 36.47515106 | 34.19290543 | 35.98838043
1602.615234 | 5.056363963 | 14.18002415 | 3.74640727 |  | 35.44531631 | 36.45776367 | 35.56679153 | 36.46185684 | 34.16000366 | 35.98564529
1602.714844 | 5.056891558 | 19.1617384 | 3.746414661 |  | 35.44116592 | 36.41786194 | 35.61354065 | 36.45487595 | 34.21467209 | 35.98718262
1602.814453 | 5.056737889 | 23.93793201 | 3.746388912 |  | 35.46085358 | 36.40203094 | 35.59072876 | 36.40574646 | 34.20325089 | 36.00130844
1602.914063 | 5.057004248 | 19.27748585 | 3.746378899 |  | 35.48376846 | 36.4080658 | 35.60638428 | 36.38148499 | 34.23119354 | 35.99101639
1603.013672 | 5.056370483 | 14.04376888 | 3.746376991 |  | 35.47874832 | 36.40025711 | 35.60829544 | 36.33414459 | 34.21054077 | 36.02054977
1603.113281 | 5.056299702 | 14.96405506 | 3.746380568 |  | 35.5175705 | 36.38470078 | 35.63414001 | 36.33323669 | 34.18786621 | 35.97909546
1603.212891 | 5.056743012 | 15.75765705 | 3.746365309 |  | 35.4986496 | 36.37142181 | 35.65479279 | 36.31240463 | 34.14851379 | 35.95056152
1603.3125 | 5.056127407 | 13.78470325 | 3.746417761 |  | 35.54304504 | 36.33705521 | 35.63288879 | 36.27799988 | 34.14918518 | 35.95574188
1603.412109 | 5.056567923 | 10.60254955 | 3.746417522 |  | 35.55236816 | 36.34702682 | 35.64924622 | 36.26750565 | 34.17583466 | 35.94253922
1603.511719 | 5.057210536 | 15.47011089 | 3.746400833 |  | 35.56097794 | 36.33006668 | 35.66617584 | 36.26226425 | 34.16418076 | 35.96147919
1603.611328 | 5.057615195 | 19.35404301 | 3.746387959 |  | 35.57669067 | 36.34136581 | 35.67453003 | 36.21094131 | 34.1526413 | 35.96393585
1603.710938 | 5.056536258 | 21.51019001 | 3.746359587 |  | 35.57950974 | 36.32701111 | 35.66523743 | 36.17926407 | 34.17949295 | 35.93989182
1603.810547 | 5.056105987 | 22.54121113 | 3.746389151 |  | 35.56333542 | 36.35351563 | 35.67798996 | 36.19335556 | 34.16706085 | 35.98670578
1603.910156 | 5.05645989 | 16.54715824 | 3.746387959 |  | 35.5872879 | 36.37038803 | 35.699543 | 36.19316864 | 34.18013763 | 35.96804047
1604.009766 | 5.056255464 | 13.63204479 | 3.746319294 |  | 35.59370804 | 36.33001709 | 35.67268753 | 36.18175888 | 34.17156982 | 35.97609329
1604.109375 | 5.056490623 | 13.6329546 | 3.746385098 |  | 35.60662842 | 36.35358429 | 35.67012024 | 36.16793442 | 34.16973877 | 35.97150421
1604.208984 | 5.056487364 | 14.83737087 | 3.746396065 |  | 35.60019684 | 36.31352234 | 35.66901398 | 36.13380051 | 34.1259079 | 35.97609329
1604.308594 | 5.05665733 | 17.10926342 | 3.746398449 |  | 35.63958359 | 36.34115601 | 35.71020508 | 36.16210938 | 34.18281555 | 35.9696579
1604.408203 | 5.056900871 | 14.34339237 | 3.746339083 |  | 35.64123154 | 36.31415176 | 35.69299698 | 36.15701675 | 34.1732254 | 35.97674561
1604.507813 | 5.057357219 | 8.903243065 | 3.746377468 |  | 35.64187241 | 36.32081985 | 35.71676254 | 36.14130402 | 34.16682434 | 35.96351242
1604.607422 | 5.056564663 | 15.82806492 | 3.746364117 |  | 35.65213013 | 36.30752563 | 35.70007324 | 36.10793686 | 34.16985703 | 35.94301224
1604.707031 | 5.057017286 | 14.62934399 | 3.746329784 |  | 35.64408112 | 36.32292557 | 35.73114777 | 36.14651871 | 34.18211365 | 35.97496414
1604.806641 | 5.056639169 | 14.10961819 | 3.746309042 |  | 35.66122818 | 36.3049736 | 35.72238159 | 36.11488342 | 34.18836212 | 35.94544601
1604.90625 | 5.057249185 | 18.01793194 | 3.7463305 |  | 35.6175499 | 36.30216599 | 35.73538971 | 36.16205978 | 34.19228745 | 35.97261429
1605.005859 | 5.056796097 | 24.46016598 | 3.746360779 |  | 35.62143707 | 36.31313324 | 35.74785995 | 36.16360855 | 34.17135239 | 35.93916321
1605.105469 | 5.056451973 | 20.76192951 | 3.746330261 |  | 35.61810684 | 36.30566788 | 35.7583046 | 36.19366837 | 34.1634903 | 35.96092224
1605.205078 | 5.056892489 | 11.62286186 | 3.746294737 |  | 35.61933899 | 36.33428192 | 35.74557877 | 36.20155716 | 34.17250443 | 35.97808456
1605.304688 | 5.056759775 | 9.857252121 | 3.74627614 |  | 35.59766006 | 36.30426788 | 35.73343277 | 36.18362427 | 34.17818832 | 35.96705246
1605.404297 | 5.057413564 | 10.44009209 | 3.746339083 |  | 35.5842247 | 36.302742 | 35.79128647 | 36.18393707 | 34.16834641 | 35.94689178
1605.503906 | 5.056897146 | 15.86452007 | 3.746308804 |  | 35.58205032 | 36.30871964 | 35.73269272 | 36.18202591 | 34.16085815 | 35.9601593
1605.603516 | 5.056234044 | 11.52716446 | 3.746324062 |  | 35.63134003 | 36.31291199 | 35.76127625 | 36.20839691 | 34.14501572 | 35.94105911
1605.703125 | 5.056834747 | 12.62289524 | 3.746342659 |  | 35.59996796 | 36.28010941 | 35.77698898 | 36.19518661 | 34.16863251 | 35.97932053
1605.802734 | 5.056908787 | 16.38903141 | 3.746309757 |  | 35.63560104 | 36.31023407 | 35.7664299 | 36.23169327 | 34.15428162 | 35.94013214
1605.902344 | 5.056436141 | 17.34235477 | 3.746310234 |  | 35.64381409 | 36.31580353 | 35.74944687 | 36.17943192 | 34.15272141 | 35.95637894
1606.001953 | 5.056975377 | 15.0048399 | 3.746271133 |  | 35.66373825 | 36.28406143 | 35.78757095 | 36.22634888 | 34.15088654 | 35.97422409
1606.101563 | 5.056939521 | 15.41520023 | 3.746336937 |  | 35.66300964 | 36.28442383 | 35.7281723 | 36.20337677 | 34.16659164 | 35.94953537
1606.201172 | 5.05691065 | 15.05815792 | 3.746278763 |  | 35.68100357 | 36.28741074 | 35.7289505 | 36.2736969 | 34.17229843 | 35.97638321
1606.300781 | 5.057192375 | 13.065835 | 3.746269703 |  | 35.69504166 | 36.22919464 | 35.72390747 | 36.23086929 | 34.17140961 | 35.94041824
1606.400391 | 5.056806342 | 11.64086246 | 3.746311903 |  | 35.67432404 | 36.24707031 | 35.71678925 | 36.25133133 | 34.15613174 | 35.97436142
1606.5 | 5.057409373 | 10.30360985 | 3.74632597 |  | 35.68767166 | 36.24642181 | 35.74148178 | 36.27865601 | 34.16633606 | 35.95233917
1606.599609 | 5.056885038 | 10.3576107 | 3.746316671 |  | 35.66924667 | 36.21435165 | 35.69008636 | 36.27073288 | 34.17456055 | 35.94037247
1606.699219 | 5.056672231 | 14.65167332 | 3.746333122 |  | 35.67755127 | 36.22045135 | 35.71926117 | 36.28495407 | 34.17649078 | 35.92758179
1606.798828 | 5.057069906 | 16.92128849 | 3.746323109 |  | 35.71866608 | 36.22835159 | 35.6692543 | 36.29127884 | 34.19393158 | 35.94092178
1606.898438 | 5.057606813 | 14.91187763 | 3.746291161 |  | 35.7154808 | 36.21848679 | 35.69290543 | 36.35647583 | 34.15137863 | 35.93826675
1606.998047 | 5.056851976 | 12.15876484 | 3.746311426 |  | 35.67111206 | 36.22109604 | 35.64146042 | 36.33420944 | 34.16663361 | 35.92782593
1607.097656 | 5.056876656 | 10.58568859 | 3.746316433 |  | 35.6857605 | 36.18879318 | 35.63790512 | 36.37624359 | 34.182724 | 35.9421463
1607.197266 | 5.057115075 | 11.77301502 | 3.746236324 |  | 35.70875168 | 36.16450882 | 35.62074661 | 36.34090424 | 34.15813065 | 35.95065308
1607.296875 | 5.057244995 | 11.41164494 | 3.746206284 |  | 35.71512604 | 36.20604706 | 35.62707901 | 36.38894653 | 34.13532257 | 35.95741272
1607.396484 | 5.057606813 | 10.62146091 | 3.746289253 |  | 35.70103073 | 36.197155 | 35.58115005 | 36.37146378 | 34.14484406 | 35.95541763
1607.496094 | 5.057233353 | 11.94800472 | 3.746268749 |  | 35.70048904 | 36.20187759 | 35.56761551 | 36.40234756 | 34.18891907 | 35.95637894
1607.595703 | 5.057472703 | 10.04545498 | 3.746306896 |  | 35.70651245 | 36.20457077 | 35.57432175 | 36.4013443 | 34.13336182 | 35.94649506
1607.695313 | 5.056069665 | 4.447406769 | 3.746279478 |  | 35.70089722 | 36.2229805 | 35.58499527 | 36.42041397 | 34.15769196 | 35.97056961
1607.794922 | 5.05702334 | 6.195244789 | 3.74632597 |  | 35.73836899 | 36.21774673 | 35.5552597 | 36.39369202 | 34.14998245 | 35.96581268
1607.894531 | 5.056637307 | 9.003269196 | 3.746304989 |  | 35.72712708 | 36.21207428 | 35.53463364 | 36.40235519 | 34.13645554 | 35.96073914
1607.994141 | 5.057057333 | 2.209462643 | 3.746218443 |  | 35.76263809 | 36.22021103 | 35.53587723 | 36.41511536 | 34.16861725 | 35.94728088
1608.09375 | 5.056701102 | 10.5747509 | 3.746259212 |  | 35.72955322 | 36.22976685 | 35.53727341 | 36.39856339 | 34.1617775 | 35.93862915
1608.193359 | 5.057129976 | 4.270366669 | 3.746255398 |  | 35.78240967 | 36.24128723 | 35.51149368 | 36.44657516 | 34.17984772 | 35.9564743
1608.292969 | 5.057479688 | 2.811214924 | 3.746294498 |  | 35.78177261 | 36.20166016 | 35.48981476 | 36.44884872 | 34.13932419 | 35.94736862
1608.392578 | 5.057616127 | 6.204130173 | 3.746259451 |  | 35.78356934 | 36.19563675 | 35.48974228 | 36.4148674 | 34.18712997 | 35.95714188
1608.492188 | 5.056850579 | 14.73187733 | 3.746281147 |  | 35.78059387 | 36.20198441 | 35.46240616 | 36.46671677 | 34.15149689 | 35.95669937
1608.591797 | 5.057729282 | 10.88736153 | 3.74627471 |  | 35.78295517 | 36.19239807 | 35.44290924 | 36.45602036 | 34.15790939 | 35.97304153
1608.691406 | 5.056943712 | 6.69651413 | 3.746225595 |  | 35.76147842 | 36.21141052 | 35.45867157 | 36.47045898 | 34.18164825 | 35.96838379
1608.791016 | 5.057147206 | 8.660126686 | 3.746247768 |  | 35.79246902 | 36.17980576 | 35.38844299 | 36.45394135 | 34.18050003 | 35.96889114
1608.890625 | 5.056966529 | 11.80263615 | 3.746243 |  | 35.79962921 | 36.1843071 | 35.42777252 | 36.48191833 | 34.18641663 | 35.97008514
1608.990234 | 5.056532533 | 9.259144783 | 3.746248245 |  | 35.75727081 | 36.20003891 | 35.39678192 | 36.44694519 | 34.16892624 | 35.9663887
1609.089844 | 5.057329745 | 10.32206535 | 3.746218204 |  | 35.77936554 | 36.19215012 | 35.40512085 | 36.46166611 | 34.17199326 | 35.96496964
1609.189453 | 5.056656399 | 13.52404308 | 3.746239662 |  | 35.76333618 | 36.17760086 | 35.36600494 | 36.46704102 | 34.15683365 | 35.96000671
1609.289063 | 5.05688271 | 10.61781502 | 3.74622941 |  | 35.79545212 | 36.15289688 | 35.3969574 | 36.47516251 | 34.16752625 | 35.98056793
1609.388672 | 5.056900871 | 16.48427296 | 3.746235609 |  | 35.8115921 | 36.18673706 | 35.36156464 | 36.44322586 | 34.17393494 | 35.96298599
1609.488281 | 5.057728351 | 14.16339016 | 3.746217251 |  | 35.77948761 | 36.17629623 | 35.33956909 | 36.46484375 | 34.15582275 | 35.95824432
1609.587891 | 5.057347906 | 13.21621799 | 3.746220112 |  | 35.77054214 | 36.18043137 | 35.34664154 | 36.44049454 | 34.1809082 | 35.93229294
1609.6875 | 5.056962338 | 12.14418316 | 3.746213675 |  | 35.77857971 | 36.17605209 | 35.32752609 | 36.45013428 | 34.1714592 | 35.9761467
1609.787109 | 5.056776539 | 10.26510334 | 3.74620223 |  | 35.79281998 | 36.20453262 | 35.37412643 | 36.42691803 | 34.17656708 | 35.977005
1609.886719 | 5.056857564 | 10.49135876 | 3.746172428 |  | 35.78671646 | 36.17967224 | 35.33634186 | 36.40143204 | 34.16753006 | 35.95195389
1609.986328 | 5.056862221 | 9.962973595 | 3.746197462 |  | 35.795578 | 36.19809723 | 35.35154724 | 36.43674469 | 34.19477081 | 35.98258209
1610.085938 | 5.057223108 | 7.367988586 | 3.746233225 |  | 35.78938293 | 36.22067261 | 35.32289505 | 36.42800903 | 34.18497849 | 35.94232178
1610.185547 | 5.056687132 | 13.84713459 | 3.746249676 |  | 35.80615616 | 36.21627045 | 35.32109451 | 36.39677048 | 34.1787796 | 35.9463501
1610.285156 | 5.057651051 | 11.95757389 | 3.746216059 |  | 35.81156921 | 36.19892502 | 35.34896088 | 36.42588806 | 34.17401123 | 35.97091675
1610.384766 | 5.056676888 | 8.186655045 | 3.746267319 |  | 35.79934692 | 36.24116135 | 35.32632446 | 36.42635345 | 34.19202042 | 35.97092438
1610.484375 | 5.057150465 | 11.64542007 | 3.746242523 |  | 35.80056763 | 36.20698929 | 35.30984497 | 36.37984848 | 34.21677017 | 35.94994354
1610.583984 | 5.057251514 | 7.366166115 | 3.746230602 |  | 35.80866241 | 36.24414444 | 35.29493713 | 36.43722916 | 34.17886353 | 36.00031281
1610.683594 | 5.057495986 | 10.92837524 | 3.74618268 |  | 35.79449463 | 36.253479 | 35.31106186 | 36.37625885 | 34.23109055 | 35.97174835
1610.783203 | 5.056599588 | 4.897637367 | 3.746168852 |  | 35.80570602 | 36.22997284 | 35.3419838 | 36.37190628 | 34.21688843 | 35.96249008
1610.882813 | 5.05648131 | 13.57895565 | 3.746192455 |  | 35.80591965 | 36.25484467 | 35.34101868 | 36.37368393 | 34.21302032 | 35.96631241
1610.982422 | 5.057076425 | 8.93810463 | 3.746177912 |  | 35.76744461 | 36.29590225 | 35.3529129 | 36.34765244 | 34.20183182 | 35.98720932
1611.082031 | 5.056613558 | 9.51707077 | 3.746199608 |  | 35.78145218 | 36.24833679 | 35.33499527 | 36.35906982 | 34.20845413 | 35.97176743
1611.181641 | 5.057630562 | 8.498353004 | 3.746201515 |  | 35.780159 | 36.2137146 | 35.3769989 | 36.33197021 | 34.21100235 | 35.9643631
1611.28125 | 5.057398197 | 4.57135582 | 3.746176004 |  | 35.7879715 | 36.23440933 | 35.38095093 | 36.34310532 | 34.18897629 | 35.95126724
1611.380859 | 5.057595637 | 3.67522192 | 3.746153116 |  | 35.78801727 | 36.20794296 | 35.34011841 | 36.34109879 | 34.21942902 | 35.95797729
1611.480469 | 5.056998194 | 4.660446167 | 3.746173859 |  | 35.80160141 | 36.23430252 | 35.38251114 | 36.32862854 | 34.21654129 | 35.97391891
1611.580078 | 5.057186787 | 7.525888443 | 3.746203423 |  | 35.77390289 | 36.20739365 | 35.41456604 | 36.28519058 | 34.18929291 | 35.98303986
1611.679688 | 5.057193306 | 7.497635841 | 3.746156931 |  | 35.79851532 | 36.23059464 | 35.43599319 | 36.38863373 | 34.21876144 | 35.98927689
1611.779297 | 5.057312515 | 4.522141457 | 3.746176004 |  | 35.78536224 | 36.22434235 | 35.4236145 | 36.33874893 | 34.2454567 | 35.98594666
1611.878906 | 5.05708015 | 9.68887043 | 3.746168613 |  | 35.79430389 | 36.2606926 | 35.42041779 | 36.36736679 | 34.22793961 | 35.96891403
1611.978516 | 5.057644532 | 9.278967857 | 3.746156931 |  | 35.76357651 | 36.23493958 | 35.45890808 | 36.32032776 | 34.25476456 | 35.94926453
1612.078125 | 5.05708015 | 10.216115 | 3.746164799 |  | 35.77276993 | 36.24759293 | 35.49330521 | 36.33353806 | 34.2299118 | 35.98190689
1612.177734 | 5.057685044 | 5.899039268 | 3.746185303 |  | 35.75490189 | 36.24282837 | 35.4763298 | 36.30353165 | 34.24812317 | 35.97077179
1612.277344 | 5.057365135 | 11.08103466 | 3.746208906 |  | 35.74436569 | 36.25461578 | 35.53316116 | 36.33826065 | 34.22458267 | 35.96589661
1612.376953 | 5.057485276 | 11.30432796 | 3.746160269 |  | 35.78884125 | 36.24849701 | 35.5177002 | 36.30672836 | 34.22690201 | 35.96971893
1612.476563 | 5.057384227 | 11.78736973 | 3.746123075 |  | 35.77083588 | 36.26268387 | 35.56098175 | 36.31223297 | 34.23133469 | 35.96601868
1612.576172 | 5.056818914 | 8.967041016 | 3.746161699 |  | 35.791008 | 36.27444077 | 35.55296707 | 36.31690979 | 34.23994827 | 35.96310425
1612.675781 | 5.057738595 | 11.88625622 | 3.746171951 |  | 35.76583099 | 36.25949097 | 35.56027603 | 36.30737305 | 34.22880554 | 35.97518921
1612.775391 | 5.057292492 | 6.884946823 | 3.746152878 |  | 35.77815628 | 36.25281525 | 35.60304642 | 36.27235413 | 34.23012161 | 35.96051025
1612.875 | 5.05698795 | 12.23350048 | 3.746180534 |  | 35.79473877 | 36.30162048 | 35.58804321 | 36.27080154 | 34.24203873 | 35.97690201
1612.974609 | 5.057736733 | 13.08998966 | 3.746206999 |  | 35.80578995 | 36.29508591 | 35.61392975 | 36.28673172 | 34.25167084 | 35.94653702
1613.074219 | 5.057399128 | 14.5869627 | 3.746119499 |  | 35.76893234 | 36.29825211 | 35.59766006 | 36.26209641 | 34.25357056 | 35.96030045
1613.173828 | 5.057106227 | 11.33804989 | 3.746172428 |  | 35.78384399 | 36.30062103 | 35.6364212 | 36.30667496 | 34.23606491 | 35.96284103
1613.273438 | 5.058017992 | 11.91314411 | 3.746160269 |  | 35.80794907 | 36.31958771 | 35.64857864 | 36.25541687 | 34.26224136 | 35.98173523
1613.373047 | 5.057184459 | 12.65980625 | 3.746120691 |  | 35.77941895 | 36.36017609 | 35.65862274 | 36.30469894 | 34.24714661 | 35.97059631
1613.472656 | 5.057297149 | 9.86226368 | 3.746144295 |  | 35.8182106 | 36.36088181 | 35.62349319 | 36.35240936 | 34.26727676 | 35.99089813
1613.572266 | 5.057685044 | 8.001412392 | 3.746136665 |  | 35.83037949 | 36.34464264 | 35.62908173 | 36.31549072 | 34.25636292 | 35.98293686
1613.671875 | 5.058134873 | 12.95510197 | 3.746130466 |  | 35.82666397 | 36.32776642 | 35.65950775 | 36.36117935 | 34.25843048 | 35.97408676
1613.771484 | 5.057226368 | 14.00161839 | 3.746125937 |  | 35.84251404 | 36.3628006 | 35.64474487 | 36.33048248 | 34.2660408 | 35.98504257
1613.871094 | 5.057624043 | 15.19851398 | 3.746068239 |  | 35.84408188 | 36.38906097 | 35.68019485 | 36.37518311 | 34.27170944 | 35.96891022
1613.970703 | 5.057648723 | 11.02976799 | 3.746122837 |  | 35.85290527 | 36.34838486 | 35.6604538 | 36.34423447 | 34.26317215 | 35.98707962
1614.070313 | 5.057583065 | 12.54838848 | 3.746098995 |  | 35.86437225 | 36.36518097 | 35.6754303 | 36.37845993 | 34.27160645 | 35.94639969
1614.169922 | 5.057965838 | 13.0526228 | 3.746087313 |  | 35.86433792 | 36.36197281 | 35.65919113 | 36.35099792 | 34.26569748 | 35.95201492
1614.269531 | 5.058096223 | 8.766532898 | 3.746114016 |  | 35.87353516 | 36.36805725 | 35.67348862 | 36.36520386 | 34.26057053 | 35.98814774
1614.369141 | 5.05804826 | 14.59904003 | 3.746097326 |  | 35.84464264 | 36.35961533 | 35.65416718 | 36.33742905 | 34.29183578 | 35.95397949
1614.46875 | 5.057868049 | 9.794820786 | 3.746130705 |  | 35.88931656 | 36.37082672 | 35.63644409 | 36.31467819 | 34.28210068 | 35.96888351
1614.568359 | 5.058078063 | 6.925048828 | 3.746097565 |  | 35.9108696 | 36.36433029 | 35.63868332 | 36.30636215 | 34.28424072 | 35.96207809
1614.667969 | 5.057797734 | 11.27470684 | 3.746072054 |  | 35.87078094 | 36.35305786 | 35.65445709 | 36.30176926 | 34.26159668 | 35.99277115
1614.767578 | 5.05779075 | 9.888466835 | 3.746063471 |  | 35.8968544 | 36.37284088 | 35.65121078 | 36.29456711 | 34.26594925 | 35.97258759
1614.867188 | 5.057645463 | 2.715745449 | 3.746075869 |  | 35.90906906 | 36.34928894 | 35.64365768 | 36.31808472 | 34.28308105 | 35.98212433
1614.966797 | 5.057292492 | 8.916002274 | 3.746100664 |  | 35.85614395 | 36.34770203 | 35.64418793 | 36.35691452 | 34.27935028 | 35.9782753
1615.066406 | 5.057945349 | 14.50493717 | 3.746115923 |  | 35.8804512 | 36.36017227 | 35.64474869 | 36.34286118 | 34.28112411 | 35.97873306
1615.166016 | 5.057897852 | 9.538261414 | 3.746072292 |  | 35.92839813 | 36.37229538 | 35.67810059 | 36.35535049 | 34.29156876 | 35.98941422
1615.265625 | 5.057962113 | 6.22030735 | 3.746083975 |  | 35.91790771 | 36.35814667 | 35.64393997 | 36.36513519 | 34.27913284 | 35.96386719
1615.365234 | 5.057027996 | 7.788372993 | 3.746057034 |  | 35.92532349 | 36.40803909 | 35.65538406 | 36.36569214 | 34.27461624 | 35.99921799
1615.464844 | 5.057444763 | 9.864998817 | 3.746081591 |  | 35.94914627 | 36.36038589 | 35.67567444 | 36.35981369 | 34.25719452 | 35.99601364
1615.564453 | 5.058108796 | 8.271870613 | 3.746094465 |  | 35.92321014 | 36.36341095 | 35.65252304 | 36.37456512 | 34.29553223 | 35.97117233
1615.664063 | 5.057493192 | 9.047927856 | 3.746103764 |  | 35.94664764 | 36.35397339 | 35.6687088 | 36.35919571 | 34.27399826 | 35.96766663
1615.763672 | 5.057857805 | 7.964272499 | 3.746057034 |  | 35.91368103 | 36.3828125 | 35.68336868 | 36.39879227 | 34.27364349 | 35.96774673
1615.863281 | 5.057543483 | 12.88720226 | 3.74604845 |  | 35.95152664 | 36.35383224 | 35.66196823 | 36.36875153 | 34.27856445 | 35.95177841
1615.962891 | 5.057849889 | 9.822162628 | 3.74606514 |  | 35.95172882 | 36.39064789 | 35.67510605 | 36.38070297 | 34.27820587 | 35.96841431
1616.0625 | 5.057391212 | 14.32379818 | 3.74607563 |  | 35.95227814 | 36.37974548 | 35.66230392 | 36.40498352 | 34.28646469 | 35.95881271
1616.162109 | 5.057811239 | 14.62023067 | 3.746067286 |  | 35.96886444 | 36.3450737 | 35.66270447 | 36.39680481 | 34.27835083 | 35.98281097
1616.261719 | 5.057305065 | 9.18828392 | 3.746056557 |  | 35.98966599 | 36.34138489 | 35.69839478 | 36.40804291 | 34.26698303 | 35.99616623
1616.361328 | 5.057260827 | 6.48438549 | 3.746085405 |  | 35.98781586 | 36.35454559 | 35.69420242 | 36.44421005 | 34.27644348 | 35.97235107
1616.460938 | 5.05799145 | 9.479020119 | 3.746050835 |  | 35.98080826 | 36.3539772 | 35.65432358 | 36.38019562 | 34.26276016 | 35.96620941
1616.560547 | 5.058261067 | 17.95094395 | 3.746036291 |  | 35.97698593 | 36.31133652 | 35.6471138 | 36.43299484 | 34.2914772 | 35.96585464
1616.660156 | 5.057794475 | 12.13985348 | 3.74601078 |  | 36.02974701 | 36.34005737 | 35.64975357 | 36.4463768 | 34.27606201 | 36.01038742
1616.759766 | 5.058221021 | 12.06329632 | 3.74601841 |  | 36.00504684 | 36.3297348 | 35.65862656 | 36.42408371 | 34.26977539 | 35.93992615
1616.859375 | 5.057591912 | 6.481651306 | 3.746042252 |  | 35.98638916 | 36.32970428 | 35.6387558 | 36.45382309 | 34.27489471 | 35.98302841
1616.958984 | 5.057832659 | 11.22070599 | 3.746014833 |  | 36.02266693 | 36.32241058 | 35.63585281 | 36.43526459 | 34.26972198 | 35.98684311
1617.058594 | 5.057834056 | 15.05154896 | 3.746040344 |  | 36.04011536 | 36.29563141 | 35.61159897 | 36.48975372 | 34.29786301 | 35.95910645
1617.158203 | 5.05825967 | 11.47817707 | 3.74601841 |  | 36.08997345 | 36.29873657 | 35.63123322 | 36.46652603 | 34.28977966 | 35.96503448
1617.257813 | 5.058098552 | 5.337843895 | 3.746044636 |  | 36.05745697 | 36.31719589 | 35.62453842 | 36.50443649 | 34.284935 | 35.94646454
1617.357422 | 5.058092032 | 7.519509315 | 3.745998144 |  | 36.10623932 | 36.29122925 | 35.61948013 | 36.45120239 | 34.28840256 | 35.97082901
1617.457031 | 5.057836384 | 9.306765556 | 3.74598074 |  | 36.08470917 | 36.2952919 | 35.61454773 | 36.51830292 | 34.29039001 | 35.96544266
1617.556641 | 5.057794475 | 10.46629429 | 3.746002913 |  | 36.09620285 | 36.30215454 | 35.61165237 | 36.44629669 | 34.27807236 | 35.97622299
1617.65625 | 5.057779574 | 7.067227364 | 3.745990038 |  | 36.04741287 | 36.3144455 | 35.57122421 | 36.49544907 | 34.30335236 | 35.97354507
1617.755859 | 5.057389815 | 13.95308399 | 3.746015549 |  | 36.0476265 | 36.28251648 | 35.58398438 | 36.48570633 | 34.28892899 | 35.95205307
1617.855469 | 5.057610073 | 7.329255104 | 3.745998383 |  | 36.09597397 | 36.27050018 | 35.57619095 | 36.50823975 | 34.28628159 | 35.98331451
1617.955078 | 5.057586324 | 7.385761261 | 3.746000767 |  | 36.13381195 | 36.27811432 | 35.56262589 | 36.50360489 | 34.29381561 | 35.96211624
1618.054688 | 5.057424274 | 9.972770691 | 3.745956182 |  | 36.07989883 | 36.30025864 | 35.552742 | 36.49067688 | 34.29418945 | 35.941082
1618.154297 | 5.057776314 | 11.26559258 | 3.745995998 |  | 36.12540054 | 36.27846146 | 35.56181717 | 36.52545929 | 34.30726242 | 35.96087265
1618.253906 | 5.058163279 | 13.44793987 | 3.746015787 |  | 36.0982399 | 36.28144073 | 35.53602982 | 36.5133667 | 34.25899124 | 35.96442032
1618.353516 | 5.057554659 | 15.94996357 | 3.745989561 |  | 36.10051727 | 36.27529907 | 35.5796051 | 36.51141739 | 34.28934479 | 35.9579277
1618.453125 | 5.058333711 | 8.753317833 | 3.746004105 |  | 36.10608292 | 36.2465477 | 35.55734253 | 36.53225708 | 34.27763748 | 35.98923492
1618.552734 | 5.0579216 | 13.38254833 | 3.746007442 |  | 36.07066345 | 36.29154968 | 35.60466766 | 36.53747177 | 34.30849457 | 35.94388199
1618.652344 | 5.057731611 | 11.66592598 | 3.746008635 |  | 36.11496735 | 36.23596191 | 35.60000229 | 36.51926041 | 34.2911377 | 35.95265198
1618.751953 | 5.057369326 | 11.94276333 | 3.745988369 |  | 36.02496719 | 36.23410797 | 35.61834717 | 36.51834106 | 34.27186203 | 35.94252396
1618.851563 | 5.057930448 | 10.43211746 | 3.745976448 |  | 36.09716797 | 36.23667908 | 35.62700653 | 36.55433655 | 34.28293228 | 35.93150711
1618.951172 | 5.057171886 | 8.443669319 | 3.745977879 |  | 36.08840942 | 36.24097824 | 35.6115036 | 36.52112198 | 34.28071594 | 35.94059372
1619.050781 | 5.058143721 | 13.20505428 | 3.745987415 |  | 36.04063034 | 36.2757225 | 35.5965004 | 36.55672073 | 34.26683044 | 35.93186951
1619.150391 | 5.057621715 | 5.069437027 | 3.745931387 |  | 36.0527153 | 36.23708725 | 35.61700821 | 36.54252625 | 34.26121902 | 35.9312706
1619.25 | 5.057743252 | 10.17510223 | 3.745913029 |  | 36.078022 | 36.28605652 | 35.62781143 | 36.53194046 | 34.28969193 | 35.93984985
1619.349609 | 5.057786093 | 10.33938217 | 3.745937109 |  | 35.97536087 | 36.28508759 | 35.61605835 | 36.52685165 | 34.30332565 | 35.93826675
1619.449219 | 5.057880622 | 16.09077549 | 3.745992184 |  | 35.97769928 | 36.28229523 | 35.6338768 | 36.5504303 | 34.30056 | 35.92082214
1619.548828 | 5.058052451 | 11.17035103 | 3.745966911 |  | 36.03523254 | 36.29549789 | 35.59463882 | 36.5292511 | 34.30404282 | 35.95159149
1619.648438 | 5.058200997 | 13.36363697 | 3.745976925 |  | 35.96992493 | 36.29755783 | 35.62050629 | 36.51638794 | 34.27282715 | 35.9495697
1619.748047 | 5.05774884 | 14.38713932 | 3.745917082 |  | 35.92316818 | 36.31634903 | 35.60747528 | 36.53047943 | 34.27943802 | 35.93560028
1619.847656 | 5.057430793 | 12.80722713 | 3.745956659 |  | 35.9376297 | 36.31511307 | 35.62285614 | 36.56604767 | 34.31258392 | 35.92279434
1619.947266 | 5.05753417 | 14.21283436 | 3.745965719 |  | 35.92816925 | 36.32186508 | 35.61590958 | 36.49714661 | 34.28954315 | 35.9354248
1620.046875 | 5.058146049 | 11.62855721 | 3.745916843 |  | 35.93379593 | 36.31983566 | 35.61896133 | 36.52188492 | 34.29130936 | 35.93344498
1620.146484 | 5.057989587 | 10.14183617 | 3.745965958 |  | 35.93425369 | 36.35020828 | 35.60919571 | 36.53980637 | 34.29620361 | 35.95468903
1620.246094 | 5.058039413 | 17.78415585 | 3.745922565 |  | 35.91832733 | 36.31992722 | 35.63130569 | 36.53840256 | 34.28087234 | 35.94776154
1620.345703 | 5.057958853 | 14.3174181 | 3.745939732 |  | 35.93955612 | 36.35374451 | 35.60549545 | 36.5175705 | 34.31894684 | 35.93347168
1620.445313 | 5.057747443 | 8.935141563 | 3.745941639 |  | 35.91148758 | 36.36024094 | 35.59312439 | 36.54714584 | 34.30981445 | 35.93848419
1620.544922 | 5.057914615 | 13.66143703 | 3.745927811 |  | 35.91930771 | 36.33413696 | 35.62343597 | 36.52667999 | 34.31523895 | 35.93035507
1620.644531 | 5.057099708 | 15.03286648 | 3.745965958 |  | 35.89053726 | 36.36291504 | 35.61289597 | 36.54581833 | 34.32447815 | 35.94451904
1620.744141 | 5.058428706 | 10.2006216 | 3.745937109 |  | 35.90758133 | 36.35255432 | 35.61431122 | 36.52197647 | 34.30507278 | 35.92705154
1620.84375 | 5.058322069 | 12.94279766 | 3.745922565 |  | 35.94780731 | 36.36714935 | 35.62721252 | 36.51295853 | 34.30748749 | 35.94393921
1620.943359 | 5.057645463 | 10.48839569 | 3.745913267 |  | 35.91736221 | 36.37771225 | 35.62922287 | 36.50933075 | 34.29312134 | 35.91730881
1621.042969 | 5.057204016 | 12.3763628 | 3.745904922 |  | 35.91986465 | 36.4087944 | 35.64880753 | 36.49922562 | 34.31842041 | 35.90938568
1621.142578 | 5.058228006 | 8.515897751 | 3.745876789 |  | 35.92016983 | 36.37632751 | 35.63615417 | 36.53358078 | 34.32169342 | 35.9278717
1621.242188 | 5.058068749 | 18.12160206 | 3.745944977 |  | 35.90080261 | 36.38883209 | 35.63635254 | 36.51156235 | 34.33585358 | 35.95425797
1621.341797 | 5.057939761 | 8.43501091 | 3.745903492 |  | 35.90114975 | 36.41564178 | 35.63102722 | 36.50449371 | 34.33778 | 35.93098831
1621.441406 | 5.057587721 | 11.56635475 | 3.745938778 |  | 35.9196701 | 36.3922348 | 35.64662552 | 36.49209213 | 34.32131195 | 35.94809723
1621.541016 | 5.057401457 | 7.406496048 | 3.74591136 |  | 35.92227173 | 36.4162178 | 35.65771484 | 36.47968292 | 34.31044388 | 35.91886139
1621.640625 | 5.058013801 | 8.318579674 | 3.745933533 |  | 35.90388107 | 36.42130661 | 35.66932297 | 36.46488953 | 34.32595062 | 35.94765091
1621.740234 | 5.058094361 | 11.05050182 | 3.745921612 |  | 35.9497757 | 36.41110611 | 35.69667053 | 36.46754456 | 34.32242584 | 35.95133972
1621.839844 | 5.057324157 | 11.44969463 | 3.745886803 |  | 35.90052414 | 36.4160881 | 35.68322754 | 36.44718933 | 34.29754257 | 35.89677048
1621.939453 | 5.058116712 | 14.28870869 | 3.745908499 |  | 35.89627075 | 36.41363525 | 35.71421432 | 36.48299026 | 34.33961105 | 35.93923569
1622.039063 | 5.057723694 | 14.71501637 | 3.745894432 |  | 35.91713333 | 36.40405655 | 35.68986511 | 36.47174072 | 34.32513809 | 35.92831421
1622.138672 | 5.057923463 | 9.220410347 | 3.745910645 |  | 35.88022232 | 36.42903519 | 35.72397995 | 36.51074219 | 34.29573059 | 35.91673279
1622.238281 | 5.05820286 | 4.053225517 | 3.745868444 |  | 35.90099716 | 36.44669724 | 35.71185684 | 36.44257736 | 34.3219223 | 35.91819382
1622.337891 | 5.057767001 | 10.5027504 | 3.74589777 |  | 35.91950607 | 36.45873642 | 35.72294617 | 36.45506287 | 34.335289 | 35.93485641
1622.4375 | 5.057631959 | 11.98149967 | 3.745899677 |  | 35.93087769 | 36.42093277 | 35.7169075 | 36.47199631 | 34.32761765 | 35.91218567
1622.537109 | 5.057696686 | 14.90390301 | 3.74591589 |  | 35.91492081 | 36.44326401 | 35.73521042 | 36.46622849 | 34.3228302 | 35.95954132
1622.636719 | 5.057568163 | 9.151599884 | 3.745869637 |  | 35.93122864 | 36.41559982 | 35.73363876 | 36.46108246 | 34.34119034 | 35.91917419
1622.736328 | 5.057907631 | 7.964045525 | 3.74586463 |  | 35.88898468 | 36.43317413 | 35.73225021 | 36.49940491 | 34.30593109 | 35.93037033
1622.835938 | 5.057841041 | 16.81009769 | 3.745894194 |  | 35.90061569 | 36.42503738 | 35.7430687 | 36.43931961 | 34.35519791 | 35.95794678
1622.935547 | 5.057335333 | 8.278021812 | 3.745918036 |  | 35.91157913 | 36.40557098 | 35.71157074 | 36.46590424 | 34.33953476 | 35.92058945
1623.035156 | 5.058204257 | 7.37209034 | 3.745914459 |  | 35.93180466 | 36.42531586 | 35.73559952 | 36.45185471 | 34.33929062 | 35.95902252
1623.134766 | 5.057776314 | 9.206055641 | 3.745878696 |  | 35.91144562 | 36.42937469 | 35.71049881 | 36.4619751 | 34.32568741 | 35.94087219
1623.234375 | 5.057587721 | 2.976178169 | 3.745861292 |  | 35.94306564 | 36.4511261 | 35.73306656 | 36.44750214 | 34.33405304 | 35.94402695
1623.333984 | 5.057466184 | 9.728744507 | 3.745900154 |  | 35.90748596 | 36.41000748 | 35.720047 | 36.4492836 | 34.34311295 | 35.94577026
1623.433594 | 5.058008679 | 5.527187347 | 3.745872498 |  | 35.93823242 | 36.4236412 | 35.72986984 | 36.42939758 | 34.344944 | 35.91995621
1623.533203 | 5.057814033 | 4.906524658 | 3.745831251 |  | 35.93030167 | 36.40417099 | 35.70375824 | 36.41256714 | 34.33473969 | 35.9340744
1623.632813 | 5.058229868 | 11.47362041 | 3.745844603 |  | 35.91905594 | 36.4383316 | 35.72517395 | 36.43310547 | 34.34632874 | 35.94387054
1623.732422 | 5.057488535 | 7.416521072 | 3.745841742 |  | 35.92814636 | 36.3962326 | 35.72757721 | 36.43956375 | 34.31898499 | 35.94272232
1623.832031 | 5.058536739 | 10.96118546 | 3.74583149 |  | 35.95114899 | 36.39494324 | 35.71498871 | 36.43124771 | 34.3830719 | 35.94681931
1623.931641 | 5.056958147 | 14.70772457 | 3.745844841 |  | 35.952034 | 36.42384338 | 35.74639511 | 36.43535614 | 34.35536575 | 35.9397316
1624.03125 | 5.057310653 | 8.826685905 | 3.745845795 |  | 35.93852615 | 36.39989471 | 35.72386551 | 36.39629745 | 34.33994293 | 35.97296906
1624.130859 | 5.058660605 | 11.76025486 | 3.745874166 |  | 35.93279266 | 36.45752716 | 35.72153854 | 36.45286942 | 34.33876419 | 35.94675064
1624.230469 | 5.057726023 | 5.293186188 | 3.745841503 |  | 35.94571686 | 36.41338348 | 35.73001099 | 36.43158722 | 34.37877655 | 35.95352173
1624.330078 | 5.057628234 | 18.28360462 | 3.745844603 |  | 35.92424011 | 36.40720749 | 35.74392319 | 36.42879105 | 34.37485886 | 35.96415329
1624.429688 | 5.05805897 | 9.26803112 | 3.74584198 |  | 35.95335388 | 36.43954086 | 35.71068573 | 36.47016907 | 34.35293961 | 35.97095871
1624.529297 | 5.058224746 | 5.729290962 | 3.745843172 |  | 35.97760391 | 36.42632675 | 35.71382141 | 36.47794724 | 34.35646439 | 35.98191071
1624.628906 | 5.057967701 | 6.447246552 | 3.745848179 |  | 35.96327972 | 36.43655014 | 35.68768311 | 36.4700737 | 34.35448074 | 35.94913864
1624.728516 | 5.058556297 | 9.687047005 | 3.745834351 |  | 35.96401978 | 36.44700241 | 35.73164368 | 36.51150513 | 34.35575104 | 35.95484924
1624.828125 | 5.057287835 | 6.814085007 | 3.745872021 |  | 35.97359848 | 36.43546677 | 35.70299911 | 36.48599625 | 34.3695755 | 35.9672966
1624.927734 | 5.057920203 | 10.24892616 | 3.74583149 |  | 35.99671555 | 36.43236542 | 35.72192001 | 36.54607391 | 34.36958313 | 35.94535446
1625.027344 | 5.058101811 | 13.21120358 | 3.745842218 |  | 35.97669983 | 36.44571304 | 35.68129349 | 36.5055809 | 34.35431671 | 35.96449661
1625.126953 | 5.057990518 | 7.575787544 | 3.745851278 |  | 36.00317383 | 36.43375397 | 35.67828369 | 36.55010223 | 34.3403244 | 35.9263382
1625.226563 | 5.0580762 | 9.708008766 | 3.745793819 |  | 36.04599762 | 36.40895081 | 35.65322113 | 36.53705978 | 34.35316849 | 35.92643356
1625.326172 | 5.057904371 | 10.02403736 | 3.745831013 |  | 35.9774704 | 36.45627975 | 35.67658234 | 36.55457306 | 34.37743759 | 35.94139481
1625.425781 | 5.057470375 | 12.17653751 | 3.745832205 |  | 36.05442047 | 36.42873764 | 35.62166214 | 36.56744385 | 34.37787628 | 35.95830917
1625.525391 | 5.058508334 | 7.428825378 | 3.74580884 |  | 35.99794769 | 36.45797348 | 35.6147995 | 36.57869339 | 34.33170319 | 35.95679855
1625.625 | 5.058154431 | 10.80465126 | 3.745823383 |  | 36.03285599 | 36.4617691 | 35.6007309 | 36.54292679 | 34.37392807 | 35.96323395
1625.724609 | 5.058089238 | 11.15052891 | 3.745808125 |  | 35.99054337 | 36.42980957 | 35.56604385 | 36.5652771 | 34.35882568 | 35.98021698
1625.824219 | 5.058047329 | 9.774541855 | 3.745808125 |  | 36.06367111 | 36.44342422 | 35.52597046 | 36.52997971 | 34.34815216 | 35.9657402
1625.923828 | 5.058317878 | 7.431786537 | 3.745810986 |  | 36.06098938 | 36.42299652 | 35.51575089 | 36.5463028 | 34.33686829 | 36.00428009
1626.023438 | 5.05813953 | 11.23574448 | 3.745811224 |  | 35.98815155 | 36.42045975 | 35.50345993 | 36.54740524 | 34.34533691 | 35.98717117
1626.123047 | 5.058193081 | 9.73968029 | 3.745824099 |  | 35.98468018 | 36.45887756 | 35.46975327 | 36.56665421 | 34.35294724 | 35.96779251
1626.222656 | 5.058445935 | 10.06117725 | 3.745821953 |  | 35.99963379 | 36.44649887 | 35.46656418 | 36.55491257 | 34.34411621 | 35.98261261
1626.322266 | 5.057754894 | 13.55776501 | 3.745795727 |  | 36.02111435 | 36.45824051 | 35.42221451 | 36.54676056 | 34.37244034 | 35.94617844
1626.421875 | 5.057678525 | 11.43420124 | 3.745824099 |  | 36.0178299 | 36.46277237 | 35.46352005 | 36.54081345 | 34.35523224 | 35.94449997
1626.521484 | 5.058333711 | 1.640748501 | 3.74576211 |  | 35.97970963 | 36.42225266 | 35.44348145 | 36.56142426 | 34.35087967 | 35.95269394
1626.621094 | 5.058256411 | 4.815383911 | 3.745750904 |  | 36.02634811 | 36.47345734 | 35.43950653 | 36.54910278 | 34.36254883 | 35.97677994
1626.720703 | 5.058635925 | 10.27923012 | 3.745809078 |  | 35.99407959 | 36.4948349 | 35.41585159 | 36.57664871 | 34.34347153 | 35.94718933
1626.820313 | 5.058289007 | 7.637307167 | 3.745773792 |  | 36.02364731 | 36.45959091 | 35.41745758 | 36.55435944 | 34.35409546 | 35.97491455
1626.919922 | 5.057550934 | 8.626405716 | 3.745770693 |  | 36.00314713 | 36.48266602 | 35.43148804 | 36.54816055 | 34.34517288 | 35.94838333
1627.019531 | 5.058517647 | 10.55994129 | 3.745794773 |  | 36.05334854 | 36.48958206 | 35.41786957 | 36.56531525 | 34.33908463 | 35.93507004
1627.119141 | 5.058351871 | 12.73841572 | 3.745760441 |  | 35.98313141 | 36.47676086 | 35.41812897 | 36.54006958 | 34.3643837 | 35.96894073
1627.21875 | 5.057948609 | 10.67136002 | 3.745737314 |  | 36.00230408 | 36.48029327 | 35.47986221 | 36.53546906 | 34.35322952 | 35.95557022
1627.318359 | 5.058247098 | 11.38293552 | 3.745794535 |  | 35.98701477 | 36.48765945 | 35.45964432 | 36.52440262 | 34.36130142 | 35.9470253
1627.417969 | 5.058222418 | 11.97466373 | 3.745772839 |  | 36.03271484 | 36.46125031 | 35.5044632 | 36.54933929 | 34.36098099 | 35.96796799
1627.517578 | 5.058692735 | 11.46746826 | 3.745744705 |  | 35.99576569 | 36.4803772 | 35.50126648 | 36.5295105 | 34.38984299 | 35.9274559
1627.617188 | 5.057657105 | 9.274410248 | 3.745717049 |  | 35.9924736 | 36.4610405 | 35.54699326 | 36.51959991 | 34.3625412 | 35.99088669
1627.716797 | 5.058801235 | 8.919193268 | 3.745719194 |  | 35.97618484 | 36.46458435 | 35.51055527 | 36.50773239 | 34.3445816 | 35.9735527
1627.816406 | 5.058385865 | 6.930973053 | 3.745710611 |  | 35.96854401 | 36.45200729 | 35.57919312 | 36.51066971 | 34.35824203 | 35.94651031
1627.916016 | 5.058268518 | 11.28131485 | 3.745707989 |  | 35.9340477 | 36.40962601 | 35.53842545 | 36.51471329 | 34.33981323 | 35.96538544
1628.015625 | 5.057753031 | 6.017292976 | 3.74571681 |  | 35.93630219 | 36.41812897 | 35.60048676 | 36.51062012 | 34.35742569 | 35.97803497
1628.115234 | 5.058057573 | 11.42440414 | 3.745757341 |  | 35.95624161 | 36.37826538 | 35.58532715 | 36.48783875 | 34.34702682 | 35.94671249
1628.214844 | 5.058556297 | 14.70726871 | 3.745688438 |  | 35.94329834 | 36.37236786 | 35.59949875 | 36.53872299 | 34.35279846 | 35.98058701
1628.314453 | 5.057297149 | 7.234696388 | 3.745770216 |  | 35.95512772 | 36.40777969 | 35.58902359 | 36.50990295 | 34.34957123 | 35.95624924
1628.414063 | 5.058877603 | 8.666050911 | 3.745691299 |  | 35.95781708 | 36.36845398 | 35.61169434 | 36.52705383 | 34.34892654 | 35.96910095
1628.513672 | 5.058269915 | 10.6323967 | 3.745735645 |  | 35.9480629 | 36.39657211 | 35.65620804 | 36.51845932 | 34.32737732 | 35.95260239
1628.613281 | 5.05910112 | 8.334984779 | 3.74573493 |  | 35.96337509 | 36.41347504 | 35.61822891 | 36.50519943 | 34.3493576 | 35.99217224
1628.712891 | 5.058422186 | 9.151826859 | 3.745716572 |  | 35.94219589 | 36.4202652 | 35.63076401 | 36.50691223 | 34.36326981 | 35.97240448
1628.8125 | 5.058932085 | 8.201008797 | 3.745735168 |  | 35.94564438 | 36.40473557 | 35.61949158 | 36.51553345 | 34.37553406 | 35.96785355
1628.912109 | 5.05825967 | 11.11361694 | 3.745741367 |  | 35.93018341 | 36.44204712 | 35.61555099 | 36.55138779 | 34.32398224 | 35.93907928
1629.011719 | 5.058283419 | 9.346183777 | 3.745708704 |  | 35.90353012 | 36.37452698 | 35.61362076 | 36.5063324 | 34.3197937 | 35.94438934
1629.111328 | 5.058901352 | 7.93123436 | 3.74571228 |  | 35.92440414 | 36.37765884 | 35.59515762 | 36.53745651 | 34.32836914 | 35.9012413
1629.210938 | 5.05845292 | 12.34514713 | 3.745688438 |  | 35.91712952 | 36.39319992 | 35.61027145 | 36.51144409 | 34.34183121 | 35.9432373
1629.310547 | 5.057722763 | 8.412225723 | 3.74566555 |  | 35.88594055 | 36.38188171 | 35.60677338 | 36.53007507 | 34.30278015 | 35.91992188
1629.410156 | 5.057547674 | 11.94572544 | 3.745678663 |  | 35.95529175 | 36.39185333 | 35.58655167 | 36.54508209 | 34.31949997 | 35.92357635
1629.509766 | 5.058095292 | 8.58516407 | 3.745694399 |  | 35.91445541 | 36.39067841 | 35.59022903 | 36.53619766 | 34.30945206 | 35.93986893
1629.609375 | 5.058736508 | 9.404285431 | 3.745681047 |  | 35.89147568 | 36.36471939 | 35.60667801 | 36.53182602 | 34.29397964 | 35.9069252
1629.708984 | 5.058466424 | 9.900543213 | 3.74566412 |  | 35.89945984 | 36.3747673 | 35.58724213 | 36.52523804 | 34.32053757 | 35.93844986
1629.808594 | 5.058999141 | 11.47179699 | 3.745702744 |  | 35.89232635 | 36.34772873 | 35.56493378 | 36.54609299 | 34.31574249 | 35.90714264
1629.908203 | 5.057678525 | 11.21136475 | 3.745642185 |  | 35.88109589 | 36.32197952 | 35.56678772 | 36.52053833 | 34.27441406 | 35.94179535
1630.007813 | 5.058330451 | 9.68841362 | 3.745689392 |  | 35.88112259 | 36.33187485 | 35.5568428 | 36.53454971 | 34.30478668 | 35.90231323
1630.107422 | 5.058482257 | 15.10919666 | 3.745648623 |  | 35.8604393 | 36.33016205 | 35.52256012 | 36.52960205 | 34.30310822 | 35.9146843
1630.207031 | 5.058482257 | 9.110586166 | 3.745583296 |  | 35.82347107 | 36.33930588 | 35.56628799 | 36.53686142 | 34.27716064 | 35.93108368
1630.306641 | 5.058785402 | 10.76887989 | 3.745630026 |  | 35.83945084 | 36.33697891 | 35.51882553 | 36.53551102 | 34.30649185 | 35.9353714
1630.40625 | 5.058228006 | 12.62631321 | 3.745649815 |  | 35.81900787 | 36.33161926 | 35.57081223 | 36.54386902 | 34.2908287 | 35.93688202
1630.505859 | 5.058662933 | 14.52179813 | 3.745646954 |  | 35.81386185 | 36.31441879 | 35.54442978 | 36.52940369 | 34.28647614 | 35.90169525
1630.605469 | 5.058749546 | 17.94912052 | 3.745620728 |  | 35.83639526 | 36.32614136 | 35.55884552 | 36.52940369 | 34.27196884 | 35.94451523
1630.705078 | 5.059155603 | 14.06678295 | 3.745628357 |  | 35.81465912 | 36.30873489 | 35.52841187 | 36.52228165 | 34.26581573 | 35.92449188
1630.804688 | 5.058518578 | 12.06329632 | 3.745622396 |  | 35.7964859 | 36.29154968 | 35.52235794 | 36.50383759 | 34.26821518 | 35.93154907
1630.904297 | 5.05841101 | 14.50926685 | 3.745659351 |  | 35.80313492 | 36.34430313 | 35.51987839 | 36.48726273 | 34.28095627 | 35.92004395
1631.003906 | 5.058464096 | 11.60212803 | 3.745656252 |  | 35.79916382 | 36.29413986 | 35.54905701 | 36.50691223 | 34.3000145 | 35.89422607
1631.103516 | 5.059151412 | 14.2896204 | 3.745637178 |  | 35.80643082 | 36.29362106 | 35.4996109 | 36.49010849 | 34.30237198 | 35.90701675
1631.203125 | 5.058355131 | 13.86308384 | 3.745580196 |  | 35.77259064 | 36.33395004 | 35.51332092 | 36.4791069 | 34.2730217 | 35.91685104
1631.302734 | 5.058770035 | 12.69353008 | 3.745602608 |  | 35.82808685 | 36.31694794 | 35.51430511 | 36.51082993 | 34.26126099 | 35.92258072
1631.402344 | 5.058758394 | 16.2687254 | 3.745611906 |  | 35.78829193 | 36.32488251 | 35.5187645 | 36.5087204 | 34.27473068 | 35.92955017
1631.501953 | 5.05904431 | 12.54611111 | 3.745663404 |  | 35.79517746 | 36.31214523 | 35.48776245 | 36.46128082 | 34.27815628 | 35.91209412
1631.601563 | 5.058229868 | 13.64206982 | 3.745629787 |  | 35.79853439 | 36.30957794 | 35.49457932 | 36.48859406 | 34.25823593 | 35.90821075
1631.701172 | 5.058553968 | 11.92020702 | 3.745589256 |  | 35.7902298 | 36.30084991 | 35.47584534 | 36.46839142 | 34.26906967 | 35.90293884
1631.800781 | 5.05868901 | 15.5576067 | 3.745588064 |  | 35.78229141 | 36.27326202 | 35.47478485 | 36.44913101 | 34.27547073 | 35.89305878
1631.900391 | 5.059145824 | 11.10062981 | 3.745573759 |  | 35.77929688 | 36.2767868 | 35.45864105 | 36.45048141 | 34.2423439 | 35.92965317
1632 | 5.058604725 | 15.21013355 | 3.745628834 |  | 35.7687912 | 36.2756691 | 35.43898773 | 36.48555374 | 34.23809052 | 35.91424179
1632.099609 | 5.058362116 | 8.75901413 | 3.745582581 |  | 35.78826523 | 36.28916168 | 35.4453392 | 36.47272491 | 34.25473404 | 35.912323
1632.199219 | 5.058844541 | 13.32285023 | 3.74557066 |  | 35.79812622 | 36.29196548 | 35.45961761 | 36.45465851 | 34.26863098 | 35.93079758
1632.298828 | 5.059096464 | 12.89722729 | 3.74558568 |  | 35.75097656 | 36.28144836 | 35.42688751 | 36.46824646 | 34.27017593 | 35.9297142
1632.398438 | 5.059090876 | 14.2925806 | 3.745588779 |  | 35.74985504 | 36.28133011 | 35.41136551 | 36.47732925 | 34.28658676 | 35.90272141
1632.498047 | 5.059089945 | 11.81926823 | 3.745611191 |  | 35.78676605 | 36.28653717 | 35.45681 | 36.51713562 | 34.27813339 | 35.93429565
1632.597656 | 5.058637787 | 13.72090626 | 3.745595217 |  | 35.75224304 | 36.28980255 | 35.38446426 | 36.48770523 | 34.27911758 | 35.91468048
1632.697266 | 5.059584011 | 13.3262682 | 3.745578289 |  | 35.75108337 | 36.28653717 | 35.40343857 | 36.52579117 | 34.28524399 | 35.90680313
1632.796875 | 5.058898092 | 10.89305878 | 3.745591402 |  | 35.7570076 | 36.28261185 | 35.37132263 | 36.50201035 | 34.28281403 | 35.89192963
1632.896484 | 5.059093204 | 9.372386932 | 3.74561882 |  | 35.74510574 | 36.30083847 | 35.40613556 | 36.55528641 | 34.27354813 | 35.93209076
1632.996094 | 5.058624283 | 13.92050266 | 3.745576382 |  | 35.73592758 | 36.27154922 | 35.39864731 | 36.53198242 | 34.28976059 | 35.92870331
1633.095703 | 5.059023821 | 8.684278488 | 3.745531559 |  | 35.71574402 | 36.28752518 | 35.41308594 | 36.54784775 | 34.26773834 | 35.93967056
1633.195313 | 5.058655948 | 12.11684132 | 3.745546341 |  | 35.7233963 | 36.30331421 | 35.36610794 | 36.52722931 | 34.28593445 | 35.90995407
1633.294922 | 5.058584236 | 9.877985954 | 3.745584488 |  | 35.72464371 | 36.29088974 | 35.41853333 | 36.5588913 | 34.2899971 | 35.9459343
1633.394531 | 5.059429412 | 11.10518646 | 3.745537043 |  | 35.68322372 | 36.26254272 | 35.41931152 | 36.52818298 | 34.27219009 | 35.91124344
1633.494141 | 5.058514387 | 9.061598778 | 3.745584249 |  | 35.69584274 | 36.24880981 | 35.43403244 | 36.56442261 | 34.28591919 | 35.91717911
1633.59375 | 5.058813807 | 17.43076038 | 3.745516539 |  | 35.68058395 | 36.25978851 | 35.40135193 | 36.55426407 | 34.28049469 | 35.90649414
1633.693359 | 5.058663864 | 10.74996853 | 3.745525122 |  | 35.66531754 | 36.23839188 | 35.43904114 | 36.54374313 | 34.30127716 | 35.90591812
1633.792969 | 5.058096223 | 11.45493603 | 3.745500803 |  | 35.68972397 | 36.23580551 | 35.48597717 | 36.56341934 | 34.29866409 | 35.90794373
1633.892578 | 5.058817533 | 18.1047411 | 3.745540619 |  | 35.71777725 | 36.2229538 | 35.49071503 | 36.55891037 | 34.27848816 | 35.93815613
1633.992188 | 5.058496226 | 11.06667995 | 3.745515823 |  | 35.68107224 | 36.24443054 | 35.50758362 | 36.54989624 | 34.2753067 | 35.89793396
1634.091797 | 5.059672487 | 10.03611374 | 3.745498657 |  | 35.71665573 | 36.2239151 | 35.47941971 | 36.56721497 | 34.28360367 | 35.92082214
1634.191406 | 5.059164916 | 21.00755215 | 3.745527029 |  | 35.66847992 | 36.24137497 | 35.55403519 | 36.56914902 | 34.27900314 | 35.92754364
1634.291016 | 5.058889245 | 15.42773151 | 3.745527744 |  | 35.65866852 | 36.25349426 | 35.52582169 | 36.55636597 | 34.29032135 | 35.91439056
1634.390625 | 5.059123472 | 15.67084789 | 3.745527029 |  | 35.69016647 | 36.28086853 | 35.57678986 | 36.57310867 | 34.28118134 | 35.93225098
1634.490234 | 5.059254323 | 18.73155689 | 3.745496511 |  | 35.69346619 | 36.26035309 | 35.57578659 | 36.54167557 | 34.30116272 | 35.90977097
1634.589844 | 5.058564213 | 11.75045872 | 3.745505333 |  | 35.74911499 | 36.29253006 | 35.52468491 | 36.55223083 | 34.29164886 | 35.91079712
1634.689453 | 5.058381208 | 13.53566456 | 3.74549365 |  | 35.72273636 | 36.30976486 | 35.59050369 | 36.56718826 | 34.26699448 | 35.91485977
1634.789063 | 5.058264327 | 13.969491 | 3.745520592 |  | 35.71098328 | 36.30322647 | 35.57297134 | 36.59444046 | 34.25634003 | 35.95105362
1634.888672 | 5.058684354 | 12.54155254 | 3.745479107 |  | 35.67666245 | 36.33521652 | 35.61528015 | 36.56520462 | 34.25800323 | 35.91840363
1634.988281 | 5.059325104 | 12.6573019 | 3.7455163 |  | 35.73086929 | 36.33657455 | 35.58658218 | 36.5475502 | 34.25198746 | 35.91854858
1635.087891 | 5.05910112 | 14.51929379 | 3.745510101 |  | 35.73852921 | 36.32729721 | 35.6398201 | 36.56486893 | 34.25504303 | 35.93973923
1635.1875 | 5.058327657 | 16.15388966 | 3.745481014 |  | 35.7092514 | 36.34494781 | 35.61194229 | 36.54685211 | 34.24436951 | 35.94610214
1635.287109 | 5.05913977 | 11.89126873 | 3.745470047 |  | 35.71699524 | 36.37539291 | 35.61403275 | 36.54998398 | 34.2426796 | 35.95183182
1635.386719 | 5.058883191 | 17.30475903 | 3.745443344 |  | 35.69093704 | 36.34892273 | 35.62203598 | 36.51897049 | 34.20892334 | 35.91366959
1635.486328 | 5.058756997 | 13.83323574 | 3.745528221 |  | 35.74514771 | 36.37441254 | 35.63822556 | 36.5210228 | 34.18764877 | 35.94465637
1635.585938 | 5.058841281 | 15.3835268 | 3.745400429 |  | 35.72031784 | 36.31773376 | 35.62192154 | 36.50999832 | 34.21765137 | 35.93684006
1635.685547 | 5.05929111 | 16.99670696 | 3.745481968 |  | 35.70965195 | 36.3563385 | 35.62634277 | 36.52695084 | 34.22974396 | 35.93650818
1635.785156 | 5.0590024 | 13.60629749 | 3.745423317 |  | 35.72451782 | 36.34282684 | 35.61626434 | 36.51853943 | 34.18039322 | 35.95793533
1635.884766 | 5.058642444 | 10.83609486 | 3.745463371 |  | 35.67758179 | 36.33037949 | 35.60681152 | 36.50883865 | 34.16654587 | 35.95549774
1635.984375 | 5.059481566 | 11.4068594 | 3.745465279 |  | 35.66499329 | 36.32887268 | 35.59136581 | 36.51284027 | 34.21963882 | 35.92376709
1636.083984 | 5.0585549 | 14.92031002 | 3.74546504 |  | 35.68216324 | 36.34679413 | 35.61542511 | 36.52231979 | 34.17900848 | 35.92376709
1636.183594 | 5.058919513 | 19.26541042 | 3.745432138 |  | 35.64241791 | 36.32534027 | 35.62176132 | 36.49975204 | 34.17436981 | 35.93850327
1636.283203 | 5.058655948 | 16.02629185 | 3.745460749 |  | 35.62308121 | 36.32326889 | 35.61686707 | 36.52301407 | 34.16135025 | 35.93517685
1636.382813 | 5.059211482 | 16.39951229 | 3.745454788 |  | 35.59569168 | 36.32696915 | 35.62649918 | 36.48527145 | 34.16152573 | 35.94721603
1636.482422 | 5.058878534 | 15.30469227 | 3.745438099 |  | 35.56765366 | 36.32568359 | 35.62128067 | 36.50690842 | 34.14812088 | 35.92460632
1636.582031 | 5.059233834 | 12.75026417 | 3.745457888 |  | 35.56969833 | 36.33030319 | 35.6241951 | 36.4777832 | 34.14037704 | 35.95083618
1636.681641 | 5.058803563 | 13.71726131 | 3.74546051 |  | 35.58108139 | 36.32045746 | 35.62952042 | 36.48773193 | 34.13274002 | 35.96254349
1636.78125 | 5.058896695 | 12.29319668 | 3.745435476 |  | 35.52904892 | 36.3365593 | 35.64836121 | 36.51511383 | 34.11877823 | 35.92511368
1636.880859 | 5.058885054 | 13.42447376 | 3.745402098 |  | 35.53927612 | 36.31671524 | 35.62921524 | 36.51027679 | 34.11012268 | 35.95168686
1636.980469 | 5.059157 | 14.83987713 | 3.745459318 |  | 35.51703644 | 36.29452133 | 35.65930939 | 36.51150513 | 34.14156342 | 35.94920731
1637.080078 | 5.059282728 | 15.6202631 | 3.745405436 |  | 35.50584793 | 36.28881454 | 35.65588379 | 36.52264023 | 34.11859894 | 35.95584106
1637.179688 | 5.058411942 | 15.58494854 | 3.745454788 |  | 35.52105713 | 36.30375671 | 35.64442062 | 36.55353546 | 34.10368347 | 35.93330002
1637.279297 | 5.058979583 | 18.27016163 | 3.745440245 |  | 35.49586868 | 36.292099 | 35.6513176 | 36.53710556 | 34.10178757 | 35.94433975
1637.378906 | 5.059522544 | 17.10607433 | 3.745423555 |  | 35.44594955 | 36.28990555 | 35.65054321 | 36.52930069 | 34.09314728 | 35.93075943
1637.478516 | 5.059187733 | 11.49230289 | 3.745384455 |  | 35.44786072 | 36.29768753 | 35.65473557 | 36.55432129 | 34.08509827 | 35.93419266
1637.578125 | 5.058651757 | 13.90387058 | 3.745396614 |  | 35.41902542 | 36.3096962 | 35.64399719 | 36.57214355 | 34.08636856 | 35.95393753
1637.677734 | 5.059098792 | 18.99381161 | 3.745412827 |  | 35.43634033 | 36.29608154 | 35.62921143 | 36.5244751 | 34.07326508 | 35.93605042
1637.777344 | 5.058486913 | 12.05144787 | 3.745406866 |  | 35.36798859 | 36.31085968 | 35.66217804 | 36.52793884 | 34.08697128 | 35.95841217
1637.876953 | 5.058386796 | 14.75830746 | 3.745389462 |  | 35.42182541 | 36.35480499 | 35.65671539 | 36.51720047 | 34.06767273 | 35.96489334
1637.976563 | 5.059476909 | 15.88001347 | 3.745423317 |  | 35.3993187 | 36.34543991 | 35.68966675 | 36.53630066 | 34.07649994 | 35.93186951
1638.076172 | 5.059206826 | 23.45420551 | 3.745399714 |  | 35.38842392 | 36.33253479 | 35.6372261 | 36.49621201 | 34.07200241 | 35.94352341
1638.175781 | 5.059279469 | 13.92870426 | 3.745414972 |  | 35.39262772 | 36.35137177 | 35.6778717 | 36.52970886 | 34.05305099 | 35.94277191
1638.275391 | 5.058916253 | 17.86618328 | 3.745380402 |  | 35.38204193 | 36.35120773 | 35.66123199 | 36.51592255 | 34.06641769 | 35.92911911
1638.375 | 5.059122541 | 16.01216602 | 3.745395899 |  | 35.391819 | 36.35618591 | 35.65485001 | 36.48866272 | 34.06858826 | 35.93106842
1638.474609 | 5.058982842 | 13.51857471 | 3.745388031 |  | 35.38499832 | 36.37605667 | 35.65347672 | 36.46715164 | 34.04520798 | 35.93807983
1638.574219 | 5.058695995 | 11.87919331 | 3.745409489 |  | 35.38718414 | 36.3897171 | 35.6435318 | 36.43482971 | 34.04180527 | 35.93516159
1638.673828 | 5.058549777 | 10.60665035 | 3.745407581 |  | 35.35757828 | 36.40884018 | 35.64725876 | 36.43647385 | 34.05353165 | 35.91175842
1638.773438 | 5.059212413 | 15.33795834 | 3.7453866 |  | 35.35610199 | 36.39641953 | 35.62318039 | 36.44517517 | 34.01387787 | 35.94256973
1638.873047 | 5.058879931 | 11.1459713 | 3.745386124 |  | 35.40002823 | 36.39621353 | 35.64934158 | 36.45841217 | 34.03161621 | 35.93575668
1638.972656 | 5.058899023 | 11.05779362 | 3.74539423 |  | 35.41234207 | 36.39827347 | 35.60250473 | 36.44214249 | 34.00416946 | 35.96054077
1639.072266 | 5.059762359 | 16.51412106 | 3.745447397 |  | 35.40293884 | 36.39725113 | 35.68287659 | 36.45361328 | 34.02018738 | 35.94234848
1639.171875 | 5.058598206 | 8.937192917 | 3.745395184 |  | 35.39603806 | 36.38441086 | 35.62456131 | 36.4420166 | 34.05606842 | 35.90175629
1639.271484 | 5.059167244 | 15.28031254 | 3.745374203 |  | 35.42361069 | 36.3757782 | 35.64914703 | 36.45240021 | 34.03369522 | 35.94435501
1639.371094 | 5.058912993 | 13.59991741 | 3.745350361 |  | 35.4176445 | 36.38962936 | 35.64229202 | 36.39902496 | 34.02410126 | 35.95846558
1639.470703 | 5.058509731 | 12.30960178 | 3.745380402 |  | 35.45832062 | 36.39340591 | 35.63511276 | 36.35337448 | 34.01641846 | 35.92062759
1639.570313 | 5.059233834 | 20.6076746 | 3.745409489 |  | 35.42380142 | 36.41061401 | 35.65229416 | 36.37332916 | 34.00468445 | 35.94248962
1639.669922 | 5.05918168 | 12.6089983 | 3.745366335 |  | 35.44418716 | 36.3958168 | 35.61266708 | 36.3153038 | 33.99344635 | 35.92509842
1639.769531 | 5.058904611 | 12.78011227 | 3.745337963 |  | 35.45796204 | 36.4354248 | 35.64890671 | 36.32189178 | 34.00027084 | 35.92778778
1639.869141 | 5.0592031 | 17.0992384 | 3.745394945 |  | 35.43036652 | 36.39753723 | 35.61461258 | 36.28521347 | 34.03365326 | 35.93291473
1639.96875 | 5.057947677 | 9.32134819 | 3.745360851 |  | 35.43698502 | 36.40101242 | 35.63483047 | 36.29298019 | 33.99998474 | 35.90943909
1640.068359 | 5.059718587 | 11.64610386 | 3.745358944 |  | 35.4304924 | 36.38152313 | 35.64848709 | 36.30881119 | 33.99287796 | 35.91999817
1640.167969 | 5.058625215 | 8.693849564 | 3.745363712 |  | 35.40686035 | 36.37621689 | 35.62197876 | 36.30455399 | 34.02088547 | 35.91979599
1640.267578 | 5.059432671 | 9.652413368 | 3.745369673 |  | 35.40229797 | 36.36003113 | 35.61658859 | 36.29172134 | 34.02809906 | 35.93528748
1640.367188 | 5.05912161 | 11.4531126 | 3.745316982 |  | 35.40707016 | 36.349823 | 35.58880615 | 36.29626465 | 33.98757172 | 35.93605804
1640.466797 | 5.058980514 | 10.45057297 | 3.745321989 |  | 35.42419052 | 36.32260132 | 35.60700226 | 36.31039047 | 33.99948502 | 35.9165802
1640.566406 | 5.05825967 | 13.07198811 | 3.745305777 |  | 35.41446304 | 36.3343544 | 35.58229065 | 36.26609802 | 33.98226929 | 35.90091324
1640.666016 | 5.05841753 | 8.467822075 | 3.745331287 |  | 35.4156723 | 36.32458496 | 35.58936691 | 36.30001068 | 33.98242188 | 35.9323082
1640.765625 | 5.058539067 | 10.44419384 | 3.745302916 |  | 35.39073944 | 36.34827423 | 35.57611465 | 36.28966141 | 34.00117111 | 35.92677689
1640.865234 | 5.058960491 | 11.64678478 | 3.745294094 |  | 35.40558624 | 36.32321548 | 35.58081436 | 36.29846573 | 33.99212646 | 35.91258621
1640.964844 | 5.058404025 | 10.55834579 | 3.745332718 |  | 35.41304016 | 36.30250168 | 35.54168701 | 36.27701569 | 33.99321747 | 35.92578888
1641.064453 | 5.0590797 | 10.71465111 | 3.745339155 |  | 35.39925003 | 36.29330063 | 35.5833931 | 36.28446198 | 34.01186371 | 35.95429611
1641.164063 | 5.058995415 | 16.74629879 | 3.745343685 |  | 35.40373993 | 36.30426788 | 35.51397324 | 36.24300003 | 33.97533798 | 35.92837143
1641.263672 | 5.05812556 | 14.93283939 | 3.745304108 |  | 35.40973663 | 36.30187607 | 35.5284729 | 36.2768631 | 33.99214554 | 35.9541893
1641.363281 | 5.058674109 | 15.70046711 | 3.745347977 |  | 35.44046402 | 36.27900314 | 35.51550674 | 36.25417328 | 34.02996445 | 35.92107773
1641.462891 | 5.058818464 | 14.9410429 | 3.745300293 |  | 35.46377945 | 36.28178024 | 35.50591278 | 36.26564026 | 34.00656509 | 35.91127396
1641.5625 | 5.058913925 | 16.60548687 | 3.745274305 |  | 35.44320297 | 36.28356552 | 35.52196884 | 36.26507568 | 34.01428986 | 35.91572952
1641.662109 | 5.059387502 | 12.97492313 | 3.745296478 |  | 35.47207642 | 36.23813248 | 35.53905106 | 36.2661171 | 34.0244751 | 35.96086502
1641.761719 | 5.058844541 | 13.86308384 | 3.745331764 |  | 35.47084427 | 36.2385788 | 35.51486206 | 36.30479431 | 34.04338455 | 35.91870117
1641.861328 | 5.058485516 | 9.995328903 | 3.745311737 |  | 35.46574402 | 36.25127792 | 35.53185654 | 36.27441406 | 34.01465988 | 35.903759
1641.960938 | 5.059218933 | 15.45757771 | 3.74530077 |  | 35.44911957 | 36.25346756 | 35.53306961 | 36.29055786 | 34.00447083 | 35.89770508
1642.060547 | 5.058600535 | 16.29925823 | 3.74529624 |  | 35.4694252 | 36.22519684 | 35.51940155 | 36.27902985 | 34.00575638 | 35.91294479
1642.160156 | 5.058283419 | 10.77047539 | 3.745308161 |  | 35.4707756 | 36.23017502 | 35.55517578 | 36.30471039 | 34.03529358 | 35.91072464
1642.259766 | 5.059190993 | 17.11336613 | 3.745323181 |  | 35.45840836 | 36.22508621 | 35.5558548 | 36.31354904 | 34.04586029 | 35.91082764
1642.359375 | 5.058090635 | 15.550313 | 3.745334387 |  | 35.46162415 | 36.22790909 | 35.5448761 | 36.32597351 | 34.03196716 | 35.93910599
1642.458984 | 5.05925572 | 11.75182629 | 3.745240211 |  | 35.4314537 | 36.1958313 | 35.54629517 | 36.30724716 | 34.04038239 | 35.91231155
1642.558594 | 5.058478997 | 6.232839584 | 3.745264769 |  | 35.45832443 | 36.19541931 | 35.61133194 | 36.31219101 | 34.02502441 | 35.90877533
1642.658203 | 5.058732317 | 21.08297062 | 3.745252609 |  | 35.44594955 | 36.19326019 | 35.58559036 | 36.35323715 | 34.01080704 | 35.89759445
1642.757813 | 5.058679697 | 17.15415287 | 3.745281219 |  | 35.43466949 | 36.18061447 | 35.57050705 | 36.34321976 | 34.03335571 | 35.92129898
1642.857422 | 5.058657345 | 13.1234827 | 3.745240927 |  | 35.43476868 | 36.17494202 | 35.56136703 | 36.30608749 | 34.02658844 | 35.91052246
1642.957031 | 5.059288782 | 10.12976074 | 3.745324373 |  | 35.42573929 | 36.16250229 | 35.57138443 | 36.36206436 | 34.04656219 | 35.89307022
1643.056641 | 5.058800303 | 12.00565052 | 3.745236635 |  | 35.45755768 | 36.14157867 | 35.58028793 | 36.33106613 | 34.01784134 | 35.90315247
1643.15625 | 5.058719744 | 9.006687164 | 3.74530983 |  | 35.41408539 | 36.15044785 | 35.58095932 | 36.3825531 | 33.99365997 | 35.92911911
1643.255859 | 5.058509731 | 9.61322403 | 3.745274544 |  | 35.41156006 | 36.14554596 | 35.58571243 | 36.37223053 | 34.07013321 | 35.9045372
1643.355469 | 5.059128594 | 11.91018009 | 3.745228291 |  | 35.42785263 | 36.15208435 | 35.56903839 | 36.40472031 | 34.01869583 | 35.92403793
1643.455078 | 5.059679006 | 9.501805305 | 3.745224476 |  | 35.45772552 | 36.13077545 | 35.58232498 | 36.4165802 | 34.02384949 | 35.88686371
1643.554688 | 5.058804494 | 9.498843193 | 3.745258093 |  | 35.45284653 | 36.11824036 | 35.56097031 | 36.38554001 | 34.0712204 | 35.90778732
1643.654297 | 5.058761653 | 7.111885071 | 3.745223284 |  | 35.45774841 | 36.1545105 | 35.5202179 | 36.41246796 | 34.03395081 | 35.89601135
1643.753906 | 5.058479928 | 12.84937954 | 3.74519825 |  | 35.47927094 | 36.13924789 | 35.50980759 | 36.39251709 | 34.03837967 | 35.9397316
1643.853516 | 5.058720675 | 11.43693638 | 3.745250225 |  | 35.48111343 | 36.16970062 | 35.51678848 | 36.41524124 | 34.03628159 | 35.91664505
1643.953125 | 5.058335108 | 14.01255322 | 3.74523139 |  | 35.49069595 | 36.14295197 | 35.4688797 | 36.39083862 | 34.03643417 | 35.89232635
1644.052734 | 5.059108105 | 12.32145023 | 3.745240211 |  | 35.44986725 | 36.14577866 | 35.49009323 | 36.41802216 | 34.03249359 | 35.89852905
1644.152344 | 5.058732317 | 8.154755592 | 3.745194435 |  | 35.48489761 | 36.16370392 | 35.47169876 | 36.41049194 | 34.07718277 | 35.87071991
1644.251953 | 5.058725332 | 11.69076061 | 3.745257378 |  | 35.48852158 | 36.18092728 | 35.45837784 | 36.44874954 | 34.07612991 | 35.91469955
1644.351563 | 5.059048035 | 7.176138878 | 3.745231628 |  | 35.49094009 | 36.16939163 | 35.41288376 | 36.40214157 | 34.05681992 | 35.91290283
1644.451172 | 5.058253151 | 11.50324059 | 3.745201588 |  | 35.47283936 | 36.17067337 | 35.43849182 | 36.39293671 | 34.03430557 | 35.91172409
1644.550781 | 5.058622886 | 11.93319225 | 3.745200396 |  | 35.51142502 | 36.20336914 | 35.44564438 | 36.40439224 | 34.06231689 | 35.86844635
1644.650391 | 5.059362356 | 10.5150547 | 3.745221853 |  | 35.50663757 | 36.18109512 | 35.38252258 | 36.38097763 | 34.03483963 | 35.86355972
1644.75 | 5.058792387 | 13.91138935 | 3.745186567 |  | 35.47555923 | 36.19871521 | 35.39578629 | 36.40137482 | 34.02135086 | 35.88296509
1644.849609 | 5.058797975 | 15.49152851 | 3.745170593 |  | 35.46990967 | 36.19006348 | 35.35148239 | 36.36119461 | 34.06459427 | 35.85990524
1644.949219 | 5.058526494 | 11.39637852 | 3.745223045 |  | 35.47829056 | 36.22135925 | 35.37560272 | 36.41012192 | 34.06201935 | 35.88877487
1645.048828 | 5.058759325 | 12.85575962 | 3.745137215 |  | 35.4720459 | 36.19773865 | 35.34010315 | 36.35680771 | 34.04957581 | 35.87509155
1645.148438 | 5.058940933 | 14.42632961 | 3.745200872 |  | 35.47231674 | 36.20529938 | 35.33166885 | 36.39641571 | 34.0201416 | 35.8754425
1645.248047 | 5.058902283 | 12.76051617 | 3.745181799 |  | 35.49057388 | 36.19465256 | 35.30638885 | 36.38227081 | 34.04700851 | 35.89947128
1645.347656 | 5.058466424 | 12.91226673 | 3.745150089 |  | 35.46665955 | 36.21757507 | 35.32641983 | 36.39940262 | 34.06212234 | 35.88718414
1645.447266 | 5.058914856 | 11.83681202 | 3.74514699 |  | 35.45588303 | 36.21723557 | 35.29537964 | 36.38555527 | 34.06876755 | 35.88440323
1645.546875 | 5.058285748 | 7.466420174 | 3.745162487 |  | 35.43919373 | 36.18144989 | 35.31813049 | 36.37887955 | 34.02630615 | 35.88203812
1645.646484 | 5.058228006 | 10.61052418 | 3.745158195 |  | 35.4817276 | 36.19038773 | 35.29724503 | 36.39589691 | 34.05270767 | 35.88124466
1645.746094 | 5.059021492 | 11.05391979 | 3.745209694 |  | 35.48270416 | 36.20835876 | 35.31674576 | 36.41456985 | 34.03750992 | 35.92211151
1645.845703 | 5.059615676 | 15.69454479 | 3.745161057 |  | 35.45735168 | 36.20919418 | 35.32186508 | 36.39421844 | 34.02505112 | 35.88220596
1645.945313 | 5.059209154 | 13.46958637 | 3.745090008 |  | 35.43956375 | 36.18229675 | 35.35718155 | 36.36791229 | 34.04445267 | 35.86398315
1646.044922 | 5.058013801 | 13.87311077 | 3.745163918 |  | 35.44970322 | 36.18981552 | 35.32440186 | 36.38936615 | 34.01965332 | 35.87362671
1646.144531 | 5.058976323 | 15.52183247 | 3.745111942 |  | 35.46418381 | 36.17432785 | 35.31586456 | 36.38217163 | 34.02889252 | 35.86260605
1646.244141 | 5.059105777 | 19.91182041 | 3.745124102 |  | 35.47516251 | 36.21395493 | 35.35064316 | 36.389328 | 34.04876328 | 35.87698746
1646.34375 | 5.058592618 | 13.06697559 | 3.745142937 |  | 35.47166824 | 36.18867874 | 35.31176758 | 36.35943604 | 34.0739975 | 35.88909531
1646.443359 | 5.058295061 | 14.90618229 | 3.745088816 |  | 35.47525406 | 36.19569778 | 35.33098602 | 36.43065262 | 34.04900742 | 35.85919189
1646.542969 | 5.058490638 | 17.26921558 | 3.745092392 |  | 35.49825287 | 36.17935944 | 35.33055496 | 36.390625 | 34.04914474 | 35.8686676
1646.642578 | 5.058940002 | 14.16885853 | 3.745154381 |  | 35.49315643 | 36.18532181 | 35.33431625 | 36.43229294 | 34.05376053 | 35.903862
1646.742188 | 5.058583305 | 20.69744968 | 3.745095968 |  | 35.48502731 | 36.17226791 | 35.36341095 | 36.40122604 | 34.04100418 | 35.89110184
1646.841797 | 5.059035462 | 17.09855556 | 3.745155096 |  | 35.48787689 | 36.18572235 | 35.32336426 | 36.41898727 | 34.04501343 | 35.8744278
1646.941406 | 5.058536739 | 16.00988865 | 3.745109558 |  | 35.50860596 | 36.13242722 | 35.3328476 | 36.41022491 | 34.06097412 | 35.8835144
1647.041016 | 5.058758394 | 17.51939487 | 3.745124102 |  | 35.51471329 | 36.15351868 | 35.36861038 | 36.37922287 | 34.06274414 | 35.8674736
1647.140625 | 5.058722072 | 14.37870884 | 3.745076656 |  | 35.51089478 | 36.13484955 | 35.34459305 | 36.35535812 | 34.05549622 | 35.86167526
1647.240234 | 5.058556297 | 19.59738827 | 3.745087147 |  | 35.53681564 | 36.13501358 | 35.37554932 | 36.30809784 | 34.07010269 | 35.86338806
1647.339844 | 5.058549777 | 13.2645216 | 3.745098114 |  | 35.5221405 | 36.12369537 | 35.37889862 | 36.30116653 | 34.08210373 | 35.8472023
1647.439453 | 5.058931154 | 14.81891537 | 3.745094299 |  | 35.52317047 | 36.11006546 | 35.36958313 | 36.26748657 | 34.08658981 | 35.88989258
1647.539063 | 5.058837556 | 11.92362499 | 3.745126247 |  | 35.51498413 | 36.10172653 | 35.41666794 | 36.28546524 | 34.06013489 | 35.8976326
1647.638672 | 5.058036153 | 13.14376163 | 3.745077848 |  | 35.5381012 | 36.09967041 | 35.40777969 | 36.24856949 | 34.06436539 | 35.88382721
1647.738281 | 5.058257808 | 13.70358944 | 3.745070457 |  | 35.51148605 | 36.09828949 | 35.42915726 | 36.2495575 | 34.07477188 | 35.87729263
1647.837891 | 5.059194253 | 8.725064278 | 3.745086193 |  | 35.50333405 | 36.07865906 | 35.40584946 | 36.24295807 | 34.05108643 | 35.86879349
1647.9375 | 5.059041981 | 15.93766117 | 3.74507308 |  | 35.5014267 | 36.11886978 | 35.4621582 | 36.24219513 | 34.04353714 | 35.86911392
1648.037109 | 5.058901352 | 15.18780422 | 3.745099068 |  | 35.52164841 | 36.08462524 | 35.44284439 | 36.21587753 | 34.07905579 | 35.89005661
1648.136719 | 5.058335108 | 12.03094006 | 3.745038271 |  | 35.51609802 | 36.09383392 | 35.46118927 | 36.22565079 | 34.06858444 | 35.91223907
1648.236328 | 5.05825967 | 14.73119259 | 3.745051384 |  | 35.51216888 | 36.13314438 | 35.49794769 | 36.19641876 | 34.03673935 | 35.86644745
1648.335938 | 5.058748149 | 16.65721035 | 3.745043278 |  | 35.47647095 | 36.12753677 | 35.48751831 | 36.19785309 | 34.02444839 | 35.88884354
1648.435547 | 5.058863633 | 13.48530865 | 3.745072365 |  | 35.45725632 | 36.13077164 | 35.50436783 | 36.19040298 | 34.04421997 | 35.87030792
1648.535156 | 5.058371429 | 7.902980804 | 3.745055199 |  | 35.45643616 | 36.12128448 | 35.54567337 | 36.15660477 | 34.0397377 | 35.91165543
1648.634766 | 5.059147687 | 13.75736141 | 3.745087624 |  | 35.45217514 | 36.13228607 | 35.54104996 | 36.16365433 | 34.04580688 | 35.89281845
1648.734375 | 5.058778883 | 11.29452991 | 3.745065928 |  | 35.46075058 | 36.14126587 | 35.53475189 | 36.13990402 | 34.04034805 | 35.88425064
1648.833984 | 5.058106468 | 12.47114658 | 3.745072365 |  | 35.40605545 | 36.152565 | 35.57664871 | 36.11165619 | 34.03395462 | 35.88698959
1648.933594 | 5.058621024 | 10.17920303 | 3.745069265 |  | 35.39105225 | 36.17889786 | 35.5824852 | 36.1278038 | 34.03097534 | 35.87765884
1649.033203 | 5.05847434 | 14.69336987 | 3.745009422 |  | 35.37937927 | 36.21737289 | 35.59505081 | 36.14538956 | 34.0007782 | 35.87537003
1649.132813 | 5.058387727 | 13.8500967 | 3.745028019 |  | 35.38368225 | 36.22939682 | 35.58080292 | 36.12146378 | 33.9851532 | 35.88727951
1649.232422 | 5.058988896 | 13.25973797 | 3.745052814 |  | 35.35677338 | 36.24720001 | 35.62079239 | 36.14390182 | 33.98849869 | 35.85433197
1649.332031 | 5.058275969 | 16.04862118 | 3.745068073 |  | 35.3694725 | 36.2395401 | 35.60638046 | 36.14891052 | 34.00856018 | 35.84556961
1649.431641 | 5.058490638 | 16.36715603 | 3.745039701 |  | 35.36576462 | 36.25634384 | 35.6067543 | 36.17801285 | 34.00107193 | 35.87415314
1649.53125 | 5.059179352 | 18.70057011 | 3.745048046 |  | 35.37631226 | 36.2390976 | 35.60227966 | 36.12268829 | 34 | 35.87638474
1649.630859 | 5.059259911 | 17.9420557 | 3.744995832 |  | 35.36543274 | 36.27768707 | 35.61594391 | 36.14995956 | 34.02298355 | 35.91953659
1649.730469 | 5.058586565 | 13.28343296 | 3.745016098 |  | 35.37305069 | 36.27468109 | 35.612957 | 36.14306641 | 34.00885773 | 35.89674377
1649.830078 | 5.058855717 | 15.37851429 | 3.745048285 |  | 35.35164261 | 36.26574707 | 35.62356949 | 36.08994293 | 33.99831009 | 35.90076447
1649.929688 | 5.05813627 | 11.46405029 | 3.74504447 |  | 35.36031723 | 36.26980209 | 35.62264252 | 36.15454483 | 34.02192688 | 35.89710617
1650.029297 | 5.058690407 | 18.96328068 | 3.744992018 |  | 35.38298035 | 36.29203415 | 35.63434982 | 36.09659958 | 33.99609756 | 35.93907928
1650.128906 | 5.058162347 | 18.14415836 | 3.745026827 |  | 35.38364029 | 36.26182556 | 35.63450623 | 36.09782791 | 34.00909424 | 35.91784286
1650.228516 | 5.058271312 | 14.66557217 | 3.744980812 |  | 35.37873459 | 36.30308914 | 35.65213776 | 36.07237625 | 34.0097847 | 35.899086
1650.328125 | 5.058855717 | 11.64860916 | 3.744996071 |  | 35.38703537 | 36.23337936 | 35.67633057 | 36.11004257 | 33.99583054 | 35.90486145
1650.427734 | 5.059222658 | 9.456918716 | 3.745026827 |  | 35.3624649 | 36.22018051 | 35.68935394 | 36.09381104 | 33.99590302 | 35.88435364
1650.527344 | 5.058487845 | 4.256695747 | 3.744963646 |  | 35.36947632 | 36.20879745 | 35.63496399 | 36.10432816 | 33.97219467 | 35.90024185
1650.626953 | 5.058306237 | 6.158787727 | 3.744966507 |  | 35.36791611 | 36.215271 | 35.67644882 | 36.08953476 | 34.00895309 | 35.89826584
1650.726563 | 5.058286679 | 11.86552334 | 3.74499917 |  | 35.37963486 | 36.20450974 | 35.6879425 | 36.04988861 | 34.00364685 | 35.91027451
1650.826172 | 5.058314619 | 9.3042593 | 3.744981766 |  | 35.37474823 | 36.20920944 | 35.70391464 | 36.06097794 | 34.00989151 | 35.89540482
1650.925781 | 5.058078063 | 14.84671307 | 3.745005608 |  | 35.37953186 | 36.17463303 | 35.6976738 | 36.05595779 | 34.00431824 | 35.88330078
1651.025391 | 5.057849889 | 9.243650436 | 3.744988441 |  | 35.39054489 | 36.18489075 | 35.69408798 | 36.05219269 | 33.99805832 | 35.90199661
1651.125 | 5.058595878 | 7.623409271 | 3.744976044 |  | 35.36686707 | 36.19436264 | 35.68259048 | 36.02068329 | 33.9822197 | 35.89383698
1651.224609 | 5.058779814 | 8.114653587 | 3.744961739 |  | 35.42180634 | 36.16968155 | 35.72856522 | 36.06123352 | 33.99621201 | 35.90409851
1651.324219 | 5.058448263 | 13.38551044 | 3.74494648 |  | 35.38515091 | 36.16477203 | 35.67220688 | 36.0114212 | 33.95935059 | 35.88989258
1651.423828 | 5.058419858 | 7.841462135 | 3.744988203 |  | 35.3765831 | 36.15356064 | 35.71990967 | 36.0340271 | 33.95742798 | 35.90530014
1651.523438 | 5.058054314 | 5.458376884 | 3.744954586 |  | 35.36338043 | 36.14761353 | 35.72026825 | 36.01608276 | 34.00322723 | 35.89040375
1651.623047 | 5.058223349 | 8.860634804 | 3.74493742 |  | 35.30855179 | 36.15322113 | 35.74650574 | 36.03298187 | 34.02967453 | 35.91111755
1651.722656 | 5.058667124 | 8.906661034 | 3.744942188 |  | 35.32863235 | 36.1543045 | 35.73679352 | 36.04265594 | 33.97595596 | 35.91328049
1651.822266 | 5.058250823 | 7.452521324 | 3.744953871 |  | 35.27987671 | 36.15438461 | 35.72533798 | 36.01417923 | 33.97846985 | 35.90289307
1651.921875 | 5.058211242 | 5.461111069 | 3.744979858 |  | 35.28054428 | 36.12382889 | 35.77099609 | 36.01444626 | 34.01260757 | 35.91165161
1652.021484 | 5.05894559 | 8.825546265 | 3.7449193 |  | 35.28628922 | 36.13217545 | 35.77570724 | 36.03388214 | 34.0272789 | 35.91185379
1652.121094 | 5.058577717 | 9.476741791 | 3.744946957 |  | 35.28818893 | 36.13564301 | 35.80379868 | 36.00759888 | 34.00682831 | 35.93004227
1652.220703 | 5.059154671 | 4.81880188 | 3.744935036 |  | 35.25587463 | 36.12656403 | 35.78443527 | 36.00332642 | 34.00435257 | 35.88034821
1652.320313 | 5.058471081 | 6.588058472 | 3.744951725 |  | 35.25840759 | 36.15108109 | 35.79863358 | 36.00204849 | 34.03047943 | 35.90999985
1652.419922 | 5.058707171 | 5.928203583 | 3.744948864 |  | 35.21689606 | 36.14653015 | 35.81152344 | 35.98522186 | 34.03113556 | 35.89768219
1652.519531 | 5.058723003 | 0.802032471 | 3.744926929 |  | 35.24814987 | 36.12590408 | 35.82511902 | 35.98645782 | 34.02007294 | 35.91461182
1652.619141 | 5.058130217 | 10.57270145 | 3.744989872 |  | 35.24518204 | 36.13702774 | 35.80773163 | 35.98495102 | 34.01334381 | 35.88900375
1652.71875 | 5.058561885 | 10.06915188 | 3.744919777 |  | 35.23432541 | 36.13402939 | 35.84767914 | 35.9520607 | 34.01694107 | 35.91061401
1652.818359 | 5.058905543 | 13.22715473 | 3.744863272 |  | 35.21359634 | 36.16305161 | 35.83123016 | 35.92897797 | 34.0415802 | 35.91014099
1652.917969 | 5.058693667 | 7.577383041 | 3.744916916 |  | 35.22613525 | 36.12733078 | 35.8506279 | 35.88077164 | 34.02124405 | 35.90997314
1653.017578 | 5.057719503 | 9.65264225 | 3.744915009 |  | 35.20870209 | 36.12469864 | 35.82915878 | 35.88531876 | 34.03847885 | 35.88116074
1653.117188 | 5.058745821 | 10.63148594 | 3.744930029 |  | 35.27784348 | 36.12682343 | 35.84114838 | 35.93113708 | 34.04810715 | 35.9270401
1653.216797 | 5.058976323 | 8.138806343 | 3.744894981 |  | 35.23828506 | 36.14230728 | 35.83570862 | 35.91769028 | 34.03151703 | 35.86120987
1653.316406 | 5.058639184 | 7.331532478 | 3.744907379 |  | 35.23880005 | 36.1540451 | 35.83850098 | 35.92527008 | 34.03023529 | 35.90740967
1653.416016 | 5.058610779 | 5.626530647 | 3.744907379 |  | 35.27449417 | 36.18649673 | 35.83148956 | 35.89456558 | 34.02747345 | 35.88573837
1653.515625 | 5.058395178 | 8.648051262 | 3.744961977 |  | 35.29610062 | 36.13767624 | 35.86274338 | 35.90574646 | 34.01508331 | 35.89299011
1653.615234 | 5.057831728 | 7.36024189 | 3.744904757 |  | 35.30755615 | 36.16567612 | 35.8511734 | 35.86691666 | 34.00482178 | 35.90360641
1653.714844 | 5.058275969 | 7.717511177 | 3.744909763 |  | 35.308815 | 36.18946075 | 35.83995819 | 35.88532257 | 34.00362396 | 35.90703964
1653.814453 | 5.058439416 | 12.64340305 | 3.744906425 |  | 35.32200623 | 36.19348907 | 35.82958984 | 35.88415909 | 34.01560211 | 35.91622543
1653.914063 | 5.058329054 | 10.88553905 | 3.744880915 |  | 35.30468369 | 36.17672729 | 35.83423233 | 35.86647797 | 34.02430344 | 35.89920044
1654.013672 | 5.058239181 | 14.25521564 | 3.744936466 |  | 35.34378433 | 36.19074249 | 35.8639679 | 35.88397217 | 34.06006241 | 35.89118958
1654.113281 | 5.058243838 | 7.405356407 | 3.744863987 |  | 35.3470726 | 36.17562103 | 35.82508469 | 35.85347748 | 34.0381012 | 35.90016556
1654.212891 | 5.058457577 | 5.607619286 | 3.74484539 |  | 35.3528862 | 36.14724731 | 35.83172226 | 35.85174179 | 34.0383873 | 35.92478561
1654.3125 | 5.058402628 | 8.204198837 | 3.74486804 |  | 35.36242294 | 36.14847946 | 35.80520248 | 35.79431534 | 34.02715683 | 35.90450287
1654.412109 | 5.058448263 | 9.043599129 | 3.744848251 |  | 35.3691597 | 36.16849136 | 35.83643341 | 35.81596756 | 34.06058502 | 35.90398788
1654.511719 | 5.057989587 | 6.3314991 | 3.744917393 |  | 35.39065933 | 36.15314484 | 35.8314476 | 35.7460289 | 34.02403259 | 35.87453842
1654.611328 | 5.058232662 | 10.31477451 | 3.744847775 |  | 35.40296936 | 36.1802063 | 35.82400131 | 35.76930618 | 34.02737427 | 35.87601471
1654.710938 | 5.058661536 | 7.544800758 | 3.744852781 |  | 35.4105835 | 36.15520859 | 35.78677368 | 35.74960709 | 34.02594376 | 35.8800087
1654.810547 | 5.058423118 | 8.103944778 | 3.744870186 |  | 35.40203094 | 36.14069748 | 35.78603745 | 35.71753693 | 34.01057053 | 35.89608383
1654.910156 | 5.058292732 | 7.37938118 | 3.744860888 |  | 35.41157532 | 36.15597916 | 35.81406403 | 35.73226166 | 34.00607681 | 35.92269135
1655.009766 | 5.058281557 | 8.067944527 | 3.744858742 |  | 35.46053314 | 36.1613121 | 35.76941681 | 35.70256424 | 33.99291992 | 35.87449646
1655.109375 | 5.0577521 | 9.166866302 | 3.744811773 |  | 35.44872665 | 36.15185928 | 35.81772995 | 35.69483185 | 33.99327087 | 35.9022789
1655.208984 | 5.058331382 | 6.873326302 | 3.744827509 |  | 35.40997314 | 36.15358734 | 35.79140854 | 35.68648148 | 33.99525833 | 35.88410568
1655.308594 | 5.057301805 | 5.882862091 | 3.744855881 |  | 35.41898346 | 36.160923 | 35.82325363 | 35.7087326 | 33.99449539 | 35.8961525
1655.408203 | 5.058815204 | 6.541805267 | 3.744833231 |  | 35.41644669 | 36.1002388 | 35.75675201 | 35.65853119 | 34.00650787 | 35.89688492
1655.507813 | 5.058209845 | 8.754912376 | 3.744839668 |  | 35.40626526 | 36.1387291 | 35.77853775 | 35.66112518 | 34.01832962 | 35.88288879
1655.607422 | 5.058668987 | 8.268452644 | 3.744805813 |  | 35.38827133 | 36.14908218 | 35.79098129 | 35.64294052 | 34.00679779 | 35.86681366
1655.707031 | 5.05790344 | 6.340156555 | 3.744810581 |  | 35.37762451 | 36.14158249 | 35.77959824 | 35.6746254 | 33.99521637 | 35.91210556
1655.806641 | 5.057855942 | 5.536529541 | 3.744820595 |  | 35.39065552 | 36.15606308 | 35.80736542 | 35.64633179 | 34.00017166 | 35.87828445
1655.90625 | 5.057898783 | 7.790423393 | 3.744809628 |  | 35.38059235 | 36.1291008 | 35.77904129 | 35.65487289 | 34.02503586 | 35.86841583
1656.005859 | 5.057737664 | 0.22625494 | 3.744846582 |  | 35.39835358 | 36.13703156 | 35.80447006 | 35.68762589 | 34.02543259 | 35.87985611
1656.105469 | 5.057940692 | 6.143523216 | 3.744823456 |  | 35.37034607 | 36.14860916 | 35.76127243 | 35.65362549 | 34.02470016 | 35.87389755
1656.205078 | 5.05800961 | 7.023251534 | 3.744832039 |  | 35.38637543 | 36.15376282 | 35.78672028 | 35.65081787 | 34.00138092 | 35.85720825
1656.304688 | 5.058243838 | 6.907048225 | 3.744829655 |  | 35.36061478 | 36.15977478 | 35.76846313 | 35.66851044 | 34.0153656 | 35.8694191
1656.404297 | 5.058261999 | 13.78584385 | 3.74484086 |  | 35.34574509 | 36.18254852 | 35.78331375 | 35.67481995 | 34.0038681 | 35.8617897
1656.503906 | 5.057989587 | 11.24554157 | 3.744830132 |  | 35.35600281 | 36.15480804 | 35.77555847 | 35.68130875 | 34.00524902 | 35.87074661
1656.603516 | 5.057630562 | 10.35328197 | 3.744799137 |  | 35.35906601 | 36.18540573 | 35.75814438 | 35.73988724 | 34.00405884 | 35.85987473
1656.703125 | 5.058025909 | 6.172231674 | 3.744822025 |  | 35.3346138 | 36.13712692 | 35.73668289 | 35.70875168 | 34.03033447 | 35.88638687
1656.802734 | 5.057547674 | 11.40116405 | 3.744818926 |  | 35.3504715 | 36.16951752 | 35.75202942 | 35.71448135 | 33.99570084 | 35.86018372
1656.902344 | 5.05802684 | 15.65649128 | 3.744790316 |  | 35.3433075 | 36.17554092 | 35.74378586 | 35.7048912 | 34.01862717 | 35.81984329
1657.001953 | 5.05829832 | 10.90946293 | 3.744769335 |  | 35.34640121 | 36.18218994 | 35.75560379 | 35.727211 | 34.01769257 | 35.86304474
1657.101563 | 5.058326726 | 11.13002205 | 3.744778872 |  | 35.33973312 | 36.20647049 | 35.75061035 | 35.72483063 | 34.0470047 | 35.87559891
1657.201172 | 5.057896455 | 14.23789692 | 3.744805098 |  | 35.329319 | 36.18906784 | 35.70772552 | 35.72800064 | 34.03506851 | 35.85258484
1657.300781 | 5.058232662 | 8.462352753 | 3.744808197 |  | 35.34499741 | 36.16607666 | 35.70094681 | 35.70483398 | 34.02926636 | 35.86250305
1657.400391 | 5.058205188 | 8.186426163 | 3.744779825 |  | 35.31645203 | 36.17418671 | 35.71432495 | 35.71968079 | 34.00693893 | 35.86284256
1657.5 | 5.058571198 | 16.10968685 | 3.744823456 |  | 35.33390808 | 36.19825745 | 35.68503189 | 35.75450897 | 34.03193665 | 35.87524033
1657.599609 | 5.058726263 | 11.17559147 | 3.744764805 |  | 35.31259537 | 36.18614578 | 35.67723846 | 35.7099762 | 34.04551315 | 35.84249496
1657.699219 | 5.057734405 | 13.08201504 | 3.744747877 |  | 35.31888962 | 36.18105316 | 35.68135071 | 35.71844482 | 34.02885056 | 35.86898422
1657.798828 | 5.058381208 | 9.273043633 | 3.744773626 |  | 35.28311539 | 36.17810059 | 35.64982605 | 35.74882889 | 34.03549576 | 35.86972046
1657.898438 | 5.05804826 | 5.661619186 | 3.744772673 |  | 35.29243469 | 36.20636749 | 35.63158035 | 35.73048019 | 34.02518845 | 35.85610199
1657.998047 | 5.057862461 | 0.962211132 | 3.744786978 |  | 35.24987411 | 36.2050972 | 35.57891846 | 35.71655273 | 34.04745483 | 35.83678436
1658.097656 | 5.057714847 | 6.756667137 | 3.744762421 |  | 35.24412537 | 36.20544434 | 35.63069916 | 35.74878311 | 34.04182816 | 35.83788681
1658.197266 | 5.058141858 | 4.33211422 | 3.744763136 |  | 35.25975418 | 36.18445969 | 35.60352707 | 35.76128387 | 34.04349136 | 35.84817505
1658.296875 | 5.057374914 | 6.550006866 | 3.744776726 |  | 35.21567535 | 36.18258286 | 35.58974838 | 35.76337051 | 34.03805542 | 35.83194351
1658.396484 | 5.057145809 | 4.83999157 | 3.744785547 |  | 35.23031616 | 36.22515869 | 35.58179855 | 35.7857399 | 34.04688644 | 35.83670044
1658.496094 | 5.057686441 | 2.589060783 | 3.744782209 |  | 35.21146011 | 36.19884491 | 35.58775711 | 35.79224014 | 34.05921173 | 35.8544693
1658.595703 | 5.057511353 | 5.787620544 | 3.744765759 |  | 35.22760391 | 36.20587921 | 35.608078 | 35.76749039 | 34.06261444 | 35.85231018
1658.695313 | 5.058239181 | 5.097234726 | 3.744769096 |  | 35.22695541 | 36.21331787 | 35.57109833 | 35.77733231 | 34.04602051 | 35.84185791
1658.794922 | 5.058472478 | 6.39415741 | 3.744761467 |  | 35.23683167 | 36.20175552 | 35.6076889 | 35.75888062 | 34.03557968 | 35.84326553
1658.894531 | 5.058316481 | 5.678708076 | 3.744744778 |  | 35.24365234 | 36.21478271 | 35.57915878 | 35.78001404 | 34.08738708 | 35.84002304
1658.994141 | 5.057645463 | 9.524134636 | 3.744760752 |  | 35.24567413 | 36.2167778 | 35.59238052 | 35.77362442 | 34.07098007 | 35.8364296
1659.09375 | 5.058524166 | 4.972600937 | 3.74477911 |  | 35.2544632 | 36.16220856 | 35.60259247 | 35.77789307 | 34.07660675 | 35.84021759
1659.193359 | 5.057255705 | 5.253994942 | 3.744761467 |  | 35.24863052 | 36.22283173 | 35.6243782 | 35.82207108 | 34.06187439 | 35.86316681
1659.292969 | 5.058081322 | 9.039041519 | 3.744743109 |  | 35.252285 | 36.17948914 | 35.5867157 | 35.76166534 | 34.08858109 | 35.85279465
1659.392578 | 5.058116712 | 3.920389175 | 3.744776249 |  | 35.3037262 | 36.23370361 | 35.65953064 | 35.81531525 | 34.07632446 | 35.86721802
1659.492188 | 5.057866652 | 1.940143585 | 3.744720221 |  | 35.31688309 | 36.20584106 | 35.6228714 | 35.82616425 | 34.06860733 | 35.86679459
1659.591797 | 5.057542086 | 11.85093975 | 3.744750023 |  | 35.33562088 | 36.22887421 | 35.64080048 | 35.82725143 | 34.08520889 | 35.86546707
1659.691406 | 5.058673178 | 4.960980415 | 3.744726419 |  | 35.31415176 | 36.21008682 | 35.62380219 | 35.81634903 | 34.05606842 | 35.84293747
1659.791016 | 5.057361876 | 5.094272614 | 3.74471283 |  | 35.33922195 | 36.22203827 | 35.64879608 | 35.82603455 | 34.08130264 | 35.84037018
1659.890625 | 5.058300649 | 7.164974213 | 3.744739294 |  | 35.29818726 | 36.19614792 | 35.63547897 | 35.82716751 | 34.06238556 | 35.8733139
1659.990234 | 5.057705534 | 4.099023819 | 3.744735956 |  | 35.27701187 | 36.20780182 | 35.66717911 | 35.85824966 | 34.07976913 | 35.83134079
1660.089844 | 5.057730679 | 8.719595909 | 3.744727612 |  | 35.32741165 | 36.15946198 | 35.62517548 | 35.85627365 | 34.0876503 | 35.83200073
1660.189453 | 5.057985862 | 11.4588089 | 3.744705915 |  | 35.31219864 | 36.19012451 | 35.61066055 | 35.84692383 | 34.0985527 | 35.84362411
1660.289063 | 5.058190287 | 8.077058792 | 3.744724989 |  | 35.3181839 | 36.20885086 | 35.61528778 | 35.90357971 | 34.08882141 | 35.8554306
1660.388672 | 5.058219158 | 8.646227837 | 3.74475193 |  | 35.34360123 | 36.13628387 | 35.60855484 | 35.87839508 | 34.09732056 | 35.82241821
1660.488281 | 5.057793078 | 11.46701241 | 3.744675159 |  | 35.34392929 | 36.1634407 | 35.62229919 | 35.89672852 | 34.1009903 | 35.85108185
1660.587891 | 5.057478756 | 11.20111084 | 3.744713068 |  | 35.34157181 | 36.14659119 | 35.60325241 | 35.88694 | 34.10763931 | 35.82234573
1660.6875 | 5.057181199 | 10.40773678 | 3.744715691 |  | 35.36489868 | 36.17310333 | 35.59625244 | 35.93761826 | 34.13463211 | 35.83617783
1660.787109 | 5.058007748 | 4.926119804 | 3.744711637 |  | 35.38928604 | 36.19478607 | 35.59799194 | 35.94355011 | 34.10852051 | 35.81848526
1660.886719 | 5.057628234 | 9.776364326 | 3.744735956 |  | 35.36473846 | 36.18947983 | 35.56268311 | 35.96975708 | 34.10793686 | 35.81348038
1660.986328 | 5.057600294 | 10.16895008 | 3.744717121 |  | 35.40146255 | 36.2092247 | 35.5619545 | 35.99777603 | 34.1372261 | 35.8420639
1661.085938 | 5.057989587 | 8.661949158 | 3.744683504 |  | 35.38223648 | 36.22886276 | 35.56028366 | 35.99030304 | 34.11266708 | 35.86463547
1661.185547 | 5.05771345 | 7.942854881 | 3.744659901 |  | 35.40992737 | 36.21207047 | 35.56074524 | 36.0275383 | 34.12135696 | 35.83213806
1661.285156 | 5.057399128 | 7.243810654 | 3.744666338 |  | 35.4239006 | 36.2054863 | 35.55150986 | 36.0135994 | 34.12117004 | 35.81637192
1661.384766 | 5.057624974 | 8.861546516 | 3.744700193 |  | 35.43367386 | 36.19632339 | 35.58283234 | 36.0400238 | 34.11697769 | 35.8348465
1661.484375 | 5.057387953 | 10.87232304 | 3.74469471 |  | 35.4487915 | 36.18334961 | 35.53450012 | 36.03736115 | 34.14573669 | 35.82458496
1661.583984 | 5.057166298 | 11.49207592 | 3.74469614 |  | 35.41637802 | 36.19965744 | 35.57776642 | 36.05081558 | 34.11639404 | 35.84550858
1661.683594 | 5.057529514 | 8.211034775 | 3.744706154 |  | 35.45603561 | 36.20202637 | 35.55612183 | 36.05760956 | 34.14981079 | 35.81983566
1661.783203 | 5.057780505 | 11.01814842 | 3.744641542 |  | 35.4610939 | 36.19533157 | 35.56509399 | 36.07117462 | 34.14086914 | 35.83478165
1661.882813 | 5.057198428 | 5.99245739 | 3.744656563 |  | 35.45976257 | 36.20369339 | 35.53139877 | 36.04075241 | 34.12347412 | 35.81848907
1661.982422 | 5.058219158 | 8.102122307 | 3.744706869 |  | 35.50941467 | 36.20238113 | 35.53649902 | 36.09655762 | 34.12998199 | 35.80728912
1662.082031 | 5.057958853 | 12.31416035 | 3.744626045 |  | 35.49845123 | 36.19677353 | 35.52611923 | 36.01979065 | 34.13618851 | 35.82074356
1662.181641 | 5.057487604 | 9.294005394 | 3.744657278 |  | 35.48719788 | 36.21277237 | 35.52510071 | 36.07782745 | 34.15855789 | 35.85341644
1662.28125 | 5.057570492 | 7.924854279 | 3.744660854 |  | 35.53155899 | 36.19340134 | 35.52514267 | 36.08533478 | 34.11730194 | 35.83188248
1662.380859 | 5.057141618 | 12.33443928 | 3.744678736 |  | 35.5007782 | 36.19221115 | 35.50405121 | 36.0819931 | 34.13924408 | 35.86229706
1662.480469 | 5.057342318 | 5.987673759 | 3.744680643 |  | 35.57994461 | 36.19182968 | 35.51133347 | 36.1097908 | 34.149189 | 35.83749008
1662.580078 | 5.057366066 | 11.9801321 | 3.74465847 |  | 35.51130676 | 36.2085228 | 35.49591064 | 36.12181854 | 34.12870026 | 35.84082413
1662.679688 | 5.057962113 | 4.809915543 | 3.744648933 |  | 35.56900787 | 36.21204376 | 35.49884415 | 36.14235306 | 34.15946198 | 35.81903839
1662.779297 | 5.057788421 | 7.489888191 | 3.744647264 |  | 35.57484818 | 36.21489334 | 35.49448395 | 36.11484146 | 34.13606644 | 35.82897949
1662.878906 | 5.057849889 | 9.578362465 | 3.744636059 |  | 35.52782059 | 36.22492981 | 35.50699997 | 36.12137985 | 34.14092255 | 35.82648849
1662.978516 | 5.057194703 | 7.655079842 | 3.744665623 |  | 35.53627777 | 36.20985413 | 35.49698639 | 36.1463356 | 34.14944458 | 35.83795166
1663.078125 | 5.057883882 | 7.320823669 | 3.744614363 |  | 35.51815033 | 36.24252701 | 35.52752686 | 36.16450119 | 34.14751816 | 35.83937073
1663.177734 | 5.057419618 | 11.91747189 | 3.744660378 |  | 35.53021622 | 36.21163177 | 35.5086441 | 36.14967728 | 34.15523148 | 35.82872391
1663.277344 | 5.05792486 | 7.097075462 | 3.74459219 |  | 35.496521 | 36.23327637 | 35.55436325 | 36.20379639 | 34.14244461 | 35.86166
1663.376953 | 5.057535567 | 10.4410038 | 3.744582176 |  | 35.47653961 | 36.18814468 | 35.53511429 | 36.16641998 | 34.14976883 | 35.85763931
1663.476563 | 5.057360479 | 6.276359558 | 3.744648695 |  | 35.47531128 | 36.18622589 | 35.60086823 | 36.2129364 | 34.13498306 | 35.85005951
1663.576172 | 5.056971186 | 7.373685837 | 3.744634151 |  | 35.49840164 | 36.20313644 | 35.57181168 | 36.17794418 | 34.13843918 | 35.82751465
1663.675781 | 5.057782833 | 8.391719818 | 3.744682789 |  | 35.4520607 | 36.21389771 | 35.59383011 | 36.21162415 | 34.10757828 | 35.82334137
1663.775391 | 5.058044069 | 9.440513611 | 3.744609118 |  | 35.41323471 | 36.17993927 | 35.63077545 | 36.22124863 | 34.12437057 | 35.83751297
1663.875 | 5.057000988 | 4.151429176 | 3.74456048 |  | 35.3993988 | 36.19898987 | 35.60743713 | 36.23310471 | 34.09991837 | 35.8390274
1663.974609 | 5.057464787 | 4.966448784 | 3.744600296 |  | 35.38706207 | 36.1804924 | 35.62853622 | 36.24863815 | 34.11107254 | 35.85951233
1664.074219 | 5.05792812 | 5.367465019 | 3.744623899 |  | 35.36617661 | 36.18934631 | 35.59876633 | 36.22388458 | 34.11539841 | 35.83839798
1664.173828 | 5.056935795 | 5.491187096 | 3.744580984 |  | 35.35248184 | 36.20827103 | 35.63010788 | 36.23585892 | 34.09059143 | 35.8410759
1664.273438 | 5.057839644 | 6.038027763 | 3.744598866 |  | 35.32344437 | 36.19724274 | 35.66057968 | 36.24240494 | 34.112854 | 35.85553741
1664.373047 | 5.057419618 | 8.854939461 | 3.744579792 |  | 35.31809235 | 36.21170044 | 35.65792084 | 36.21037292 | 34.09207153 | 35.83586884
1664.472656 | 5.057342318 | 8.387163162 | 3.744602203 |  | 35.31711578 | 36.18294525 | 35.65412903 | 36.22448349 | 34.0745697 | 35.84896851
1664.572266 | 5.057654776 | 14.97408009 | 3.744596958 |  | 35.29052734 | 36.15568924 | 35.68798447 | 36.21678543 | 34.08134079 | 35.87283325
1664.671875 | 5.057231025 | 9.171422958 | 3.744609833 |  | 35.32604599 | 36.16588593 | 35.71053314 | 36.19891357 | 34.07491684 | 35.86091232
1664.771484 | 5.0574741 | 9.375121117 | 3.74460125 |  | 35.29952621 | 36.19736862 | 35.69301987 | 36.24025345 | 34.07082748 | 35.81570435
1664.871094 | 5.057175145 | 12.93277264 | 3.744573116 |  | 35.30495453 | 36.21187592 | 35.70318604 | 36.21177673 | 34.0723877 | 35.83501434
1664.970703 | 5.057285507 | 11.42691135 | 3.744603395 |  | 35.30661011 | 36.22400665 | 35.74524689 | 36.25672913 | 34.04167175 | 35.8357048
1665.070313 | 5.056764432 | 9.104207039 | 3.744594574 |  | 35.29828262 | 36.17276382 | 35.73652649 | 36.25782013 | 34.05096054 | 35.84429169
1665.169922 | 5.057641272 | 8.126729965 | 3.744581223 |  | 35.30569839 | 36.19979477 | 35.7302475 | 36.27946854 | 34.07715607 | 35.86572647
1665.269531 | 5.057912287 | 12.34582996 | 3.744559526 |  | 35.30015564 | 36.20318222 | 35.78052902 | 36.29843903 | 34.06340027 | 35.86449432
1665.369141 | 5.057512284 | 12.85917759 | 3.744574547 |  | 35.29406357 | 36.20286942 | 35.75728226 | 36.29841995 | 34.06261444 | 35.85923386
1665.46875 | 5.057448954 | 7.417660713 | 3.744584322 |  | 35.29844666 | 36.2349205 | 35.79276276 | 36.30921555 | 34.08035278 | 35.85527039
1665.568359 | 5.057590981 | 9.703225136 | 3.744578123 |  | 35.28713989 | 36.21636963 | 35.76532745 | 36.29384995 | 34.05916595 | 35.88864517
1665.667969 | 5.057182596 | 10.42869949 | 3.744599819 |  | 35.29565048 | 36.20528412 | 35.75654221 | 36.32940292 | 34.05778122 | 35.86897659
1665.767578 | 5.057323226 | 5.192475319 | 3.744571686 |  | 35.28899002 | 36.23425674 | 35.77015686 | 36.29320526 | 34.05195999 | 35.85963058
1665.867188 | 5.057440107 | 8.712760925 | 3.744605064 |  | 35.27340698 | 36.21517944 | 35.77602768 | 36.27603531 | 34.07419586 | 35.87732315
1665.966797 | 5.057452214 | 8.892990112 | 3.744566679 |  | 35.28734589 | 36.19656754 | 35.76558304 | 36.27553558 | 34.03460312 | 35.8654747
1666.066406 | 5.057351165 | 5.514657021 | 3.744552374 |  | 35.27883148 | 36.20180511 | 35.74159241 | 36.26908493 | 34.04215622 | 35.87226105
1666.166016 | 5.057139289 | 9.608438492 | 3.744560719 |  | 35.29468918 | 36.18158722 | 35.7373085 | 36.25883102 | 34.02744293 | 35.87730408
1666.265625 | 5.057916944 | 13.83938885 | 3.744561672 |  | 35.25011063 | 36.18715286 | 35.73864365 | 36.21763611 | 34.03411102 | 35.86174393
1666.365234 | 5.057242666 | 5.215261459 | 3.744570255 |  | 35.28811264 | 36.19350815 | 35.72006989 | 36.26218796 | 34.02048111 | 35.87141418
1666.464844 | 5.057584462 | 2.709593773 | 3.744522095 |  | 35.25297546 | 36.19647598 | 35.72039032 | 36.2499733 | 34.01754761 | 35.87458801
1666.564453 | 5.056546503 | 10.82720947 | 3.744597673 |  | 35.24411011 | 36.18315125 | 35.72602844 | 36.2569809 | 34.01362228 | 35.87161636
1666.664063 | 5.057207276 | 4.536496162 | 3.744524956 |  | 35.24627304 | 36.15913391 | 35.71361542 | 36.26482773 | 33.99557877 | 35.86285019
1666.763672 | 5.057621715 | 5.235311508 | 3.744580507 |  | 35.23332596 | 36.20370483 | 35.70059967 | 36.2665863 | 34.01615143 | 35.87932205
1666.863281 | 5.057385624 | 11.3692646 | 3.744557858 |  | 35.23573685 | 36.14649963 | 35.68408966 | 36.22874832 | 33.98080063 | 35.83661652
1666.962891 | 5.057141618 | 8.650557518 | 3.744497538 |  | 35.20706558 | 36.16309357 | 35.685112 | 36.27645493 | 34.01537323 | 35.91133881
1667.0625 | 5.057729282 | 13.07107639 | 3.744541407 |  | 35.16902542 | 36.13497925 | 35.61524582 | 36.26527023 | 34.00894928 | 35.85870743
1667.162109 | 5.057120197 | 10.0828228 | 3.744592905 |  | 35.16441727 | 36.108181 | 35.58681107 | 36.27285004 | 33.99627686 | 35.86980438
1667.261719 | 5.057266415 | 8.994838715 | 3.744532108 |  | 35.13634491 | 36.1360054 | 35.57470703 | 36.24017334 | 34.00962448 | 35.86991882
1667.361328 | 5.057502505 | 15.62709904 | 3.744523048 |  | 35.12709808 | 36.14477921 | 35.53705597 | 36.30672073 | 33.99672318 | 35.88244247
1667.460938 | 5.057302737 | 9.112636566 | 3.744506836 |  | 35.09529877 | 36.10362244 | 35.51301193 | 36.28266907 | 34.00838089 | 35.86175919
1667.560547 | 5.057070837 | 13.6268034 | 3.744510651 |  | 35.07896805 | 36.12528229 | 35.48802948 | 36.30097198 | 33.96619797 | 35.85135269
1667.660156 | 5.057323226 | 13.05284977 | 3.744505644 |  | 35.0875473 | 36.1046524 | 35.46905899 | 36.30263138 | 33.99516678 | 35.8705864
1667.759766 | 5.057127648 | 14.55506611 | 3.744484186 |  | 35.08190155 | 36.15197372 | 35.42708969 | 36.28421021 | 33.93476868 | 35.88178253
1667.859375 | 5.057273866 | 8.538910866 | 3.744496346 |  | 35.03990936 | 36.09653473 | 35.42471695 | 36.33874893 | 33.96836472 | 35.89859009
1667.958984 | 5.057180268 | 10.14069653 | 3.744496346 |  | 35.04572678 | 36.14308929 | 35.38882065 | 36.32937241 | 33.94571686 | 35.86919403
1668.058594 | 5.057180268 | 16.42161274 | 3.744529724 |  | 35.04016113 | 36.12545395 | 35.35402679 | 36.3598938 | 33.95241165 | 35.85883331
1668.158203 | 5.057186787 | 11.56134224 | 3.744493484 |  | 35.01331711 | 36.09352112 | 35.33769989 | 36.35183334 | 33.94442749 | 35.8514328
1668.257813 | 5.058101811 | 13.51788998 | 3.744519949 |  | 35.0218544 | 36.16029358 | 35.35347366 | 36.36907578 | 33.91490936 | 35.85540009
1668.357422 | 5.057233353 | 15.55304813 | 3.744543791 |  | 35.03798676 | 36.14751816 | 35.31309509 | 36.39323807 | 33.93224335 | 35.8859787
1668.457031 | 5.05759424 | 14.9677 | 3.74450779 |  | 35.02612686 | 36.11585999 | 35.32792664 | 36.42124176 | 33.91796494 | 35.88378525
1668.556641 | 5.057668281 | 8.790912628 | 3.744469881 |  | 35.03172684 | 36.1062088 | 35.3051033 | 36.37349701 | 33.92096329 | 35.85370255
1668.65625 | 5.05704476 | 9.367829323 | 3.744523764 |  | 35.02779388 | 36.07977295 | 35.3314209 | 36.40703201 | 33.90731049 | 35.87948608
1668.755859 | 5.056814258 | 8.468960762 | 3.744465351 |  | 35.06220627 | 36.11513519 | 35.29198074 | 36.41892624 | 33.91965103 | 35.87249756
1668.855469 | 5.057156053 | 8.731672287 | 3.74448204 |  | 35.03456879 | 36.14030838 | 35.29063034 | 36.42762756 | 33.93700409 | 35.86625671
1668.955078 | 5.057454542 | 9.170966148 | 3.744468689 |  | 35.04339218 | 36.13288498 | 35.30639267 | 36.46691513 | 33.92435837 | 35.87126923
1669.054688 | 5.057606813 | 11.02885628 | 3.744535685 |  | 35.03256607 | 36.11659241 | 35.34469604 | 36.45154572 | 33.90754318 | 35.89295578
1669.154297 | 5.057361876 | 14.53957272 | 3.744498253 |  | 35.06274414 | 36.11586761 | 35.32840347 | 36.42475891 | 33.93105316 | 35.86572266
1669.253906 | 5.056422171 | 16.14864826 | 3.744474411 |  | 35.00017929 | 36.13070297 | 35.35254669 | 36.43717957 | 33.93375015 | 35.86600113
1669.353516 | 5.057718106 | 11.65909004 | 3.744511366 |  | 35.03635025 | 36.12155914 | 35.36252975 | 36.44610214 | 33.92998505 | 35.84965134
1669.453125 | 5.057059661 | 15.71687412 | 3.744495869 |  | 35.04193115 | 36.10591507 | 35.37514114 | 36.44061661 | 33.94661331 | 35.86196518
1669.552734 | 5.057357219 | 9.67178154 | 3.744482994 |  | 35.0203476 | 36.07776642 | 35.36686707 | 36.43434143 | 33.92208862 | 35.86029434
1669.652344 | 5.057383296 | 8.685873985 | 3.744492292 |  | 35.03264236 | 36.10053253 | 35.36407852 | 36.46468353 | 33.93022919 | 35.87372971
1669.751953 | 5.057228696 | 7.126695633 | 3.744497776 |  | 35.06900406 | 36.05454636 | 35.41533661 | 36.45499802 | 33.93154144 | 35.86169434
1669.851563 | 5.057347906 | 10.46743393 | 3.744488239 |  | 35.07351685 | 36.07804489 | 35.40469742 | 36.42360687 | 33.90826797 | 35.85237885
1669.951172 | 5.057182596 | 12.08790493 | 3.74448061 |  | 35.07042313 | 36.10079956 | 35.40927124 | 36.43976974 | 33.94906616 | 35.84613419
1670.050781 | 5.057518338 | 11.11908531 | 3.744468212 |  | 35.08349228 | 36.06377411 | 35.42054367 | 36.41860199 | 33.95851517 | 35.88184357
1670.150391 | 5.057504834 | 8.4500494 | 3.744474649 |  | 35.09026718 | 36.10872269 | 35.46452713 | 36.39881516 | 33.9600296 | 35.8724556
1670.25 | 5.056598657 | 13.17383671 | 3.74449873 |  | 35.10633469 | 36.10335541 | 35.44129944 | 36.41089249 | 33.93816757 | 35.85818481
1670.349609 | 5.056832419 | 7.603586197 | 3.744441509 |  | 35.07455444 | 36.07326889 | 35.45853806 | 36.36400986 | 33.93940353 | 35.85692215
1670.449219 | 5.056785853 | 5.36655426 | 3.744490147 |  | 35.07041931 | 36.09436035 | 35.49385452 | 36.37889481 | 33.97616959 | 35.83639526
1670.548828 | 5.057621715 | 12.66732693 | 3.744462729 |  | 35.09211349 | 36.07642746 | 35.49377441 | 36.35654831 | 33.95299911 | 35.84576035
1670.648438 | 5.057353494 | 9.408615112 | 3.744482756 |  | 35.07895279 | 36.05847931 | 35.51596069 | 36.3780365 | 33.96788788 | 35.85771942
1670.748047 | 5.057559316 | 9.129042625 | 3.744473457 |  | 35.08733749 | 36.0978241 | 35.50777817 | 36.3710289 | 33.91959763 | 35.84050369
1670.847656 | 5.057906699 | 11.85458469 | 3.744444847 |  | 35.11637497 | 36.06745148 | 35.54904175 | 36.37577438 | 33.9510231 | 35.8516655
1670.947266 | 5.057434053 | 7.759207726 | 3.744485378 |  | 35.13201523 | 36.0659256 | 35.54199982 | 36.32751083 | 33.9760704 | 35.83221817
1671.046875 | 5.057130908 | 10.75885391 | 3.744436502 |  | 35.14374542 | 36.10013199 | 35.5418396 | 36.37299347 | 33.96491623 | 35.85544968
1671.146484 | 5.057117403 | 5.304350853 | 3.744468212 |  | 35.14298248 | 36.10735703 | 35.51473618 | 36.33899689 | 33.95458603 | 35.83008194
1671.246094 | 5.056799357 | 1.378037453 | 3.744429111 |  | 35.17652512 | 36.06840897 | 35.51554489 | 36.367733 | 33.92222595 | 35.86387634
1671.345703 | 5.057154656 | 9.250258446 | 3.744458675 |  | 35.18364716 | 36.10983658 | 35.47236252 | 36.34673691 | 33.96800995 | 35.83890152
1671.445313 | 5.056428225 | 4.667964935 | 3.744449377 |  | 35.22481918 | 36.11825943 | 35.47400284 | 36.39891815 | 33.97170639 | 35.82102203
1671.544922 | 5.056912978 | 5.599644661 | 3.744426966 |  | 35.20656967 | 36.10730362 | 35.43382645 | 36.37882996 | 33.98767853 | 35.84049225
1671.644531 | 5.056729042 | 4.652471542 | 3.744452953 |  | 35.22431564 | 36.13395309 | 35.45054245 | 36.39564896 | 33.98211288 | 35.83782578
1671.744141 | 5.057616127 | 8.571265221 | 3.744426012 |  | 35.22649765 | 36.1404953 | 35.43284225 | 36.38791656 | 33.99245071 | 35.81269836
1671.84375 | 5.057333005 | 3.238889217 | 3.744434118 |  | 35.23317719 | 36.09976196 | 35.45140076 | 36.3698082 | 33.96944427 | 35.86115646
1671.943359 | 5.057776314 | 7.196873665 | 3.744419098 |  | 35.22576904 | 36.10800552 | 35.43197632 | 36.37382507 | 33.99631882 | 35.82928848
1672.042969 | 5.057386556 | 8.582885742 | 3.744442463 |  | 35.23864746 | 36.13113022 | 35.41264725 | 36.38024902 | 33.99450684 | 35.82913589
1672.142578 | 5.056936727 | 8.73736763 | 3.744408846 |  | 35.2377739 | 36.10274887 | 35.40091324 | 36.39441681 | 34.02278519 | 35.82252502
1672.242188 | 5.057481085 | 7.21213913 | 3.744424582 |  | 35.27202988 | 36.11037064 | 35.43776321 | 36.36019135 | 34.00633621 | 35.84174728
1672.341797 | 5.057838713 | 6.082230568 | 3.744471312 |  | 35.25654221 | 36.13980484 | 35.4276619 | 36.36463547 | 34.01237488 | 35.87893677
1672.441406 | 5.057107159 | 6.172231674 | 3.7444067 |  | 35.25345612 | 36.08032608 | 35.38655853 | 36.33898163 | 34.03343964 | 35.82710648
1672.541016 | 5.057578874 | 9.364640236 | 3.744430542 |  | 35.26351547 | 36.08644867 | 35.42631149 | 36.33348465 | 34.02764893 | 35.80654144
1672.640625 | 5.057231025 | 3.405447483 | 3.74441433 |  | 35.29294968 | 36.08553696 | 35.39251328 | 36.33240891 | 34.03507233 | 35.80707169
1672.740234 | 5.057135564 | 7.449104309 | 3.744445801 |  | 35.2853241 | 36.07927322 | 35.3899765 | 36.37715912 | 34.04715729 | 35.83367157
1672.839844 | 5.057231956 | 6.751426697 | 3.744438171 |  | 35.2836113 | 36.09566498 | 35.36851501 | 36.34655762 | 34.03226471 | 35.84225845
1672.939453 | 5.056852908 | 6.562539101 | 3.744393587 |  | 35.28284073 | 36.09819794 | 35.40728378 | 36.37042618 | 34.05368805 | 35.82601929
1673.039063 | 5.056840801 | 6.716794014 | 3.744395971 |  | 35.30917358 | 36.09326935 | 35.37812424 | 36.33171844 | 34.04585266 | 35.82544327
1673.138672 | 5.056945109 | 6.889048576 | 3.744348526 |  | 35.293396 | 36.11772156 | 35.35931778 | 36.39097977 | 34.03173447 | 35.79748154
1673.238281 | 5.056864549 | 0.527928352 | 3.744418383 |  | 35.27989197 | 36.09775162 | 35.32946777 | 36.35231781 | 34.05279541 | 35.82199097
1673.337891 | 5.057169557 | 2.729872227 | 3.744399548 |  | 35.30342102 | 36.10187531 | 35.32115173 | 36.38259888 | 34.06031799 | 35.81818008
1673.4375 | 5.057106227 | 1.887965679 | 3.744385242 |  | 35.30693817 | 36.10516357 | 35.26491165 | 36.37817383 | 34.0431366 | 35.80986786
1673.537109 | 5.057243598 | 1.356847286 | 3.744391203 |  | 35.31507492 | 36.12768555 | 35.30420685 | 36.39291382 | 34.05480194 | 35.83592987
1673.636719 | 5.057126717 | 1.468493938 | 3.744394541 |  | 35.31977081 | 36.11977005 | 35.27770615 | 36.37738419 | 34.05195999 | 35.84697342
1673.736328 | 5.05729808 | 2.333641052 | 3.744372129 |  | 35.32822418 | 36.17259216 | 35.24238205 | 36.3807373 | 34.08049011 | 35.8315773
1673.835938 | 5.057585393 | 2.587693691 | 3.744381905 |  | 35.32241058 | 36.15800095 | 35.27511215 | 36.37269592 | 34.05239487 | 35.84011078
1673.935547 | 5.057087135 | 7.459812164 | 3.744400501 |  | 35.32276154 | 36.14227295 | 35.2816391 | 36.41176987 | 34.07062531 | 35.80144501
1674.035156 | 5.057380968 | 7.04284668 | 3.744384289 |  | 35.33017731 | 36.14300537 | 35.24264526 | 36.35876846 | 34.08988953 | 35.82946014
1674.134766 | 5.05702008 | 4.601204872 | 3.744356871 |  | 35.31946945 | 36.12490845 | 35.24762344 | 36.36103439 | 34.06353378 | 35.82624817
1674.234375 | 5.056788181 | 5.292502403 | 3.744379282 |  | 35.33525085 | 36.13027954 | 35.27681732 | 36.32336426 | 34.07310104 | 35.8415184
1674.333984 | 5.056658727 | 9.627577782 | 3.744379044 |  | 35.33147812 | 36.1665535 | 35.23133469 | 36.31638336 | 34.09658051 | 35.82659531
1674.433594 | 5.056989346 | 7.256114006 | 3.744359493 |  | 35.35500336 | 36.15565491 | 35.27723694 | 36.31721497 | 34.08018112 | 35.81677246
1674.533203 | 5.057665021 | 6.056256294 | 3.744390488 |  | 35.31892014 | 36.14096451 | 35.23554611 | 36.27006149 | 34.09486771 | 35.81508636
1674.632813 | 5.057114144 | 9.224739075 | 3.744352102 |  | 35.32613754 | 36.15372086 | 35.21669769 | 36.30236816 | 34.08712387 | 35.83219528
1674.732422 | 5.056792837 | 9.964341164 | 3.744351387 |  | 35.35359955 | 36.15310287 | 35.19591904 | 36.24484634 | 34.07614899 | 35.83442307
1674.832031 | 5.057568163 | 6.47185421 | 3.744339943 |  | 35.32727432 | 36.14601898 | 35.21147919 | 36.26773071 | 34.12027359 | 35.83517456
1674.931641 | 5.057079219 | 5.766202927 | 3.744334221 |  | 35.34492874 | 36.1341095 | 35.15114975 | 36.23289108 | 34.10206223 | 35.80540466
1675.03125 | 5.056604245 | 10.59297943 | 3.744337797 |  | 35.31739807 | 36.13780594 | 35.15786362 | 36.22955704 | 34.09329224 | 35.84156036
1675.130859 | 5.056743012 | 11.53263283 | 3.744343281 |  | 35.3198967 | 36.1426239 | 35.17499161 | 36.19949722 | 34.10688782 | 35.79251099
1675.230469 | 5.0567486 | 6.951934814 | 3.744355679 |  | 35.31397247 | 36.15046692 | 35.20059967 | 36.22331238 | 34.10808563 | 35.82871628
1675.330078 | 5.057346974 | 9.31086731 | 3.744328022 |  | 35.31456757 | 36.12903976 | 35.16286469 | 36.21875763 | 34.10150146 | 35.82822418
1675.429688 | 5.057191443 | 10.29836845 | 3.74433732 |  | 35.30049896 | 36.13764191 | 35.21318817 | 36.21188354 | 34.1159668 | 35.82840729
1675.529297 | 5.057029859 | 10.8114872 | 3.744310379 |  | 35.3110733 | 36.12935257 | 35.20699692 | 36.23027039 | 34.1448822 | 35.83628082
1675.628906 | 5.057260827 | 10.76090431 | 3.744345188 |  | 35.28951645 | 36.09085464 | 35.22156906 | 36.20810699 | 34.16553116 | 35.84919357
1675.728516 | 5.056332764 | 12.2537775 | 3.744343519 |  | 35.28126907 | 36.1374054 | 35.22510529 | 36.23875427 | 34.17722702 | 35.84500885
1675.828125 | 5.057645463 | 8.841268539 | 3.744314909 |  | 35.25827408 | 36.1224823 | 35.19275284 | 36.23838425 | 34.16272736 | 35.83911133
1675.927734 | 5.056872 | 8.312199593 | 3.744315863 |  | 35.30967331 | 36.14715576 | 35.23175812 | 36.2237587 | 34.14994049 | 35.82339478
1676.027344 | 5.057605882 | 3.95069313 | 3.744270325 |  | 35.28863525 | 36.1024971 | 35.20198822 | 36.2137146 | 34.1426506 | 35.83375931
1676.126953 | 5.056867809 | 10.25963402 | 3.744325638 |  | 35.29159546 | 36.12082291 | 35.20905304 | 36.23442459 | 34.14863205 | 35.8419342
1676.226563 | 5.057443366 | 17.07440281 | 3.744342804 |  | 35.30682755 | 36.12126923 | 35.21577072 | 36.24397659 | 34.15843582 | 35.81968307
1676.326172 | 5.057092258 | 9.909200668 | 3.744307756 |  | 35.26392365 | 36.15265274 | 35.23697662 | 36.2107811 | 34.16487503 | 35.85124969
1676.425781 | 5.057550003 | 7.463230133 | 3.744312286 |  | 35.32677841 | 36.17854691 | 35.25112915 | 36.22370529 | 34.182827 | 35.84428024
1676.525391 | 5.05660797 | 10.43234539 | 3.744270563 |  | 35.33587646 | 36.14064789 | 35.19606018 | 36.24606705 | 34.15106201 | 35.85888672
1676.625 | 5.056511112 | 9.349373817 | 3.744344711 |  | 35.31895447 | 36.1558342 | 35.22304535 | 36.2267952 | 34.16940308 | 35.83970261
1676.724609 | 5.056906459 | 3.529853344 | 3.744308472 |  | 35.34106827 | 36.13149643 | 35.18680573 | 36.2253685 | 34.1830101 | 35.85816574
1676.824219 | 5.056963269 | 8.458251953 | 3.744309187 |  | 35.33355713 | 36.13985062 | 35.2132225 | 36.20598602 | 34.17363739 | 35.82404709
1676.923828 | 5.05677328 | 8.893900871 | 3.744257927 |  | 35.34775162 | 36.13033295 | 35.18941116 | 36.21807861 | 34.17951965 | 35.84401321
1677.023438 | 5.056457561 | 8.95063591 | 3.744269848 |  | 35.37176132 | 36.15639877 | 35.21923828 | 36.25717926 | 34.17785263 | 35.83789063
1677.123047 | 5.056803082 | 6.104104996 | 3.744302988 |  | 35.34017181 | 36.11315155 | 35.18223572 | 36.22473526 | 34.19758224 | 35.83313751
1677.222656 | 5.05677002 | 5.729063034 | 3.74429369 |  | 35.37684631 | 36.15885925 | 35.20386505 | 36.28300858 | 34.18920517 | 35.84825516
1677.322266 | 5.057103899 | 5.38979435 | 3.744278193 |  | 35.34923553 | 36.13125992 | 35.17522049 | 36.23874283 | 34.19295883 | 35.84651566
1677.421875 | 5.05686874 | 12.04324627 | 3.744269848 |  | 35.37145996 | 36.13914871 | 35.16434097 | 36.29581833 | 34.18568802 | 35.86312485
1677.521484 | 5.057014027 | 12.54565525 | 3.74425745 |  | 35.39318085 | 36.12386322 | 35.16426086 | 36.30350876 | 34.19050598 | 35.84895325
1677.621094 | 5.057317638 | 9.738997459 | 3.744287252 |  | 35.3884201 | 36.16705704 | 35.19981766 | 36.33903503 | 34.16745377 | 35.81626129
1677.720703 | 5.056841732 | 5.12639904 | 3.744293213 |  | 35.40457916 | 36.13373184 | 35.17076874 | 36.36384201 | 34.20249176 | 35.84131622
1677.820313 | 5.057241269 | 8.294883728 | 3.744278193 |  | 35.39398575 | 36.16133881 | 35.18297577 | 36.3367691 | 34.20782471 | 35.8742485
1677.919922 | 5.056764432 | 9.908745766 | 3.744229078 |  | 35.42605209 | 36.15486526 | 35.16407013 | 36.34235764 | 34.2185936 | 35.86065292
1678.019531 | 5.056841732 | 13.7667017 | 3.744294405 |  | 35.39142609 | 36.19087219 | 35.18028259 | 36.42831421 | 34.20434952 | 35.82997513
1678.119141 | 5.056905527 | 6.226004601 | 3.744245529 |  | 35.42287827 | 36.1914978 | 35.1624527 | 36.402565 | 34.21286011 | 35.83816147
1678.21875 | 5.056496211 | 9.513652802 | 3.744245768 |  | 35.435215 | 36.18295288 | 35.16145325 | 36.42184067 | 34.18172455 | 35.85712051
1678.318359 | 5.057115075 | 9.284664154 | 3.744230747 |  | 35.47980881 | 36.19168091 | 35.15436554 | 36.4362793 | 34.2286911 | 35.86066818
1678.417969 | 5.056599588 | 9.190561295 | 3.744258642 |  | 35.47036362 | 36.19032669 | 35.19041443 | 36.46650314 | 34.20960617 | 35.88262177
1678.517578 | 5.057175145 | 9.091674805 | 3.7442348 |  | 35.46652985 | 36.21376419 | 35.17939758 | 36.45533371 | 34.22599411 | 35.84113693
1678.617188 | 5.057148137 | 8.609771729 | 3.744240761 |  | 35.48882675 | 36.21582031 | 35.16538239 | 36.4360199 | 34.21694946 | 35.86742783
1678.716797 | 5.056888298 | 5.577770233 | 3.744246006 |  | 35.47351837 | 36.19429016 | 35.19381332 | 36.45838165 | 34.21323776 | 35.85824203
1678.816406 | 5.057009836 | 10.45148468 | 3.744240999 |  | 35.49173737 | 36.16848373 | 35.17302704 | 36.4610939 | 34.23021698 | 35.85792923
1678.916016 | 5.056782593 | 11.80969906 | 3.744199038 |  | 35.49150848 | 36.22655106 | 35.20444107 | 36.4845047 | 34.20971298 | 35.84854889
1679.015625 | 5.057141618 | 8.775191307 | 3.74422884 |  | 35.53501129 | 36.18505096 | 35.16671371 | 36.43930435 | 34.20259476 | 35.82390594
1679.115234 | 5.056916238 | 4.821308136 | 3.744221687 |  | 35.52085114 | 36.18935013 | 35.16872406 | 36.46505737 | 34.22773743 | 35.8550415
1679.214844 | 5.056511112 | 6.59762764 | 3.744237185 |  | 35.55044937 | 36.17019653 | 35.16438675 | 36.48049545 | 34.21248245 | 35.87293243
1679.314453 | 5.05688271 | 10.19560909 | 3.744235516 |  | 35.55870819 | 36.18335342 | 35.167202 | 36.50751495 | 34.24862289 | 35.86075211
1679.414063 | 5.056832419 | 14.29599857 | 3.744199276 |  | 35.58055878 | 36.15455246 | 35.19272232 | 36.50183868 | 34.21313095 | 35.81975937
1679.513672 | 5.056630322 | 9.555122375 | 3.744204044 |  | 35.57416153 | 36.15054321 | 35.18696213 | 36.50544739 | 34.23278046 | 35.86188507
1679.613281 | 5.057002851 | 13.21166134 | 3.744254589 |  | 35.55958557 | 36.16017151 | 35.15343857 | 36.45554733 | 34.22894287 | 35.86306
1679.712891 | 5.05708341 | 12.47593212 | 3.744199038 |  | 35.57155991 | 36.13400269 | 35.19836044 | 36.52555084 | 34.22781754 | 35.85440445
1679.8125 | 5.056719729 | 15.27188206 | 3.744252682 |  | 35.56404877 | 36.12869644 | 35.17777252 | 36.49642944 | 34.24742126 | 35.86573792
1679.912109 | 5.056814258 | 10.76249981 | 3.744224072 |  | 35.59186935 | 36.14154816 | 35.19941711 | 36.54024506 | 34.24238205 | 35.85712814
1680.011719 | 5.056441729 | 12.43104649 | 3.744205475 |  | 35.59654236 | 36.12895584 | 35.21479416 | 36.51163101 | 34.23892975 | 35.87879944
1680.111328 | 5.056624734 | 8.385111809 | 3.744244814 |  | 35.57945251 | 36.13447571 | 35.20293427 | 36.53659821 | 34.23366928 | 35.84876251
1680.210938 | 5.057167695 | 8.278021812 | 3.74422574 |  | 35.59371185 | 36.14352417 | 35.20994568 | 36.55187607 | 34.25587845 | 35.83314133
1680.310547 | 5.056339749 | 14.05675793 | 3.744187117 |  | 35.61336517 | 36.14399719 | 35.20130539 | 36.51676178 | 34.2612915 | 35.85739136
1680.410156 | 5.056363963 | 10.78779125 | 3.744233131 |  | 35.5766716 | 36.13731384 | 35.21672058 | 36.51953506 | 34.26593018 | 35.86410522
1680.509766 | 5.057343715 | 10.02175999 | 3.744164467 |  | 35.62665558 | 36.13353729 | 35.20240784 | 36.52533722 | 34.24590683 | 35.84963608
1680.609375 | 5.056608901 | 7.81320858 | 3.744235277 |  | 35.62084198 | 36.14543915 | 35.20730972 | 36.52860641 | 34.2444191 | 35.85901642
1680.708984 | 5.056951628 | 7.926221848 | 3.744148254 |  | 35.59929276 | 36.15032959 | 35.23433685 | 36.53937912 | 34.21839523 | 35.8486557
1680.808594 | 5.057410304 | 10.66520786 | 3.744200706 |  | 35.60000992 | 36.19103241 | 35.23681641 | 36.5598259 | 34.2137413 | 35.87212753
1680.908203 | 5.056649879 | 7.797258377 | 3.744193077 |  | 35.63866425 | 36.13873672 | 35.24361038 | 36.54420853 | 34.22582245 | 35.87429047
1681.007813 | 5.056724851 | 6.480512619 | 3.744194746 |  | 35.63624573 | 36.20015717 | 35.22548294 | 36.53153229 | 34.23815536 | 35.85614014
1681.107422 | 5.056560007 | 12.08516979 | 3.744156837 |  | 35.63364029 | 36.19818115 | 35.24495697 | 36.53464508 | 34.22842407 | 35.87154007
1681.207031 | 5.056069665 | 8.679721832 | 3.744199514 |  | 35.65535736 | 36.21056366 | 35.27804565 | 36.54603195 | 34.23730087 | 35.88743591
1681.306641 | 5.05684732 | 10.2856102 | 3.744214773 |  | 35.64925385 | 36.19549942 | 35.30226898 | 36.52762222 | 34.21674347 | 35.85641861
1681.40625 | 5.056649879 | 12.78877163 | 3.74420023 |  | 35.6709404 | 36.21359253 | 35.26272583 | 36.54099655 | 34.21445465 | 35.85486984
1681.505859 | 5.056974445 | 12.94256878 | 3.744216442 |  | 35.66611862 | 36.20658875 | 35.28494263 | 36.55443954 | 34.21533966 | 35.88551331
1681.605469 | 5.056470134 | 7.857638359 | 3.744209051 |  | 35.65796661 | 36.23570633 | 35.2805748 | 36.54899979 | 34.22705841 | 35.87243271
1681.705078 | 5.05545639 | 8.562835693 | 3.744178057 |  | 35.67890167 | 36.22167969 | 35.31699371 | 36.5644722 | 34.21317291 | 35.86821747
1681.804688 | 5.057129976 | 11.54106331 | 3.744165659 |  | 35.66286469 | 36.23545074 | 35.3072319 | 36.5669136 | 34.22616196 | 35.85793304
1681.904297 | 5.056820311 | 6.061040878 | 3.744146824 |  | 35.67683029 | 36.21197891 | 35.29940796 | 36.55037689 | 34.197258 | 35.85303116
1682.003906 | 5.056106918 | 9.375576019 | 3.744159698 |  | 35.667099 | 36.23155594 | 35.30891418 | 36.56281662 | 34.19416428 | 35.83844757
1682.103516 | 5.056993537 | 14.74417973 | 3.744153738 |  | 35.69238663 | 36.23013306 | 35.36194611 | 36.55656815 | 34.21215439 | 35.85363388
1682.203125 | 5.056548831 | 11.09219933 | 3.744158745 |  | 35.70248032 | 36.22466278 | 35.331707 | 36.5340271 | 34.22530746 | 35.86241913
1682.302734 | 5.056649879 | 3.537828445 | 3.744139671 |  | 35.68074799 | 36.22424316 | 35.36988831 | 36.5592041 | 34.18592834 | 35.85292816
1682.402344 | 5.056269434 | 11.04275513 | 3.744172573 |  | 35.69028473 | 36.23722458 | 35.3731308 | 36.55146027 | 34.20552444 | 35.85680389
1682.501953 | 5.056384452 | 10.31864738 | 3.744154453 |  | 35.66336441 | 36.23425293 | 35.35386658 | 36.54608917 | 34.19791794 | 35.87363052
1682.601563 | 5.056536258 | 13.12165928 | 3.744134903 |  | 35.65410995 | 36.19283676 | 35.39690399 | 36.54225159 | 34.19106674 | 35.88709259
1682.701172 | 5.056200982 | 12.57231236 | 3.744149208 |  | 35.67484283 | 36.22387695 | 35.37733078 | 36.55020523 | 34.18350601 | 35.8377533
1682.800781 | 5.056344406 | 5.671645164 | 3.744127274 |  | 35.682621 | 36.19453049 | 35.40276337 | 36.53583527 | 34.19036102 | 35.83878708
1682.900391 | 5.05686874 | 7.73095417 | 3.7441082 |  | 35.63983154 | 36.16447067 | 35.38832855 | 36.55273438 | 34.17576218 | 35.87030029
1683 | 5.056799357 | 13.40966129 | 3.744163036 |  | 35.66545105 | 36.18505096 | 35.41953659 | 36.51429749 | 34.19124222 | 35.83955383
1683.099609 | 5.056272694 | 10.73584175 | 3.744169712 |  | 35.6630249 | 36.15961075 | 35.38928986 | 36.51943207 | 34.1792984 | 35.83312225
1683.199219 | 5.055678976 | 6.493727684 | 3.744116068 |  | 35.65338898 | 36.15074539 | 35.46710205 | 36.52978897 | 34.19398499 | 35.8319397
1683.298828 | 5.05635791 | 12.8425436 | 3.744110107 |  | 35.66956711 | 36.15513992 | 35.47152328 | 36.50428772 | 34.21023178 | 35.84345245
1683.398438 | 5.056950697 | 13.49624538 | 3.744145393 |  | 35.64077759 | 36.16437912 | 35.47615051 | 36.54080963 | 34.19247437 | 35.86842728
1683.498047 | 5.056015183 | 11.5226078 | 3.744105339 |  | 35.6719017 | 36.14867783 | 35.46055984 | 36.50564194 | 34.21316528 | 35.84280777
1683.597656 | 5.056260121 | 10.79827213 | 3.744138241 |  | 35.63932037 | 36.14914703 | 35.51325607 | 36.52065277 | 34.19407272 | 35.82927322
1683.697266 | 5.055732527 | 11.02384377 | 3.744091034 |  | 35.66282654 | 36.11973572 | 35.48389816 | 36.48176575 | 34.18902969 | 35.83192444
1683.796875 | 5.055970945 | 12.75345325 | 3.744096756 |  | 35.64580917 | 36.13688278 | 35.54951859 | 36.49789429 | 34.17407227 | 35.84146881
1683.896484 | 5.056829159 | 8.113286972 | 3.744132757 |  | 35.63508987 | 36.10814667 | 35.51193619 | 36.49321365 | 34.19993591 | 35.85956192
1683.996094 | 5.056152553 | 11.64063454 | 3.744132519 |  | 35.62256622 | 36.13827896 | 35.52829361 | 36.50880051 | 34.19080353 | 35.84268188
1684.095703 | 5.056746271 | 9.68317318 | 3.744066715 |  | 35.65363312 | 36.10731125 | 35.50173569 | 36.46340179 | 34.17431259 | 35.84201431
1684.195313 | 5.056919963 | 10.99171734 | 3.744142532 |  | 35.66184616 | 36.15877151 | 35.50779724 | 36.48114395 | 34.18548965 | 35.82044983
1684.294922 | 5.056444523 | 8.419745445 | 3.744079828 |  | 35.66403961 | 36.1459198 | 35.46239471 | 36.45580292 | 34.18883133 | 35.82891846
1684.394531 | 5.056430553 | 15.71277142 | 3.744080544 |  | 35.61859894 | 36.11750793 | 35.53063583 | 36.4457016 | 34.18948746 | 35.84977722
1684.494141 | 5.056820311 | 12.45724773 | 3.744122505 |  | 35.64237595 | 36.15259552 | 35.5295372 | 36.43609238 | 34.18709183 | 35.82159042
1684.59375 | 5.056106918 | 9.025598526 | 3.744087219 |  | 35.60974121 | 36.13459396 | 35.48495102 | 36.41844559 | 34.17581177 | 35.83525848
1684.693359 | 5.056705293 | 12.71585941 | 3.744116306 |  | 35.63857269 | 36.15972137 | 35.48088074 | 36.43006897 | 34.18452072 | 35.834198
1684.792969 | 5.056698308 | 12.41486835 | 3.744096994 |  | 35.60396576 | 36.14468002 | 35.46632767 | 36.41551208 | 34.16002274 | 35.83507156
1684.892578 | 5.05651996 | 13.26269817 | 3.744076729 |  | 35.61487198 | 36.14212418 | 35.5204277 | 36.40459824 | 34.19516754 | 35.83298874
1684.992188 | 5.056158141 | 14.8216486 | 3.744127989 |  | 35.62953186 | 36.13074112 | 35.43716049 | 36.41043091 | 34.14066696 | 35.83174515
1685.091797 | 5.057385624 | 15.22859097 | 3.744096518 |  | 35.6137085 | 36.1624794 | 35.47530365 | 36.4213295 | 34.14714432 | 35.82446671
1685.191406 | 5.056739286 | 14.2823267 | 3.744105101 |  | 35.60481262 | 36.15159225 | 35.47503281 | 36.38708496 | 34.13813019 | 35.8543396
1685.291016 | 5.055995625 | 13.90113544 | 3.744084597 |  | 35.6030426 | 36.15582275 | 35.47632217 | 36.40902328 | 34.13761902 | 35.83776855
1685.390625 | 5.056919963 | 6.077218056 | 3.744092226 |  | 35.57145309 | 36.15494919 | 35.43829346 | 36.38884735 | 34.1348114 | 35.83034515
1685.490234 | 5.055987709 | 7.681510925 | 3.744050264 |  | 35.59438705 | 36.14117813 | 35.46916199 | 36.40658569 | 34.14109421 | 35.83992386
1685.589844 | 5.056885038 | 6.590563774 | 3.744098902 |  | 35.56706619 | 36.18435287 | 35.45964432 | 36.42459488 | 34.13706207 | 35.8341217
1685.689453 | 5.056085498 | 8.21035099 | 3.744046688 |  | 35.58174515 | 36.18396378 | 35.49375916 | 36.42832947 | 34.12783432 | 35.83086014
1685.789063 | 5.056749531 | 10.50662422 | 3.744078875 |  | 35.57758331 | 36.18951416 | 35.51093292 | 36.40831375 | 34.13312912 | 35.81887817
1685.888672 | 5.056454302 | 8.084805489 | 3.744039536 |  | 35.56423569 | 36.17758942 | 35.46115494 | 36.3668251 | 34.13553238 | 35.81590652
1685.988281 | 5.05656932 | 15.94153309 | 3.744120359 |  | 35.55203629 | 36.20948792 | 35.47980118 | 36.39214706 | 34.10665894 | 35.81671143
1686.087891 | 5.055956044 | 9.037674904 | 3.744038105 |  | 35.56220245 | 36.18699265 | 35.44363403 | 36.33402634 | 34.10698318 | 35.82732773
1686.1875 | 5.056022634 | 13.59968853 | 3.744051695 |  | 35.53850937 | 36.2141571 | 35.48852539 | 36.4099617 | 34.10043716 | 35.82110977
1686.287109 | 5.056365826 | 18.4155302 | 3.744076252 |  | 35.5674324 | 36.1908493 | 35.46788788 | 36.37584305 | 34.10943604 | 35.83575058
1686.386719 | 5.056328573 | 4.062567711 | 3.744052649 |  | 35.52500916 | 36.21395111 | 35.48950958 | 36.39804459 | 34.09015274 | 35.83821869
1686.486328 | 5.056409133 | 7.912322998 | 3.744038105 |  | 35.54408646 | 36.23471451 | 35.48558807 | 36.35689926 | 34.09744263 | 35.82600403
1686.585938 | 5.05649202 | 12.68076992 | 3.744045734 |  | 35.53738403 | 36.21782684 | 35.49334717 | 36.40883636 | 34.07010651 | 35.80186462
1686.685547 | 5.056169317 | 11.43716335 | 3.744064569 |  | 35.52241135 | 36.19998169 | 35.49323273 | 36.3792572 | 34.13224792 | 35.84482956
1686.785156 | 5.057431725 | 11.59483624 | 3.744057655 |  | 35.51452255 | 36.20443726 | 35.51669312 | 36.38939667 | 34.08240891 | 35.80416489
1686.884766 | 5.056244754 | 11.27652931 | 3.744065762 |  | 35.51302719 | 36.16957855 | 35.52178192 | 36.34899902 | 34.08717346 | 35.83519745
1686.984375 | 5.056212623 | 12.66368198 | 3.744062901 |  | 35.51494598 | 36.17681122 | 35.55104446 | 36.37923813 | 34.06238556 | 35.81906891
1687.083984 | 5.056544174 | 10.4095602 | 3.744057417 |  | 35.52558517 | 36.17510605 | 35.51895905 | 36.42527771 | 34.08464432 | 35.8351593
1687.183594 | 5.056078513 | 13.74095631 | 3.74403739 |  | 35.52905655 | 36.17514038 | 35.52534485 | 36.39443207 | 34.08831787 | 35.81876755
1687.283203 | 5.05645337 | 6.550918579 | 3.744041681 |  | 35.48950577 | 36.14663315 | 35.58982086 | 36.40040207 | 34.07740402 | 35.81433868
1687.382813 | 5.055835438 | 8.864052773 | 3.744002819 |  | 35.47198486 | 36.14948654 | 35.55509186 | 36.40795517 | 34.05330276 | 35.81607056
1687.482422 | 5.056512509 | 8.870660782 | 3.743994236 |  | 35.50889969 | 36.16098404 | 35.59335327 | 36.4098587 | 34.0572052 | 35.82489777
1687.582031 | 5.056542312 | 9.424336433 | 3.744004011 |  | 35.46843338 | 36.1506958 | 35.57634354 | 36.3918457 | 34.07344818 | 35.82434082
1687.681641 | 5.056503662 | 5.601011276 | 3.743995428 |  | 35.48794556 | 36.17503738 | 35.60258865 | 36.38542938 | 34.05128098 | 35.86008072
1687.78125 | 5.056991209 | 4.894676208 | 3.743963003 |  | 35.47854233 | 36.19576263 | 35.59382248 | 36.37144089 | 34.0868187 | 35.83690262
1687.880859 | 5.055933227 | 8.264350891 | 3.743947983 |  | 35.4892807 | 36.17470932 | 35.64051437 | 36.37363815 | 34.05078125 | 35.8180275
1687.980469 | 5.055747428 | 3.056381226 | 3.743993044 |  | 35.4968071 | 36.19135666 | 35.6186142 | 36.34316635 | 34.02822495 | 35.83812714
1688.080078 | 5.05635791 | 13.76966572 | 3.743981838 |  | 35.47135544 | 36.20228577 | 35.64863586 | 36.3706131 | 34.06523132 | 35.83989716
1688.179688 | 5.055961632 | 9.055674553 | 3.744011879 |  | 35.49636841 | 36.19194794 | 35.61292267 | 36.30823135 | 34.07170105 | 35.83252716
1688.279297 | 5.055971877 | 7.391913414 | 3.743983746 |  | 35.48103333 | 36.1931076 | 35.6296463 | 36.3914032 | 34.07264328 | 35.84082794
1688.378906 | 5.055765123 | 9.332056999 | 3.743988991 |  | 35.50774002 | 36.16277313 | 35.6473465 | 36.33295441 | 34.03470993 | 35.84056854
1688.478516 | 5.056282938 | 2.231336117 | 3.744012356 |  | 35.47379684 | 36.18729019 | 35.66151428 | 36.32766724 | 34.03910828 | 35.82603836
1688.578125 | 5.055943471 | 10.33482552 | 3.743974686 |  | 35.48722839 | 36.17813492 | 35.64522934 | 36.30913162 | 34.05192947 | 35.81259918
1688.677734 | 5.055893645 | 8.602480888 | 3.743970633 |  | 35.44747925 | 36.18674088 | 35.69196701 | 36.30085754 | 34.0568161 | 35.82203293
1688.777344 | 5.05622054 | 3.934971809 | 3.743996143 |  | 35.5119133 | 36.14962387 | 35.6727066 | 36.28395081 | 34.05376053 | 35.85976028
1688.876953 | 5.056119491 | -0.350433588 | 3.744028091 |  | 35.49650574 | 36.17866516 | 35.68755341 | 36.28234482 | 34.04627228 | 35.824646
1688.976563 | 5.056538121 | 6.993631363 | 3.743932486 |  | 35.50351715 | 36.167099 | 35.67489624 | 36.26472092 | 34.03266144 | 35.84029007
1689.076172 | 5.055742306 | 6.11207962 | 3.743952274 |  | 35.50852585 | 36.1845932 | 35.66559982 | 36.27653122 | 34.01988983 | 35.84302521
1689.175781 | 5.05576978 | 9.294689178 | 3.743932009 |  | 35.51904297 | 36.14206696 | 35.67050934 | 36.2478714 | 34.02779007 | 35.83345413
1689.275391 | 5.056473859 | 16.7091608 | 3.743943691 |  | 35.50819397 | 36.13813782 | 35.68449783 | 36.23351669 | 34.01651382 | 35.80108261
1689.375 | 5.056330901 | 13.53452396 | 3.743946791 |  | 35.52735519 | 36.15753555 | 35.6726265 | 36.23746872 | 34.0026207 | 35.8283844
1689.474609 | 5.056446385 | 13.01024151 | 3.743939638 |  | 35.51038361 | 36.09256744 | 35.65603256 | 36.22485352 | 34.01364899 | 35.86058044
1689.574219 | 5.056656399 | 5.149184227 | 3.743968964 |  | 35.52487183 | 36.12422943 | 35.7001915 | 36.23514557 | 34.02433014 | 35.82231522
1689.673828 | 5.056207967 | 6.536563873 | 3.743973255 |  | 35.50614166 | 36.11009979 | 35.67735672 | 36.2250061 | 34.02130508 | 35.83905792
1689.773438 | 5.055783284 | 15.55168056 | 3.743919134 |  | 35.52996063 | 36.13887787 | 35.70453262 | 36.24316025 | 34.00964737 | 35.83835983
1689.873047 | 5.056219143 | 11.384758 | 3.743902683 |  | 35.53638458 | 36.11944962 | 35.66229248 | 36.24758148 | 33.99938202 | 35.81235123
1689.972656 | 5.056231716 | 9.057042122 | 3.743949175 |  | 35.51275635 | 36.11403275 | 35.68556976 | 36.25201797 | 33.98287964 | 35.83795547
1690.072266 | 5.055602607 | 9.520488739 | 3.743903637 |  | 35.50786209 | 36.11755753 | 35.69018936 | 36.24047089 | 33.98623276 | 35.81026459
1690.171875 | 5.05622054 | 4.343278885 | 3.743924856 |  | 35.5343895 | 36.12239075 | 35.71987915 | 36.2447319 | 34.00134659 | 35.81966019
1690.271484 | 5.056174905 | 8.360732079 | 3.743986607 |  | 35.51389694 | 36.14852142 | 35.71408463 | 36.27288437 | 33.9875679 | 35.83630753
1690.371094 | 5.056489692 | 5.792406082 | 3.743938923 |  | 35.52078629 | 36.14319992 | 35.72881317 | 36.27505875 | 33.98556137 | 35.84396362
1690.470703 | 5.055807498 | 10.93407154 | 3.74392271 |  | 35.48541641 | 36.13344574 | 35.70573044 | 36.24617004 | 33.98288727 | 35.83738708
1690.570313 | 5.056055696 | 5.834557533 | 3.743947983 |  | 35.50531387 | 36.14866257 | 35.73285294 | 36.3150177 | 34.00541306 | 35.83400726
1690.669922 | 5.056649879 | 10.42596531 | 3.743923903 |  | 35.50811386 | 36.16213608 | 35.73887634 | 36.27923203 | 33.97681427 | 35.83882141
1690.769531 | 5.05578794 | 6.050786972 | 3.743886948 |  | 35.54721069 | 36.16262054 | 35.77500153 | 36.28154755 | 34.0021286 | 35.84228897
1690.869141 | 5.055866637 | 7.0086689 | 3.743904114 |  | 35.54904556 | 36.1541214 | 35.72558975 | 36.3015976 | 33.98445511 | 35.84529114
1690.96875 | 5.05683009 | 7.801588058 | 3.743891954 |  | 35.53618622 | 36.16498566 | 35.7429924 | 36.28778076 | 33.99102783 | 35.85320663
1691.068359 | 5.056093414 | 5.305261612 | 3.74388957 |  | 35.55239487 | 36.19091034 | 35.73575592 | 36.28724289 | 33.99760437 | 35.85355759
1691.167969 | 5.056488761 | 7.186619759 | 3.743873596 |  | 35.53518677 | 36.22269058 | 35.72395706 | 36.27067184 | 33.99194717 | 35.8712883
1691.267578 | 5.05574929 | 9.230436325 | 3.743913174 |  | 35.55495453 | 36.2276268 | 35.75502396 | 36.29464722 | 33.96864319 | 35.8551445
1691.367188 | 5.056040794 | 0.661220551 | 3.743905544 |  | 35.55895233 | 36.22089386 | 35.76133347 | 36.2947731 | 33.97710037 | 35.87178421
1691.466797 | 5.056187943 | 8.335212708 | 3.743911743 |  | 35.57972717 | 36.21517563 | 35.75041962 | 36.28102493 | 34.01106262 | 35.83700562
1691.566406 | 5.05645989 | 0.046253681 | 3.743838072 |  | 35.55503464 | 36.20671463 | 35.71380997 | 36.27404785 | 33.96683884 | 35.84327698
1691.666016 | 5.056174905 | 4.820169449 | 3.743946075 |  | 35.55569458 | 36.21124268 | 35.72725677 | 36.2857399 | 33.99336243 | 35.83934021
1691.765625 | 5.055826125 | 3.717829704 | 3.743883133 |  | 35.61001968 | 36.2450676 | 35.72397995 | 36.29318619 | 34.01322174 | 35.84898376
1691.865234 | 5.056422171 | 5.775544167 | 3.743896484 |  | 35.57461166 | 36.24514771 | 35.74485016 | 36.30003357 | 33.99771118 | 35.85705948
1691.964844 | 5.056234044 | 7.47143364 | 3.74387145 |  | 35.60243607 | 36.24759674 | 35.72451019 | 36.28982162 | 33.95886993 | 35.82159424
1692.064453 | 5.056668972 | 8.318123817 | 3.743899107 |  | 35.58749008 | 36.25138474 | 35.73814011 | 36.31361008 | 34.03150558 | 35.83447266
1692.164063 | 5.055864774 | 7.031682014 | 3.743882179 |  | 35.58313751 | 36.23086166 | 35.74290848 | 36.31804276 | 34.01269531 | 35.84078217
1692.263672 | 5.056240563 | 5.940279961 | 3.743845224 |  | 35.58342743 | 36.22179031 | 35.71508789 | 36.30027008 | 33.99312973 | 35.81967163
1692.363281 | 5.056211692 | 5.354022026 | 3.743804693 |  | 35.60129166 | 36.24666595 | 35.69687653 | 36.3377533 | 33.99136353 | 35.85976028
1692.462891 | 5.055987709 | 2.57402277 | 3.743842125 |  | 35.6113472 | 36.19198227 | 35.7119751 | 36.32672501 | 33.9732666 | 35.85412216
1692.5625 | 5.056522754 | 5.32052803 | 3.743842125 |  | 35.63821411 | 36.23077011 | 35.71803284 | 36.3697052 | 33.99794006 | 35.85211563
1692.662109 | 5.056328573 | 5.02432251 | 3.743865013 |  | 35.63946533 | 36.22151184 | 35.69561768 | 36.34108353 | 33.99554443 | 35.85633087
1692.761719 | 5.056132064 | 3.089419365 | 3.743833303 |  | 35.61148834 | 36.25426102 | 35.72063446 | 36.37635803 | 34.02442551 | 35.85051346
1692.861328 | 5.055638929 | 3.821501732 | 3.743831635 |  | 35.63822937 | 36.22228241 | 35.72077942 | 36.35037994 | 33.9995842 | 35.83625412
1692.960938 | 5.056269434 | 3.042710304 | 3.743848562 |  | 35.62627792 | 36.21127319 | 35.74600983 | 36.40048218 | 33.99873734 | 35.83942032
1693.060547 | 5.056663384 | 3.025393963 | 3.743853331 |  | 35.60834885 | 36.21506882 | 35.69768143 | 36.38845825 | 33.99645615 | 35.8412323
1693.160156 | 5.056070597 | 8.831014633 | 3.74384284 |  | 35.63601685 | 36.2250824 | 35.7460022 | 36.41563797 | 33.99084854 | 35.84171295
1693.259766 | 5.056369551 | 5.744329453 | 3.743772984 |  | 35.61536789 | 36.20850372 | 35.72535324 | 36.39579773 | 33.99898148 | 35.84717941
1693.359375 | 5.056529273 | 3.099216938 | 3.743812561 |  | 35.58682632 | 36.20114136 | 35.74504471 | 36.43534088 | 34.0112648 | 35.82668304
1693.458984 | 5.056064543 | 5.984710693 | 3.743816376 |  | 35.60174179 | 36.19976425 | 35.74919891 | 36.40558624 | 34.03359604 | 35.83691406
1693.558594 | 5.055967686 | 7.268874168 | 3.743797541 |  | 35.56659317 | 36.19908142 | 35.74044037 | 36.43543243 | 34.02470779 | 35.83589554
1693.658203 | 5.055840094 | 7.134442329 | 3.743824005 |  | 35.56031418 | 36.237854 | 35.72528839 | 36.42658997 | 34.0326767 | 35.8310318
1693.757813 | 5.055929967 | 6.282054901 | 3.743833065 |  | 35.58771896 | 36.21197891 | 35.73147583 | 36.39567947 | 34.01810837 | 35.81721878
1693.857422 | 5.055915997 | -0.858994961 | 3.743775845 |  | 35.56281281 | 36.23788452 | 35.74427032 | 36.36881638 | 34.04688263 | 35.81914139
1693.957031 | 5.055828919 | 6.156965256 | 3.743830919 |  | 35.54293442 | 36.21422958 | 35.70122147 | 36.40514755 | 34.03159714 | 35.85257339
1694.056641 | 5.056484104 | 9.143625259 | 3.743826866 |  | 35.58964539 | 36.2141304 | 35.69405365 | 36.37208557 | 34.02736664 | 35.83180618
1694.15625 | 5.056465012 | 8.542783737 | 3.743763208 |  | 35.54615021 | 36.2234726 | 35.67380905 | 36.4016037 | 33.97132874 | 35.80792618
1694.255859 | 5.056296442 | 10.65518284 | 3.743783236 |  | 35.58489227 | 36.20991135 | 35.68090439 | 36.38985443 | 34.02745056 | 35.83576584
1694.355469 | 5.056355581 | 8.918736458 | 3.743762732 |  | 35.57417679 | 36.20137024 | 35.64504623 | 36.37429047 | 33.99597931 | 35.85641479
1694.455078 | 5.056436141 | 8.379187584 | 3.74380827 |  | 35.55120468 | 36.20970917 | 35.66734314 | 36.44549561 | 34.02968216 | 35.85058212
1694.554688 | 5.056772348 | 10.11039257 | 3.743806362 |  | 35.56274796 | 36.24456024 | 35.65158081 | 36.39616394 | 34.02951431 | 35.82073593
1694.654297 | 5.056856167 | 4.490925789 | 3.743748903 |  | 35.56554031 | 36.22794342 | 35.63882446 | 36.40788651 | 34.01203537 | 35.83331299
1694.753906 | 5.056192134 | 9.045649529 | 3.743747234 |  | 35.53113937 | 36.20119476 | 35.60200119 | 36.37976074 | 34.04620361 | 35.85344315
1694.853516 | 5.056227525 | 8.363010406 | 3.743754625 |  | 35.51731873 | 36.22301865 | 35.59668732 | 36.42246246 | 34.01468658 | 35.82735825
1694.953125 | 5.056122751 | 8.828279495 | 3.743778706 |  | 35.51636505 | 36.20523834 | 35.56431198 | 36.39427948 | 34.00162888 | 35.85404205
1695.052734 | 5.055902493 | 12.08949947 | 3.743766308 |  | 35.49847412 | 36.20456314 | 35.557827 | 36.41517258 | 34.02225113 | 35.83737564
1695.152344 | 5.056548831 | 5.461794853 | 3.743776321 |  | 35.49172211 | 36.19476318 | 35.51529312 | 36.40158844 | 34.03948975 | 35.82323837
1695.251953 | 5.057035447 | 5.640885353 | 3.743744135 |  | 35.4968605 | 36.23850632 | 35.54379654 | 36.40744019 | 34.00883102 | 35.85057831
1695.351563 | 5.056426362 | 7.048315048 | 3.743805647 |  | 35.49075317 | 36.21011734 | 35.45896149 | 36.39541626 | 34.01137543 | 35.81262589
1695.451172 | 5.055768848 | 10.19925499 | 3.743752241 |  | 35.50576401 | 36.19087601 | 35.47049713 | 36.41001892 | 34.0296936 | 35.847332
1695.550781 | 5.056009595 | 4.359228134 | 3.743731976 |  | 35.49844742 | 36.22159195 | 35.46452332 | 36.41397476 | 34.00292587 | 35.87277985
1695.650391 | 5.056281541 | 7.263633728 | 3.743753195 |  | 35.47442245 | 36.229702 | 35.41176605 | 36.44314194 | 34.01252747 | 35.8237648
1695.75 | 5.055702724 | 11.67936802 | 3.743788958 |  | 35.50937271 | 36.24248123 | 35.41136932 | 36.41622925 | 34.02407837 | 35.85346603
1695.849609 | 5.056350925 | 0.029620647 | 3.743765116 |  | 35.51434326 | 36.2665863 | 35.37295532 | 36.43043137 | 34.00510025 | 35.83590698
1695.949219 | 5.056631719 | 4.109960556 | 3.743770599 |  | 35.50410843 | 36.25108719 | 35.38063812 | 36.43222427 | 34.00492859 | 35.84212112
1696.048828 | 5.056134392 | 7.012542725 | 3.74375701 |  | 35.5223732 | 36.21704102 | 35.31410217 | 36.42640686 | 34.00133896 | 35.83391953
1696.148438 | 5.056122751 | 4.377228737 | 3.743778229 |  | 35.53799438 | 36.24676895 | 35.26509476 | 36.44682693 | 33.9811821 | 35.8309288
1696.248047 | 5.056746271 | 1.925789356 | 3.743673563 |  | 35.52051163 | 36.24630737 | 35.30088425 | 36.43029785 | 33.96751785 | 35.81475449
1696.347656 | 5.056673628 | 6.038711548 | 3.743756771 |  | 35.52755737 | 36.21360397 | 35.2722435 | 36.43463516 | 33.95390701 | 35.82396698
1696.447266 | 5.056388643 | 9.451678276 | 3.743733168 |  | 35.52276993 | 36.22963715 | 35.29226303 | 36.43930054 | 33.96337128 | 35.78737259
1696.546875 | 5.056285267 | 11.05984402 | 3.743720531 |  | 35.54618835 | 36.21996307 | 35.25434494 | 36.45765305 | 33.9992981 | 35.82535172
1696.646484 | 5.056385384 | 13.98657894 | 3.743728638 |  | 35.55317307 | 36.20419693 | 35.28792572 | 36.46314621 | 33.97783661 | 35.78878403
1696.746094 | 5.055939746 | 3.924035072 | 3.743696451 |  | 35.53380585 | 36.18177414 | 35.28514481 | 36.50159836 | 33.99464417 | 35.80785751
1696.845703 | 5.055821934 | 10.76819611 | 3.743660927 |  | 35.53813934 | 36.18851089 | 35.28030396 | 36.50372696 | 34.00879288 | 35.81264114
1696.945313 | 5.056352322 | 14.5737505 | 3.743659973 |  | 35.5242691 | 36.14221573 | 35.29203415 | 36.48697662 | 33.97764587 | 35.81111145
1697.044922 | 5.056161401 | 8.8683815 | 3.743706942 |  | 35.50001144 | 36.1703949 | 35.34427643 | 36.5483551 | 33.99402237 | 35.77471924
1697.144531 | 5.056177233 | 10.70690441 | 3.743737936 |  | 35.49092102 | 36.15260696 | 35.30344772 | 36.52926636 | 33.9981842 | 35.81190872
1697.244141 | 5.056429622 | 11.65111542 | 3.743691444 |  | 35.49880981 | 36.14478683 | 35.35938644 | 36.53302002 | 33.99036407 | 35.80757523
1697.34375 | 5.056409133 | 6.001571655 | 3.743691921 |  | 35.49195862 | 36.15867233 | 35.33858871 | 36.54184341 | 33.97807693 | 35.78321457
1697.443359 | 5.056129736 | 14.41471004 | 3.743707657 |  | 35.45568466 | 36.17648315 | 35.36260223 | 36.54734421 | 33.97830582 | 35.80921173
1697.542969 | 5.056614489 | 10.55082703 | 3.743717909 |  | 35.45422363 | 36.17294693 | 35.371521 | 36.49217224 | 33.98591995 | 35.79607391
1697.642578 | 5.056352322 | 10.26920414 | 3.743696213 |  | 35.43484497 | 36.15118408 | 35.40193176 | 36.54412842 | 33.98098755 | 35.81393814
1697.742188 | 5.056057093 | 7.685612679 | 3.74368 |  | 35.44510269 | 36.17565918 | 35.38650894 | 36.54618454 | 33.99346542 | 35.81616211
1697.841797 | 5.056451042 | 3.00534296 | 3.743710041 |  | 35.41550446 | 36.18080139 | 35.42994308 | 36.53092194 | 34.01802063 | 35.79541397
1697.941406 | 5.056694117 | 9.707098007 | 3.743671894 |  | 35.42186356 | 36.17953491 | 35.46207809 | 36.55728149 | 34.02011871 | 35.81240463
1698.041016 | 5.056433813 | 5.320755959 | 3.743686199 |  | 35.36796188 | 36.19169235 | 35.48872375 | 36.54738617 | 34.02679062 | 35.83605957
1698.140625 | 5.056028687 | 5.531062126 | 3.7436409 |  | 35.37824631 | 36.17892456 | 35.4871788 | 36.55438614 | 34.01611328 | 35.78232193
1698.240234 | 5.056512509 | 8.481947899 | 3.743648767 |  | 35.36046982 | 36.19945526 | 35.49759674 | 36.54341507 | 34.00423813 | 35.8167305
1698.339844 | 5.056715538 | 11.50620174 | 3.743674517 |  | 35.36677551 | 36.193367 | 35.55901718 | 36.5627594 | 34.04220581 | 35.79426956
1698.439453 | 5.056485035 | 8.975699425 | 3.743690968 |  | 35.33109283 | 36.19052124 | 35.4977684 | 36.56514359 | 34.01850128 | 35.79642487
1698.539063 | 5.05696001 | 1.72550869 | 3.743693352 |  | 35.31694412 | 36.19612122 | 35.56889343 | 36.58953094 | 34.02179718 | 35.8334198
1698.638672 | 5.055935555 | -2.45667994 | 3.74368 |  | 35.29412079 | 36.22283173 | 35.54977036 | 36.57681274 | 34.00078964 | 35.80914688
1698.738281 | 5.056964201 | 4.313886642 | 3.743631363 |  | 35.3024025 | 36.22707367 | 35.5918808 | 36.59937286 | 33.9899292 | 35.80823135
1698.837891 | 5.056600519 | 7.073378563 | 3.743650436 |  | 35.29345322 | 36.20375443 | 35.53573227 | 36.57310104 | 34.03572464 | 35.80204391
1698.9375 | 5.056665712 | 3.705981255 | 3.74368763 |  | 35.27518463 | 36.22740555 | 35.58503723 | 36.57960892 | 34.02501297 | 35.80186462
1699.037109 | 5.055903424 | 9.632135391 | 3.743630409 |  | 35.28843689 | 36.21434402 | 35.59548187 | 36.59464264 | 34.01208496 | 35.7966156
1699.136719 | 5.056120423 | 4.155529976 | 3.743668556 |  | 35.29222488 | 36.20275497 | 35.59977341 | 36.60939789 | 34.01882553 | 35.784935
1699.236328 | 5.056417049 | 7.530447006 | 3.743638515 |  | 35.26435089 | 36.21306229 | 35.57463455 | 36.61581039 | 34.035923 | 35.76461792
1699.335938 | 5.056548831 | 0.80408287 | 3.74366951 |  | 35.28389359 | 36.23784637 | 35.58222961 | 36.64484024 | 34.03956985 | 35.79520035
1699.435547 | 5.056289923 | 3.556056499 | 3.74364233 |  | 35.26164627 | 36.20286179 | 35.57488632 | 36.60822296 | 34.03602982 | 35.82313919
1699.535156 | 5.056268503 | 2.962507248 | 3.743640423 |  | 35.26113129 | 36.22634888 | 35.60681534 | 36.59779739 | 34.01885986 | 35.80485535
1699.634766 | 5.056490623 | 3.431650162 | 3.743666649 |  | 35.22265625 | 36.20253372 | 35.59048843 | 36.62659073 | 34.00563431 | 35.80126953
1699.734375 | 5.056940452 | -1.229707003 | 3.743675709 |  | 35.24552155 | 36.24022675 | 35.59223938 | 36.63793182 | 34.03448486 | 35.78411865
1699.833984 | 5.056813327 | 8.173894882 | 3.743649006 |  | 35.23429489 | 36.22758865 | 35.60991287 | 36.62894058 | 34.01990891 | 35.8036232
1699.933594 | 5.056608901 | -0.33493948 | 3.743607044 |  | 35.2025528 | 36.24033737 | 35.60694504 | 36.6193161 | 34.00883865 | 35.80809402
1700.033203 | 5.056664781 | 6.280916214 | 3.743618727 |  | 35.21656418 | 36.23558044 | 35.61463165 | 36.62734604 | 34.03711319 | 35.78358841
1700.132813 | 5.056508784 | 4.367658615 | 3.743623495 |  | 35.22443771 | 36.22990036 | 35.61067581 | 36.61892319 | 34.04746628 | 35.80093002
1700.232422 | 5.055874088 | 8.175489426 | 3.74361515 |  | 35.24936295 | 36.25348663 | 35.6582489 | 36.62311172 | 34.04837418 | 35.77370071
1700.332031 | 5.056389575 | 8.70364666 | 3.743628502 |  | 35.22739792 | 36.21123886 | 35.61949921 | 36.61125183 | 34.01106262 | 35.79459381
1700.431641 | 5.055705984 | 1.652824402 | 3.743626595 |  | 35.24149704 | 36.22834778 | 35.6756897 | 36.62334442 | 34.05451584 | 35.77634811
1700.53125 | 5.056409133 | 5.757771492 | 3.743626118 |  | 35.20667648 | 36.21436691 | 35.63338852 | 36.62539291 | 34.00315857 | 35.78383255
1700.630859 | 5.056694117 | 7.14287281 | 3.743580818 |  | 35.24939728 | 36.24967575 | 35.64809036 | 36.62849426 | 34.05596161 | 35.80285645
1700.730469 | 5.056586084 | 0.903197765 | 3.743598223 |  | 35.24606323 | 36.24206543 | 35.64445496 | 36.61101532 | 34.03121948 | 35.77799988
1700.830078 | 5.056444523 | 2.594073772 | 3.743608952 |  | 35.24383926 | 36.27296829 | 35.67042542 | 36.62840271 | 34.02489853 | 35.79404831
1700.929688 | 5.056626131 | 1.862902641 | 3.74356389 |  | 35.27711868 | 36.23590851 | 35.6382103 | 36.61102676 | 34.03267288 | 35.8010025
1701.029297 | 5.055990037 | 1.009148121 | 3.743608475 |  | 35.2753067 | 36.254879 | 35.66059875 | 36.61744308 | 34.04889297 | 35.77932739
1701.128906 | 5.056820311 | 6.323295593 | 3.743589878 |  | 35.27244186 | 36.2794075 | 35.63938522 | 36.56624222 | 34.03697968 | 35.77035141
1701.228516 | 5.056574908 | 8.437517166 | 3.743575096 |  | 35.27634811 | 36.2841568 | 35.64435959 | 36.57790375 | 34.03203201 | 35.80391312
1701.328125 | 5.056950697 | 9.920594215 | 3.743601322 |  | 35.31303787 | 36.26120758 | 35.64866257 | 36.57997513 | 34.07286072 | 35.78789902
1701.427734 | 5.056655467 | 6.553424835 | 3.74356842 |  | 35.35192108 | 36.20718384 | 35.61753845 | 36.54298019 | 34.06652069 | 35.79210663
1701.527344 | 5.05681193 | 4.050947189 | 3.743576527 |  | 35.32172012 | 36.27158356 | 35.6482811 | 36.57808685 | 34.1040802 | 35.81267166
1701.626953 | 5.057357219 | 2.165943146 | 3.743585587 |  | 35.32051468 | 36.23076248 | 35.62598801 | 36.55282593 | 34.10847855 | 35.80462265
1701.726563 | 5.055975136 | 1.398999691 | 3.743616581 |  | 35.3441391 | 36.24406433 | 35.62637711 | 36.57671738 | 34.07321548 | 35.79111099
1701.826172 | 5.056906459 | 4.760017395 | 3.743596315 |  | 35.3453598 | 36.24494171 | 35.61525345 | 36.57126999 | 34.07515717 | 35.8085556
1701.925781 | 5.056665712 | 0.749854565 | 3.743562222 |  | 35.38380814 | 36.24443054 | 35.6450386 | 36.57662201 | 34.09422684 | 35.81477737
1702.025391 | 5.056972117 | 3.480182648 | 3.743586063 |  | 35.35735703 | 36.23145676 | 35.6269989 | 36.56619644 | 34.07769012 | 35.82950592
1702.125 | 5.057166298 | 1.881814003 | 3.743574142 |  | 35.36289597 | 36.23168182 | 35.63389587 | 36.58627319 | 34.08962631 | 35.80280304
1702.224609 | 5.056987018 | -2.380805731 | 3.743584394 |  | 35.34221268 | 36.21299362 | 35.66448593 | 36.57014847 | 34.10103226 | 35.83378983
1702.324219 | 5.056310412 | 5.07034874 | 3.74358511 |  | 35.34352112 | 36.22642517 | 35.65607834 | 36.57172394 | 34.08512497 | 35.81174088
1702.423828 | 5.056751859 | -0.571447849 | 3.743551731 |  | 35.36535263 | 36.22179413 | 35.64710617 | 36.61534119 | 34.08911133 | 35.80476379
1702.523438 | 5.057041501 | 2.921721935 | 3.743558168 |  | 35.37906647 | 36.19702148 | 35.66459656 | 36.60506439 | 34.07761002 | 35.80426788
1702.623047 | 5.056715538 | 3.596841812 | 3.743528128 |  | 35.38203049 | 36.20690536 | 35.65063095 | 36.61618423 | 34.09222794 | 35.79982376
1702.722656 | 5.056843129 | 4.446266174 | 3.743567467 |  | 35.35247803 | 36.19544983 | 35.6663208 | 36.59340286 | 34.07029724 | 35.82709885
1702.822266 | 5.057501574 | 5.225514412 | 3.743545532 |  | 35.37952805 | 36.19657135 | 35.69944763 | 36.61373138 | 34.08000565 | 35.78845215
1702.921875 | 5.056804479 | 2.219260216 | 3.743555546 |  | 35.39583969 | 36.17258072 | 35.64982224 | 36.60993576 | 34.08655548 | 35.79276657
1703.021484 | 5.05660797 | 0.48304224 | 3.743561268 |  | 35.40815353 | 36.18602371 | 35.71675491 | 36.61622238 | 34.09446716 | 35.82530212
1703.121094 | 5.057433122 | -0.886109114 | 3.743587971 |  | 35.37224579 | 36.19029617 | 35.65798569 | 36.62102127 | 34.0867424 | 35.81919861
1703.220703 | 5.056666643 | 0.187065125 | 3.743556023 |  | 35.3783989 | 36.17260361 | 35.66181183 | 36.63000488 | 34.07716751 | 35.78523254
1703.320313 | 5.056496211 | 2.568553925 | 3.743506432 |  | 35.35829926 | 36.20822906 | 35.67033768 | 36.6359024 | 34.0729866 | 35.82224655
1703.419922 | 5.057291095 | -6.596488476 | 3.743537664 |  | 35.37257385 | 36.20690918 | 35.67458344 | 36.64641571 | 34.09366989 | 35.83010864
1703.519531 | 5.056575839 | -5.28976804 | 3.743534088 |  | 35.38531113 | 36.17998505 | 35.66043091 | 36.64500427 | 34.11177063 | 35.77558899
1703.619141 | 5.056192134 | -6.39552474 | 3.743481874 |  | 35.33879471 | 36.186306 | 35.65367126 | 36.64263916 | 34.07884979 | 35.80315018
1703.71875 | 5.057254773 | -8.780203819 | 3.743481159 |  | 35.35054779 | 36.19770813 | 35.62364578 | 36.65725327 | 34.08844757 | 35.82299805
1703.818359 | 5.05635791 | -2.37237525 | 3.743480206 |  | 35.34300232 | 36.19405746 | 35.63568878 | 36.67033386 | 34.09363556 | 35.79348755
1703.917969 | 5.05686129 | -5.331464648 | 3.743462324 |  | 35.33887863 | 36.20071793 | 35.65354156 | 36.65664291 | 34.10564423 | 35.80456543
1704.017578 | 5.05683009 | -0.174533367 | 3.743511677 |  | 35.32139206 | 36.21075439 | 35.6550293 | 36.67021942 | 34.10226059 | 35.82829285
1704.117188 | 5.056078513 | -0.307141781 | 3.743502617 |  | 35.32525635 | 36.19979858 | 35.66142273 | 36.70261002 | 34.07343292 | 35.8038559
1704.216797 | 5.057064318 | 1.83783865 | 3.743536234 |  | 35.32964325 | 36.15395737 | 35.64212418 | 36.6649704 | 34.10482025 | 35.83416367
1704.316406 | 5.056445454 | 5.585745811 | 3.743495464 |  | 35.31169891 | 36.19047928 | 35.69362259 | 36.6522789 | 34.08884811 | 35.82743073
1704.416016 | 5.056769089 | 0.950590611 | 3.743548393 |  | 35.32465363 | 36.18157959 | 35.66679764 | 36.64262772 | 34.09905243 | 35.80281067
1704.515625 | 5.057077356 | 7.048542976 | 3.743482828 |  | 35.31752777 | 36.19631958 | 35.70540237 | 36.68723297 | 34.07752991 | 35.7976799
1704.615234 | 5.056802151 | 4.739510536 | 3.743518591 |  | 35.28743362 | 36.19971848 | 35.66939545 | 36.63167191 | 34.10150528 | 35.80495071
1704.714844 | 5.057138358 | 5.43582058 | 3.743498564 |  | 35.27004623 | 36.24326324 | 35.70913696 | 36.69466019 | 34.08005142 | 35.81223297
1704.814453 | 5.056639169 | 3.035418987 | 3.743481398 |  | 35.27638245 | 36.18290329 | 35.70161057 | 36.64968872 | 34.09582138 | 35.81427765
1704.914063 | 5.056888298 | 11.27128887 | 3.743491173 |  | 35.22765732 | 36.18974686 | 35.7294426 | 36.66872406 | 34.08713531 | 35.8210907
1705.013672 | 5.057120197 | 8.630962372 | 3.743483782 |  | 35.2469635 | 36.21570206 | 35.72984314 | 36.67281342 | 34.11249924 | 35.80503845
1705.113281 | 5.05635791 | -3.008077145 | 3.743489265 |  | 35.22896194 | 36.17102814 | 35.73006058 | 36.67136765 | 34.10112381 | 35.82203293
1705.212891 | 5.056454302 | 3.299497604 | 3.743495464 |  | 35.22688293 | 36.18368149 | 35.73838425 | 36.64487839 | 34.08952332 | 35.81415176
1705.3125 | 5.057042898 | 2.095765591 | 3.743440866 |  | 35.22612 | 36.16971207 | 35.72644043 | 36.64810562 | 34.07739639 | 35.84039307
1705.412109 | 5.05668527 | 0.089316845 | 3.743507862 |  | 35.18624496 | 36.18496323 | 35.72922134 | 36.63674164 | 34.07714081 | 35.79207993
1705.511719 | 5.05645663 | 2.897797585 | 3.743424416 |  | 35.20263672 | 36.17394257 | 35.71217346 | 36.65232086 | 34.05935669 | 35.8145752
1705.611328 | 5.05682264 | 4.806041718 | 3.743459702 |  | 35.21579742 | 36.18262863 | 35.71325302 | 36.67061234 | 34.03714371 | 35.82846832
1705.710938 | 5.056990278 | 2.848582268 | 3.743458271 |  | 35.21917725 | 36.18116379 | 35.66069031 | 36.63738251 | 34.05934143 | 35.81179428
1705.810547 | 5.057185856 | -4.690066636 | 3.743459702 |  | 35.2194252 | 36.1618309 | 35.67184448 | 36.64214325 | 34.03502655 | 35.80176544
1705.910156 | 5.057761413 | 0.075645924 | 3.743467331 |  | 35.21550369 | 36.16551971 | 35.64045334 | 36.63072205 | 34.07422638 | 35.81801224
1706.009766 | 5.057096914 | 0.861957073 | 3.743436098 |  | 35.21485519 | 36.16020203 | 35.63080978 | 36.64916229 | 34.03531647 | 35.81053543
1706.109375 | 5.057134633 | 1.315378666 | 3.743407249 |  | 35.20723343 | 36.14015579 | 35.56302261 | 36.58711243 | 34.02914429 | 35.81949615
1706.208984 | 5.057171886 | 2.591795444 | 3.743464708 |  | 35.23038483 | 36.17468262 | 35.59096909 | 36.61032867 | 34.03133011 | 35.81840134
1706.308594 | 5.057451282 | 1.416316032 | 3.743452549 |  | 35.23021698 | 36.20271683 | 35.56048203 | 36.61598587 | 34.04861069 | 35.82144547
1706.408203 | 5.057927188 | 0.867652893 | 3.743435383 |  | 35.18598557 | 36.1937294 | 35.57783508 | 36.63434601 | 34.00284195 | 35.83158875
1706.507813 | 5.057216124 | -0.64686656 | 3.743454218 |  | 35.22677612 | 36.22307587 | 35.54692841 | 36.63007736 | 34.04382706 | 35.82447433
1706.607422 | 5.057380968 | -0.024152279 | 3.74342227 |  | 35.18618393 | 36.19881821 | 35.49672699 | 36.62372971 | 33.99021912 | 35.82844925
1706.707031 | 5.057082479 | -3.211319447 | 3.74340868 |  | 35.2128067 | 36.15998077 | 35.5608902 | 36.63262177 | 34.03284073 | 35.79303741
1706.806641 | 5.057063387 | 2.188955784 | 3.743416309 |  | 35.21654892 | 36.19604492 | 35.49670029 | 36.61597061 | 34.01358032 | 35.8306427
1706.90625 | 5.056713209 | 0.026430607 | 3.743431807 |  | 35.20489883 | 36.20710754 | 35.53305817 | 36.63822174 | 34.01691437 | 35.81604385
1707.005859 | 5.057124388 | 2.481971264 | 3.743395329 |  | 35.209198 | 36.18003082 | 35.52131653 | 36.5819397 | 33.99361801 | 35.80052948
1707.105469 | 5.057184459 | 3.649930954 | 3.743425608 |  | 35.28297806 | 36.21833801 | 35.5114212 | 36.62490845 | 33.99824905 | 35.82507324
1707.205078 | 5.057127648 | 4.355583191 | 3.743386745 |  | 35.25990295 | 36.20295715 | 35.49733734 | 36.59788895 | 34.0401001 | 35.80449677
1707.304688 | 5.057499246 | -0.048759937 | 3.743401051 |  | 35.24103928 | 36.19920731 | 35.51800919 | 36.60835648 | 34.03580093 | 35.81241226
1707.404297 | 5.05678399 | 3.592284679 | 3.743419409 |  | 35.24739456 | 36.20926666 | 35.46870041 | 36.61064911 | 34.02386475 | 35.83757782
1707.503906 | 5.05704476 | 3.282864571 | 3.743416786 |  | 35.26973724 | 36.21882248 | 35.4406929 | 36.60335159 | 34.02043152 | 35.81118774
1707.603516 | 5.056841732 | 1.884776115 | 3.743366241 |  | 35.27453613 | 36.20967865 | 35.42473984 | 36.60523605 | 34.01951599 | 35.81291962
1707.703125 | 5.057450351 | 7.560066223 | 3.74336195 |  | 35.26460648 | 36.18812943 | 35.43991089 | 36.57567215 | 33.99563599 | 35.8014946
1707.802734 | 5.05692462 | 4.856396675 | 3.743405104 |  | 35.2802124 | 36.25432587 | 35.42391205 | 36.56985092 | 34.03607941 | 35.8246727
1707.902344 | 5.057129045 | 3.064128399 | 3.743359566 |  | 35.27999496 | 36.25683975 | 35.44999695 | 36.57559204 | 34.00888824 | 35.82677078
1708.001953 | 5.056996797 | 4.254189491 | 3.743359566 |  | 35.26497269 | 36.24048615 | 35.49468994 | 36.57621384 | 34.01709366 | 35.81938553
1708.101563 | 5.057288767 | 1.700673103 | 3.743332624 |  | 35.26498413 | 36.24759674 | 35.45557785 | 36.53889847 | 34.0308876 | 35.8070755
1708.201172 | 5.057211467 | 4.492976189 | 3.743383884 |  | 35.30112076 | 36.2535553 | 35.4814682 | 36.58269501 | 34.00610733 | 35.81323624
1708.300781 | 5.057196566 | 1.614545822 | 3.743387222 |  | 35.26013184 | 36.23116684 | 35.44586563 | 36.55087662 | 34.02734375 | 35.82308578
1708.400391 | 5.05702008 | 5.427390099 | 3.743350506 |  | 35.2889061 | 36.23560333 | 35.49423981 | 36.5545845 | 33.99788666 | 35.80967331
1708.5 | 5.057399128 | 2.487439632 | 3.743338585 |  | 35.27618027 | 36.25537109 | 35.4915123 | 36.54180145 | 34.00841522 | 35.81358337
1708.599609 | 5.057140221 | 2.20285511 | 3.743333578 |  | 35.27720642 | 36.25233841 | 35.49803543 | 36.59295273 | 34.00810242 | 35.83890915
1708.699219 | 5.057909959 | 3.116761684 | 3.743353844 |  | 35.31175613 | 36.2520256 | 35.49175644 | 36.54150009 | 34.02010727 | 35.81537247
1708.798828 | 5.057152794 | 6.667121887 | 3.743337393 |  | 35.29705811 | 36.28621292 | 35.49873734 | 36.56012344 | 34.02207947 | 35.82398224
1708.898438 | 5.056803082 | 8.794103622 | 3.743371487 |  | 35.32867432 | 36.29224777 | 35.52087402 | 36.56188965 | 34.0085907 | 35.84822464
1708.998047 | 5.057075494 | 2.124246597 | 3.743339539 |  | 35.30937576 | 36.25305176 | 35.47274017 | 36.53321838 | 34.01367188 | 35.82169342
1709.097656 | 5.057446626 | 0.880185127 | 3.743328571 |  | 35.31547546 | 36.27710342 | 35.53041458 | 36.55607224 | 34.03436279 | 35.79789734
1709.197266 | 5.05725943 | 8.728254318 | 3.743330002 |  | 35.32914734 | 36.26078033 | 35.52840042 | 36.54027939 | 34.0162735 | 35.81365204
1709.296875 | 5.057287835 | 4.468140602 | 3.743365049 |  | 35.34902954 | 36.23857117 | 35.56016541 | 36.52761841 | 34.0052681 | 35.83639908
1709.396484 | 5.057905302 | 6.660513878 | 3.743350029 |  | 35.32092667 | 36.27952576 | 35.52606201 | 36.51634216 | 34.0295105 | 35.79188156
1709.496094 | 5.057195634 | 7.312393188 | 3.743333578 |  | 35.34335709 | 36.24157333 | 35.56988525 | 36.50776291 | 34.06476974 | 35.82060623
1709.595703 | 5.057215192 | 11.80856037 | 3.743349075 |  | 35.33083725 | 36.22740936 | 35.57183838 | 36.4907341 | 34.05449677 | 35.82461929
1709.695313 | 5.05662939 | 3.215192795 | 3.743317366 |  | 35.32836914 | 36.2512207 | 35.60115814 | 36.47110367 | 34.04798889 | 35.82104111
1709.794922 | 5.05681193 | 0.737778664 | 3.743375778 |  | 35.36829376 | 36.21602249 | 35.56830978 | 36.44271469 | 34.06017685 | 35.80377197
1709.894531 | 5.057314844 | -1.268897295 | 3.743329287 |  | 35.33822632 | 36.20473862 | 35.60571289 | 36.45630264 | 34.08584213 | 35.82193756
1709.994141 | 5.057484344 | -0.500814676 | 3.743335724 |  | 35.35557556 | 36.20309067 | 35.60364151 | 36.43596268 | 34.02871323 | 35.8048172
1710.09375 | 5.057735336 | 1.232213497 | 3.743302584 |  | 35.31505203 | 36.18589783 | 35.61463165 | 36.45133972 | 34.03949738 | 35.82427597
1710.193359 | 5.057364204 | 3.523018837 | 3.743335009 |  | 35.3427887 | 36.18835449 | 35.63267899 | 36.44239044 | 34.06355667 | 35.80722046
1710.292969 | 5.05792812 | 7.15267086 | 3.743291378 |  | 35.32916641 | 36.14707947 | 35.60054398 | 36.4601326 | 34.03242874 | 35.80215836
1710.392578 | 5.057273866 | 3.114483356 | 3.743293524 |  | 35.34534454 | 36.15196609 | 35.65148163 | 36.46551132 | 34.04261017 | 35.80749893
1710.492188 | 5.056995866 | 0.260204792 | 3.74334383 |  | 35.31189728 | 36.13712692 | 35.61149216 | 36.48451614 | 34.07089996 | 35.79635239
1710.591797 | 5.057414961 | 3.201293945 | 3.743305445 |  | 35.32705307 | 36.13771057 | 35.62729263 | 36.5002861 | 34.06406403 | 35.7848587
1710.691406 | 5.057588653 | -2.834455252 | 3.743319511 |  | 35.32971954 | 36.15407562 | 35.60441589 | 36.49211121 | 34.05184937 | 35.82432175
1710.791016 | 5.057192375 | 4.301582336 | 3.743346691 |  | 35.31763458 | 36.14301682 | 35.64030838 | 36.52809525 | 34.05766678 | 35.81141281
1710.890625 | 5.057191443 | 1.381227016 | 3.743326187 |  | 35.29692459 | 36.15329361 | 35.61931229 | 36.47425079 | 34.06640244 | 35.80080032
1710.990234 | 5.057439175 | 5.551568031 | 3.743265152 |  | 35.32642365 | 36.14454651 | 35.641819 | 36.53007126 | 34.04759598 | 35.80901718
1711.089844 | 5.057004248 | 5.601011276 | 3.743299246 |  | 35.30603409 | 36.15942001 | 35.63329315 | 36.49589157 | 34.03889847 | 35.81219101
1711.189453 | 5.056829159 | 8.533214569 | 3.74328351 |  | 35.32487869 | 36.12546158 | 35.62285233 | 36.55407333 | 34.06715393 | 35.78494263
1711.289063 | 5.057121129 | 2.780226707 | 3.743308783 |  | 35.32393646 | 36.14800644 | 35.60962296 | 36.54565048 | 34.06933212 | 35.81223297
1711.388672 | 5.056989346 | 1.403328896 | 3.743314505 |  | 35.34267426 | 36.13256073 | 35.65065765 | 36.5830574 | 34.08643723 | 35.79514313
1711.488281 | 5.057620783 | 8.021463394 | 3.74328661 |  | 35.34311676 | 36.15002823 | 35.58444977 | 36.54833221 | 34.06643295 | 35.77842712
1711.587891 | 5.057609142 | 7.767637253 | 3.74331522 |  | 35.31181717 | 36.12686157 | 35.6282959 | 36.55348969 | 34.09056854 | 35.7547493
1711.6875 | 5.057175145 | 6.708135605 | 3.743318081 |  | 35.35868835 | 36.11436081 | 35.64116669 | 36.56347275 | 34.06364822 | 35.76130676
1711.787109 | 5.057355822 | 3.069140911 | 3.743264675 |  | 35.35921478 | 36.07472992 | 35.60468292 | 36.56826401 | 34.06306458 | 35.77202988
1711.886719 | 5.057358616 | 7.030086517 | 3.743304729 |  | 35.35084534 | 36.09420013 | 35.63447952 | 36.56631851 | 34.07551575 | 35.81176376
1711.986328 | 5.056953956 | 7.897512436 | 3.743249893 |  | 35.39556885 | 36.08234787 | 35.63220215 | 36.56996918 | 34.09119797 | 35.75858307
1712.085938 | 5.057898783 | 6.189320564 | 3.743288517 |  | 35.35095596 | 36.10189438 | 35.66204071 | 36.55387878 | 34.05905151 | 35.78303146
1712.185547 | 5.057156053 | 9.240233421 | 3.743269444 |  | 35.34839249 | 36.09820557 | 35.63818359 | 36.53849792 | 34.05610275 | 35.80225372
1712.285156 | 5.056954888 | 8.187565804 | 3.743270397 |  | 35.38170242 | 36.10303116 | 35.65468597 | 36.51868057 | 34.07165527 | 35.76448059
1712.384766 | 5.057981671 | 7.985918045 | 3.743273258 |  | 35.36893082 | 36.07743835 | 35.65311813 | 36.55828857 | 34.10764313 | 35.7679863
1712.484375 | 5.057112747 | 6.07744503 | 3.743276834 |  | 35.36720276 | 36.09013748 | 35.63917542 | 36.49836731 | 34.06568909 | 35.75538254
1712.583984 | 5.057345577 | 6.925959587 | 3.74324131 |  | 35.35756302 | 36.11818314 | 35.64757919 | 36.53976822 | 34.09133148 | 35.81098557
1712.683594 | 5.057670143 | 12.54406071 | 3.743237972 |  | 35.35289383 | 36.1187439 | 35.64186859 | 36.51247787 | 34.08864212 | 35.80333328
1712.783203 | 5.057212864 | 10.94591904 | 3.743276358 |  | 35.34171295 | 36.10913849 | 35.66483307 | 36.52396011 | 34.08010864 | 35.78945541
1712.882813 | 5.058206119 | 11.1480217 | 3.743267298 |  | 35.34990311 | 36.12922287 | 35.66939163 | 36.48626709 | 34.09256363 | 35.79019547
1712.982422 | 5.057578874 | 3.760437965 | 3.743274689 |  | 35.34902191 | 36.1404686 | 35.66514206 | 36.51560593 | 34.08666229 | 35.78947449
1713.082031 | 5.057800994 | 9.263702393 | 3.743255615 |  | 35.36242676 | 36.13140106 | 35.63427734 | 36.4709053 | 34.08001709 | 35.79458618
1713.181641 | 5.05820286 | 7.338824272 | 3.743219852 |  | 35.33303452 | 36.12501144 | 35.67801285 | 36.4999733 | 34.08010101 | 35.79294586
1713.28125 | 5.057570492 | 10.55515575 | 3.743236542 |  | 35.35470963 | 36.1524086 | 35.64919281 | 36.47303772 | 34.11262512 | 35.77890396
1713.380859 | 5.057660364 | 8.323592186 | 3.743225336 |  | 35.36552048 | 36.12456131 | 35.70091248 | 36.51163101 | 34.08152771 | 35.80883408
1713.480469 | 5.057740924 | 9.515932083 | 3.743235111 |  | 35.3681488 | 36.14883041 | 35.66496658 | 36.49048615 | 34.06531525 | 35.80905914
1713.580078 | 5.058033825 | 8.902787209 | 3.743236542 |  | 35.35315323 | 36.14697647 | 35.68264771 | 36.49061203 | 34.10063553 | 35.7962532
1713.679688 | 5.057653379 | 9.4812994 | 3.743242025 |  | 35.36751938 | 36.13545609 | 35.69332504 | 36.53742981 | 34.11006546 | 35.79341888
1713.779297 | 5.057067578 | 7.154037476 | 3.743257761 |  | 35.3949585 | 36.14790726 | 35.68951035 | 36.54247284 | 34.09045029 | 35.78677368
1713.878906 | 5.058363979 | 10.31910419 | 3.743269444 |  | 35.38747406 | 36.16242981 | 35.70060349 | 36.51829147 | 34.09238052 | 35.78462219
1713.978516 | 5.057701343 | 12.22757626 | 3.743234873 |  | 35.39743423 | 36.12612152 | 35.65568161 | 36.49310303 | 34.07860947 | 35.77464294
1714.078125 | 5.057647792 | 9.569021225 | 3.743242979 |  | 35.37223053 | 36.16637421 | 35.71910095 | 36.49186325 | 34.0977211 | 35.78960419
1714.177734 | 5.057477825 | 2.936759949 | 3.743263245 |  | 35.39335251 | 36.15013885 | 35.673069 | 36.48152924 | 34.10179901 | 35.79373932
1714.277344 | 5.057493192 | 8.947673798 | 3.743224382 |  | 35.38821793 | 36.16556168 | 35.70098114 | 36.5162735 | 34.10325241 | 35.78203201
1714.376953 | 5.057329745 | 5.104981422 | 3.743233681 |  | 35.40333557 | 36.12371445 | 35.6912117 | 36.47434998 | 34.10863876 | 35.78299332
1714.476563 | 5.057546743 | 9.023547173 | 3.743203163 |  | 35.41281128 | 36.13511276 | 35.68903732 | 36.53107452 | 34.10606766 | 35.79645538
1714.576172 | 5.057896455 | 9.776364326 | 3.74323082 |  | 35.41368103 | 36.10968781 | 35.69664764 | 36.51296616 | 34.08569336 | 35.79558182
1714.675781 | 5.057751168 | 10.75862694 | 3.743242979 |  | 35.42206955 | 36.09508514 | 35.68477631 | 36.52297211 | 34.08859634 | 35.80149841
1714.775391 | 5.057222177 | 5.912482262 | 3.74324441 |  | 35.41963959 | 36.12024689 | 35.69657898 | 36.5174675 | 34.1114006 | 35.80667114
1714.875 | 5.057589584 | 3.480410576 | 3.743201494 |  | 35.39617157 | 36.11943817 | 35.69095612 | 36.51253128 | 34.08414078 | 35.78329468
1714.974609 | 5.058486913 | 3.615525723 | 3.743244171 |  | 35.41676331 | 36.10620499 | 35.66526031 | 36.50250244 | 34.11064911 | 35.80019379
1715.074219 | 5.057508093 | 4.091049194 | 3.7432549 |  | 35.4244194 | 36.08575058 | 35.68321228 | 36.52756882 | 34.11803055 | 35.82350922
1715.173828 | 5.057661296 | 4.939561844 | 3.743189573 |  | 35.41640854 | 36.11629486 | 35.68570328 | 36.53026962 | 34.11063385 | 35.79235077
1715.273438 | 5.057875034 | 8.741014481 | 3.743157148 |  | 35.43733978 | 36.07717514 | 35.65943146 | 36.53157806 | 34.10018158 | 35.77425003
1715.373047 | 5.058021252 | 14.27184582 | 3.743186474 |  | 35.41788864 | 36.08062363 | 35.6587677 | 36.52175522 | 34.09177017 | 35.78980255
1715.472656 | 5.057947677 | 12.63724995 | 3.743176699 |  | 35.4027977 | 36.08254623 | 35.65834808 | 36.50257874 | 34.1160202 | 35.776371
1715.572266 | 5.057841041 | 6.350637436 | 3.743220329 |  | 35.38037872 | 36.08464813 | 35.68217087 | 36.53102875 | 34.09724426 | 35.81169891
1715.671875 | 5.05796351 | 7.259987831 | 3.743213654 |  | 35.37739182 | 36.07801056 | 35.65080261 | 36.53136826 | 34.13352585 | 35.8113327
1715.771484 | 5.058224746 | 7.227633476 | 3.743151426 |  | 35.40372849 | 36.10750198 | 35.64632034 | 36.53427124 | 34.09066391 | 35.78061295
1715.871094 | 5.057651982 | 7.786549568 | 3.743121624 |  | 35.43214035 | 36.06477737 | 35.61828613 | 36.51015472 | 34.09638977 | 35.78378677
1715.970703 | 5.057323226 | 12.67826366 | 3.743200302 |  | 35.4232254 | 36.07735825 | 35.67485428 | 36.54536057 | 34.10090256 | 35.80080032
1716.070313 | 5.057643135 | 10.45353508 | 3.743181467 |  | 35.39691544 | 36.07073975 | 35.63626099 | 36.53404617 | 34.10238647 | 35.78837585
1716.169922 | 5.057732542 | 10.35783863 | 3.743185759 |  | 35.41002274 | 36.07380676 | 35.64180374 | 36.547966 | 34.08995438 | 35.78746796
1716.269531 | 5.057902043 | 7.031227112 | 3.743139744 |  | 35.41759872 | 36.07448578 | 35.63769531 | 36.53833008 | 34.10983276 | 35.79725647
1716.369141 | 5.057726023 | 12.31689358 | 3.74319458 |  | 35.38578796 | 36.06389236 | 35.65394211 | 36.5422821 | 34.12471008 | 35.81438446
1716.46875 | 5.058121369 | 13.56095409 | 3.743202209 |  | 35.41416168 | 36.0812912 | 35.63047791 | 36.54627609 | 34.07499695 | 35.77807999
1716.568359 | 5.057809842 | 12.89517689 | 3.743137121 |  | 35.40789032 | 36.0585022 | 35.62202454 | 36.54048538 | 34.09798431 | 35.79441071
1716.667969 | 5.057809842 | 8.459163666 | 3.743126392 |  | 35.44358063 | 36.05025482 | 35.66098785 | 36.52100372 | 34.10400009 | 35.76845932
1716.767578 | 5.058149309 | 13.25130749 | 3.743139267 |  | 35.4323616 | 36.05665207 | 35.64266205 | 36.54329681 | 34.12394714 | 35.81283569
1716.867188 | 5.05767154 | 9.003725052 | 3.743123055 |  | 35.41179276 | 36.0603981 | 35.61450577 | 36.55018616 | 34.08491135 | 35.80113983
1716.966797 | 5.05828016 | 7.931462288 | 3.743148327 |  | 35.41632843 | 36.05023575 | 35.61265945 | 36.5154686 | 34.10323715 | 35.81580353
1717.066406 | 5.057938364 | 5.166728973 | 3.743107557 |  | 35.40003586 | 36.05292892 | 35.60886765 | 36.51403809 | 34.08526993 | 35.81409073
1717.166016 | 5.057919272 | 8.849470139 | 3.74315238 |  | 35.42668152 | 36.05224991 | 35.60100555 | 36.48190308 | 34.09445572 | 35.84037399
1717.265625 | 5.057107159 | 12.10111904 | 3.743109703 |  | 35.41264343 | 36.05928802 | 35.60301208 | 36.47509766 | 34.08246613 | 35.81217194
1717.365234 | 5.057980739 | 8.999623299 | 3.743146658 |  | 35.40136719 | 36.05744171 | 35.59330368 | 36.4841423 | 34.0801506 | 35.81298828
1717.464844 | 5.057284576 | 7.544800758 | 3.743156433 |  | 35.40623093 | 36.01255035 | 35.56145096 | 36.45815659 | 34.09144211 | 35.80907822
1717.564453 | 5.058129285 | 5.185185432 | 3.743186951 |  | 35.40091705 | 35.99232101 | 35.56106186 | 36.48291779 | 34.08064651 | 35.81389999
1717.664063 | 5.058029168 | 10.01560688 | 3.743122578 |  | 35.43684769 | 35.98932648 | 35.53891754 | 36.45006561 | 34.08825302 | 35.80360794
1717.763672 | 5.057468512 | 11.09743977 | 3.743147612 |  | 35.39990997 | 35.99664688 | 35.56943512 | 36.47813034 | 34.12162781 | 35.78215027
1717.863281 | 5.05768877 | 7.536142349 | 3.743153572 |  | 35.39114761 | 35.96828461 | 35.50946808 | 36.46755219 | 34.08387756 | 35.82021332
1717.962891 | 5.057590981 | 8.427264214 | 3.743150711 |  | 35.37957001 | 35.98351288 | 35.56464386 | 36.45862579 | 34.07418823 | 35.81791306
1718.0625 | 5.057736733 | 7.73095417 | 3.743128538 |  | 35.40745544 | 35.99162674 | 35.52811432 | 36.448452 | 34.08379364 | 35.80421066
1718.162109 | 5.057967701 | 15.77246761 | 3.743155956 |  | 35.4323616 | 35.93731308 | 35.54057693 | 36.45174789 | 34.08789825 | 35.85028076
1718.261719 | 5.058090635 | 7.31991291 | 3.743109465 |  | 35.4245491 | 35.95763779 | 35.53938293 | 36.43950272 | 34.05657578 | 35.80780411
1718.361328 | 5.058146049 | 8.145413399 | 3.743128777 |  | 35.41390228 | 35.97810364 | 35.51423645 | 36.40330505 | 34.10527802 | 35.78902817
1718.460938 | 5.058377948 | 11.96235752 | 3.743122101 |  | 35.44369507 | 35.97113419 | 35.51173401 | 36.42120361 | 34.0678215 | 35.83511734
1718.560547 | 5.05794628 | 7.565306664 | 3.743124962 |  | 35.44921112 | 35.92588806 | 35.51683044 | 36.40552139 | 34.07022858 | 35.84083176
1718.660156 | 5.057767932 | 7.606547356 | 3.743143559 |  | 35.45582581 | 35.96208572 | 35.51215744 | 36.44986725 | 34.06689453 | 35.82559204
1718.759766 | 5.058163279 | 9.807352066 | 3.743126392 |  | 35.4428978 | 35.93218231 | 35.40848923 | 36.39689636 | 34.08123398 | 35.83412933
1718.859375 | 5.058506005 | 9.778186798 | 3.74306798 |  | 35.46058655 | 35.9503746 | 35.48790359 | 36.418396 | 34.07114029 | 35.83282852
1718.958984 | 5.058208448 | 8.00688076 | 3.743140221 |  | 35.46768951 | 35.91145325 | 35.4245224 | 36.3959465 | 34.06936646 | 35.81362152
1719.058594 | 5.058658277 | 8.78134346 | 3.743104458 |  | 35.47002411 | 35.94301605 | 35.45277786 | 36.42852402 | 34.08015823 | 35.83216858
1719.158203 | 5.057701343 | 7.325608253 | 3.743095875 |  | 35.45653534 | 35.94855881 | 35.39929199 | 36.38053513 | 34.0605011 | 35.84000778
1719.257813 | 5.058078063 | 6.341068268 | 3.743117809 |  | 35.46128845 | 35.94348526 | 35.38043976 | 36.38460541 | 34.08570862 | 35.81042862
1719.357422 | 5.057995641 | 7.400571823 | 3.743104696 |  | 35.47528839 | 35.9401741 | 35.36142731 | 36.36658096 | 34.07595062 | 35.84051132
1719.457031 | 5.057624974 | 6.809300423 | 3.743077278 |  | 35.49232101 | 35.97092438 | 35.33851624 | 36.37090683 | 34.05332947 | 35.83353424
1719.556641 | 5.058712759 | 8.710481644 | 3.743095636 |  | 35.50782776 | 35.95319366 | 35.31026459 | 36.36097336 | 34.09118652 | 35.82364273
1719.65625 | 5.057574683 | 9.931075096 | 3.743125439 |  | 35.48010254 | 35.97922516 | 35.3307457 | 36.3366394 | 34.07279968 | 35.82100677
1719.755859 | 5.057970029 | 15.04995441 | 3.743126631 |  | 35.51208878 | 35.97608566 | 35.31118393 | 36.31134415 | 34.05920029 | 35.83385086
1719.855469 | 5.058204257 | 12.60535145 | 3.743118286 |  | 35.49277878 | 35.98628616 | 35.31425095 | 36.31544876 | 34.08148575 | 35.81262207
1719.955078 | 5.058330451 | 11.267416 | 3.743114233 |  | 35.4825592 | 36.01150131 | 35.30421448 | 36.29356384 | 34.05528641 | 35.82139587
1720.054688 | 5.05816095 | 8.640303612 | 3.743062019 |  | 35.50787354 | 36.00341797 | 35.27848434 | 36.28342438 | 34.0802269 | 35.82515717
1720.154297 | 5.058228937 | 13.53178883 | 3.743097782 |  | 35.50291061 | 35.99055862 | 35.29170609 | 36.28659821 | 34.05597305 | 35.81253052
1720.253906 | 5.05816747 | 10.77708244 | 3.74308157 |  | 35.48034668 | 35.99948883 | 35.29858398 | 36.29230499 | 34.0872345 | 35.82646942
1720.353516 | 5.058418927 | 14.60427952 | 3.743060112 |  | 35.5030632 | 36.02366257 | 35.36435318 | 36.33795547 | 34.05934906 | 35.81320953
1720.453125 | 5.058353268 | 12.98540592 | 3.743039608 |  | 35.49296188 | 35.96408081 | 35.30155945 | 36.32730865 | 34.06336594 | 35.82556534
1720.552734 | 5.058360719 | 7.681965828 | 3.743082523 |  | 35.46738052 | 36.00732803 | 35.3324852 | 36.33761215 | 34.08089066 | 35.79608154
1720.652344 | 5.058168867 | 11.51873398 | 3.743062496 |  | 35.46654129 | 35.99445724 | 35.33599472 | 36.28448486 | 34.08620071 | 35.84965515
1720.751953 | 5.058277831 | 8.379871368 | 3.743046284 |  | 35.4682312 | 35.99810028 | 35.35631943 | 36.2928009 | 34.06036377 | 35.83282471
1720.851563 | 5.058191684 | 3.143648148 | 3.743064642 |  | 35.48648453 | 36.00298691 | 35.37092209 | 36.26024246 | 34.04809189 | 35.83265686
1720.951172 | 5.058343955 | 3.782540321 | 3.743032455 |  | 35.48065186 | 36.02705383 | 35.36995697 | 36.26469421 | 34.06217194 | 35.8272934
1721.050781 | 5.058094361 | 3.536689281 | 3.743066311 |  | 35.47215271 | 36.01459885 | 35.38756561 | 36.26902008 | 34.0513916 | 35.82947922
1721.150391 | 5.058569801 | 5.376123428 | 3.743060589 |  | 35.49468231 | 36.0116272 | 35.39422989 | 36.25102997 | 34.09472656 | 35.8386879
1721.25 | 5.057600294 | 6.425373077 | 3.743042469 |  | 35.47269058 | 36.04636002 | 35.42677689 | 36.19371796 | 34.0697403 | 35.80686188
1721.349609 | 5.057893195 | 4.492976189 | 3.743030787 |  | 35.4684639 | 36.04140472 | 35.41289902 | 36.21675491 | 34.10193253 | 35.83101654
1721.449219 | 5.05784756 | 4.913815498 | 3.742997169 |  | 35.4763298 | 36.04058456 | 35.4646492 | 36.23461914 | 34.06128311 | 35.83050919
1721.548828 | 5.058005419 | -1.371885538 | 3.743092775 |  | 35.45689392 | 36.0584259 | 35.46405792 | 36.20583344 | 34.07585144 | 35.83192444
1721.648438 | 5.058497158 | -0.128735542 | 3.743046761 |  | 35.46527481 | 36.03465271 | 35.47824097 | 36.23833466 | 34.08741379 | 35.85293961
1721.748047 | 5.058160019 | 5.665948868 | 3.743002653 |  | 35.44340515 | 36.03377151 | 35.47925568 | 36.21567535 | 34.09090042 | 35.8296814
1721.847656 | 5.05804081 | 4.950955391 | 3.743036985 |  | 35.4299736 | 36.04909515 | 35.53430939 | 36.27613831 | 34.06715393 | 35.83394241
1721.947266 | 5.05820286 | 5.857798576 | 3.743024111 |  | 35.47864151 | 36.05018616 | 35.52825546 | 36.30410004 | 34.06651688 | 35.84171295
1722.046875 | 5.057712518 | 4.269227982 | 3.743031979 |  | 35.46353912 | 36.00385284 | 35.50799179 | 36.29440689 | 34.04636383 | 35.83647919
1722.146484 | 5.058028237 | 4.066440582 | 3.743015528 |  | 35.46966934 | 36.05353546 | 35.56403732 | 36.29969406 | 34.05430222 | 35.84063721
1722.246094 | 5.058843144 | 0.70041132 | 3.7429986 |  | 35.47535706 | 36.06639862 | 35.54108429 | 36.31464005 | 34.10957718 | 35.83948135
1722.345703 | 5.057961182 | 0.685373306 | 3.743015289 |  | 35.49863434 | 36.00965881 | 35.59142303 | 36.32816696 | 34.04244995 | 35.82423401
1722.445313 | 5.058612176 | 5.418275833 | 3.743035555 |  | 35.47668457 | 36.03116608 | 35.56835556 | 36.30762863 | 34.09487915 | 35.79971313
1722.544922 | 5.058029168 | 3.30405426 | 3.743057728 |  | 35.45088577 | 36.03075409 | 35.59631348 | 36.36783218 | 34.07227707 | 35.81373215
1722.644531 | 5.05790344 | 4.819029808 | 3.743011475 |  | 35.46123886 | 36.04023743 | 35.58213806 | 36.32021332 | 34.07452011 | 35.79671097
1722.744141 | 5.058131614 | -2.819417238 | 3.74304986 |  | 35.49482346 | 36.01092529 | 35.56757736 | 36.35270309 | 34.07063675 | 35.81784058
1722.84375 | 5.058399369 | 0.954008579 | 3.742961407 |  | 35.47954559 | 36.05308151 | 35.61340332 | 36.34142685 | 34.08358002 | 35.79202652
1722.943359 | 5.057922532 | 5.588024139 | 3.743008137 |  | 35.49152374 | 36.04061508 | 35.60367584 | 36.33066177 | 34.08026505 | 35.80868149
1723.042969 | 5.05828016 | 5.841393471 | 3.743030548 |  | 35.53625107 | 36.07071686 | 35.60219955 | 36.35964966 | 34.07416534 | 35.84480286
1723.142578 | 5.058339299 | 5.800836563 | 3.743010521 |  | 35.50563049 | 36.03032684 | 35.5993576 | 36.35654449 | 34.07714844 | 35.81321335
1723.242188 | 5.057901111 | 8.850837708 | 3.742994308 |  | 35.54652023 | 36.03627014 | 35.61048508 | 36.36808395 | 34.09187317 | 35.83847427
1723.341797 | 5.058003091 | 6.539980888 | 3.742987871 |  | 35.51320648 | 36.06124496 | 35.61419678 | 36.34536743 | 34.07639694 | 35.79630661
1723.441406 | 5.058296458 | 3.272611141 | 3.743033171 |  | 35.51579666 | 36.04757309 | 35.60401535 | 36.38782883 | 34.07130432 | 35.81855392
1723.541016 | 5.058265258 | 8.083210945 | 3.743006706 |  | 35.54198074 | 36.03313446 | 35.5941658 | 36.36057663 | 34.09210587 | 35.80646515
1723.640625 | 5.058430568 | 8.054729462 | 3.74300909 |  | 35.54902649 | 36.04967499 | 35.59805298 | 36.36386871 | 34.08260345 | 35.79346085
1723.740234 | 5.057176542 | 1.390341759 | 3.742967606 |  | 35.52618408 | 36.06591415 | 35.59865189 | 36.37821198 | 34.08803177 | 35.80207443
1723.839844 | 5.058445935 | 8.889799118 | 3.742981434 |  | 35.57065582 | 36.05255508 | 35.6126976 | 36.38869095 | 34.11488724 | 35.80924606
1723.939453 | 5.058712759 | 5.52080822 | 3.743003607 |  | 35.58340073 | 36.07308578 | 35.60002899 | 36.39381027 | 34.11063385 | 35.82147598
1724.039063 | 5.058937673 | 9.460108757 | 3.742929935 |  | 35.5457077 | 36.00931168 | 35.60342026 | 36.40228653 | 34.06429672 | 35.81499863
1724.138672 | 5.057586324 | 7.361837387 | 3.742974281 |  | 35.5649147 | 36.04304886 | 35.61054611 | 36.407341 | 34.1047287 | 35.80275345
1724.238281 | 5.057472703 | 9.374437332 | 3.742984772 |  | 35.58049011 | 36.04134369 | 35.5871582 | 36.40779495 | 34.12955475 | 35.80679703
1724.337891 | 5.058407285 | 10.22887421 | 3.742957354 |  | 35.57540131 | 36.04288483 | 35.60184479 | 36.38178635 | 34.11193085 | 35.83815002
1724.4375 | 5.057743252 | 9.258916855 | 3.742950916 |  | 35.55063629 | 36.02047729 | 35.57602692 | 36.37814331 | 34.08268356 | 35.81313324
1724.537109 | 5.05792486 | 6.971529961 | 3.742952824 |  | 35.56129074 | 36.03536606 | 35.62141037 | 36.4031601 | 34.10767365 | 35.79692078
1724.636719 | 5.058497158 | 11.05756569 | 3.743007421 |  | 35.58067703 | 36.02412415 | 35.58557892 | 36.37024689 | 34.12071991 | 35.8249321
1724.736328 | 5.05791089 | 10.07575989 | 3.74295187 |  | 35.52944183 | 36.08067322 | 35.59966278 | 36.38261414 | 34.11340714 | 35.79743958
1724.835938 | 5.058119972 | 14.73256016 | 3.742970467 |  | 35.53593445 | 36.01929855 | 35.572258 | 36.39372635 | 34.10122681 | 35.81458282
1724.935547 | 5.05777026 | 9.685452461 | 3.742942333 |  | 35.52618027 | 36.03717422 | 35.57984161 | 36.3849411 | 34.13037491 | 35.81995773
1725.035156 | 5.057841041 | 10.96164131 | 3.74293232 |  | 35.51948547 | 36.04421234 | 35.57339859 | 36.3898468 | 34.10765457 | 35.79366302
1725.134766 | 5.058179111 | 9.596363068 | 3.742923737 |  | 35.51373291 | 36.06208038 | 35.59461594 | 36.42733765 | 34.12308121 | 35.80285263
1725.234375 | 5.058166538 | 8.531392097 | 3.742911577 |  | 35.5165329 | 36.04374695 | 35.57252502 | 36.39234543 | 34.12958908 | 35.79328537
1725.333984 | 5.058396109 | 9.08370018 | 3.742921829 |  | 35.5078392 | 36.084198 | 35.6000824 | 36.39191818 | 34.10451889 | 35.79949951
1725.433594 | 5.05817166 | 9.08825779 | 3.742902756 |  | 35.51212311 | 36.07065582 | 35.59285355 | 36.36783218 | 34.11634445 | 35.81609726
1725.533203 | 5.057938364 | 8.407669067 | 3.74289012 |  | 35.49938965 | 36.04889679 | 35.59708023 | 36.36917496 | 34.1384697 | 35.78507233
1725.632813 | 5.05825548 | 6.354284286 | 3.742961407 |  | 35.52492523 | 36.05270767 | 35.60425186 | 36.36989594 | 34.11703873 | 35.79753113
1725.732422 | 5.057656173 | 3.453296185 | 3.742912292 |  | 35.51362228 | 36.03173828 | 35.62730408 | 36.38346863 | 34.1055069 | 35.82257843
1725.832031 | 5.05798493 | -2.159791231 | 3.742965221 |  | 35.4960556 | 36.0458107 | 35.63533401 | 36.39285278 | 34.10562897 | 35.80825043
1725.931641 | 5.058633596 | -0.097064018 | 3.74288559 |  | 35.49866867 | 36.01381302 | 35.61978912 | 36.4009552 | 34.13156128 | 35.8096199
1726.03125 | 5.057923463 | 3.170762062 | 3.742918968 |  | 35.51623535 | 36.05316544 | 35.64945221 | 36.39484406 | 34.14333725 | 35.81700516
1726.130859 | 5.057971426 | 3.17098999 | 3.74290657 |  | 35.50357056 | 36.02062988 | 35.62493515 | 36.39888382 | 34.11419296 | 35.79250717
1726.230469 | 5.058279228 | 4.562698364 | 3.74290514 |  | 35.49713516 | 36.04230499 | 35.65341568 | 36.41204071 | 34.11548996 | 35.80918884
1726.330078 | 5.057679922 | 4.293606758 | 3.742894888 |  | 35.52947998 | 36.06526947 | 35.63082504 | 36.38152695 | 34.11759567 | 35.78656006
1726.429688 | 5.058281557 | -1.713204861 | 3.742940187 |  | 35.50483704 | 36.06402969 | 35.68705368 | 36.39940643 | 34.12221909 | 35.8119545
1726.529297 | 5.058311359 | 3.351675034 | 3.742912769 |  | 35.48208237 | 36.03580475 | 35.63483429 | 36.37016296 | 34.14895248 | 35.81129074
1726.628906 | 5.058547915 | -0.721829176 | 3.742931843 |  | 35.48498154 | 36.05531311 | 35.66375732 | 36.4257431 | 34.12169266 | 35.81604385
1726.728516 | 5.057311584 | -0.184786797 | 3.742904663 |  | 35.4948082 | 36.05234146 | 35.68226242 | 36.41440964 | 34.14236832 | 35.80136871
1726.828125 | 5.057983999 | -1.301935434 | 3.742906094 |  | 35.52535248 | 36.03878021 | 35.67352295 | 36.41701508 | 34.11864853 | 35.80358887
1726.927734 | 5.05837888 | 1.313555717 | 3.742875814 |  | 35.50692368 | 36.06449509 | 35.69052887 | 36.42358398 | 34.12076187 | 35.78874588
1727.027344 | 5.058288076 | 5.889697075 | 3.742839336 |  | 35.50260925 | 36.05553436 | 35.70049667 | 36.47692108 | 34.12525558 | 35.78393173
1727.126953 | 5.058024512 | 3.359649658 | 3.742867708 |  | 35.51696777 | 36.04883575 | 35.70641708 | 36.44458771 | 34.12401199 | 35.78339767
1727.226563 | 5.058397041 | -1.231757879 | 3.742844105 |  | 35.47599411 | 36.04698563 | 35.65697098 | 36.42063522 | 34.13554764 | 35.77497101
1727.326172 | 5.057819155 | 8.822128296 | 3.742882729 |  | 35.45909882 | 36.04935074 | 35.69055557 | 36.4318924 | 34.12885666 | 35.77043152
1727.425781 | 5.058052451 | 10.82424736 | 3.742903709 |  | 35.48379517 | 36.05731201 | 35.68884659 | 36.43848038 | 34.16398239 | 35.79655838
1727.525391 | 5.058081322 | 2.480376244 | 3.742877007 |  | 35.44647217 | 36.082901 | 35.69861984 | 36.4462204 | 34.15966797 | 35.7694931
1727.625 | 5.058648498 | 7.298722267 | 3.7428689 |  | 35.47108841 | 36.11277771 | 35.70270157 | 36.42857742 | 34.15618134 | 35.77315521
1727.724609 | 5.05817818 | 5.078551292 | 3.742860794 |  | 35.4755249 | 36.07735062 | 35.71228027 | 36.4525528 | 34.15875626 | 35.78023529
1727.824219 | 5.058752806 | 0.38461113 | 3.742883444 |  | 35.47019577 | 36.07161713 | 35.70568466 | 36.41073227 | 34.14840317 | 35.78712463
1727.923828 | 5.05791089 | 0.473472595 | 3.742863655 |  | 35.46028137 | 36.08535767 | 35.72800827 | 36.45743942 | 34.17958069 | 35.79752731
1728.023438 | 5.057711121 | 5.550428391 | 3.742857218 |  | 35.45370483 | 36.08920288 | 35.71084976 | 36.44108963 | 34.17595291 | 35.78047943
1728.123047 | 5.05786153 | 9.042687416 | 3.742888451 |  | 35.46221924 | 36.10348892 | 35.71876144 | 36.4510498 | 34.14860535 | 35.80093765
1728.222656 | 5.057820552 | 5.036854744 | 3.742830753 |  | 35.43907928 | 36.12319946 | 35.72890472 | 36.45630646 | 34.12441635 | 35.78191376
1728.322266 | 5.05821357 | 7.239025116 | 3.742889404 |  | 35.45824432 | 36.06131744 | 35.71759415 | 36.42551804 | 34.16008759 | 35.77032471
1728.421875 | 5.058240578 | 8.664455414 | 3.742855787 |  | 35.47393799 | 36.09352112 | 35.73043442 | 36.45612335 | 34.14500427 | 35.78070068
1728.521484 | 5.058162347 | 4.635382652 | 3.742864609 |  | 35.48659515 | 36.06845856 | 35.70367813 | 36.43056107 | 34.13779831 | 35.7860527
1728.621094 | 5.05837888 | 8.293972015 | 3.74281764 |  | 35.47200394 | 36.0694046 | 35.73583984 | 36.46800995 | 34.14006424 | 35.80056
1728.720703 | 5.058146049 | 8.520227432 | 3.742834568 |  | 35.49976349 | 36.04601288 | 35.74925232 | 36.40847015 | 34.14159775 | 35.79380798
1728.820313 | 5.057648723 | 10.22431755 | 3.742841244 |  | 35.47300339 | 36.04603195 | 35.77679062 | 36.4685173 | 34.15076828 | 35.76422882
1728.919922 | 5.05798819 | 5.617188454 | 3.742834091 |  | 35.49985886 | 36.04699707 | 35.73666382 | 36.4546814 | 34.14188004 | 35.77779007
1729.019531 | 5.058180508 | 5.995875359 | 3.742801666 |  | 35.53004837 | 36.02230835 | 35.72867203 | 36.47523117 | 34.14178848 | 35.78410339
1729.119141 | 5.057954662 | 10.5665493 | 3.742768288 |  | 35.52258682 | 36.05360031 | 35.77777481 | 36.44475555 | 34.16693115 | 35.79696655
1729.21875 | 5.057721832 | 4.158720016 | 3.742843151 |  | 35.53606033 | 36.04921341 | 35.7479248 | 36.45349884 | 34.15915298 | 35.78607178
1729.318359 | 5.058190287 | 12.74661922 | 3.742815971 |  | 35.53223419 | 36.03542328 | 35.7449646 | 36.47273254 | 34.14851761 | 35.77722168
1729.417969 | 5.057906699 | 5.529238701 | 3.742772341 |  | 35.50075531 | 36.05287552 | 35.73103333 | 36.47002029 | 34.16556168 | 35.79296875
1729.517578 | 5.057767001 | 4.175125122 | 3.742832184 |  | 35.54592133 | 36.05871964 | 35.76559448 | 36.48604965 | 34.12761307 | 35.79084396
1729.617188 | 5.057327417 | 9.758591652 | 3.742786407 |  | 35.51731491 | 36.05515671 | 35.72675323 | 36.44744873 | 34.14463425 | 35.78707123
1729.716797 | 5.057925791 | 6.224637032 | 3.742801189 |  | 35.53899002 | 36.05746078 | 35.75158691 | 36.49840164 | 34.15279007 | 35.79837799
1729.816406 | 5.057817292 | 8.094830513 | 3.742828608 |  | 35.55166245 | 36.03653336 | 35.7442894 | 36.51030731 | 34.15133667 | 35.80916214
1729.916016 | 5.058225677 | 6.418309212 | 3.742844105 |  | 35.55621719 | 36.03388977 | 35.73684311 | 36.50911713 | 34.15641022 | 35.79103088
1730.015625 | 5.057740924 | 1.413582325 | 3.742816925 |  | 35.54518127 | 36.03624344 | 35.72192001 | 36.51950455 | 34.14035034 | 35.77259827
1730.115234 | 5.057879691 | 7.414926529 | 3.742814302 |  | 35.51532745 | 36.02813339 | 35.75601578 | 36.53525925 | 34.14519501 | 35.77148056
1730.214844 | 5.058345818 | 3.925401688 | 3.742777109 |  | 35.52968216 | 36.02666855 | 35.73594284 | 36.51055145 | 34.12636185 | 35.78804779
1730.314453 | 5.057687373 | 7.457533836 | 3.742782116 |  | 35.54385757 | 36.04840851 | 35.73754501 | 36.52120209 | 34.11669159 | 35.80087662
1730.414063 | 5.058525563 | 11.31047916 | 3.742802382 |  | 35.5522995 | 36.00734329 | 35.69745636 | 36.51874542 | 34.12404251 | 35.79199219
1730.513672 | 5.057803322 | 8.806861877 | 3.742778063 |  | 35.51882553 | 36.02494812 | 35.73291779 | 36.52177811 | 34.09896851 | 35.80273438
1730.613281 | 5.058448263 | 8.815292358 | 3.742800713 |  | 35.52867508 | 36.01007843 | 35.700634 | 36.53269577 | 34.10909653 | 35.79208755
1730.712891 | 5.057973754 | 8.145869255 | 3.742780447 |  | 35.54653549 | 36.04143524 | 35.71445465 | 36.56571198 | 34.1013298 | 35.7911911
1730.8125 | 5.058092964 | 6.792667389 | 3.742786646 |  | 35.52973938 | 36.03061295 | 35.72278214 | 36.55683136 | 34.11746216 | 35.7886467
1730.912109 | 5.058194012 | 2.050651073 | 3.742777109 |  | 35.51814651 | 36.00667572 | 35.70272446 | 36.52900314 | 34.12162018 | 35.77016068
1731.011719 | 5.058478997 | 7.29758358 | 3.742820263 |  | 35.5217247 | 36.03266525 | 35.70907974 | 36.54488373 | 34.10658646 | 35.79519272
1731.111328 | 5.058672246 | 6.292080879 | 3.742823601 |  | 35.49675369 | 35.99301529 | 35.70092392 | 36.57104111 | 34.08517838 | 35.77988815
1731.210938 | 5.057848492 | 8.249768257 | 3.742774487 |  | 35.4955864 | 36.02103424 | 35.70194244 | 36.58420944 | 34.09401321 | 35.77606201
1731.310547 | 5.05786153 | 6.719755173 | 3.742779493 |  | 35.52930832 | 36.01131821 | 35.67533112 | 36.55677032 | 34.09951782 | 35.78440857
1731.410156 | 5.057593309 | 8.128780365 | 3.742785692 |  | 35.48543167 | 35.97566605 | 35.71252441 | 36.59616852 | 34.08737183 | 35.78374481
1731.509766 | 5.058267587 | 7.708625793 | 3.74273777 |  | 35.48283768 | 35.96936035 | 35.66985703 | 36.57836151 | 34.08619308 | 35.83620834
1731.609375 | 5.058357459 | 7.189582825 | 3.742794752 |  | 35.46550751 | 35.98334122 | 35.68673706 | 36.59033203 | 34.10544968 | 35.75996017
1731.708984 | 5.058413339 | 4.157809258 | 3.742757082 |  | 35.48488235 | 35.9746666 | 35.6597023 | 36.60220718 | 34.08647919 | 35.80938721
1731.808594 | 5.057692029 | 3.210864067 | 3.742784977 |  | 35.4809494 | 36.00695419 | 35.68598938 | 36.59644318 | 34.08382797 | 35.7774086
1731.908203 | 5.057772589 | 1.305809021 | 3.742767572 |  | 35.46357727 | 35.96684647 | 35.6599884 | 36.58988953 | 34.11825943 | 35.81645966
1732.007813 | 5.057659433 | 6.665299416 | 3.742710352 |  | 35.47274017 | 35.99699402 | 35.69984436 | 36.56969452 | 34.08552933 | 35.79079056
1732.107422 | 5.057728351 | 6.957631111 | 3.742763042 |  | 35.48881912 | 35.98521423 | 35.68920135 | 36.573349 | 34.10206223 | 35.80582809
1732.207031 | 5.058080391 | 7.530447006 | 3.742717743 |  | 35.47049332 | 35.97161102 | 35.6915741 | 36.59717941 | 34.07974625 | 35.78755188
1732.306641 | 5.058464096 | 6.49145031 | 3.742751122 |  | 35.46363831 | 36.00378799 | 35.69041061 | 36.59837341 | 34.11928558 | 35.81604767
1732.40625 | 5.058322069 | 6.060585022 | 3.742730141 |  | 35.46102905 | 36.00698853 | 35.65119934 | 36.58997726 | 34.10040283 | 35.83044815
1732.505859 | 5.058123697 | 10.92905903 | 3.742765188 |  | 35.48974228 | 36.00356674 | 35.6680069 | 36.59929276 | 34.10593033 | 35.82312775
1732.605469 | 5.057835453 | 7.889309883 | 3.742721319 |  | 35.44417953 | 36.03709793 | 35.65333176 | 36.57236481 | 34.10791779 | 35.79032898
1732.705078 | 5.05729808 | 8.499036789 | 3.742744923 |  | 35.44260406 | 36.02872086 | 35.64218903 | 36.55031967 | 34.12387466 | 35.80576324
1732.804688 | 5.057477825 | 10.28378677 | 3.742715359 |  | 35.45559311 | 36.00577545 | 35.61706161 | 36.52347946 | 34.08713913 | 35.82529449
1732.904297 | 5.057590981 | 8.160678864 | 3.742724657 |  | 35.46543121 | 36.00037003 | 35.63542175 | 36.52656174 | 34.0891571 | 35.80937958
1733.003906 | 5.057212864 | 7.790195465 | 3.742716789 |  | 35.44926071 | 36.04827499 | 35.62179947 | 36.53384399 | 34.090271 | 35.83085632
1733.103516 | 5.058791456 | 11.92225742 | 3.742785931 |  | 35.45734787 | 36.03657532 | 35.60612869 | 36.50307083 | 34.12102127 | 35.82310104
1733.203125 | 5.058322069 | 6.432663918 | 3.742739916 |  | 35.43883133 | 36.01086044 | 35.62081146 | 36.51043701 | 34.10603333 | 35.82581711
1733.302734 | 5.058049657 | 7.754650116 | 3.742695332 |  | 35.45312881 | 36.0433197 | 35.59558868 | 36.51689148 | 34.08018494 | 35.81964111
1733.402344 | 5.057839644 | 11.06029987 | 3.742696762 |  | 35.43328476 | 35.99088287 | 35.58459854 | 36.54576874 | 34.08480835 | 35.84208298
1733.501953 | 5.05839285 | 13.20323086 | 3.74273324 |  | 35.46073151 | 35.97897339 | 35.59510803 | 36.55840302 | 34.08575058 | 35.79824829
1733.601563 | 5.05809762 | 15.95133114 | 3.742723465 |  | 35.41376495 | 35.97291946 | 35.59802628 | 36.56270218 | 34.10062408 | 35.81414413
1733.701172 | 5.057378639 | 8.791368484 | 3.74268961 |  | 35.41661835 | 36.01698303 | 35.56923294 | 36.53001404 | 34.09860611 | 35.81679916
1733.800781 | 5.058147446 | 11.77415562 | 3.742678165 |  | 35.45161819 | 35.94668961 | 35.5616188 | 36.5606575 | 34.06309891 | 35.83432388
1733.900391 | 5.057800994 | 10.5927515 | 3.742661953 |  | 35.42272186 | 35.958992 | 35.57437897 | 36.54148483 | 34.07038116 | 35.83473206
1734 | 5.058168867 | 7.931690216 | 3.742714882 |  | 35.44313431 | 35.99367523 | 35.57633209 | 36.5685463 | 34.10217285 | 35.81917572
1734.099609 | 5.058107399 | 10.54353619 | 3.742681026 |  | 35.43195343 | 35.96632385 | 35.56048203 | 36.55241776 | 34.0639801 | 35.82202911
1734.199219 | 5.058473409 | 8.480352402 | 3.742679596 |  | 35.43214035 | 35.98199844 | 35.6050415 | 36.6067276 | 34.05091095 | 35.8343277
1734.298828 | 5.057647792 | 7.473028183 | 3.742686272 |  | 35.43012619 | 35.9811058 | 35.55659103 | 36.54076004 | 34.08018875 | 35.82022476
1734.398438 | 5.058322069 | 10.27763462 | 3.742679596 |  | 35.44896698 | 35.97780609 | 35.59040833 | 36.57671356 | 34.07378006 | 35.83411789
1734.498047 | 5.057627302 | 9.827403069 | 3.742724657 |  | 35.44089508 | 35.96836472 | 35.57796478 | 36.58567429 | 34.04301071 | 35.85669708
1734.597656 | 5.057475031 | 9.944062233 | 3.742639542 |  | 35.4420929 | 35.99541092 | 35.61000443 | 36.61509705 | 34.06112289 | 35.83290863
1734.697266 | 5.058274572 | 7.865841866 | 3.742631674 |  | 35.43987656 | 35.98665619 | 35.58689499 | 36.58868027 | 34.06946182 | 35.82822418
1734.796875 | 5.05825222 | 18.72813892 | 3.742637396 |  | 35.42446899 | 35.99203491 | 35.62626648 | 36.62068558 | 34.05047226 | 35.82602692
1734.896484 | 5.05802684 | 11.86324406 | 3.742619514 |  | 35.42935181 | 35.98935318 | 35.62516785 | 36.6321106 | 34.05475235 | 35.81537247
1734.996094 | 5.057795406 | 9.446209908 | 3.742684841 |  | 35.4310379 | 36.00807571 | 35.59891891 | 36.6192894 | 34.04638672 | 35.83874512
1735.095703 | 5.057841972 | 14.07794666 | 3.742639542 |  | 35.4196701 | 35.98680878 | 35.63304138 | 36.62660599 | 34.04978561 | 35.82361221
1735.195313 | 5.057622646 | 8.480581284 | 3.742658854 |  | 35.44326401 | 36.01700211 | 35.63710022 | 36.61230469 | 34.07206345 | 35.83889771
1735.294922 | 5.058406354 | 17.39908886 | 3.742666245 |  | 35.4333992 | 36.02319717 | 35.65428162 | 36.61532211 | 34.05264664 | 35.84171295
1735.394531 | 5.057097846 | 15.26914692 | 3.742584705 |  | 35.41204071 | 36.00413513 | 35.62150192 | 36.60191727 | 34.06628036 | 35.84512329
1735.494141 | 5.057517406 | 15.52297306 | 3.742632389 |  | 35.454422 | 36.05649185 | 35.62480164 | 36.60496902 | 34.06637955 | 35.82341003
1735.59375 | 5.05823825 | 11.25647926 | 3.742663622 |  | 35.41176987 | 36.07146835 | 35.64863586 | 36.61544418 | 34.06282806 | 35.83093643
1735.693359 | 5.057658036 | 13.07449436 | 3.742647409 |  | 35.41141891 | 36.06799316 | 35.69232941 | 36.63010788 | 34.07545853 | 35.83994675
1735.792969 | 5.057763741 | 12.64271832 | 3.742551327 |  | 35.41360855 | 36.07017517 | 35.65786362 | 36.6023407 | 34.04929733 | 35.80024719
1735.892578 | 5.057907631 | 11.97534657 | 3.742632389 |  | 35.42950439 | 36.12416077 | 35.68205643 | 36.62273788 | 34.05778503 | 35.80437469
1735.992188 | 5.057643135 | 14.80365086 | 3.742625237 |  | 35.42974854 | 36.10771561 | 35.65276337 | 36.62098312 | 34.06801224 | 35.82029343
1736.091797 | 5.057955594 | 13.95741367 | 3.742610455 |  | 35.41727829 | 36.09675217 | 35.69208908 | 36.62957764 | 34.09759521 | 35.83329391
1736.191406 | 5.057605882 | 15.63074398 | 3.742631912 |  | 35.4384079 | 36.08696747 | 35.66459274 | 36.60704041 | 34.06966019 | 35.83996582
1736.291016 | 5.057616127 | 10.73128414 | 3.742668629 |  | 35.43720627 | 36.07988358 | 35.69402695 | 36.63298416 | 34.08891296 | 35.85713577
1736.390625 | 5.057683182 | 13.55958843 | 3.742588043 |  | 35.43801117 | 36.10085678 | 35.66589737 | 36.61403275 | 34.08119202 | 35.81387329
1736.490234 | 5.057930448 | 8.806406975 | 3.742641449 |  | 35.46295166 | 36.13728714 | 35.72320175 | 36.64417648 | 34.09725571 | 35.84923553
1736.589844 | 5.057800063 | 13.42515659 | 3.742629528 |  | 35.43289566 | 36.11131668 | 35.66744614 | 36.59196091 | 34.09374237 | 35.84032822
1736.689453 | 5.057564904 | 13.27340794 | 3.742616177 |  | 35.45065689 | 36.11230469 | 35.6942215 | 36.60583115 | 34.07086182 | 35.80225754
1736.789063 | 5.057819155 | 8.252959251 | 3.742599249 |  | 35.4830513 | 36.13451385 | 35.72127533 | 36.60327911 | 34.08111572 | 35.80434418
1736.888672 | 5.057610073 | 5.565921783 | 3.742571115 |  | 35.49801636 | 36.08352661 | 35.71737671 | 36.61701202 | 34.09324646 | 35.84129715
1736.988281 | 5.057573751 | 11.49777222 | 3.742579222 |  | 35.51170731 | 36.07752609 | 35.71530914 | 36.5714035 | 34.06809998 | 35.83567047
1737.087891 | 5.057603554 | 12.73272038 | 3.742623091 |  | 35.51472092 | 36.12181854 | 35.71529007 | 36.60056305 | 34.05830765 | 35.83679581
1737.1875 | 5.05813953 | 5.307312965 | 3.742601395 |  | 35.52993774 | 36.06159973 | 35.72108078 | 36.62543106 | 34.06410217 | 35.83891678
1737.287109 | 5.057947677 | 10.58477688 | 3.742580414 |  | 35.5112114 | 36.07265854 | 35.72645569 | 36.58971786 | 34.07443237 | 35.82775879
1737.386719 | 5.057683182 | 9.634185791 | 3.74256897 |  | 35.53406525 | 36.07227325 | 35.69666672 | 36.61351776 | 34.05138397 | 35.83306885
1737.486328 | 5.058092032 | 3.256661892 | 3.742580891 |  | 35.53674316 | 36.02890396 | 35.69882584 | 36.55814362 | 34.04881287 | 35.81067276
1737.585938 | 5.057079219 | 11.8051424 | 3.742576838 |  | 35.52410126 | 36.04934692 | 35.69229507 | 36.59220505 | 34.05638885 | 35.82408142
1737.685547 | 5.05817492 | 6.818642616 | 3.742600918 |  | 35.54885864 | 36.05459213 | 35.69926453 | 36.59294128 | 34.05332184 | 35.8162117
1737.785156 | 5.057699014 | 4.167378426 | 3.742609978 |  | 35.58538818 | 36.05594254 | 35.69960022 | 36.60907745 | 34.05654907 | 35.78854752
1737.884766 | 5.058047329 | 9.80074501 | 3.742566586 |  | 35.58304977 | 36.03775024 | 35.70981598 | 36.60760498 | 34.039711 | 35.80615234
1737.984375 | 5.057558385 | 8.133337021 | 3.742567301 |  | 35.60023499 | 36.06746674 | 35.65606308 | 36.61308289 | 34.04052353 | 35.82684326
1738.083984 | 5.057288767 | 4.831334114 | 3.742573261 |  | 35.59881973 | 36.07086182 | 35.68086624 | 36.60824966 | 34.06130981 | 35.81578445
1738.183594 | 5.057776314 | 5.914077759 | 3.742561817 |  | 35.59054184 | 36.05242538 | 35.68151474 | 36.5799408 | 34.07875061 | 35.84767151
1738.283203 | 5.058109728 | 8.460074425 | 3.742589474 |  | 35.63270569 | 36.06661224 | 35.67655563 | 36.61135101 | 34.0586586 | 35.80114746
1738.382813 | 5.057758153 | 4.667510033 | 3.742617369 |  | 35.60266113 | 36.05433655 | 35.64366913 | 36.60414124 | 34.04218674 | 35.7953949
1738.482422 | 5.058256411 | 2.236120701 | 3.742538929 |  | 35.63075638 | 36.08452988 | 35.65550232 | 36.62062836 | 34.06967163 | 35.80363464
1738.582031 | 5.057601225 | 6.949656487 | 3.742564678 |  | 35.64578629 | 36.08128357 | 35.65170288 | 36.58900833 | 34.08373642 | 35.82907486
1738.681641 | 5.057609142 | 7.194139481 | 3.74254179 |  | 35.6397171 | 36.06255722 | 35.63551331 | 36.60360718 | 34.08514023 | 35.80875397
1738.78125 | 5.057151397 | 4.270822525 | 3.742558002 |  | 35.66582489 | 36.06761169 | 35.63303757 | 36.58170319 | 34.07215118 | 35.79593658
1738.880859 | 5.0581223 | 7.13968277 | 3.742546797 |  | 35.64637375 | 36.07043839 | 35.64090729 | 36.59843063 | 34.07108307 | 35.80660248
1738.980469 | 5.057769329 | 10.42642117 | 3.742540359 |  | 35.65453339 | 36.0535965 | 35.62879181 | 36.58012772 | 34.10495758 | 35.81178284
1739.080078 | 5.058015664 | 2.002346516 | 3.742533922 |  | 35.64297104 | 36.05134583 | 35.64038086 | 36.60641479 | 34.06338501 | 35.80727005
1739.179688 | 5.057573751 | 14.33427906 | 3.742508888 |  | 35.66752625 | 36.07277679 | 35.605896 | 36.58847809 | 34.04953384 | 35.79506302
1739.279297 | 5.057233353 | 6.752337456 | 3.742547274 |  | 35.66294098 | 36.05387878 | 35.61368942 | 36.63006973 | 34.06580353 | 35.7793541
1739.378906 | 5.05759424 | 6.202991486 | 3.742528915 |  | 35.66905975 | 36.04900742 | 35.61053085 | 36.61669922 | 34.05277252 | 35.78585052
1739.478516 | 5.057523926 | 6.951023102 | 3.742537737 |  | 35.66600418 | 36.0606041 | 35.6364212 | 36.57755661 | 34.05227661 | 35.82131958
1739.578125 | 5.057719503 | 7.181836128 | 3.742509842 |  | 35.67617416 | 36.0423317 | 35.60316467 | 36.60515594 | 34.07221603 | 35.79974747
1739.677734 | 5.057613333 | 9.039269447 | 3.74249959 |  | 35.67600632 | 36.05846405 | 35.60422516 | 36.59830856 | 34.05257416 | 35.79376602
1739.777344 | 5.05756956 | 11.4763546 | 3.742493153 |  | 35.65424347 | 36.04319 | 35.61362839 | 36.61303329 | 34.0729866 | 35.76491928
1739.876953 | 5.057361876 | 6.763958931 | 3.742495537 |  | 35.64824295 | 36.00452805 | 35.63225937 | 36.60158539 | 34.06091309 | 35.81083298
1739.976563 | 5.057140221 | 8.903243065 | 3.742518187 |  | 35.65754318 | 36.0256958 | 35.61301041 | 36.62473679 | 34.04161835 | 35.7975502
1740.076172 | 5.057589584 | 9.522540092 | 3.742504597 |  | 35.63602066 | 36.00350571 | 35.6204834 | 36.62117767 | 34.0884552 | 35.80527878
1740.175781 | 5.057196566 | 6.2084589 | 3.742484093 |  | 35.65796661 | 36.01572037 | 35.65409088 | 36.62397003 | 34.07476425 | 35.8098526
1740.275391 | 5.057656173 | -2.593389869 | 3.742538691 |  | 35.66120529 | 36.02783585 | 35.62231827 | 36.59879684 | 34.11016846 | 35.80804062
1740.375 | 5.056968857 | 6.475272179 | 3.742565155 |  | 35.65752792 | 36.01108551 | 35.62781525 | 36.62353134 | 34.06039429 | 35.79631805
1740.474609 | 5.057031256 | 4.086491585 | 3.742514849 |  | 35.64955902 | 35.99523163 | 35.60845947 | 36.61609268 | 34.07891083 | 35.7783432
1740.574219 | 5.057240338 | 5.171057701 | 3.742502689 |  | 35.63277817 | 36.05128479 | 35.64821625 | 36.64605713 | 34.12165451 | 35.78820801
1740.673828 | 5.057837781 | 7.925310135 | 3.74246645 |  | 35.63160706 | 36.02318573 | 35.6152916 | 36.59615326 | 34.08416367 | 35.79536057
1740.773438 | 5.057651982 | 12.63588428 | 3.742471933 |  | 35.65122223 | 35.99953842 | 35.67023087 | 36.63496017 | 34.08133698 | 35.78258514
1740.873047 | 5.056951628 | 8.397416115 | 3.742469788 |  | 35.62219238 | 36.0187149 | 35.63052368 | 36.6302948 | 34.06659317 | 35.79488373
1740.972656 | 5.057384227 | 6.723856926 | 3.74245882 |  | 35.64770126 | 36.02998734 | 35.6515007 | 36.64133453 | 34.07769012 | 35.82698059
1741.072266 | 5.057334401 | 6.969479561 | 3.742507458 |  | 35.59645081 | 35.99886322 | 35.65247345 | 36.62122726 | 34.08384323 | 35.76592255
1741.171875 | 5.058019389 | 7.110290527 | 3.74248147 |  | 35.61953735 | 36.01903534 | 35.66903305 | 36.66638565 | 34.09857941 | 35.79313278
1741.271484 | 5.057685044 | 4.419608116 | 3.742449284 |  | 35.6222229 | 36.01858521 | 35.66388321 | 36.63653946 | 34.10968399 | 35.7721405
1741.371094 | 5.057686441 | 7.088417053 | 3.742466927 |  | 35.60475159 | 36.00811768 | 35.68532944 | 36.62354279 | 34.08639145 | 35.78383255
1741.470703 | 5.057786093 | 7.896373749 | 3.742403507 |  | 35.65251541 | 36.01033401 | 35.68088531 | 36.62839127 | 34.10717773 | 35.79030228
1741.570313 | 5.057159779 | 1.725964546 | 3.742456436 |  | 35.63208008 | 35.98680115 | 35.68609238 | 36.65867615 | 34.08599854 | 35.79278946
1741.669922 | 5.057552331 | 4.974423409 | 3.742475748 |  | 35.62921143 | 36.01414108 | 35.68251801 | 36.65026855 | 34.09394073 | 35.76477814
1741.769531 | 5.057593309 | 5.574809074 | 3.742509127 |  | 35.61697769 | 35.99827576 | 35.68310547 | 36.65168762 | 34.09115219 | 35.79159546
1741.869141 | 5.057661296 | -2.945418358 | 3.742442608 |  | 35.62615204 | 35.99954605 | 35.71130753 | 36.63418579 | 34.10079956 | 35.81667328
1741.96875 | 5.057138358 | 6.043951988 | 3.742443323 |  | 35.59593201 | 35.97969437 | 35.6789093 | 36.67228699 | 34.09984207 | 35.78205872
1742.068359 | 5.056730439 | 4.517811775 | 3.742451668 |  | 35.61161804 | 36.04568863 | 35.73392868 | 36.66296387 | 34.08643723 | 35.80184937
1742.167969 | 5.056927879 | 4.100846291 | 3.742468596 |  | 35.58518982 | 36.01089478 | 35.71282196 | 36.65739822 | 34.13205719 | 35.79128647
1742.267578 | 5.057546743 | 4.980120659 | 3.742470741 |  | 35.57194519 | 36.01224899 | 35.73752213 | 36.65242004 | 34.12199783 | 35.78556442
1742.367188 | 5.058326726 | 3.72694397 | 3.742424011 |  | 35.59568405 | 36.00983429 | 35.7033844 | 36.6386795 | 34.06866455 | 35.7855835
1742.466797 | 5.056950697 | 3.228864193 | 3.742402077 |  | 35.60741806 | 36.03568268 | 35.70082092 | 36.66127014 | 34.10516357 | 35.79999924
1742.566406 | 5.057319966 | 4.692800522 | 3.742421865 |  | 35.5708046 | 36.00420761 | 35.72943878 | 36.66765594 | 34.1065979 | 35.78801346
1742.666016 | 5.057538827 | 7.641180992 | 3.742445469 |  | 35.59789276 | 36.03813934 | 35.72797775 | 36.68004608 | 34.12829971 | 35.82206726
1742.765625 | 5.057136495 | 7.289380074 | 3.742438555 |  | 35.59878159 | 36.01391983 | 35.76099396 | 36.67931747 | 34.15115738 | 35.78849792
1742.865234 | 5.058168867 | 6.265877724 | 3.742455006 |  | 35.61281967 | 35.9870491 | 35.7677803 | 36.67056656 | 34.14081955 | 35.79626083
1742.964844 | 5.057400525 | 5.258780479 | 3.742446899 |  | 35.60233688 | 35.99744797 | 35.76023865 | 36.68055344 | 34.14491653 | 35.78502274
1743.064453 | 5.057295752 | 7.422673225 | 3.742439985 |  | 35.59109116 | 35.98394394 | 35.76176453 | 36.66106796 | 34.14614868 | 35.78553391
1743.164063 | 5.057705534 | 7.613612175 | 3.742402792 |  | 35.60122299 | 36.01651764 | 35.79965973 | 36.703022 | 34.16883469 | 35.80721283
1743.263672 | 5.057455473 | 2.2240448 | 3.742408276 |  | 35.59202194 | 35.98871613 | 35.76231766 | 36.67313004 | 34.14849472 | 35.8114624
1743.363281 | 5.057278056 | 6.636135101 | 3.742437124 |  | 35.60334015 | 36.04270554 | 35.77499008 | 36.70050812 | 34.14756775 | 35.78957748
1743.462891 | 5.057720435 | 2.039030552 | 3.742468596 |  | 35.60479736 | 36.0092926 | 35.76022339 | 36.69810486 | 34.1727829 | 35.80926514
1743.5625 | 5.057887141 | 0.730487347 | 3.742418051 |  | 35.6294899 | 36.00083923 | 35.8013649 | 36.68259811 | 34.17044067 | 35.77401352
1743.662109 | 5.057637547 | 2.600225449 | 3.74236846 |  | 35.62385941 | 36.00787735 | 35.80589676 | 36.66460419 | 34.1427002 | 35.81086731
1743.761719 | 5.056915306 | 6.742540359 | 3.742362022 |  | 35.63599014 | 36.02303314 | 35.79558945 | 36.66065216 | 34.16847992 | 35.79766083
1743.861328 | 5.057540224 | 2.511363983 | 3.742387533 |  | 35.60416412 | 36.0187912 | 35.7938385 | 36.68420792 | 34.16345215 | 35.81328201
1743.960938 | 5.05807946 | 3.021748066 | 3.742453575 |  | 35.63119507 | 35.98487473 | 35.77915573 | 36.67876816 | 34.1662941 | 35.79861832
1744.060547 | 5.057624043 | 2.603415489 | 3.742424011 |  | 35.62033081 | 36.02607346 | 35.78511429 | 36.63609695 | 34.15190506 | 35.76414108
1744.160156 | 5.05712532 | 3.244129658 | 3.74237895 |  | 35.61207199 | 35.97896957 | 35.77428436 | 36.68081665 | 34.15634155 | 35.79872894
1744.259766 | 5.0577521 | 5.181994438 | 3.742385387 |  | 35.61400986 | 36.00528717 | 35.77887726 | 36.62631607 | 34.14183426 | 35.79816055
1744.359375 | 5.057863393 | 5.504631042 | 3.742379665 |  | 35.62252045 | 35.99726868 | 35.76304626 | 36.63632965 | 34.14339447 | 35.81916046
1744.458984 | 5.057616127 | 6.751198769 | 3.742354393 |  | 35.58893204 | 36.02005386 | 35.77428055 | 36.63246155 | 34.14749908 | 35.79819489
1744.558594 | 5.056958147 | 3.932008743 | 3.742420435 |  | 35.62145996 | 36.01147461 | 35.73020172 | 36.63911819 | 34.17054749 | 35.81141281
1744.658203 | 5.057779574 | 1.244745255 | 3.742407322 |  | 35.63410187 | 35.98674011 | 35.75590515 | 36.62799072 | 34.14470291 | 35.80747604
1744.757813 | 5.057866652 | 8.879546165 | 3.742372513 |  | 35.65166092 | 36.00514603 | 35.75840759 | 36.63495636 | 34.15950394 | 35.81786728
1744.857422 | 5.057088067 | 3.496815681 | 3.742348909 |  | 35.62768173 | 36.02105713 | 35.75099182 | 36.63986206 | 34.13982391 | 35.82234573
1744.957031 | 5.057626371 | 8.944711685 | 3.742395639 |  | 35.63878632 | 36.03265381 | 35.71550369 | 36.61369324 | 34.19485092 | 35.80004501
1745.056641 | 5.057823812 | 6.691273689 | 3.742426395 |  | 35.62609863 | 36.03009033 | 35.72856903 | 36.61585617 | 34.17055511 | 35.82777786
1745.15625 | 5.057786093 | 7.584446907 | 3.742347002 |  | 35.6037178 | 36.01137543 | 35.71046448 | 36.59740829 | 34.170578 | 35.82509613
1745.255859 | 5.05690739 | 7.375736237 | 3.742398977 |  | 35.6319809 | 36.05491257 | 35.70950699 | 36.62799454 | 34.15590668 | 35.80789566
1745.355469 | 5.057522063 | 12.61765575 | 3.742398977 |  | 35.63051605 | 36.03817368 | 35.69567871 | 36.62144089 | 34.13646317 | 35.80820465
1745.455078 | 5.057395403 | 13.78219891 | 3.742342949 |  | 35.59582901 | 36.0454216 | 35.70630264 | 36.61270142 | 34.17225266 | 35.80675507
1745.554688 | 5.057033584 | 4.67069912 | 3.742385864 |  | 35.63234711 | 36.05472183 | 35.6984787 | 36.62011719 | 34.14587402 | 35.81058502
1745.654297 | 5.057824743 | 9.284436226 | 3.742353678 |  | 35.63881302 | 36.04659271 | 35.72576904 | 36.59539795 | 34.16065598 | 35.79897308
1745.753906 | 5.057329745 | 9.120156288 | 3.742310524 |  | 35.63531113 | 36.04649353 | 35.70541763 | 36.55701447 | 34.16850662 | 35.79536057
1745.853516 | 5.057440107 | 9.096004486 | 3.742344141 |  | 35.62408829 | 36.07094574 | 35.69702148 | 36.58107758 | 34.16204071 | 35.82445908
1745.953125 | 5.057334401 | 6.288207054 | 3.742356062 |  | 35.62290573 | 36.06360245 | 35.69309998 | 36.57231903 | 34.1493187 | 35.80126953
1746.052734 | 5.057398197 | 10.39657211 | 3.74236083 |  | 35.63248825 | 36.05475998 | 35.72268677 | 36.56606674 | 34.14439774 | 35.82767487
1746.152344 | 5.057836384 | 12.70742702 | 3.742341042 |  | 35.62553024 | 36.05775452 | 35.69987106 | 36.54713058 | 34.17943573 | 35.78451157
1746.251953 | 5.056756516 | 10.63535976 | 3.742339611 |  | 35.6438446 | 36.07920456 | 35.70043945 | 36.52921677 | 34.18206406 | 35.80852509
1746.351563 | 5.057175145 | 7.06517601 | 3.742329121 |  | 35.65343857 | 36.05978394 | 35.70610046 | 36.5591774 | 34.16009903 | 35.7992897
1746.451172 | 5.057665021 | 4.031352043 | 3.742301464 |  | 35.64431 | 36.06887054 | 35.71075821 | 36.56277847 | 34.16776657 | 35.80504608
1746.550781 | 5.056739286 | 14.88590336 | 3.742353916 |  | 35.65376282 | 36.09225845 | 35.70911026 | 36.56251144 | 34.20055008 | 35.81095123
1746.650391 | 5.057182596 | 8.388985634 | 3.742328167 |  | 35.64224243 | 36.05761719 | 35.70750046 | 36.52354813 | 34.17200851 | 35.78940201
1746.75 | 5.05700611 | 3.26623106 | 3.742327213 |  | 35.63745117 | 36.10991287 | 35.73308182 | 36.56748962 | 34.17306137 | 35.80741501
1746.849609 | 5.057017286 | 9.131093025 | 3.742355347 |  | 35.67224884 | 36.05502319 | 35.70306396 | 36.53973389 | 34.17319107 | 35.83560562
1746.949219 | 5.057055005 | 13.98452854 | 3.742265463 |  | 35.68245697 | 36.06507111 | 35.71453094 | 36.57973862 | 34.19857407 | 35.81040192
1747.048828 | 5.05705873 | 11.12569237 | 3.742328167 |  | 35.65941238 | 36.03858566 | 35.68459702 | 36.55914688 | 34.20034409 | 35.82046509
1747.148438 | 5.057088998 | 15.66150379 | 3.742310524 |  | 35.68355179 | 36.06118011 | 35.70399857 | 36.57004929 | 34.19116974 | 35.8220253
1747.248047 | 5.057082479 | 8.216731071 | 3.742305279 |  | 35.66581345 | 36.0414238 | 35.71771622 | 36.54384995 | 34.19944763 | 35.80039215
1747.347656 | 5.057167695 | 7.403532982 | 3.742270947 |  | 35.68416595 | 36.01795197 | 35.74327087 | 36.57733917 | 34.17012405 | 35.78665924
1747.447266 | 5.057231025 | 9.186004639 | 3.742341518 |  | 35.6976738 | 36.03042984 | 35.70960999 | 36.56074524 | 34.20487976 | 35.81635666
1747.546875 | 5.056763501 | 3.160737038 | 3.742289782 |  | 35.67530441 | 36.01873016 | 35.69930267 | 36.57316208 | 34.17362595 | 35.8323822
1747.646484 | 5.057305996 | 5.344907761 | 3.742357492 |  | 35.66849136 | 36.0196228 | 35.70668411 | 36.5520668 | 34.19801331 | 35.81266403
1747.746094 | 5.057065249 | 10.83290482 | 3.742313862 |  | 35.65230179 | 36.03060913 | 35.67548752 | 36.54323578 | 34.1994133 | 35.80363083
1747.845703 | 5.057224505 | 8.1973629 | 3.742278099 |  | 35.6629982 | 36.01888275 | 35.72577667 | 36.59484482 | 34.19488144 | 35.82221222
1747.945313 | 5.05676676 | 11.82200146 | 3.742306709 |  | 35.66818619 | 36.03306198 | 35.68886566 | 36.5348587 | 34.18411255 | 35.81605911
1748.044922 | 5.056469203 | 7.496269226 | 3.742287159 |  | 35.67522049 | 36.02202988 | 35.73841476 | 36.55975723 | 34.18302917 | 35.81888962
1748.144531 | 5.057540224 | 10.67363834 | 3.742296219 |  | 35.69276047 | 36.00732422 | 35.72026062 | 36.54198456 | 34.17549515 | 35.82183075
1748.244141 | 5.056730439 | 5.33761692 | 3.742274046 |  | 35.67047501 | 36.03376389 | 35.72387314 | 36.54636765 | 34.17765427 | 35.81594467
1748.34375 | 5.05710064 | 6.814313889 | 3.742287397 |  | 35.64907074 | 36.0714035 | 35.70847321 | 36.52752686 | 34.20705032 | 35.81356049
1748.443359 | 5.057321829 | 9.352108002 | 3.742267847 |  | 35.66791153 | 36.04249954 | 35.68854523 | 36.55563736 | 34.19008255 | 35.78951263
1748.542969 | 5.056782593 | 6.109345436 | 3.742277622 |  | 35.68308258 | 36.02919769 | 35.68294144 | 36.53683853 | 34.21589661 | 35.81444931
1748.642578 | 5.056513441 | 5.083791733 | 3.74227047 |  | 35.67634964 | 36.0274086 | 35.70894241 | 36.54878616 | 34.19032669 | 35.80082703
1748.742188 | 5.056544174 | 10.92974186 | 3.742266178 |  | 35.67491913 | 36.02661133 | 35.68904495 | 36.51795959 | 34.21377182 | 35.82933044
1748.841797 | 5.056372811 | 10.84247589 | 3.742268324 |  | 35.65643311 | 36.04518127 | 35.68114853 | 36.55177689 | 34.20219421 | 35.81491852
1748.941406 | 5.05645663 | 8.251363754 | 3.742227316 |  | 35.6681633 | 36.04299545 | 35.6602478 | 36.50371552 | 34.19940567 | 35.80308533
1749.041016 | 5.056623802 | 5.987216949 | 3.742236853 |  | 35.68087006 | 36.05052567 | 35.66500092 | 36.55220795 | 34.1697197 | 35.80763626
1749.140625 | 5.055978396 | 5.619239807 | 3.742273092 |  | 35.65301514 | 36.03385925 | 35.63272476 | 36.55275726 | 34.18548203 | 35.79478073
1749.240234 | 5.056831487 | 8.244527817 | 3.742256641 |  | 35.65234756 | 36.07739639 | 35.6303978 | 36.52148056 | 34.18911743 | 35.8146019
1749.339844 | 5.055850339 | 10.42186451 | 3.742238522 |  | 35.71219635 | 36.07732773 | 35.64047623 | 36.54462051 | 34.19699478 | 35.81915665
1749.439453 | 5.056288526 | 7.836220741 | 3.742217064 |  | 35.69705582 | 36.06622314 | 35.62840652 | 36.50754166 | 34.19809341 | 35.81290436
1749.539063 | 5.056022634 | 8.545746803 | 3.742226601 |  | 35.70554352 | 36.06896973 | 35.63890076 | 36.51960373 | 34.19065475 | 35.79516602
1749.638672 | 5.056135324 | 11.45994854 | 3.742263317 |  | 35.69378662 | 36.04737854 | 35.61793137 | 36.48875809 | 34.1714859 | 35.79463577
1749.738281 | 5.056612161 | 12.34947491 | 3.74222064 |  | 35.67612457 | 36.06207657 | 35.6095314 | 36.51936722 | 34.18860626 | 35.81785583
1749.837891 | 5.057316241 | 10.96733665 | 3.742230892 |  | 35.72642899 | 36.04440308 | 35.60774994 | 36.49886322 | 34.21791458 | 35.79368591
1749.9375 | 5.056235441 | 9.337753296 | 3.742248535 |  | 35.71872711 | 36.08350754 | 35.6282692 | 36.55057907 | 34.16152573 | 35.82691956
1750.037109 | 5.056275953 | 12.07537174 | 3.742225647 |  | 35.70092392 | 36.07707214 | 35.56808853 | 36.54742813 | 34.22021484 | 35.81884766
1750.136719 | 5.056525082 | 10.40318012 | 3.742245674 |  | 35.7537117 | 36.08493423 | 35.60566711 | 36.55385208 | 34.20262146 | 35.82394791
1750.236328 | 5.056740218 | 13.65004444 | 3.742216825 |  | 35.74811554 | 36.05776596 | 35.56624985 | 36.51862717 | 34.18305969 | 35.80003357
1750.335938 | 5.05521704 | 11.16328812 | 3.742187262 |  | 35.76693726 | 36.051754 | 35.59560013 | 36.54653549 | 34.18957138 | 35.80869293
1750.435547 | 5.056460821 | 12.51307201 | 3.742228031 |  | 35.77420425 | 36.07594299 | 35.58723831 | 36.50734711 | 34.18552399 | 35.81684875
1750.535156 | 5.055695739 | 7.751232147 | 3.742218256 |  | 35.80121231 | 36.09273529 | 35.57833862 | 36.54351425 | 34.1924324 | 35.80134964
1750.634766 | 5.056215883 | 8.945167542 | 3.742194176 |  | 35.8041153 | 36.06017685 | 35.59098434 | 36.54083252 | 34.21195984 | 35.81047058
1750.734375 | 5.055580255 | 7.650295258 | 3.742187977 |  | 35.79769135 | 36.06898117 | 35.58426666 | 36.53543854 | 34.20044708 | 35.81340027
1750.833984 | 5.056320191 | 15.09757519 | 3.74220252 |  | 35.80178833 | 36.0506897 | 35.57219315 | 36.49351883 | 34.21367264 | 35.80379486
1750.933594 | 5.056400751 | 15.4443655 | 3.742194176 |  | 35.80675888 | 36.04554367 | 35.57411575 | 36.47464371 | 34.2053299 | 35.79194641
1751.033203 | 5.056454302 | 10.38609123 | 3.742230892 |  | 35.80224228 | 36.02442551 | 35.6045723 | 36.48981476 | 34.1966095 | 35.80495453
1751.132813 | 5.05555511 | 14.53569698 | 3.742226362 |  | 35.80490875 | 36.05762863 | 35.59768677 | 36.48246765 | 34.19741058 | 35.81377792
1751.232422 | 5.055670128 | 7.296899796 | 3.742222786 |  | 35.82336807 | 36.05867386 | 35.61353302 | 36.49556732 | 34.2120018 | 35.80681992
1751.332031 | 5.056264778 | 13.79131222 | 3.74214673 |  | 35.81218719 | 36.04305649 | 35.60958862 | 36.48200607 | 34.18686676 | 35.78320313
1751.431641 | 5.055433572 | 6.73274231 | 3.742208719 |  | 35.82197952 | 36.0606041 | 35.62772369 | 36.5069046 | 34.21196365 | 35.80766296
1751.53125 | 5.056534861 | 7.507888794 | 3.742202282 |  | 35.82552719 | 36.0545311 | 35.59566879 | 36.48163223 | 34.20648575 | 35.80305481
1751.630859 | 5.055994694 | 11.26080799 | 3.742218256 |  | 35.81729889 | 36.07123566 | 35.64009476 | 36.49712753 | 34.2145462 | 35.82216263
1751.730469 | 5.056339749 | 10.32548332 | 3.742161751 |  | 35.81694412 | 36.09241867 | 35.61371613 | 36.51739883 | 34.18284607 | 35.79804993
1751.830078 | 5.055485726 | 12.48709774 | 3.742213011 |  | 35.84952927 | 36.09038544 | 35.62783432 | 36.54223633 | 34.187603 | 35.79592896
1751.929688 | 5.05574929 | 10.6642971 | 3.742188454 |  | 35.81036758 | 36.09647369 | 35.60309982 | 36.50881195 | 34.20694351 | 35.80024338
1752.029297 | 5.05578794 | 5.489364624 | 3.742194176 |  | 35.80514145 | 36.09764862 | 35.63260269 | 36.5056572 | 34.20263672 | 35.79037094
1752.128906 | 5.05555511 | 8.379187584 | 3.742170334 |  | 35.81985855 | 36.12215805 | 35.59384918 | 36.50105667 | 34.21863556 | 35.79798508
1752.228516 | 5.05576978 | 4.865966797 | 3.742180109 |  | 35.78583908 | 36.09939957 | 35.63088989 | 36.52851105 | 34.2034111 | 35.79432297
1752.328125 | 5.055549522 | 14.00571918 | 3.742146015 |  | 35.79628372 | 36.09614944 | 35.62149429 | 36.4875946 | 34.18047714 | 35.77674866
1752.427734 | 5.055584446 | 5.292502403 | 3.742168903 |  | 35.76595306 | 36.09565735 | 35.58880615 | 36.49598694 | 34.1902504 | 35.80694962
1752.527344 | 5.05516116 | 5.140981674 | 3.742145538 |  | 35.78284836 | 36.07239532 | 35.62480545 | 36.5066452 | 34.20615387 | 35.78776932
1752.626953 | 5.055396319 | 5.645214081 | 3.742169857 |  | 35.7421875 | 36.06270981 | 35.61284637 | 36.4996376 | 34.18566132 | 35.80144119
1752.726563 | 5.055816346 | 14.54048252 | 3.742114544 |  | 35.77800369 | 36.06279373 | 35.62620163 | 36.44964981 | 34.19172287 | 35.79981613
1752.826172 | 5.055318088 | 16.8820982 | 3.742158651 |  | 35.73379517 | 36.06390762 | 35.60635757 | 36.47740936 | 34.21248245 | 35.8087883
1752.925781 | 5.055066631 | 9.990316391 | 3.742159605 |  | 35.74666977 | 36.03722 | 35.62639618 | 36.45108414 | 34.2021904 | 35.79032516
1753.025391 | 5.055327867 | 4.745434761 | 3.742159605 |  | 35.7478714 | 36.03020859 | 35.58850861 | 36.41450119 | 34.1897316 | 35.78614807
1753.125 | 5.05506244 | 11.65407753 | 3.742096901 |  | 35.70095444 | 36.01398468 | 35.60635757 | 36.43860245 | 34.19540405 | 35.7892189
1753.224609 | 5.056084101 | 11.44172096 | 3.74214077 |  | 35.71070862 | 35.99847794 | 35.57968521 | 36.38409042 | 34.19141006 | 35.79189682
1753.324219 | 5.055668731 | 9.382184029 | 3.742133379 |  | 35.70479965 | 36.02135086 | 35.57703781 | 36.41109467 | 34.20625687 | 35.78197098
1753.423828 | 5.055697136 | 10.16165924 | 3.74213028 |  | 35.69684982 | 36.01349258 | 35.57396317 | 36.36107254 | 34.21487427 | 35.79120255
1753.523438 | 5.05508712 | 5.160348892 | 3.742089033 |  | 35.66861343 | 35.99144745 | 35.59286118 | 36.35107422 | 34.20336151 | 35.78459549
1753.623047 | 5.055501559 | 9.930163383 | 3.742069244 |  | 35.65044403 | 35.97990417 | 35.55794525 | 36.3323555 | 34.20412827 | 35.80013657
1753.722656 | 5.055163489 | 14.69724369 | 3.742124796 |  | 35.6616745 | 36.01580429 | 35.57743454 | 36.31750488 | 34.22000885 | 35.78332138
1753.822266 | 5.055213314 | 12.4103117 | 3.742076397 |  | 35.66624069 | 36.0065155 | 35.60519409 | 36.28395081 | 34.21497726 | 35.79114914
1753.921875 | 5.055208658 | 10.24869728 | 3.742125034 |  | 35.63958359 | 36.02725601 | 35.59897995 | 36.27088547 | 34.19339752 | 35.79055786
1754.021484 | 5.055864774 | 12.80973339 | 3.74211812 |  | 35.64903641 | 36.00909805 | 35.62453079 | 36.23551941 | 34.21922302 | 35.78767395
1754.121094 | 5.055434969 | 15.30696964 | 3.74211812 |  | 35.63318253 | 36.01557541 | 35.59564972 | 36.21684265 | 34.1866188 | 35.79054642
1754.220703 | 5.054923673 | 16.63260174 | 3.742090225 |  | 35.63640594 | 36.04792404 | 35.62737656 | 36.2189827 | 34.22109604 | 35.8139801
1754.320313 | 5.055623096 | 13.60675335 | 3.74210453 |  | 35.64893723 | 36.0258522 | 35.62375641 | 36.21458054 | 34.20588303 | 35.79539108
1754.419922 | 5.055308309 | 11.46245575 | 3.742107153 |  | 35.58561325 | 36.01937866 | 35.62277603 | 36.19881821 | 34.17762375 | 35.78015137
1754.519531 | 5.054878504 | 7.522015572 | 3.742079973 |  | 35.60715485 | 36.02011871 | 35.59210205 | 36.18497849 | 34.20866013 | 35.78983688
1754.619141 | 5.055049867 | 10.00330353 | 3.742055655 |  | 35.60689163 | 36.00840759 | 35.61095047 | 36.20178604 | 34.21586227 | 35.77351379
1754.71875 | 5.05559376 | 12.5317564 | 3.742087841 |  | 35.60104752 | 35.99522781 | 35.63860703 | 36.19942856 | 34.21272278 | 35.78591156
1754.818359 | 5.054393285 | 8.736684799 | 3.742088795 |  | 35.59852982 | 36.02020645 | 35.62939072 | 36.21943665 | 34.21980667 | 35.77917862
1754.917969 | 5.055236132 | 5.603746414 | 3.74213028 |  | 35.62682343 | 35.9836998 | 35.61657715 | 36.23432159 | 34.23933029 | 35.79277802
1755.017578 | 5.054948819 | 1.392391682 | 3.742033958 |  | 35.60475922 | 36.02698135 | 35.62290955 | 36.27424622 | 34.22526169 | 35.79602432
1755.117188 | 5.054604695 | 12.82910061 | 3.742058039 |  | 35.60662842 | 35.99544525 | 35.61776733 | 36.21982193 | 34.1635437 | 35.81303024
1755.216797 | 5.05530505 | 8.57012558 | 3.74209547 |  | 35.59627151 | 36.01548386 | 35.59134674 | 36.28051758 | 34.20561218 | 35.79165649
1755.316406 | 5.054945093 | 8.62868309 | 3.742045164 |  | 35.57687759 | 35.99017715 | 35.60736465 | 36.27180099 | 34.22486877 | 35.80524445
1755.416016 | 5.05517839 | 10.72855091 | 3.742040396 |  | 35.59096909 | 36.00584412 | 35.60638809 | 36.30862045 | 34.2129631 | 35.80058289
1755.515625 | 5.05467175 | 9.818061829 | 3.742048502 |  | 35.56523895 | 36.01442719 | 35.59489441 | 36.29970551 | 34.23236465 | 35.76075745
1755.615234 | 5.055543468 | 11.77278805 | 3.742085457 |  | 35.5812912 | 35.99864197 | 35.57612228 | 36.29015732 | 34.20946884 | 35.78106689
1755.714844 | 5.054535777 | 9.208790779 | 3.742068052 |  | 35.54673386 | 36.01257324 | 35.56354141 | 36.31651306 | 34.23532104 | 35.79494476
1755.814453 | 5.055322279 | 10.31933117 | 3.742028713 |  | 35.5295639 | 35.99232101 | 35.58879089 | 36.3306427 | 34.19026566 | 35.78174973
1755.914063 | 5.054675476 | 5.649999619 | 3.742057085 |  | 35.55498123 | 36.00079346 | 35.56895447 | 36.31497574 | 34.24568939 | 35.78646088
1756.013672 | 5.055146259 | 11.70010376 | 3.742039442 |  | 35.54839706 | 35.99335098 | 35.54550552 | 36.2832489 | 34.22161102 | 35.79046631
1756.113281 | 5.054621925 | 12.06785297 | 3.742084503 |  | 35.54121399 | 36.00780106 | 35.5214119 | 36.31964874 | 34.2322464 | 35.80112839
1756.212891 | 5.05527711 | 10.89989376 | 3.742041349 |  | 35.53134155 | 36.02376938 | 35.52590942 | 36.27924728 | 34.2429657 | 35.78828049
1756.3125 | 5.054611214 | 11.19997215 | 3.74205327 |  | 35.55711365 | 36.01019287 | 35.54499817 | 36.31814194 | 34.25188446 | 35.76772308
1756.412109 | 5.05467175 | 4.957562447 | 3.742038727 |  | 35.56348801 | 35.9954834 | 35.50776291 | 36.28515625 | 34.22840118 | 35.78811264
1756.511719 | 5.054655918 | 10.73789215 | 3.742026329 |  | 35.58779526 | 36.01908112 | 35.52970886 | 36.30120087 | 34.22755432 | 35.79290771
1756.611328 | 5.055289217 | 10.56404305 | 3.742024422 |  | 35.56608582 | 35.96429825 | 35.45225525 | 36.26766586 | 34.23182297 | 35.79450226
1756.710938 | 5.055353013 | 9.478792191 | 3.742015839 |  | 35.58261871 | 35.96883011 | 35.49824142 | 36.30040741 | 34.21894836 | 35.80568314
1756.810547 | 5.055190497 | 9.596818924 | 3.742010355 |  | 35.56742096 | 35.96397018 | 35.43980789 | 36.29888535 | 34.24582672 | 35.79514694
1756.910156 | 5.055119251 | 6.258131027 | 3.742027521 |  | 35.57981873 | 35.98045349 | 35.48370361 | 36.3183403 | 34.25615692 | 35.80770493
1757.009766 | 5.054994454 | 2.689086914 | 3.742038012 |  | 35.57072449 | 35.96595001 | 35.43370056 | 36.29782486 | 34.24371719 | 35.78322983
1757.109375 | 5.054920413 | 7.709080696 | 3.742007017 |  | 35.56702042 | 35.97216415 | 35.45983124 | 36.32494354 | 34.23953629 | 35.82551956
1757.208984 | 5.054543693 | 10.00968266 | 3.742031097 |  | 35.60749054 | 35.97893906 | 35.42837143 | 36.32692719 | 34.24293137 | 35.8048439
1757.308594 | 5.054154866 | 13.84280491 | 3.742036819 |  | 35.57943726 | 35.9772644 | 35.41618347 | 36.35233307 | 34.22583008 | 35.79236603
1757.408203 | 5.055098762 | 13.56870174 | 3.742026091 |  | 35.5911026 | 35.97375107 | 35.44598389 | 36.32663345 | 34.24430084 | 35.79130173
1757.507813 | 5.055286889 | 10.52986526 | 3.742006779 |  | 35.53704834 | 35.97811127 | 35.41981125 | 36.34222412 | 34.25496292 | 35.78799057
1757.607422 | 5.054727164 | 12.88674641 | 3.742047787 |  | 35.60453415 | 35.96048355 | 35.43616104 | 36.33462524 | 34.22564316 | 35.80215073
1757.707031 | 5.055179321 | 5.168096542 | 3.742052317 |  | 35.58868408 | 35.9705162 | 35.40710831 | 36.33649063 | 34.24714661 | 35.76399612
1757.806641 | 5.054843114 | 2.487439632 | 3.741999626 |  | 35.54918671 | 35.98223495 | 35.42518234 | 36.36019897 | 34.26108551 | 35.80742264
1757.90625 | 5.05485103 | 14.65964794 | 3.742042065 |  | 35.58581161 | 35.9383316 | 35.37192535 | 36.32611847 | 34.24842453 | 35.79747391
1758.005859 | 5.054875244 | 8.317440033 | 3.741952181 |  | 35.58137131 | 35.98451614 | 35.41915131 | 36.37409592 | 34.24666595 | 35.78694534
1758.105469 | 5.055018202 | 7.659636497 | 3.742035866 |  | 35.58441925 | 35.96075439 | 35.36862183 | 36.36775589 | 34.24395752 | 35.81048584
1758.205078 | 5.054756035 | 12.31985569 | 3.742038012 |  | 35.55704498 | 35.97781372 | 35.37619019 | 36.38332748 | 34.26408005 | 35.82297134
1758.304688 | 5.055012614 | 5.24032402 | 3.742022753 |  | 35.5826683 | 36.00426865 | 35.36719894 | 36.38822174 | 34.24570847 | 35.84428024
1758.404297 | 5.054541365 | 3.028356075 | 3.741983414 |  | 35.6006546 | 35.97702408 | 35.35095978 | 36.41062164 | 34.26747131 | 35.81986618
1758.503906 | 5.054768142 | 13.79905796 | 3.741965771 |  | 35.57949448 | 35.9960556 | 35.38103485 | 36.40773392 | 34.27208328 | 35.82668686
1758.603516 | 5.055194222 | 9.348690033 | 3.742040157 |  | 35.5544281 | 36.00554657 | 35.32601166 | 36.40568924 | 34.26215363 | 35.8052597
1758.703125 | 5.054857083 | 9.747426987 | 3.741985798 |  | 35.55643082 | 36.04221344 | 35.39782715 | 36.44398499 | 34.24190521 | 35.82316971
1758.802734 | 5.055321348 | 11.03250217 | 3.741945982 |  | 35.56534576 | 36.04151154 | 35.34320831 | 36.40891266 | 34.26638031 | 35.86040497
1758.902344 | 5.05498514 | 12.7787466 | 3.742005348 |  | 35.58149338 | 36.04410934 | 35.40463638 | 36.44601059 | 34.24810791 | 35.81662369
1759.001953 | 5.054621925 | 8.901420593 | 3.741952896 |  | 35.55263901 | 36.03149796 | 35.36170959 | 36.46697998 | 34.26247025 | 35.82909012
1759.101563 | 5.055042882 | 11.5283041 | 3.741969109 |  | 35.53981018 | 36.04081345 | 35.42073059 | 36.51493454 | 34.24359131 | 35.82723999
1759.201172 | 5.055196551 | 9.5671978 | 3.741953611 |  | 35.54797363 | 36.05512619 | 35.38169098 | 36.45331573 | 34.26429749 | 35.80716705
1759.300781 | 5.055626356 | 5.282021523 | 3.741941214 |  | 35.53262711 | 36.06180954 | 35.42883301 | 36.47400665 | 34.26916504 | 35.85502243
1759.400391 | 5.05541448 | 6.636135101 | 3.741926908 |  | 35.52842712 | 36.05984879 | 35.42599869 | 36.48062134 | 34.25022888 | 35.80328369
1759.5 | 5.055180252 | 9.56765461 | 3.741988659 |  | 35.49717712 | 36.07291031 | 35.42647934 | 36.51165771 | 34.26779175 | 35.83275223
1759.599609 | 5.054939971 | 15.83239269 | 3.74192214 |  | 35.51076126 | 36.07746124 | 35.42846298 | 36.50370789 | 34.27057266 | 35.80077744
1759.699219 | 5.054750913 | 13.12029171 | 3.741921186 |  | 35.50122833 | 36.0842247 | 35.42268372 | 36.49723053 | 34.24227905 | 35.83149338
1759.798828 | 5.054297359 | 14.63344479 | 3.741915464 |  | 35.49901581 | 36.11250687 | 35.44359207 | 36.50547409 | 34.25260544 | 35.8118515
1759.898438 | 5.055387937 | 10.79508209 | 3.741938591 |  | 35.46577835 | 36.10234451 | 35.44316101 | 36.53295517 | 34.25795746 | 35.82681656
1759.998047 | 5.055013546 | 17.05754185 | 3.741976023 |  | 35.48500443 | 36.12973404 | 35.46094894 | 36.5170784 | 34.25946426 | 35.79754257
1760.097656 | 5.054831472 | 10.80077839 | 3.741925955 |  | 35.47084045 | 36.0993576 | 35.47972488 | 36.55595779 | 34.24868393 | 35.83599091
1760.197266 | 5.055082929 | 12.4884634 | 3.741967678 |  | 35.4540596 | 36.13915634 | 35.4981575 | 36.54071045 | 34.24531555 | 35.80667877
1760.296875 | 5.055339509 | 12.02934742 | 3.741943359 |  | 35.46040726 | 36.15323257 | 35.47338486 | 36.54092026 | 34.23740387 | 35.82509613
1760.396484 | 5.05556908 | 16.62075329 | 3.74191618 |  | 35.49544525 | 36.16343307 | 35.50535202 | 36.53634644 | 34.21946716 | 35.81506729
1760.496094 | 5.054542296 | 16.4437151 | 3.74189806 |  | 35.45228195 | 36.15748978 | 35.48103714 | 36.51276016 | 34.22752762 | 35.82100677
1760.595703 | 5.055761863 | 14.25635242 | 3.741971254 |  | 35.47112656 | 36.18257523 | 35.51104355 | 36.52103806 | 34.21840286 | 35.81534576
1760.695313 | 5.055014943 | 12.2569685 | 3.741938829 |  | 35.44048691 | 36.16588211 | 35.47158813 | 36.49913025 | 34.219944 | 35.8132515
1760.794922 | 5.055163489 | 13.71179104 | 3.741923571 |  | 35.44987106 | 36.15071106 | 35.52713394 | 36.52993011 | 34.21403122 | 35.8441658
1760.894531 | 5.055086189 | 14.70818043 | 3.741900921 |  | 35.42979813 | 36.16398239 | 35.5194931 | 36.5214386 | 34.1993103 | 35.82011414
1760.994141 | 5.055106678 | 14.38600063 | 3.741898537 |  | 35.42594528 | 36.16109085 | 35.55084229 | 36.53393173 | 34.17547226 | 35.81799316
1761.09375 | 5.055119251 | 17.42278576 | 3.741922855 |  | 35.43976212 | 36.11222839 | 35.52886963 | 36.50817108 | 34.22460938 | 35.81985092
1761.193359 | 5.055843354 | 10.96710968 | 3.741914272 |  | 35.40759659 | 36.15336227 | 35.539608 | 36.5542717 | 34.18541336 | 35.82288361
1761.292969 | 5.055011217 | 20.09911251 | 3.741944313 |  | 35.37140274 | 36.13636398 | 35.53892136 | 36.52315903 | 34.18469238 | 35.83155823
1761.392578 | 5.054626115 | 14.96291637 | 3.741910696 |  | 35.36676788 | 36.17809296 | 35.52827835 | 36.53889465 | 34.16330719 | 35.8363266
1761.492188 | 5.05527385 | 14.78906727 | 3.741947651 |  | 35.37865067 | 36.10332108 | 35.53267288 | 36.55677795 | 34.13457489 | 35.823246
1761.591797 | 5.055279438 | 14.71661091 | 3.741940022 |  | 35.36482239 | 36.13182449 | 35.56432724 | 36.5184288 | 34.11883163 | 35.8163147
1761.691406 | 5.055156504 | 14.67081165 | 3.741873741 |  | 35.33031464 | 36.12769699 | 35.56956863 | 36.52700043 | 34.09535217 | 35.79095078
1761.791016 | 5.05565383 | 15.84925365 | 3.741889954 |  | 35.31866837 | 36.13268661 | 35.58381271 | 36.50413895 | 34.10306931 | 35.82511902
1761.890625 | 5.055331592 | 13.52472591 | 3.741894245 |  | 35.32983017 | 36.12509918 | 35.56683731 | 36.53930283 | 34.12252426 | 35.82549286
1761.990234 | 5.055584446 | 18.55201054 | 3.741882801 |  | 35.30669403 | 36.15125275 | 35.59238434 | 36.50775909 | 34.09743118 | 35.83110046
1762.089844 | 5.0552664 | 14.66990185 | 3.741888523 |  | 35.25571823 | 36.17020416 | 35.64171219 | 36.5036087 | 34.11093903 | 35.84677505
1762.189453 | 5.055571408 | 14.95403004 | 3.741863012 |  | 35.30607605 | 36.1492157 | 35.60519028 | 36.47668457 | 34.11067963 | 35.8197937
1762.289063 | 5.055020531 | 18.83363438 | 3.741914749 |  | 35.27717209 | 36.14554596 | 35.63564301 | 36.52651978 | 34.09296036 | 35.81851196
1762.388672 | 5.054530655 | 15.98573589 | 3.741919756 |  | 35.27433777 | 36.16676712 | 35.63967896 | 36.5018692 | 34.07306671 | 35.81480026
1762.488281 | 5.05545639 | 15.3033247 | 3.741893291 |  | 35.26166916 | 36.17824554 | 35.63317108 | 36.53195953 | 34.06806946 | 35.81290436
1762.587891 | 5.054835197 | 14.07635212 | 3.741870165 |  | 35.25551987 | 36.1796608 | 35.634758 | 36.46400452 | 34.05929184 | 35.82792282
1762.6875 | 5.0550657 | 13.40123081 | 3.741847992 |  | 35.24337769 | 36.19602966 | 35.63615799 | 36.49238586 | 34.03316879 | 35.82135391
1762.787109 | 5.055596088 | 19.18930721 | 3.741874456 |  | 35.21483994 | 36.16106796 | 35.62395859 | 36.46157074 | 34.06562042 | 35.81279373
1762.886719 | 5.05557653 | 13.66667652 | 3.741885424 |  | 35.1974678 | 36.16426849 | 35.64759827 | 36.48316956 | 34.06634903 | 35.81919861
1762.986328 | 5.055544865 | 9.201498985 | 3.741903305 |  | 35.18327332 | 36.18793488 | 35.655056 | 36.47132492 | 34.06650162 | 35.80899048
1763.085938 | 5.055220299 | 12.97970867 | 3.741874218 |  | 35.20093918 | 36.17822647 | 35.63938141 | 36.48330307 | 34.05038452 | 35.80009842
1763.185547 | 5.055873156 | 15.24408436 | 3.741859436 |  | 35.17578125 | 36.1791954 | 35.68587112 | 36.47264099 | 34.04090881 | 35.81916428
1763.285156 | 5.055283629 | 13.60356236 | 3.741838455 |  | 35.15936279 | 36.14461899 | 35.6499939 | 36.48436356 | 34.00397873 | 35.78997421
1763.384766 | 5.055333921 | 14.90253544 | 3.741877556 |  | 35.1337471 | 36.17660141 | 35.67451096 | 36.49920273 | 34.002388 | 35.79314423
1763.484375 | 5.055057783 | 12.58074284 | 3.741850615 |  | 35.13269043 | 36.1726799 | 35.66083145 | 36.47857666 | 34.0208931 | 35.77819061
1763.583984 | 5.055897836 | 12.37704563 | 3.741854191 |  | 35.11956024 | 36.15595627 | 35.67143631 | 36.50647354 | 34.00716019 | 35.78186798
1763.683594 | 5.05518584 | 15.52274418 | 3.741831779 |  | 35.13502884 | 36.1497345 | 35.65594101 | 36.52016068 | 34.00955963 | 35.74449539
1763.783203 | 5.054944162 | 6.408740044 | 3.741829395 |  | 35.12002563 | 36.15475845 | 35.64852524 | 36.51253891 | 34.01637268 | 35.80366898
1763.882813 | 5.055486658 | 8.022830009 | 3.74185586 |  | 35.10084152 | 36.16508484 | 35.66910934 | 36.49621964 | 33.96356201 | 35.79077148
1763.982422 | 5.055967686 | 12.16993046 | 3.741835594 |  | 35.08725357 | 36.16260529 | 35.64927292 | 36.50274658 | 33.98035049 | 35.80273056
1764.082031 | 5.055915997 | 3.353497982 | 3.741891384 |  | 35.11483383 | 36.17890549 | 35.63892365 | 36.52468491 | 33.9644165 | 35.79946899
1764.181641 | 5.055617508 | 6.804059982 | 3.741865635 |  | 35.14909744 | 36.11743164 | 35.6179657 | 36.51834488 | 33.93624496 | 35.79393387
1764.28125 | 5.05518584 | 12.24603176 | 3.741851807 |  | 35.12512207 | 36.12619781 | 35.64544296 | 36.52986526 | 33.95277405 | 35.77416611
1764.380859 | 5.05544242 | 13.10593891 | 3.741824627 |  | 35.1377449 | 36.14269257 | 35.59588242 | 36.52854156 | 33.98852539 | 35.80543518
1764.480469 | 5.055483398 | 11.48956871 | 3.741791725 |  | 35.14979935 | 36.17853546 | 35.61387253 | 36.55182648 | 33.94904709 | 35.78783035
1764.580078 | 5.055464306 | 6.399853706 | 3.741802931 |  | 35.18990707 | 36.12876129 | 35.56076431 | 36.4962883 | 33.96748734 | 35.78552628
1764.679688 | 5.055918326 | 9.047699928 | 3.741833687 |  | 35.14981079 | 36.13594818 | 35.54018402 | 36.5486908 | 33.95417023 | 35.77256393
1764.779297 | 5.055804704 | 10.01879692 | 3.741837025 |  | 35.16666031 | 36.12727356 | 35.52415085 | 36.51605225 | 33.94942474 | 35.78904343
1764.878906 | 5.055922982 | 9.851554871 | 3.741814613 |  | 35.19147491 | 36.14213181 | 35.50314713 | 36.53370285 | 33.95469284 | 35.78596878
1764.978516 | 5.054824953 | 7.879284859 | 3.741802692 |  | 35.18246078 | 36.1453476 | 35.50163651 | 36.52015686 | 33.9305687 | 35.79452896
1765.078125 | 5.055739046 | 10.62533379 | 3.741815567 |  | 35.21253586 | 36.13097382 | 35.47557449 | 36.51602173 | 33.95488358 | 35.81084442
1765.177734 | 5.055896905 | 9.943151474 | 3.741811275 |  | 35.18306351 | 36.11654663 | 35.48840332 | 36.52301407 | 33.96405411 | 35.78645706
1765.277344 | 5.055843354 | 16.70961475 | 3.741839886 |  | 35.19842148 | 36.14498901 | 35.51997757 | 36.52358246 | 33.97046661 | 35.77801895
1765.376953 | 5.055905753 | 8.648734093 | 3.741791487 |  | 35.23147202 | 36.13612366 | 35.52077484 | 36.52502441 | 33.9589386 | 35.76677322
1765.476563 | 5.056033344 | 10.34302807 | 3.741851807 |  | 35.22109604 | 36.1252327 | 35.52733612 | 36.53034592 | 33.95462799 | 35.80047226
1765.576172 | 5.055953716 | 10.42026901 | 3.74178195 |  | 35.22489548 | 36.09874725 | 35.50056839 | 36.56784058 | 33.96089172 | 35.79307938
1765.675781 | 5.055987709 | 15.96272182 | 3.741782904 |  | 35.2183075 | 36.08583069 | 35.46530151 | 36.51237869 | 33.95959473 | 35.77685547
1765.775391 | 5.055686426 | 11.93843365 | 3.741802931 |  | 35.20897675 | 36.09705353 | 35.49837875 | 36.53990936 | 33.96132278 | 35.78671646
1765.875 | 5.055283629 | 10.79029751 | 3.741792202 |  | 35.19169998 | 36.05632019 | 35.45746231 | 36.55077744 | 33.97654724 | 35.78659439
1765.974609 | 5.056262449 | 7.133075714 | 3.741726637 |  | 35.21746826 | 36.06470108 | 35.43186951 | 36.54480743 | 33.96251297 | 35.78352737
1766.074219 | 5.056226593 | 10.65928364 | 3.741715908 |  | 35.22348404 | 36.03316116 | 35.45737839 | 36.5453949 | 33.95808411 | 35.75940323
1766.173828 | 5.056336489 | 7.589003563 | 3.741734028 |  | 35.20328903 | 36.08443069 | 35.41265869 | 36.56639099 | 33.96823502 | 35.77937698
1766.273438 | 5.05652741 | 11.44536591 | 3.741754532 |  | 35.22064209 | 36.05897522 | 35.4029274 | 36.52939606 | 33.95653534 | 35.7695961
1766.373047 | 5.056015183 | 15.28076649 | 3.741783857 |  | 35.17399979 | 36.02881622 | 35.39599609 | 36.55997086 | 33.98403931 | 35.77544022
1766.472656 | 5.055891317 | 9.012611389 | 3.74177742 |  | 35.22625351 | 36.03127289 | 35.3799057 | 36.563694 | 33.98484039 | 35.79629135
1766.572266 | 5.055841026 | 10.52530766 | 3.741759777 |  | 35.17182541 | 36.04376602 | 35.38779831 | 36.57079697 | 33.98425293 | 35.78894806
1766.671875 | 5.056214952 | 8.588809967 | 3.741734028 |  | 35.17995834 | 36.02019501 | 35.30724716 | 36.54574203 | 34.01120758 | 35.80221176
1766.771484 | 5.055750687 | 9.205599785 | 3.741790295 |  | 35.17671204 | 36.00553131 | 35.34443283 | 36.56093979 | 33.9909935 | 35.78775787
1766.871094 | 5.056027756 | 8.010753632 | 3.741772175 |  | 35.18893814 | 36.00537872 | 35.3567009 | 36.52566147 | 33.98659515 | 35.7712326
1766.970703 | 5.056165126 | 14.21921444 | 3.741797209 |  | 35.19737625 | 36.03041077 | 35.32968521 | 36.52536011 | 33.98235321 | 35.78851318
1767.070313 | 5.055471291 | 9.028560638 | 3.741748095 |  | 35.20845413 | 36.0240593 | 35.31108093 | 36.5609436 | 33.99853897 | 35.78485489
1767.169922 | 5.056162332 | 8.452783585 | 3.741755009 |  | 35.21910858 | 36.0123291 | 35.30597687 | 36.54284286 | 34.00899887 | 35.77409744
1767.269531 | 5.056158141 | 17.08397388 | 3.741721869 |  | 35.22056198 | 36.03109741 | 35.32321167 | 36.54319 | 34.00340271 | 35.79202652
1767.369141 | 5.056137652 | 10.196064 | 3.741730213 |  | 35.24638367 | 36.00970459 | 35.27694321 | 36.52631378 | 34.00535965 | 35.77146149
1767.46875 | 5.055879676 | 12.03823376 | 3.741733551 |  | 35.23728561 | 36.04849243 | 35.34363937 | 36.53604889 | 33.98251343 | 35.79128265
1767.568359 | 5.056446385 | 12.54542828 | 3.741755486 |  | 35.22514725 | 36.00429153 | 35.30952072 | 36.52896881 | 33.99845886 | 35.78358459
1767.667969 | 5.05661542 | 11.17536449 | 3.741731405 |  | 35.23705292 | 36.01791763 | 35.35660934 | 36.53084564 | 34.00013351 | 35.78113937
1767.767578 | 5.056270365 | 15.54735279 | 3.741743803 |  | 35.25757599 | 36.02505875 | 35.34311295 | 36.53596115 | 33.99887085 | 35.78568268
1767.867188 | 5.056327176 | 13.69948673 | 3.741749525 |  | 35.26634216 | 36.02019501 | 35.35762024 | 36.57008362 | 33.97798538 | 35.78866577
1767.966797 | 5.05661868 | 9.08780098 | 3.741761208 |  | 35.26044846 | 36.04070663 | 35.34013748 | 36.5146637 | 33.98815536 | 35.78353882
1768.066406 | 5.057004248 | 12.74115086 | 3.741769791 |  | 35.25824356 | 36.06827545 | 35.36048889 | 36.52403259 | 33.98748779 | 35.7669754
1768.166016 | 5.057129976 | 10.75110722 | 3.741706848 |  | 35.25959396 | 36.04869461 | 35.36561966 | 36.53564835 | 33.99171829 | 35.77760315
1768.265625 | 5.056309015 | 14.65668583 | 3.741719246 |  | 35.27631378 | 36.02778244 | 35.3809166 | 36.52321243 | 33.99922943 | 35.79970932
1768.365234 | 5.056200982 | 14.52248287 | 3.7417171 |  | 35.2530899 | 36.01668167 | 35.39380264 | 36.52970123 | 33.99427795 | 35.7888298
1768.464844 | 5.056996797 | 13.52928448 | 3.741684914 |  | 35.27306747 | 36.02232742 | 35.40143204 | 36.49986649 | 34.05431747 | 35.78189468
1768.564453 | 5.05634068 | 17.37516689 | 3.741701841 |  | 35.27939224 | 36.05176544 | 35.38045883 | 36.53773117 | 34.00562668 | 35.79473495
1768.664063 | 5.057039638 | 14.72458553 | 3.741709948 |  | 35.27818298 | 36.04145432 | 35.39506531 | 36.47477341 | 34.05714417 | 35.81865311
1768.763672 | 5.056458958 | 15.51613712 | 3.741707325 |  | 35.2999115 | 36.04979706 | 35.42134857 | 36.52517319 | 34.03884506 | 35.77748108
1768.863281 | 5.056799357 | 18.92591381 | 3.741713524 |  | 35.29219437 | 36.00606155 | 35.41957855 | 36.51589584 | 34.03889847 | 35.80644989
1768.962891 | 5.05677328 | 13.33606625 | 3.741687298 |  | 35.30819702 | 36.04562378 | 35.41744614 | 36.50035477 | 34.02484894 | 35.7814827
1769.0625 | 5.057132305 | 16.12632084 | 3.741714001 |  | 35.28752136 | 36.08365631 | 35.39502335 | 36.51603699 | 34.0301857 | 35.78777313
1769.162109 | 5.05680867 | 14.79339695 | 3.741696358 |  | 35.31089401 | 36.03778458 | 35.38473129 | 36.5388298 | 34.05525208 | 35.79312134
1769.261719 | 5.056679216 | 14.51336765 | 3.741670132 |  | 35.31798172 | 36.05247116 | 35.41986084 | 36.53718948 | 34.03706741 | 35.77606964
1769.361328 | 5.056512509 | 10.20289993 | 3.741693497 |  | 35.31113815 | 36.0537262 | 35.40736389 | 36.53315735 | 34.03479004 | 35.78398895
1769.460938 | 5.057365135 | 16.60093212 | 3.741717577 |  | 35.29348373 | 36.06357574 | 35.46737671 | 36.5616188 | 34.01815414 | 35.81376266
1769.560547 | 5.057455473 | 12.56433964 | 3.741711378 |  | 35.34862137 | 36.05491638 | 35.43667984 | 36.55390167 | 34.01822281 | 35.78624344
1769.660156 | 5.056508784 | 14.83828259 | 3.741642475 |  | 35.3243866 | 36.0653801 | 35.47736359 | 36.54616547 | 34.03136444 | 35.78792953
1769.759766 | 5.056551159 | 13.03917789 | 3.741671801 |  | 35.32556152 | 36.04878616 | 35.45464706 | 36.55347824 | 34.03012466 | 35.79127121
1769.859375 | 5.056870137 | 17.0807848 | 3.74165988 |  | 35.33091736 | 36.06444931 | 35.49473953 | 36.57159805 | 34.02996445 | 35.79965973
1769.958984 | 5.056704362 | 10.16097546 | 3.741633892 |  | 35.34010315 | 36.06324005 | 35.45604706 | 36.52184296 | 34.00933456 | 35.77791595
1770.058594 | 5.057095983 | 11.84547138 | 3.741659164 |  | 35.36805344 | 36.06703949 | 35.44741821 | 36.56419373 | 34.00946808 | 35.79149628
1770.158203 | 5.056889229 | 13.51994038 | 3.741672039 |  | 35.37915039 | 36.04569244 | 35.47754288 | 36.57194901 | 34.03183746 | 35.790905
1770.257813 | 5.05669272 | 11.52693748 | 3.741662502 |  | 35.35752106 | 36.0479126 | 35.48977661 | 36.56122971 | 34.04771423 | 35.7823143
1770.357422 | 5.057031256 | 14.87884045 | 3.741646051 |  | 35.3620224 | 36.07381439 | 35.47710037 | 36.56473541 | 34.05343628 | 35.78112793
1770.457031 | 5.056513441 | 12.29137325 | 3.741657734 |  | 35.34341431 | 36.09713364 | 35.50314713 | 36.55607224 | 34.0180397 | 35.79948044
1770.556641 | 5.058206119 | 13.92733669 | 3.74165535 |  | 35.34133911 | 36.09644699 | 35.52402496 | 36.55015945 | 34.04421997 | 35.78799057
1770.65625 | 5.057679922 | 16.7524519 | 3.74161458 |  | 35.33990097 | 36.08064651 | 35.51583862 | 36.54653931 | 34.04767227 | 35.8006897
1770.755859 | 5.057440107 | 15.21286869 | 3.741663694 |  | 35.33039856 | 36.06805038 | 35.53535843 | 36.52073669 | 34.03747177 | 35.81357956
1770.855469 | 5.058046398 | 16.49771404 | 3.741595745 |  | 35.33889389 | 36.07077026 | 35.50069427 | 36.51220703 | 34.03059769 | 35.78836441
1770.955078 | 5.057496917 | 16.98964405 | 3.741613388 |  | 35.34715271 | 36.05407715 | 35.54634857 | 36.53486633 | 34.04286575 | 35.83725357
1771.054688 | 5.057747443 | 14.7578516 | 3.741613626 |  | 35.36109543 | 36.07390594 | 35.52778244 | 36.49193954 | 34.06498337 | 35.78232956
1771.154297 | 5.057369326 | 12.88469601 | 3.741626263 |  | 35.35108185 | 36.03416824 | 35.55283737 | 36.51693726 | 34.0585289 | 35.80247498
1771.253906 | 5.05700611 | 15.08003139 | 3.741606236 |  | 35.34595108 | 36.03982544 | 35.53327179 | 36.43455887 | 34.04553604 | 35.79242706
1771.353516 | 5.057145809 | 18.44355488 | 3.741633892 |  | 35.38613129 | 36.04244995 | 35.53616333 | 36.44575119 | 34.04757309 | 35.7882843
1771.453125 | 5.057416358 | 11.82633114 | 3.741634369 |  | 35.38779831 | 36.00343323 | 35.54038239 | 36.41025543 | 34.06246567 | 35.81563187
1771.552734 | 5.05820286 | 9.53347683 | 3.741662741 |  | 35.39431381 | 35.98174667 | 35.53726959 | 36.38403702 | 34.03042221 | 35.77850342
1771.652344 | 5.057606813 | 15.7417078 | 3.741581678 |  | 35.40761948 | 35.9777298 | 35.59073257 | 36.39429855 | 34.0525322 | 35.81409836
1771.751953 | 5.057898783 | 10.03953075 | 3.741604805 |  | 35.45935822 | 35.96781158 | 35.53710175 | 36.39258957 | 34.05855179 | 35.79031372
1771.851563 | 5.057762344 | 13.30348492 | 3.741652966 |  | 35.42575073 | 35.9303093 | 35.57930756 | 36.41047287 | 34.05255508 | 35.80599976
1771.951172 | 5.057576545 | 13.14376163 | 3.741618633 |  | 35.44733047 | 35.94427872 | 35.56051254 | 36.37801743 | 34.06233597 | 35.78728485
1772.050781 | 5.057320897 | 12.31301975 | 3.741621733 |  | 35.45439148 | 35.95854187 | 35.62176132 | 36.3984375 | 34.05101776 | 35.81951141
1772.150391 | 5.058020321 | 13.4919157 | 3.741565943 |  | 35.48623276 | 35.9130249 | 35.59220123 | 36.36833191 | 34.04964447 | 35.78087997
1772.25 | 5.05774884 | 10.85500717 | 3.741591215 |  | 35.4635582 | 35.93824768 | 35.58838654 | 36.39467621 | 34.04124832 | 35.8015976
1772.349609 | 5.057846629 | 17.33962154 | 3.741590977 |  | 35.44101715 | 35.94921875 | 35.5675621 | 36.3957901 | 34.04111481 | 35.80540466
1772.449219 | 5.057453611 | 20.14810085 | 3.741613388 |  | 35.4851532 | 35.92610931 | 35.60137177 | 36.44382095 | 34.04496765 | 35.78629303
1772.548828 | 5.057570492 | 15.16137409 | 3.741572857 |  | 35.49704742 | 35.93238449 | 35.58275604 | 36.38425827 | 34.0758934 | 35.79240417
1772.648438 | 5.057589584 | 13.8521471 | 3.74161911 |  | 35.46244812 | 35.98892593 | 35.61186218 | 36.40853119 | 34.07071686 | 35.78326797
1772.748047 | 5.057552331 | 21.02623463 | 3.741564751 |  | 35.45531082 | 35.96239471 | 35.61651993 | 36.41698456 | 34.07437897 | 35.76502228
1772.847656 | 5.058228937 | 17.67205524 | 3.741521597 |  | 35.44462967 | 35.98830032 | 35.57481384 | 36.40667343 | 34.06389618 | 35.78665543
1772.947266 | 5.05729808 | 19.43287945 | 3.741567373 |  | 35.46172333 | 36.00278091 | 35.57038116 | 36.40813065 | 34.0574379 | 35.75532913
1773.046875 | 5.057687373 | 15.93310261 | 3.741592884 |  | 35.47608185 | 36.01133347 | 35.55073547 | 36.40149689 | 34.09312439 | 35.78786087
1773.146484 | 5.05786153 | 13.62817097 | 3.741592169 |  | 35.49950027 | 36.03974533 | 35.54375458 | 36.43833542 | 34.07208252 | 35.81311035
1773.246094 | 5.058219158 | 16.33890438 | 3.74158287 |  | 35.46480942 | 36.03755569 | 35.53657913 | 36.42720413 | 34.05236816 | 35.83021164
1773.345703 | 5.057830331 | 14.76992702 | 3.741615057 |  | 35.4706192 | 36.04957581 | 35.54191971 | 36.42733765 | 34.06706619 | 35.79922867
1773.445313 | 5.057935105 | 17.9318037 | 3.741566658 |  | 35.48624039 | 36.02286148 | 35.50670242 | 36.37031174 | 34.09532166 | 35.7682724
1773.544922 | 5.058239181 | 17.76342297 | 3.741499186 |  | 35.53232956 | 36.07382202 | 35.47138214 | 36.3886261 | 34.08584976 | 35.81748199
1773.644531 | 5.058493898 | 11.43944263 | 3.741565704 |  | 35.51102448 | 36.07204819 | 35.45474243 | 36.40731049 | 34.04272461 | 35.79737473
1773.744141 | 5.057743252 | 13.83277988 | 3.741642475 |  | 35.46792984 | 36.07942581 | 35.41615677 | 36.36920929 | 34.07627106 | 35.81365967
1773.84375 | 5.058187027 | 13.98794651 | 3.741538525 |  | 35.47229767 | 36.05583954 | 35.40988922 | 36.35323715 | 34.08386612 | 35.79912567
1773.943359 | 5.058750477 | 14.98957539 | 3.741577625 |  | 35.49560165 | 36.08159637 | 35.39253998 | 36.3389473 | 34.10353088 | 35.80438995
1774.042969 | 5.05782288 | 10.27626801 | 3.741551399 |  | 35.5051651 | 36.07858658 | 35.39491272 | 36.28595734 | 34.08618164 | 35.80866623
1774.142578 | 5.057948609 | 9.021040916 | 3.741590977 |  | 35.48057938 | 36.08990097 | 35.39557648 | 36.30247116 | 34.08272171 | 35.80589676
1774.242188 | 5.058715087 | 8.82486248 | 3.741577864 |  | 35.50790787 | 36.11122131 | 35.37783432 | 36.29309082 | 34.08610535 | 35.81858826
1774.341797 | 5.058481325 | 10.74153805 | 3.741526127 |  | 35.5013237 | 36.0883255 | 35.42378616 | 36.30215454 | 34.10125351 | 35.78696442
1774.441406 | 5.059028477 | 15.07387829 | 3.741506577 |  | 35.49607468 | 36.07170868 | 35.41236496 | 36.31562042 | 34.05745697 | 35.78970337
1774.541016 | 5.058443607 | 11.00447655 | 3.741551399 |  | 35.53156662 | 36.08760071 | 35.42737198 | 36.27259064 | 34.09204865 | 35.79148483
1774.640625 | 5.058146049 | 16.6032095 | 3.741528034 |  | 35.49689865 | 36.07600403 | 35.44002914 | 36.2803688 | 34.04631424 | 35.79059219
1774.740234 | 5.058345818 | 14.07088375 | 3.741508722 |  | 35.4934845 | 36.07488251 | 35.45413208 | 36.25515747 | 34.07706451 | 35.7913475
1774.839844 | 5.058644772 | 12.66117382 | 3.741501808 |  | 35.50714111 | 36.09034729 | 35.43440628 | 36.20306778 | 34.03256989 | 35.80755615
1774.939453 | 5.058317878 | 13.93736362 | 3.741535902 |  | 35.51261902 | 36.09579468 | 35.48365021 | 36.24129486 | 34.07630157 | 35.81011963
1775.039063 | 5.057887141 | 9.404513359 | 3.741534948 |  | 35.57677841 | 36.07116699 | 35.45006561 | 36.19006348 | 34.08266449 | 35.78499603
1775.138672 | 5.058912993 | 10.70029736 | 3.741533279 |  | 35.53410339 | 36.07677841 | 35.48722839 | 36.23386002 | 34.06095886 | 35.77838516
1775.238281 | 5.058634528 | 15.24863911 | 3.741504192 |  | 35.54667664 | 36.08243561 | 35.52159882 | 36.1871376 | 34.07141495 | 35.78836441
1775.337891 | 5.058792387 | 10.61052418 | 3.741519451 |  | 35.54569244 | 36.05421448 | 35.51328278 | 36.19716263 | 34.06903839 | 35.81457138
1775.4375 | 5.058585633 | 13.98840237 | 3.741538048 |  | 35.58819199 | 36.07633209 | 35.49683762 | 36.15982056 | 34.07671738 | 35.76992798
1775.537109 | 5.057722763 | 11.29020023 | 3.741499424 |  | 35.58203506 | 36.11339951 | 35.54873657 | 36.21050262 | 34.06458664 | 35.79875565
1775.636719 | 5.058683422 | 18.30433941 | 3.741518259 |  | 35.61444092 | 36.07217026 | 35.53674316 | 36.16175461 | 34.03759003 | 35.80185318
1775.736328 | 5.058595878 | 15.14906979 | 3.74151516 |  | 35.61229706 | 36.05764389 | 35.53819275 | 36.1595726 | 34.05605316 | 35.80256271
1775.835938 | 5.059090876 | 9.022408485 | 3.74151516 |  | 35.6091156 | 36.05747223 | 35.56417847 | 36.18294907 | 34.0728569 | 35.81569672
1775.935547 | 5.058909268 | 13.75371647 | 3.741521358 |  | 35.62242126 | 36.05280685 | 35.56556702 | 36.18207932 | 34.04000854 | 35.81539154
1776.035156 | 5.05862894 | 15.92421627 | 3.74148941 |  | 35.63437271 | 36.06024933 | 35.57051086 | 36.18733215 | 34.04706573 | 35.77791977
1776.134766 | 5.059038722 | 14.69747257 | 3.741456032 |  | 35.63935089 | 36.02882004 | 35.57328415 | 36.20726776 | 34.03445053 | 35.77959061
1776.234375 | 5.059517887 | 12.23600674 | 3.741488934 |  | 35.65206909 | 36.02215958 | 35.61350632 | 36.23623276 | 34.06332397 | 35.79748917
1776.333984 | 5.058451989 | 20.45524311 | 3.741500616 |  | 35.65184402 | 36.00211716 | 35.59178925 | 36.20518875 | 34.04877853 | 35.8004837
1776.433594 | 5.058645704 | 14.5170126 | 3.741497517 |  | 35.64868546 | 35.99853897 | 35.6362114 | 36.2620163 | 34.06551743 | 35.79896927
1776.533203 | 5.058411942 | 17.47473621 | 3.741470575 |  | 35.65248489 | 35.97029877 | 35.61888504 | 36.25207138 | 34.03499985 | 35.77096176
1776.632813 | 5.058867358 | 19.19660091 | 3.741514683 |  | 35.66152573 | 35.9740181 | 35.62660217 | 36.28884888 | 34.07283783 | 35.78940582
1776.732422 | 5.058712759 | 18.37861729 | 3.74149847 |  | 35.67916489 | 35.94402695 | 35.64136505 | 36.28772736 | 34.04778671 | 35.80932617
1776.832031 | 5.058716484 | 15.05542469 | 3.74144578 |  | 35.68100739 | 35.9527359 | 35.64357758 | 36.306633 | 34.06475449 | 35.79925537
1776.931641 | 5.058944193 | 19.5404253 | 3.741507769 |  | 35.6772728 | 35.95143509 | 35.63948441 | 36.2961998 | 34.06416702 | 35.77314377
1777.03125 | 5.0583542 | 24.14140415 | 3.74148035 |  | 35.69273758 | 35.94237137 | 35.64478683 | 36.31605911 | 34.06064987 | 35.8065834
1777.130859 | 5.059026615 | 20.19959545 | 3.741454601 |  | 35.67595673 | 35.96970367 | 35.63959122 | 36.28845215 | 34.06174088 | 35.76850891
1777.230469 | 5.058681094 | 25.30002117 | 3.741430759 |  | 35.69674301 | 35.96177673 | 35.66548157 | 36.28493118 | 34.05166626 | 35.78584671
1777.330078 | 5.058478997 | 18.01200581 | 3.741495371 |  | 35.70360565 | 35.98866653 | 35.67227173 | 36.31598282 | 34.02187347 | 35.78647232
1777.429688 | 5.058720675 | 15.24134922 | 3.741496801 |  | 35.70905685 | 35.97861099 | 35.6340332 | 36.29001617 | 34.06942368 | 35.76615906
1777.529297 | 5.058918116 | 18.51532841 | 3.741484165 |  | 35.75912476 | 35.96706772 | 35.66844559 | 36.33825302 | 34.07501602 | 35.80218887
1777.628906 | 5.059171435 | 23.18215466 | 3.741454601 |  | 35.73916626 | 35.95803833 | 35.63809204 | 36.27744293 | 34.06871414 | 35.77444839
1777.728516 | 5.058535808 | 17.31478405 | 3.741480112 |  | 35.73192978 | 35.99136353 | 35.65291977 | 36.28354645 | 34.08561325 | 35.7611618
1777.828125 | 5.058705774 | 17.09855556 | 3.741458893 |  | 35.71192551 | 35.99030304 | 35.64110947 | 36.32081223 | 34.07653046 | 35.79756165
1777.927734 | 5.059228712 | 20.0025053 | 3.741442204 |  | 35.73238754 | 36.00905609 | 35.64176559 | 36.26825333 | 34.08065033 | 35.78320694
1778.027344 | 5.059026615 | 14.69952297 | 3.741445065 |  | 35.77282715 | 36.0042572 | 35.62522507 | 36.28910065 | 34.06785202 | 35.78097153
1778.126953 | 5.059011713 | 21.89912891 | 3.741484165 |  | 35.75165939 | 36.00402451 | 35.60341263 | 36.25883484 | 34.08496094 | 35.76654053
1778.226563 | 5.059204963 | 17.70919323 | 3.741504669 |  | 35.77225113 | 36.00627899 | 35.60544586 | 36.28888702 | 34.08483505 | 35.77897263
1778.326172 | 5.059479237 | 19.01067448 | 3.741460085 |  | 35.75645065 | 35.99637985 | 35.58609009 | 36.26661301 | 34.08340454 | 35.77730942
1778.425781 | 5.05945642 | 21.18208408 | 3.741425276 |  | 35.74554825 | 36.02244949 | 35.62239456 | 36.31643677 | 34.08708572 | 35.78282166
1778.525391 | 5.058237319 | 17.01128864 | 3.741449118 |  | 35.74741364 | 36.00287628 | 35.58071518 | 36.26328278 | 34.09576416 | 35.78665924
1778.625 | 5.059512299 | 17.10812664 | 3.741456985 |  | 35.78247833 | 36.03857803 | 35.5999527 | 36.29595947 | 34.09118271 | 35.79242706
1778.724609 | 5.059177023 | 13.97222424 | 3.741417885 |  | 35.75328064 | 36.03432465 | 35.59141922 | 36.29933548 | 34.07208252 | 35.74338913
1778.824219 | 5.059353043 | 16.08712864 | 3.74149704 |  | 35.73803711 | 36.00228119 | 35.56040573 | 36.18249512 | 34.06070328 | 35.77109909
1778.923828 | 5.058731385 | 16.57723522 | 3.741451263 |  | 35.74643707 | 36.03430939 | 35.579319 | 36.21650696 | 34.07253265 | 35.77674484
1779.023438 | 5.059227315 | 13.1029768 | 3.741453171 |  | 35.69922256 | 36.00226593 | 35.54533386 | 36.17975235 | 34.08206177 | 35.75402069
1779.123047 | 5.058673178 | 18.94072247 | 3.741429806 |  | 35.69527817 | 36.04024124 | 35.58675003 | 36.1971283 | 34.06742477 | 35.75117874
1779.222656 | 5.059135114 | 16.11834431 | 3.741432428 |  | 35.68473434 | 36.01092529 | 35.5810318 | 36.17152023 | 34.0460701 | 35.77019882
1779.322266 | 5.059517887 | 16.13611698 | 3.741398811 |  | 35.69991684 | 36.01303101 | 35.58765793 | 36.18808746 | 34.07006454 | 35.75253677
1779.421875 | 5.059486222 | 14.44341755 | 3.741408348 |  | 35.65332031 | 36.01686096 | 35.5886116 | 36.21557236 | 34.07024002 | 35.77240753
1779.521484 | 5.059206826 | 12.96057034 | 3.7414217 |  | 35.67661285 | 36.00285721 | 35.59640503 | 36.18389893 | 34.07220078 | 35.76325989
1779.621094 | 5.059804269 | 24.75021839 | 3.741348743 |  | 35.67475128 | 35.98355865 | 35.62237167 | 36.17844391 | 34.07242203 | 35.72330093
1779.720703 | 5.059257583 | 13.75462627 | 3.741408587 |  | 35.65010834 | 35.98747635 | 35.61367798 | 36.20936203 | 34.08132935 | 35.74883652
1779.820313 | 5.059411251 | 20.91914654 | 3.741418839 |  | 35.64870834 | 36.00155258 | 35.63467407 | 36.18178177 | 34.06584167 | 35.75680161
1779.919922 | 5.059281331 | 19.42422009 | 3.74137187 |  | 35.65916824 | 35.98633957 | 35.61352921 | 36.18761063 | 34.07440948 | 35.75298691
1780.019531 | 5.059488551 | 22.702075 | 3.741384506 |  | 35.63938141 | 35.98469925 | 35.69117737 | 36.20168686 | 34.07313919 | 35.74507904
1780.119141 | 5.059334882 | 19.26449871 | 3.741441965 |  | 35.63682938 | 35.98352432 | 35.65069199 | 36.16612625 | 34.06480789 | 35.7318306
1780.21875 | 5.058700186 | 23.28741932 | 3.741405964 |  | 35.63948059 | 35.97270203 | 35.65290451 | 36.1693573 | 34.07379532 | 35.7481308
1780.318359 | 5.058794715 | 19.5424757 | 3.741404057 |  | 35.63077164 | 35.99067688 | 35.65875244 | 36.1601181 | 34.0585289 | 35.74535751
1780.417969 | 5.059149084 | 17.13250637 | 3.741391659 |  | 35.60849762 | 35.98267746 | 35.69389725 | 36.18757629 | 34.07500839 | 35.7559433
1780.517578 | 5.059135114 | 16.82057858 | 3.741400003 |  | 35.61095428 | 35.98018646 | 35.69606781 | 36.15639877 | 34.05625534 | 35.74121857
1780.617188 | 5.059644081 | 13.6669054 | 3.741364479 |  | 35.59639359 | 35.97354507 | 35.71879196 | 36.18097305 | 34.05093384 | 35.77113342
1780.716797 | 5.05953372 | 15.54575825 | 3.741360664 |  | 35.60612488 | 35.95920563 | 35.7281723 | 36.1439209 | 34.06391144 | 35.75666809
1780.816406 | 5.059232903 | 16.04885006 | 3.741310596 |  | 35.54804611 | 35.96985626 | 35.719944 | 36.15833664 | 34.07533264 | 35.74659729
1780.916016 | 5.059363753 | 17.26260853 | 3.741333723 |  | 35.55425644 | 36.00186157 | 35.74657822 | 36.14447784 | 34.05473709 | 35.7724762
1781.015625 | 5.059536979 | 20.20369625 | 3.741361856 |  | 35.55764008 | 35.98693466 | 35.73948669 | 36.13758087 | 34.04190826 | 35.76741028
1781.115234 | 5.059449901 | 26.05010319 | 3.74140501 |  | 35.51600647 | 35.99845505 | 35.78836823 | 36.16164017 | 34.06422043 | 35.73978424
1781.214844 | 5.059056883 | 26.87355328 | 3.741374969 |  | 35.52389526 | 35.98741531 | 35.74636078 | 36.15653229 | 34.03440857 | 35.71742249
1781.314453 | 5.060039428 | 27.26408863 | 3.741340637 |  | 35.53237152 | 36.00004578 | 35.81238937 | 36.17020416 | 34.04989624 | 35.73391342
1781.414063 | 5.05911835 | 23.65517139 | 3.741369247 |  | 35.53591919 | 35.98714066 | 35.76899338 | 36.14868164 | 34.03721619 | 35.7557869
1781.513672 | 5.059083891 | 26.50785351 | 3.74135828 |  | 35.50189972 | 35.99132919 | 35.7848053 | 36.13922882 | 34.0537262 | 35.75719833
1781.613281 | 5.059116022 | 17.67296505 | 3.741369486 |  | 35.53995132 | 35.98833847 | 35.77592468 | 36.15466309 | 34.04883575 | 35.74600601
1781.712891 | 5.059489482 | 25.73680973 | 3.741343021 |  | 35.55644608 | 36.00205612 | 35.81693268 | 36.18585968 | 34.0639534 | 35.76155472
1781.8125 | 5.059103449 | 23.34711742 | 3.741341114 |  | 35.54842758 | 36.00340271 | 35.78655624 | 36.17717743 | 34.0400238 | 35.74128342
1781.912109 | 5.059652929 | 20.85990429 | 3.741336346 |  | 35.58496475 | 35.99520493 | 35.79296875 | 36.16012573 | 34.02744293 | 35.75241852
1782.011719 | 5.059344196 | 19.0947504 | 3.741371632 |  | 35.56355667 | 36.00953293 | 35.81513214 | 36.18729782 | 34.05194473 | 35.73625565
1782.111328 | 5.059850369 | 25.28498173 | 3.741323471 |  | 35.56680298 | 36.02514267 | 35.75959778 | 36.18742752 | 34.02365875 | 35.74620819
1782.210938 | 5.059848507 | 24.31388378 | 3.741345644 |  | 35.53887177 | 36.01708603 | 35.78555679 | 36.20619202 | 34.04393005 | 35.74575424
1782.310547 | 5.059575629 | 23.01513958 | 3.741322756 |  | 35.54808426 | 36.03807831 | 35.75471497 | 36.12321091 | 34.04167938 | 35.74467468
1782.410156 | 5.059763291 | 20.03326511 | 3.741346359 |  | 35.53687668 | 36.04224014 | 35.76493835 | 36.19960785 | 34.05202103 | 35.74539948
1782.509766 | 5.059835934 | 21.70955753 | 3.741325378 |  | 35.57206345 | 36.02396011 | 35.76787567 | 36.12552643 | 34.02654266 | 35.75924301
1782.609375 | 5.060067368 | 25.37315845 | 3.741364717 |  | 35.54937363 | 36.0309639 | 35.75702667 | 36.17113113 | 34.03292465 | 35.73989105
1782.708984 | 5.060277846 | 23.36762333 | 3.741334438 |  | 35.52680588 | 36.02988815 | 35.72560883 | 36.13853455 | 34.02707291 | 35.75748825
1782.808594 | 5.059348852 | 21.87748432 | 3.741335869 |  | 35.5369873 | 36.00525284 | 35.68589783 | 36.17622757 | 34.00363159 | 35.73894501
1782.908203 | 5.059550949 | 20.28184986 | 3.741323471 |  | 35.54680252 | 36.02824783 | 35.69903946 | 36.18017578 | 34.01520157 | 35.754776
1783.007813 | 5.059425221 | 19.76257992 | 3.74132514 |  | 35.52719879 | 36.01220703 | 35.71382141 | 36.15681458 | 34.00793457 | 35.74059296
1783.107422 | 5.059971907 | 19.50920963 | 3.741349697 |  | 35.56484222 | 35.97385788 | 35.72350311 | 36.15233994 | 34.01247025 | 35.7609787
1783.207031 | 5.059429412 | 20.02301121 | 3.741336107 |  | 35.54234695 | 36.01745605 | 35.68124008 | 36.16698074 | 34.00559998 | 35.74175644
1783.306641 | 5.059520216 | 19.68579388 | 3.741308689 |  | 35.55694962 | 35.98446655 | 35.72227478 | 36.17987823 | 34.01992035 | 35.76807785
1783.40625 | 5.059473649 | 22.37123394 | 3.741305113 |  | 35.54457474 | 35.98503494 | 35.69937897 | 36.14628983 | 33.99280548 | 35.74853516
1783.505859 | 5.059698098 | 24.14345455 | 3.741382599 |  | 35.55331039 | 35.99721527 | 35.71625137 | 36.16380692 | 34.00304031 | 35.75842285
1783.605469 | 5.059867599 | 23.41866207 | 3.741332054 |  | 35.5707016 | 35.98446655 | 35.71522522 | 36.14635086 | 33.99401093 | 35.72213745
1783.705078 | 5.058956765 | 18.03752613 | 3.741290331 |  | 35.55791092 | 35.99665451 | 35.71049881 | 36.16799927 | 34.00149918 | 35.76655197
1783.804688 | 5.059528132 | 23.73514462 | 3.741258621 |  | 35.59723282 | 36.01553345 | 35.69836044 | 36.14907074 | 34.01433563 | 35.74200821
1783.904297 | 5.059374929 | 26.28296566 | 3.74130106 |  | 35.58105469 | 35.99612427 | 35.71264267 | 36.15368271 | 34.02224731 | 35.74728394
1784.003906 | 5.059955143 | 25.00723362 | 3.741268635 |  | 35.57460403 | 35.97002029 | 35.72119522 | 36.19197083 | 34.03901672 | 35.74553299
1784.103516 | 5.059549552 | 29.06615162 | 3.741299868 |  | 35.5806427 | 35.93005371 | 35.75772095 | 36.15425491 | 34.03151703 | 35.76795578
1784.203125 | 5.059338608 | 24.99971485 | 3.741279125 |  | 35.5531044 | 35.9924736 | 35.7389183 | 36.1809845 | 34.03102493 | 35.75471115
1784.302734 | 5.05929437 | 24.56565952 | 3.741268873 |  | 35.57981873 | 35.97089386 | 35.7585907 | 36.18640518 | 34.01032257 | 35.77128983
1784.402344 | 5.060301595 | 21.8478632 | 3.741272926 |  | 35.55577087 | 35.94660187 | 35.71789932 | 36.18297958 | 34.0422287 | 35.7481041
1784.501953 | 5.05924175 | 23.89190769 | 3.741235256 |  | 35.56993866 | 35.91936493 | 35.75976563 | 36.18678665 | 34.05332947 | 35.7503891
1784.601563 | 5.059538376 | 23.80213451 | 3.741299152 |  | 35.58987427 | 35.92612457 | 35.72505188 | 36.20199966 | 34.05313492 | 35.75298691
1784.701172 | 5.059289713 | 21.82393932 | 3.741271257 |  | 35.58625031 | 35.92122269 | 35.77872086 | 36.20582199 | 34.04353714 | 35.77325058
1784.800781 | 5.059759565 | 22.22905636 | 3.741233349 |  | 35.58967972 | 35.90223694 | 35.74730301 | 36.18592072 | 34.0566864 | 35.77408218
1784.900391 | 5.059384242 | 22.84880924 | 3.741252661 |  | 35.5684433 | 35.92728424 | 35.78372955 | 36.22672653 | 34.02684402 | 35.76233673
1785 | 5.059734885 | 17.58114338 | 3.741254568 |  | 35.61445618 | 35.90007019 | 35.73583221 | 36.19854355 | 34.03338242 | 35.76047897
1785.099609 | 5.058716484 | 19.44427204 | 3.741258621 |  | 35.59441376 | 35.91778183 | 35.76080322 | 36.21169662 | 34.03672028 | 35.75437164
1785.199219 | 5.059168176 | 19.06581211 | 3.741285563 |  | 35.58724213 | 35.92832184 | 35.74853897 | 36.177948 | 34.02849197 | 35.73776245
1785.298828 | 5.059668762 | 17.11792278 | 3.741268635 |  | 35.59184265 | 35.91472626 | 35.7917366 | 36.19102478 | 34.02748489 | 35.75832367
1785.398438 | 5.059950487 | 22.12766361 | 3.741231918 |  | 35.63066483 | 35.92061996 | 35.76511765 | 36.20415878 | 34.02571106 | 35.75375748
1785.498047 | 5.059142099 | 20.34610271 | 3.741242409 |  | 35.62338257 | 35.88504791 | 35.78380585 | 36.19706345 | 34.0381813 | 35.77719879
1785.597656 | 5.059407991 | 22.48994541 | 3.741206646 |  | 35.62315369 | 35.91408539 | 35.7820015 | 36.20125961 | 34.060112 | 35.75500488
1785.697266 | 5.059330691 | 15.83421421 | 3.741242647 |  | 35.63614655 | 35.90562057 | 35.76358795 | 36.21450806 | 34.06855392 | 35.78331375
1785.796875 | 5.059022889 | 19.32305622 | 3.741233587 |  | 35.63979721 | 35.8820343 | 35.7824707 | 36.17581177 | 34.04259872 | 35.76468277
1785.896484 | 5.059055951 | 24.1459589 | 3.741255283 |  | 35.63668823 | 35.87550354 | 35.76831436 | 36.18217087 | 34.04009247 | 35.780056
1785.996094 | 5.05949507 | 21.00253963 | 3.741211891 |  | 35.65776825 | 35.90122604 | 35.7687645 | 36.17564011 | 34.06045914 | 35.74197388
1786.095703 | 5.059199841 | 22.86726475 | 3.741235256 |  | 35.61869049 | 35.91702271 | 35.78778839 | 36.13960266 | 34.04743576 | 35.74980927
1786.195313 | 5.058595878 | 23.27147198 | 3.741229534 |  | 35.64072037 | 35.88971329 | 35.79603577 | 36.15322495 | 34.03108597 | 35.76226044
1786.294922 | 5.05957237 | 22.01852322 | 3.741234779 |  | 35.63990402 | 35.9022522 | 35.75057983 | 36.11530304 | 34.07082748 | 35.77349091
1786.394531 | 5.059584011 | 20.96107006 | 3.741216898 |  | 35.64417648 | 35.89748383 | 35.73406601 | 36.11581421 | 34.05086136 | 35.78556061
1786.494141 | 5.059492742 | 20.28298855 | 3.741205931 |  | 35.64582825 | 35.9107933 | 35.74946976 | 36.11784363 | 34.03712845 | 35.77370071
1786.59375 | 5.058458508 | 20.8382597 | 3.741209507 |  | 35.63769531 | 35.91008377 | 35.73553467 | 36.11096573 | 34.04394531 | 35.75750351
1786.693359 | 5.059238491 | 20.89317226 | 3.741201878 |  | 35.63234329 | 35.91458511 | 35.74121094 | 36.11087799 | 34.06562042 | 35.75046539
1786.792969 | 5.058602397 | 20.4429388 | 3.741249561 |  | 35.6221199 | 35.8888855 | 35.71643829 | 36.11938477 | 34.04577255 | 35.77090454
1786.892578 | 5.058978652 | 18.70740604 | 3.741231441 |  | 35.62668228 | 35.91221237 | 35.73184204 | 36.14560699 | 34.05665207 | 35.75498581
1786.992188 | 5.059380517 | 17.50276089 | 3.74125433 |  | 35.61034393 | 35.93812943 | 35.70677567 | 36.14896774 | 34.07025909 | 35.75817871
1787.091797 | 5.059750718 | 20.65278912 | 3.741200924 |  | 35.61613083 | 35.90629578 | 35.71779633 | 36.15560532 | 34.07731628 | 35.77011108
1787.191406 | 5.05917842 | 14.38189983 | 3.741215467 |  | 35.61579132 | 35.92813873 | 35.66275406 | 36.14173126 | 34.06327057 | 35.76807404
1787.291016 | 5.059261308 | 21.49196148 | 3.741188526 |  | 35.61013031 | 35.95318604 | 35.67948532 | 36.21933365 | 34.08951569 | 35.76515198
1787.390625 | 5.058704843 | 20.23810101 | 3.741244316 |  | 35.6194458 | 35.95427322 | 35.67864609 | 36.17325211 | 34.0671196 | 35.77986145
1787.490234 | 5.059618936 | 24.05390835 | 3.741196156 |  | 35.59496307 | 35.97592163 | 35.64996338 | 36.16544342 | 34.09166336 | 35.75514984
1787.589844 | 5.059238491 | 23.82355213 | 3.741202354 |  | 35.57461548 | 35.96172333 | 35.62017441 | 36.20450211 | 34.10435486 | 35.75923157
1787.689453 | 5.059611951 | 22.2008028 | 3.741194963 |  | 35.54603195 | 35.96141815 | 35.65091705 | 36.20559692 | 34.0663147 | 35.78316879
1787.789063 | 5.058904611 | 25.24374104 | 3.741151333 |  | 35.57065201 | 35.940979 | 35.64346313 | 36.22536469 | 34.10660172 | 35.76187134
1787.888672 | 5.058780745 | 19.1122942 | 3.741199017 |  | 35.52585602 | 35.98468399 | 35.62029648 | 36.24017715 | 34.09679031 | 35.74725723
1787.988281 | 5.058995415 | 23.51367474 | 3.741176128 |  | 35.53107452 | 35.99496078 | 35.60893631 | 36.21704102 | 34.08197403 | 35.77507782
1788.087891 | 5.058716484 | 19.12323284 | 3.74117732 |  | 35.52577209 | 35.97650146 | 35.62145615 | 36.22439575 | 34.09587097 | 35.79170227
1788.1875 | 5.059186336 | 23.52689075 | 3.741136074 |  | 35.49654007 | 36.01373672 | 35.61183548 | 36.26367569 | 34.09460068 | 35.77599335
1788.287109 | 5.059099723 | 19.73888302 | 3.741174936 |  | 35.50823975 | 35.98943329 | 35.60747528 | 36.26206207 | 34.10184479 | 35.78107071
1788.386719 | 5.059236162 | 20.58921909 | 3.741174221 |  | 35.47793198 | 35.99148941 | 35.6378479 | 36.24806213 | 34.12956619 | 35.75518417
1788.486328 | 5.059003332 | 23.07643032 | 3.741175175 |  | 35.44108582 | 35.98231888 | 35.63644791 | 36.257267 | 34.08271027 | 35.75986099
1788.585938 | 5.058952574 | 21.28370762 | 3.741192341 |  | 35.45810699 | 36.00856018 | 35.62323761 | 36.27620697 | 34.08586121 | 35.76697159
1788.685547 | 5.059053623 | 21.20327663 | 3.741159439 |  | 35.44949341 | 35.99183273 | 35.59840012 | 36.28886414 | 34.10671234 | 35.78908157
1788.785156 | 5.058357459 | 21.94173717 | 3.741149426 |  | 35.44178772 | 35.9997406 | 35.64253998 | 36.30087662 | 34.11023331 | 35.78068542
1788.884766 | 5.059039653 | 18.34443951 | 3.741163254 |  | 35.40811157 | 36.014328 | 35.66237259 | 36.29273987 | 34.08738708 | 35.77392197
1788.984375 | 5.058859442 | 23.15093708 | 3.741186857 |  | 35.42021179 | 35.98605728 | 35.63092422 | 36.3175354 | 34.09295273 | 35.76402664
1789.083984 | 5.058770035 | 24.2457571 | 3.74113822 |  | 35.42652893 | 36.00041199 | 35.64386368 | 36.33493042 | 34.09354401 | 35.75449371
1789.183594 | 5.058839884 | 19.91455555 | 3.741146088 |  | 35.45925522 | 36.01789093 | 35.63806915 | 36.30542755 | 34.0942421 | 35.7782402
1789.283203 | 5.058748149 | 18.30228901 | 3.741118908 |  | 35.46461868 | 36.02676392 | 35.65784836 | 36.31891251 | 34.0858345 | 35.77171707
1789.382813 | 5.058844541 | 20.93919849 | 3.741174221 |  | 35.44802856 | 36.01691818 | 35.64700317 | 36.31438065 | 34.07456207 | 35.77558899
1789.482422 | 5.058716484 | 25.86713886 | 3.741116524 |  | 35.45700455 | 36.02262497 | 35.63738251 | 36.33413315 | 34.07561111 | 35.79388809
1789.582031 | 5.058763982 | 24.72674847 | 3.741136789 |  | 35.48474121 | 36.05087662 | 35.66355133 | 36.31785202 | 34.06998825 | 35.77270126
1789.681641 | 5.059281331 | 26.69332409 | 3.741149902 |  | 35.43567657 | 36.02740479 | 35.63657379 | 36.30786133 | 34.08133698 | 35.78991699
1789.78125 | 5.058708568 | 25.10475254 | 3.741138935 |  | 35.43817139 | 36.06118393 | 35.65093613 | 36.36679077 | 34.08698273 | 35.77921677
1789.880859 | 5.058635925 | 26.68329906 | 3.741162062 |  | 35.46409988 | 36.06051254 | 35.64895248 | 36.34708405 | 34.08615112 | 35.77196121
1789.980469 | 5.058446866 | 26.33491611 | 3.741120338 |  | 35.46589661 | 36.05471039 | 35.65549469 | 36.36364746 | 34.08837128 | 35.76461029
1790.080078 | 5.058828709 | 24.55312824 | 3.741156816 |  | 35.45882416 | 36.04650116 | 35.62210083 | 36.35766983 | 34.09491348 | 35.78496933
1790.179688 | 5.058918116 | 28.98253727 | 3.741131067 |  | 35.48472214 | 36.04453659 | 35.66664886 | 36.39580536 | 34.06923676 | 35.77214813
1790.279297 | 5.058107399 | 25.63336468 | 3.74115181 |  | 35.46376419 | 36.02146912 | 35.6391449 | 36.39729691 | 34.0994339 | 35.77001953
1790.378906 | 5.058493898 | 23.14273548 | 3.741140127 |  | 35.5127182 | 36.06024551 | 35.65037155 | 36.43699646 | 34.08762741 | 35.77410889
1790.478516 | 5.058475737 | 26.72727299 | 3.741104603 |  | 35.49667358 | 36.01250458 | 35.63753891 | 36.42614746 | 34.10297012 | 35.76163101
1790.578125 | 5.058742096 | 25.58642864 | 3.74111557 |  | 35.50424957 | 36.01857376 | 35.62852859 | 36.41042328 | 34.06781769 | 35.76655197
1790.677734 | 5.058669918 | 20.48463535 | 3.741082907 |  | 35.52137756 | 36.022686 | 35.61523819 | 36.42616653 | 34.11147308 | 35.75951767
1790.777344 | 5.059362356 | 23.38767529 | 3.74108696 |  | 35.50955963 | 36.02815247 | 35.6413002 | 36.46735001 | 34.09248352 | 35.784729
1790.876953 | 5.058591687 | 22.80551815 | 3.741086721 |  | 35.49209213 | 36.03314209 | 35.64601517 | 36.42386246 | 34.11714935 | 35.7749176
1790.976563 | 5.058953506 | 23.45170116 | 3.741119862 |  | 35.50524139 | 36.01927567 | 35.60964966 | 36.42780304 | 34.0892334 | 35.80860138
1791.076172 | 5.058621955 | 26.46843624 | 3.741095066 |  | 35.50307083 | 36.03512573 | 35.66184616 | 36.42509079 | 34.10763931 | 35.78260803
1791.175781 | 5.058835693 | 23.89919758 | 3.741149426 |  | 35.49678802 | 36.01964569 | 35.59869766 | 36.41931915 | 34.10328674 | 35.79838943
1791.275391 | 5.058090635 | 22.59475613 | 3.741072655 |  | 35.50780106 | 36.02659988 | 35.64035034 | 36.43112564 | 34.09472656 | 35.78201675
1791.375 | 5.05835094 | 20.495574 | 3.741112947 |  | 35.51689148 | 36.0462265 | 35.61426163 | 36.43067169 | 34.07960129 | 35.82588959
1791.474609 | 5.058266655 | 27.59697628 | 3.741054535 |  | 35.47237396 | 36.03585434 | 35.65405273 | 36.44548416 | 34.08526611 | 35.77360535
1791.574219 | 5.058318809 | 16.90693378 | 3.741063833 |  | 35.48377609 | 36.02856445 | 35.62376404 | 36.37929153 | 34.1031723 | 35.79068756
1791.673828 | 5.058127888 | 23.76294422 | 3.741090536 |  | 35.46814728 | 36.04879761 | 35.61339951 | 36.40211105 | 34.10809326 | 35.75683975
1791.773438 | 5.058359788 | 23.55514431 | 3.74111557 |  | 35.46218109 | 36.05860138 | 35.60912323 | 36.34018326 | 34.07894135 | 35.7881813
1791.873047 | 5.059063402 | 21.49629116 | 3.741080761 |  | 35.46749115 | 36.07888412 | 35.60678482 | 36.39099503 | 34.10356522 | 35.80031967
1791.972656 | 5.058428706 | 20.18660831 | 3.741085768 |  | 35.47896194 | 36.07913208 | 35.60780334 | 36.35677338 | 34.11054993 | 35.78070068
1792.072266 | 5.058393781 | 20.42721844 | 3.741054296 |  | 35.47047806 | 36.09787369 | 35.60285568 | 36.372509 | 34.1078949 | 35.75983047
1792.171875 | 5.058419858 | 24.12044048 | 3.741047859 |  | 35.50283432 | 36.06071091 | 35.6158371 | 36.3157196 | 34.12204361 | 35.76468277
1792.271484 | 5.058505074 | 26.53155041 | 3.741070271 |  | 35.48286819 | 36.08958435 | 35.60187912 | 36.33441162 | 34.11647034 | 35.79813766
1792.371094 | 5.057680853 | 19.94394779 | 3.741059303 |  | 35.48588943 | 36.10850143 | 35.64721298 | 36.34928131 | 34.09169769 | 35.77351761
1792.470703 | 5.058678766 | 17.7053194 | 3.741056919 |  | 35.51537704 | 36.0883255 | 35.59871292 | 36.30760193 | 34.11930466 | 35.77076721
1792.570313 | 5.058187959 | 23.12518978 | 3.741073847 |  | 35.52950668 | 36.07863235 | 35.63555908 | 36.31495667 | 34.11811066 | 35.77171326
1792.669922 | 5.058243838 | 22.41156483 | 3.741055965 |  | 35.50246429 | 36.08492661 | 35.57144547 | 36.31620407 | 34.11889267 | 35.76071548
1792.769531 | 5.057686441 | 22.2019434 | 3.741042137 |  | 35.50683975 | 36.10547638 | 35.58257675 | 36.31889343 | 34.11826324 | 35.75767136
1792.869141 | 5.05835094 | 20.74894238 | 3.741053104 |  | 35.54099274 | 36.11419296 | 35.57473755 | 36.33248138 | 34.11700058 | 35.75394058
1792.96875 | 5.057909959 | 21.62889957 | 3.741040707 |  | 35.53988647 | 36.10367584 | 35.60145187 | 36.3694458 | 34.13827896 | 35.77333069
1793.068359 | 5.058061299 | 16.30540943 | 3.741040707 |  | 35.55392075 | 36.1043129 | 35.56758881 | 36.35847855 | 34.12321854 | 35.76787567
1793.167969 | 5.058407285 | 18.09927273 | 3.741004467 |  | 35.56033325 | 36.12614059 | 35.5736084 | 36.332798 | 34.13709259 | 35.78305054
1793.267578 | 5.05796677 | 22.49427319 | 3.741039038 |  | 35.61226273 | 36.09339142 | 35.55991745 | 36.35136032 | 34.1204834 | 35.76910782
1793.367188 | 5.058147446 | 19.48141193 | 3.741039753 |  | 35.56012344 | 36.11614227 | 35.53490829 | 36.34913254 | 34.14167404 | 35.77150345
1793.466797 | 5.058717416 | 17.28334141 | 3.741036892 |  | 35.56771851 | 36.08774567 | 35.53813171 | 36.36151886 | 34.13665009 | 35.74379349
1793.566406 | 5.05809762 | 15.529809 | 3.741052628 |  | 35.5917244 | 36.09710312 | 35.49894714 | 36.29451752 | 34.13010406 | 35.78377914
1793.666016 | 5.058154431 | 16.71029758 | 3.741024733 |  | 35.614254 | 36.15429306 | 35.49292374 | 36.34634399 | 34.13840866 | 35.78829193
1793.765625 | 5.058461767 | 18.13413334 | 3.741014957 |  | 35.64381027 | 36.10474014 | 35.47711945 | 36.34528732 | 34.12046432 | 35.78333664
1793.865234 | 5.057975151 | 18.39935207 | 3.741053581 |  | 35.62057114 | 36.09682846 | 35.49300766 | 36.34342957 | 34.12763214 | 35.77231216
1793.964844 | 5.05798493 | 18.96555996 | 3.74103117 |  | 35.64286041 | 36.16062164 | 35.45124435 | 36.335186 | 34.11328125 | 35.7692337
1794.064453 | 5.057789818 | 15.79958248 | 3.741042376 |  | 35.63803101 | 36.14655685 | 35.48467636 | 36.39764404 | 34.12442017 | 35.77116394
1794.164063 | 5.058493898 | 21.48535252 | 3.741037369 |  | 35.64738083 | 36.10459518 | 35.44003296 | 36.32338333 | 34.13973999 | 35.78641891
1794.263672 | 5.057651051 | 17.72651196 | 3.741016865 |  | 35.63189697 | 36.12281418 | 35.41717529 | 36.32992554 | 34.11872864 | 35.753479
1794.363281 | 5.058187027 | 22.86658192 | 3.741010427 |  | 35.60863495 | 36.11510468 | 35.42627716 | 36.36421585 | 34.10100555 | 35.7671051
1794.462891 | 5.057835453 | 18.07853985 | 3.741028786 |  | 35.63562775 | 36.07510757 | 35.43108749 | 36.36553574 | 34.10801697 | 35.75256348
1794.5625 | 5.057705534 | 21.14631367 | 3.740990162 |  | 35.65048981 | 36.12503433 | 35.44535828 | 36.36512375 | 34.12541199 | 35.72253799
1794.662109 | 5.05839285 | 16.75723553 | 3.740968227 |  | 35.64805984 | 36.11539459 | 35.37981415 | 36.36573792 | 34.10940933 | 35.73566055
1794.761719 | 5.058017992 | 15.11717129 | 3.741018772 |  | 35.64120102 | 36.14025879 | 35.40626526 | 36.35877609 | 34.10334778 | 35.74174881
1794.861328 | 5.057409373 | 20.57144642 | 3.74100256 |  | 35.65891647 | 36.09792328 | 35.38462448 | 36.34064865 | 34.13264847 | 35.75815964
1794.960938 | 5.057951868 | 20.17453098 | 3.740990639 |  | 35.64827347 | 36.11084366 | 35.39641571 | 36.31087875 | 34.12023163 | 35.76786804
1795.060547 | 5.057972823 | 21.30352879 | 3.741010189 |  | 35.66141891 | 36.1074295 | 35.35694122 | 36.31312943 | 34.10776138 | 35.74962234
1795.160156 | 5.058179111 | 23.5808897 | 3.740986586 |  | 35.67705154 | 36.10756302 | 35.37379456 | 36.32470703 | 34.10887527 | 35.78166962
1795.259766 | 5.058243838 | 21.89593983 | 3.740924358 |  | 35.65491486 | 36.13102722 | 35.37528992 | 36.32525635 | 34.15026474 | 35.74586487
1795.359375 | 5.058038481 | 24.87804127 | 3.741006374 |  | 35.6822319 | 36.10589218 | 35.37757492 | 36.31288528 | 34.11540222 | 35.74748993
1795.458984 | 5.05782288 | 23.29380131 | 3.741000652 |  | 35.71406555 | 36.1299324 | 35.38402176 | 36.27330399 | 34.11480713 | 35.73797226
1795.558594 | 5.058057573 | 26.39962673 | 3.741000652 |  | 35.69472885 | 36.11203384 | 35.34889603 | 36.31120682 | 34.13519287 | 35.75848007
1795.658203 | 5.057849889 | 25.59576893 | 3.740990162 |  | 35.68519211 | 36.16627502 | 35.40136337 | 36.29371643 | 34.12139893 | 35.76246643
1795.757813 | 5.057947677 | 22.57721233 | 3.740963459 |  | 35.71300888 | 36.12834549 | 35.37023163 | 36.30344009 | 34.10984421 | 35.73334885
1795.857422 | 5.057839644 | 27.93169117 | 3.741009712 |  | 35.6975441 | 36.13398743 | 35.391819 | 36.31532288 | 34.13314438 | 35.75330734
1795.957031 | 5.057211467 | 19.82068157 | 3.741001606 |  | 35.69043732 | 36.13489151 | 35.38077164 | 36.31200409 | 34.10135269 | 35.72102737
1796.056641 | 5.0581535 | 23.85545063 | 3.740938663 |  | 35.68760681 | 36.10654449 | 35.40358353 | 36.30929565 | 34.11574936 | 35.72949982
1796.15625 | 5.058479928 | 20.76899242 | 3.740972281 |  | 35.71424103 | 36.11358643 | 35.39335251 | 36.31697464 | 34.09307098 | 35.74707413
1796.255859 | 5.057870378 | 24.26056767 | 3.740980864 |  | 35.68805695 | 36.14997101 | 35.38780212 | 36.31339264 | 34.12312698 | 35.73656845
1796.355469 | 5.057366066 | 20.68628407 | 3.741008043 |  | 35.69607162 | 36.1177063 | 35.4074173 | 36.3032608 | 34.11485672 | 35.745327
1796.455078 | 5.057451282 | 18.60350513 | 3.741012812 |  | 35.69660568 | 36.11882782 | 35.41149902 | 36.31828308 | 34.1504631 | 35.73538971
1796.554688 | 5.057016355 | 20.5655241 | 3.740962982 |  | 35.70224762 | 36.16347504 | 35.42247772 | 36.32860565 | 34.16059494 | 35.7498436
1796.654297 | 5.057799131 | 24.66796398 | 3.740954638 |  | 35.74243164 | 36.12586975 | 35.39126205 | 36.31719971 | 34.12927246 | 35.73027802
1796.753906 | 5.058024512 | 18.51282215 | 3.74097538 |  | 35.69569016 | 36.11253357 | 35.44391251 | 36.33312225 | 34.11235046 | 35.72516632
1796.853516 | 5.057589584 | 19.4374361 | 3.740973234 |  | 35.73091125 | 36.17387009 | 35.40847778 | 36.32814407 | 34.13907242 | 35.72857666
1796.953125 | 5.058141858 | 19.49257565 | 3.740970135 |  | 35.72454834 | 36.14886093 | 35.41009903 | 36.35657883 | 34.11785889 | 35.71738815
1797.052734 | 5.05803755 | 17.27787495 | 3.740946054 |  | 35.72177887 | 36.14168549 | 35.42372894 | 36.34270096 | 34.11930084 | 35.75731277
1797.152344 | 5.057995641 | 23.49613094 | 3.740998507 |  | 35.71082687 | 36.14569092 | 35.43502426 | 36.34798431 | 34.1246376 | 35.72991562
1797.251953 | 5.057269675 | 18.95416737 | 3.740989923 |  | 35.69232559 | 36.12262344 | 35.4504509 | 36.32404327 | 34.13541412 | 35.73827744
1797.351563 | 5.057321829 | 18.56910038 | 3.740942955 |  | 35.71104431 | 36.11920547 | 35.49084854 | 36.34392929 | 34.12074661 | 35.72009659
1797.451172 | 5.057175145 | 18.57889843 | 3.740974426 |  | 35.71477509 | 36.1281929 | 35.43256378 | 36.33205795 | 34.1548233 | 35.74337387
1797.550781 | 5.057027996 | 22.43412113 | 3.740986347 |  | 35.66640472 | 36.11931992 | 35.47352982 | 36.33288574 | 34.11900711 | 35.74275589
1797.650391 | 5.057669212 | 20.3246851 | 3.74097085 |  | 35.68688202 | 36.11197281 | 35.4675827 | 36.34426117 | 34.13700867 | 35.72333527
1797.75 | 5.057800994 | 14.86881542 | 3.740963459 |  | 35.71471786 | 36.12308884 | 35.45069122 | 36.32711029 | 34.15973663 | 35.76942062
1797.849609 | 5.057210536 | 15.47489452 | 3.740937233 |  | 35.66934967 | 36.14950562 | 35.47510147 | 36.32826996 | 34.12037277 | 35.74007416
1797.949219 | 5.057367463 | 17.15802479 | 3.740953445 |  | 35.69108963 | 36.09614563 | 35.42543793 | 36.34806061 | 34.13465881 | 35.74597168
1798.048828 | 5.057183527 | 14.79339695 | 3.740899086 |  | 35.70074463 | 36.11211777 | 35.47838211 | 36.3561058 | 34.13412476 | 35.73400497
1798.148438 | 5.057226368 | 18.57183552 | 3.740942717 |  | 35.65510178 | 36.10093307 | 35.44179535 | 36.33272171 | 34.1217804 | 35.73484039
1798.248047 | 5.057597966 | 18.48092175 | 3.740924358 |  | 35.70721817 | 36.14301682 | 35.47776794 | 36.32486725 | 34.12048721 | 35.75964737
1798.347656 | 5.057692961 | 19.89473248 | 3.740923405 |  | 35.67353821 | 36.11767197 | 35.4223671 | 36.33712387 | 34.12098312 | 35.74645615
1798.447266 | 5.057265018 | 16.82126141 | 3.740954161 |  | 35.66200638 | 36.14573669 | 35.46268845 | 36.3138504 | 34.13869476 | 35.73108673
1798.546875 | 5.057841041 | 17.19858074 | 3.740912914 |  | 35.67601013 | 36.12135696 | 35.44920731 | 36.33071899 | 34.16088104 | 35.74224854
1798.646484 | 5.058123697 | 15.40995884 | 3.74091959 |  | 35.69927216 | 36.13356018 | 35.49775314 | 36.32762146 | 34.11262512 | 35.7360878
1798.746094 | 5.057167695 | 18.98811626 | 3.740935087 |  | 35.67169189 | 36.10422897 | 35.46593094 | 36.31876755 | 34.14375305 | 35.72904587
1798.845703 | 5.057233353 | 19.29457569 | 3.740906715 |  | 35.68157959 | 36.11706924 | 35.47222137 | 36.32824326 | 34.13978195 | 35.74310303
1798.945313 | 5.057046157 | 21.01621151 | 3.740916491 |  | 35.70241547 | 36.11261749 | 35.46798325 | 36.31867599 | 34.16779709 | 35.72225952
1799.044922 | 5.056813327 | 22.76108646 | 3.740902424 |  | 35.69470215 | 36.10588837 | 35.47191238 | 36.3281517 | 34.11746597 | 35.71303558
1799.144531 | 5.0571188 | 18.4825182 | 3.74089694 |  | 35.70710373 | 36.10242081 | 35.50007248 | 36.30461502 | 34.15627289 | 35.72605133
1799.244141 | 5.057177939 | 19.80609798 | 3.74092555 |  | 35.71860123 | 36.12824249 | 35.48559952 | 36.29538727 | 34.15307617 | 35.75606155
1799.34375 | 5.057359547 | 18.40481853 | 3.740921259 |  | 35.71595001 | 36.09167099 | 35.51467514 | 36.31367493 | 34.13212967 | 35.74362946
1799.443359 | 5.058050589 | 15.38694477 | 3.740945101 |  | 35.75529099 | 36.09426117 | 35.49945068 | 36.27526474 | 34.20145798 | 35.74264145
1799.542969 | 5.056925551 | 20.43564892 | 3.740920782 |  | 35.73873138 | 36.0941925 | 35.51204681 | 36.30821609 | 34.17539597 | 35.77406693
1799.642578 | 5.057190047 | 19.23601818 | 3.740911245 |  | 35.72029114 | 36.07849884 | 35.51066971 | 36.28194809 | 34.15646362 | 35.72842789
1799.742188 | 5.056697377 | 16.66245174 | 3.740929365 |  | 35.74598694 | 36.08477783 | 35.5290451 | 36.286129 | 34.17059326 | 35.75613403
1799.841797 | 5.056852908 | 21.14243984 | 3.740898371 |  | 35.75364304 | 36.08651352 | 35.52991104 | 36.2313118 | 34.16770935 | 35.7348671
1799.941406 | 5.057291095 | 21.26046467 | 3.740950823 |  | 35.71950912 | 36.06608582 | 35.55096436 | 36.27074432 | 34.16478348 | 35.73490906
1800.041016 | 5.057088998 | 16.62029934 | 3.740910053 |  | 35.72167206 | 36.09541321 | 35.58200455 | 36.25606918 | 34.18505859 | 35.74270248
1800.140625 | 5.056769089 | 24.2817564 | 3.74091959 |  | 35.74154282 | 36.07395172 | 35.53785706 | 36.21571732 | 34.1647644 | 35.75502777
1800.240234 | 5.056983759 | 17.27878475 | 3.740958214 |  | 35.70617294 | 36.07955551 | 35.59049988 | 36.20830154 | 34.21511841 | 35.77846527
1800.339844 | 5.056521357 | 14.29987431 | 3.74089098 |  | 35.7027626 | 36.09374237 | 35.56934357 | 36.19453049 | 34.16279984 | 35.73635101
1800.439453 | 5.056174905 | 15.81051922 | 3.740873337 |  | 35.7238121 | 36.07736588 | 35.59726334 | 36.21995163 | 34.18825531 | 35.75030518
1800.539063 | 5.056886901 | 15.54370785 | 3.740901947 |  | 35.69623184 | 36.05268097 | 35.55510712 | 36.20675659 | 34.20730209 | 35.7559433
1800.638672 | 5.056769089 | 21.39353085 | 3.740899324 |  | 35.70370865 | 36.10585785 | 35.60192108 | 36.22343445 | 34.19266891 | 35.73131943
1800.738281 | 5.057299477 | 14.33701229 | 3.740898609 |  | 35.71702576 | 36.09370804 | 35.57948685 | 36.19754028 | 34.18471527 | 35.74131393
1800.837891 | 5.056862221 | 17.24164677 | 3.74093914 |  | 35.69869995 | 36.09756851 | 35.59696579 | 36.21899414 | 34.20733643 | 35.77069092
1800.9375 | 5.056837075 | 18.72654438 | 3.740911245 |  | 35.69076157 | 36.09161377 | 35.560112 | 36.21087646 | 34.21073914 | 35.75299454
1801.037109 | 5.056929276 | 19.1040926 | 3.740861893 |  | 35.71751785 | 36.10234451 | 35.61579895 | 36.22551727 | 34.20116043 | 35.74763107
1801.136719 | 5.056564663 | 20.33334446 | 3.740889788 |  | 35.72163773 | 36.08051682 | 35.59270477 | 36.19626617 | 34.17551422 | 35.75315475
1801.236328 | 5.056777936 | 15.36530018 | 3.740891933 |  | 35.67340469 | 36.07339096 | 35.59349442 | 36.22083664 | 34.21611786 | 35.74868774
1801.335938 | 5.056978636 | 11.67162132 | 3.740916729 |  | 35.7268219 | 36.10787201 | 35.58010864 | 36.21446991 | 34.18714523 | 35.73760986
1801.435547 | 5.056905527 | 19.73705959 | 3.740862608 |  | 35.72141647 | 36.08946228 | 35.56279373 | 36.21796417 | 34.18185806 | 35.75865173
1801.535156 | 5.056389575 | 15.48150349 | 3.740870953 |  | 35.69361496 | 36.06858063 | 35.60084152 | 36.20087051 | 34.16294861 | 35.76417542
1801.634766 | 5.05661868 | 14.48146915 | 3.740838766 |  | 35.73302841 | 36.10375977 | 35.54547119 | 36.18748093 | 34.19829559 | 35.76229858
1801.734375 | 5.056013786 | 14.25521564 | 3.740858793 |  | 35.73936462 | 36.07323837 | 35.58124542 | 36.21522522 | 34.18989182 | 35.74712372
1801.833984 | 5.056799357 | 15.90553379 | 3.740818262 |  | 35.69620514 | 36.06184769 | 35.56243134 | 36.19668198 | 34.18716431 | 35.77037048
1801.933594 | 5.057561644 | 15.29033756 | 3.740833759 |  | 35.7530098 | 36.08462143 | 35.6026268 | 36.22617722 | 34.19049454 | 35.77191925
1802.033203 | 5.05590715 | 16.5373621 | 3.740853786 |  | 35.74273682 | 36.11066818 | 35.58473587 | 36.22012711 | 34.18718338 | 35.77730942
1802.132813 | 5.056591672 | 16.58680439 | 3.740794659 |  | 35.77415848 | 36.06637192 | 35.60202026 | 36.22291183 | 34.18505859 | 35.74705887
1802.232422 | 5.056470134 | 14.00457859 | 3.740835428 |  | 35.74311829 | 36.10162735 | 35.57257462 | 36.19865417 | 34.14679337 | 35.75453186
1802.332031 | 5.056003542 | 12.68897152 | 3.74081254 |  | 35.73398209 | 36.07649612 | 35.61763 | 36.21856308 | 34.17687988 | 35.73649216
1802.431641 | 5.056755119 | 18.45995998 | 3.740825415 |  | 35.71231079 | 36.08048248 | 35.60865784 | 36.22821045 | 34.14126587 | 35.7420311
1802.53125 | 5.056268503 | 13.72956371 | 3.740870953 |  | 35.71681213 | 36.06599426 | 35.61008453 | 36.22593689 | 34.17941284 | 35.75185013
1802.630859 | 5.056191203 | 15.7016077 | 3.74086237 |  | 35.71748734 | 36.05303955 | 35.63147736 | 36.2518425 | 34.19066238 | 35.77243042
1802.730469 | 5.056237304 | 20.53020573 | 3.740803957 |  | 35.70370483 | 36.04771805 | 35.61919022 | 36.21814346 | 34.1909256 | 35.76224136
1802.830078 | 5.056999591 | 19.31280231 | 3.740823746 |  | 35.72837448 | 36.04821014 | 35.6386795 | 36.22488022 | 34.18236923 | 35.77981949
1802.929688 | 5.056019374 | 15.95338154 | 3.740831375 |  | 35.72092819 | 36.06557846 | 35.61457062 | 36.20009995 | 34.18709946 | 35.74296951
1803.029297 | 5.056200982 | 20.56119442 | 3.740825176 |  | 35.72887802 | 36.05913162 | 35.62398911 | 36.22531128 | 34.18766403 | 35.75653076
1803.128906 | 5.056037535 | 22.4972353 | 3.740814924 |  | 35.70298004 | 36.04279327 | 35.60186005 | 36.19818878 | 34.18987656 | 35.75569916
1803.228516 | 5.055686426 | 19.53996944 | 3.740813255 |  | 35.69836044 | 36.07988358 | 35.63370132 | 36.21878815 | 34.18067551 | 35.73838425
1803.328125 | 5.056347665 | 15.8312521 | 3.740769625 |  | 35.69517899 | 36.01023102 | 35.58961868 | 36.21382141 | 34.17391968 | 35.76702499
1803.427734 | 5.055614249 | 22.59566593 | 3.740805387 |  | 35.64840698 | 36.05251694 | 35.61064529 | 36.21533203 | 34.19042969 | 35.74771881
1803.527344 | 5.056009595 | 21.20783138 | 3.740812302 |  | 35.66198349 | 36.06349945 | 35.59904861 | 36.1553154 | 34.16627502 | 35.75324631
1803.626953 | 5.056226593 | 17.7796011 | 3.740767241 |  | 35.65750885 | 36.05610275 | 35.61608887 | 36.19307327 | 34.20751572 | 35.77347946
1803.726563 | 5.056329504 | 20.17088604 | 3.740764856 |  | 35.68567657 | 36.03079605 | 35.59554672 | 36.16383743 | 34.19877243 | 35.76073837
1803.826172 | 5.055102953 | 20.43906689 | 3.740804195 |  | 35.67668152 | 36.04761505 | 35.6155777 | 36.17436218 | 34.17614365 | 35.77359009
1803.925781 | 5.055819605 | 18.04572964 | 3.740807533 |  | 35.66741943 | 36.04072189 | 35.63151932 | 36.16432571 | 34.18815613 | 35.74165726
1804.025391 | 5.056526014 | 18.41074467 | 3.740746975 |  | 35.67948914 | 36.05523682 | 35.62450409 | 36.16167831 | 34.1811409 | 35.77863693
1804.125 | 5.056198654 | 16.03517818 | 3.740787029 |  | 35.67325592 | 36.04440308 | 35.6137886 | 36.11462784 | 34.20787048 | 35.73912811
1804.224609 | 5.056146965 | 18.45836544 | 3.740755081 |  | 35.63835144 | 36.02949905 | 35.62768555 | 36.12624359 | 34.19867325 | 35.73661804
1804.324219 | 5.055958372 | 15.46327686 | 3.740799904 |  | 35.68141174 | 36.04123688 | 35.64150238 | 36.13754272 | 34.1757431 | 35.74351883
1804.423828 | 5.056551159 | 16.80781841 | 3.740773439 |  | 35.63180923 | 36.02346802 | 35.63409805 | 36.10670471 | 34.18190002 | 35.78054047
1804.523438 | 5.055174664 | 18.74864674 | 3.740736246 |  | 35.65972519 | 36.04748917 | 35.63888931 | 36.07644653 | 34.19089508 | 35.7522316
1804.623047 | 5.055847079 | 19.18566227 | 3.740782261 |  | 35.65597534 | 36.0095253 | 35.6204071 | 36.11446762 | 34.18510056 | 35.75531769
1804.722656 | 5.056108315 | 15.9465456 | 3.740763664 |  | 35.68437958 | 36.04592133 | 35.62625122 | 36.09335709 | 34.20310593 | 35.78343201
1804.822266 | 5.055851736 | 24.26239109 | 3.74078989 |  | 35.64715576 | 36.04845047 | 35.63099289 | 36.10009766 | 34.17222595 | 35.78176498
1804.921875 | 5.055502956 | 14.16680813 | 3.740725279 |  | 35.63668442 | 36.01573181 | 35.62911224 | 36.12071609 | 34.17670441 | 35.77994537
1805.021484 | 5.055766054 | 13.87766552 | 3.740744591 |  | 35.65736771 | 36.03438568 | 35.66015244 | 36.11413956 | 34.17947769 | 35.7663765
1805.121094 | 5.055820537 | 14.26068211 | 3.740767241 |  | 35.62398911 | 36.05460358 | 35.63292313 | 36.12123108 | 34.17307281 | 35.78015518
1805.220703 | 5.055533689 | 14.11098385 | 3.740744114 |  | 35.65626526 | 36.04620361 | 35.66592407 | 36.11076736 | 34.13651276 | 35.77166367
1805.320313 | 5.055517857 | 12.30982876 | 3.740776062 |  | 35.64354706 | 36.05491257 | 35.6583519 | 36.09011078 | 34.17590332 | 35.7779007
1805.419922 | 5.056246617 | 13.89088154 | 3.740725279 |  | 35.65436554 | 36.07166672 | 35.67159653 | 36.07453537 | 34.20439148 | 35.76286316
1805.519531 | 5.055595157 | 16.65698147 | 3.740745783 |  | 35.64973068 | 36.03292465 | 35.65107727 | 36.0784874 | 34.15438843 | 35.79305267
1805.619141 | 5.055193291 | 15.43843937 | 3.740709782 |  | 35.68254852 | 36.04722977 | 35.69256592 | 36.11049652 | 34.17347717 | 35.78178024
1805.71875 | 5.055121579 | 12.42717266 | 3.740708351 |  | 35.67366409 | 36.04514694 | 35.67458725 | 36.09790421 | 34.18289566 | 35.77433395
1805.818359 | 5.055552781 | 13.81181812 | 3.74073267 |  | 35.67316818 | 36.0388031 | 35.6465416 | 36.12448883 | 34.16746521 | 35.78187943
1805.917969 | 5.055050799 | 16.72123623 | 3.740751266 |  | 35.659935 | 36.03472137 | 35.6861763 | 36.1112175 | 34.15402603 | 35.76676941
1806.017578 | 5.055814017 | 12.52173138 | 3.740778923 |  | 35.67502975 | 36.09022141 | 35.67927933 | 36.1118927 | 34.14726639 | 35.79777908
1806.117188 | 5.055675716 | 10.27740669 | 3.740727663 |  | 35.6692009 | 36.05595779 | 35.69804764 | 36.12234497 | 34.14372635 | 35.77088547
1806.216797 | 5.054952078 | 14.8813467 | 3.740693092 |  | 35.63409042 | 36.0861702 | 35.6517601 | 36.12836838 | 34.19384003 | 35.76716232
1806.316406 | 5.055237063 | 15.18575382 | 3.740715742 |  | 35.64764023 | 36.0623436 | 35.67874146 | 36.13095093 | 34.13722229 | 35.79224777
1806.416016 | 5.055336249 | 16.03449535 | 3.740716219 |  | 35.63895416 | 36.05771637 | 35.71496201 | 36.12763977 | 34.17203903 | 35.7568512
1806.515625 | 5.05582985 | 17.09604931 | 3.740751982 |  | 35.65014648 | 36.07373428 | 35.68190765 | 36.1259613 | 34.16923523 | 35.78406143
1806.615234 | 5.055282698 | 15.5184164 | 3.740683079 |  | 35.64739609 | 36.05649948 | 35.69153976 | 36.09796906 | 34.14113998 | 35.76707458
1806.714844 | 5.054659177 | 12.30755138 | 3.740698338 |  | 35.63605881 | 36.06074905 | 35.69561386 | 36.16832733 | 34.12902451 | 35.77071381
1806.814453 | 5.055248239 | 17.05731487 | 3.74072504 |  | 35.62245178 | 36.08046341 | 35.68176651 | 36.13446808 | 34.12415695 | 35.77663803
1806.914063 | 5.055710641 | 11.75068569 | 3.740699291 |  | 35.62556458 | 36.09332275 | 35.67496872 | 36.15690231 | 34.14578629 | 35.7538681
1807.013672 | 5.055042882 | 11.43556881 | 3.740693569 |  | 35.61688232 | 36.08877182 | 35.65885162 | 36.17045975 | 34.14334106 | 35.74013901
1807.113281 | 5.05569248 | 11.45653057 | 3.740694761 |  | 35.63240051 | 36.09651566 | 35.66190338 | 36.17562103 | 34.18228531 | 35.78951263
1807.212891 | 5.055536949 | 16.30996609 | 3.740706205 |  | 35.6405983 | 36.07083511 | 35.63623428 | 36.1405983 | 34.14575195 | 35.76239395
1807.3125 | 5.055783284 | 12.62768078 | 3.740660667 |  | 35.64466858 | 36.09153748 | 35.64570618 | 36.16529846 | 34.11626434 | 35.79760742
1807.412109 | 5.055015874 | 15.03423405 | 3.740694046 |  | 35.64427948 | 36.10238647 | 35.63139343 | 36.14060593 | 34.12365723 | 35.76815414
1807.511719 | 5.05525569 | 16.23135853 | 3.740662098 |  | 35.66963196 | 36.09111404 | 35.63214493 | 36.16308594 | 34.15030289 | 35.75951767
1807.611328 | 5.055031241 | 15.58608532 | 3.740686893 |  | 35.6628952 | 36.08153152 | 35.60051727 | 36.1653862 | 34.12677002 | 35.74959946
1807.710938 | 5.055141602 | 14.19323826 | 3.740627766 |  | 35.6374321 | 36.09993362 | 35.60219193 | 36.16290665 | 34.12500381 | 35.75809097
1807.810547 | 5.055404235 | 9.797099113 | 3.74069643 |  | 35.6543808 | 36.08925629 | 35.58997345 | 36.15789413 | 34.09382629 | 35.74730301
1807.910156 | 5.055180252 | 11.90744686 | 3.740670204 |  | 35.65673065 | 36.08248138 | 35.5448761 | 36.15372849 | 34.10288239 | 35.78652573
1808.009766 | 5.054836594 | 8.248402596 | 3.740664721 |  | 35.65296936 | 36.08719635 | 35.57798004 | 36.18555069 | 34.12450409 | 35.75733566
1808.109375 | 5.054941834 | 14.77129459 | 3.740683556 |  | 35.65970993 | 36.09862518 | 35.50187302 | 36.18490982 | 34.12433243 | 35.7517395
1808.208984 | 5.054556266 | 19.07356167 | 3.740686178 |  | 35.65528107 | 36.07653046 | 35.53671646 | 36.14039993 | 34.12599945 | 35.75922775
1808.308594 | 5.055132755 | 17.29291248 | 3.740626574 |  | 35.65481567 | 36.10913086 | 35.48929977 | 36.14354706 | 34.09175873 | 35.76184082
1808.408203 | 5.055716229 | 13.67533588 | 3.740693092 |  | 35.6546402 | 36.08349991 | 35.46354294 | 36.16040421 | 34.13310623 | 35.76804352
1808.507813 | 5.054948819 | 11.65703869 | 3.74066329 |  | 35.66136932 | 36.08062744 | 35.46774673 | 36.10879898 | 34.12694168 | 35.73679733
1808.607422 | 5.054342528 | 13.53748608 | 3.740675211 |  | 35.64585876 | 36.11756134 | 35.4829216 | 36.1679039 | 34.12640381 | 35.78336334
1808.707031 | 5.054777455 | 17.52463627 | 3.7406528 |  | 35.67336655 | 36.09275436 | 35.41658783 | 36.15571594 | 34.09627151 | 35.76481628
1808.806641 | 5.055378158 | 11.65567207 | 3.740684986 |  | 35.67258835 | 36.12888718 | 35.43839264 | 36.17031479 | 34.08615112 | 35.76917648
1808.90625 | 5.054756035 | 11.28860569 | 3.740666151 |  | 35.65690994 | 36.10247803 | 35.40673828 | 36.12669373 | 34.09205627 | 35.76033401
1809.005859 | 5.055044279 | 10.93361568 | 3.740691185 |  | 35.65643692 | 36.15203857 | 35.40404129 | 36.20072556 | 34.10054016 | 35.75337982
1809.105469 | 5.055498299 | 12.92251873 | 3.740668535 |  | 35.65966415 | 36.1338501 | 35.37866211 | 36.15306473 | 34.11711502 | 35.76719284
1809.205078 | 5.055064768 | 9.660616875 | 3.740682364 |  | 35.64775085 | 36.10914612 | 35.36008835 | 36.18070984 | 34.09445572 | 35.74533463
1809.304688 | 5.054383506 | 13.6771574 | 3.740663052 |  | 35.64109802 | 36.1151886 | 35.40822601 | 36.182827 | 34.07235336 | 35.73387146
1809.404297 | 5.054774196 | 8.057234764 | 3.740633488 |  | 35.62115097 | 36.08475113 | 35.35610199 | 36.16498566 | 34.10385513 | 35.75499725
1809.503906 | 5.054753241 | 11.00037575 | 3.740649223 |  | 35.65449905 | 36.08868408 | 35.36729813 | 36.18696213 | 34.11710739 | 35.7662468
1809.603516 | 5.054835197 | 7.393963814 | 3.740617275 |  | 35.64590836 | 36.07234573 | 35.39002991 | 36.15989685 | 34.09039307 | 35.78775787
1809.703125 | 5.054979552 | 14.75056171 | 3.740644932 |  | 35.64657974 | 36.07246017 | 35.37020493 | 36.20214462 | 34.09147263 | 35.74639893
1809.802734 | 5.054641017 | 5.90610218 | 3.740627766 |  | 35.61291885 | 36.05698395 | 35.3399353 | 36.14582825 | 34.08401489 | 35.7599144
1809.902344 | 5.054746722 | 13.25472546 | 3.74063921 |  | 35.61723709 | 36.04140854 | 35.3367691 | 36.12631226 | 34.08082199 | 35.73178101
1810.001953 | 5.055099693 | 10.73925877 | 3.740586281 |  | 35.64012527 | 36.01966858 | 35.34648132 | 36.14861298 | 34.1042099 | 35.7541275
1810.101563 | 5.05534044 | 11.65635586 | 3.740655184 |  | 35.62081146 | 36.03848267 | 35.32436371 | 36.14674759 | 34.08429337 | 35.7061615
1810.201172 | 5.054688514 | 7.759663582 | 3.740599394 |  | 35.60975647 | 36.01419067 | 35.33991623 | 36.14265823 | 34.08377838 | 35.73174286
1810.300781 | 5.054800273 | 10.06755733 | 3.740620136 |  | 35.58058548 | 35.97499466 | 35.31086731 | 36.15901566 | 34.10111618 | 35.74590302
1810.400391 | 5.054585603 | 10.97462845 | 3.740608692 |  | 35.62234116 | 35.98242569 | 35.30680084 | 36.1739006 | 34.09274292 | 35.74644852
1810.5 | 5.054745325 | 10.34211731 | 3.740613222 |  | 35.62136459 | 35.96580505 | 35.2821846 | 36.18003845 | 34.0644989 | 35.74187469
1810.599609 | 5.054641017 | 9.012839317 | 3.740596771 |  | 35.56364059 | 35.98690033 | 35.3170433 | 36.19866562 | 34.09438705 | 35.72015762
1810.699219 | 5.055184909 | 13.69903278 | 3.74056077 |  | 35.58599854 | 35.95751572 | 35.28360367 | 36.18165207 | 34.09714127 | 35.72130966
1810.798828 | 5.054289908 | 13.71931171 | 3.740597725 |  | 35.58677292 | 35.97436905 | 35.31127548 | 36.21326828 | 34.10826874 | 35.73134232
1810.898438 | 5.055343699 | 10.70211983 | 3.740607262 |  | 35.56072617 | 35.95397186 | 35.29362106 | 36.21427536 | 34.09215546 | 35.7465477
1810.998047 | 5.055193291 | 13.90933895 | 3.740613222 |  | 35.57795334 | 35.93626785 | 35.31045532 | 36.1963501 | 34.09832001 | 35.75691605
1811.097656 | 5.055597019 | 13.69105625 | 3.740549088 |  | 35.57742691 | 35.94426346 | 35.31358337 | 36.19453812 | 34.11894989 | 35.70517349
1811.197266 | 5.055356272 | 11.90106678 | 3.74062562 |  | 35.5151329 | 35.95627213 | 35.31016922 | 36.22892761 | 34.10892868 | 35.72254562
1811.296875 | 5.054468256 | 16.50591755 | 3.740620136 |  | 35.53786087 | 35.94438553 | 35.30571365 | 36.19459534 | 34.11603546 | 35.74333191
1811.396484 | 5.055030309 | 10.35806561 | 3.740545511 |  | 35.53626633 | 35.95162201 | 35.29376602 | 36.23862457 | 34.09811783 | 35.7408638
1811.496094 | 5.054775127 | 14.65281391 | 3.740561485 |  | 35.56832504 | 35.92951965 | 35.29298401 | 36.20308685 | 34.1277771 | 35.70433426
1811.595703 | 5.054494333 | 13.18796444 | 3.740562439 |  | 35.55328751 | 35.92963028 | 35.320858 | 36.2633667 | 34.13348389 | 35.73495102
1811.695313 | 5.054675476 | 11.5057478 | 3.740607262 |  | 35.53111649 | 35.92576981 | 35.32475281 | 36.25422287 | 34.09822464 | 35.72786713
1811.794922 | 5.055027981 | 9.118789673 | 3.740580082 |  | 35.52487183 | 35.9354744 | 35.31655502 | 36.24327087 | 34.11482239 | 35.74995422
1811.894531 | 5.054712263 | 15.28805828 | 3.740616798 |  | 35.53984833 | 35.89419174 | 35.33987808 | 36.27723694 | 34.09770584 | 35.71630478
1811.994141 | 5.054939971 | 12.86851788 | 3.740546703 |  | 35.51686478 | 35.85815048 | 35.34819412 | 36.28370285 | 34.07904434 | 35.73829269
1812.09375 | 5.054739737 | 18.07762814 | 3.740553379 |  | 35.50688553 | 35.89903259 | 35.33706665 | 36.27342224 | 34.08882904 | 35.72943497
1812.193359 | 5.054429606 | 11.33827686 | 3.740539551 |  | 35.49842834 | 35.89152145 | 35.34937668 | 36.29642868 | 34.06167984 | 35.75699997
1812.292969 | 5.054794685 | 10.84452629 | 3.74059248 |  | 35.47703934 | 35.91102219 | 35.36569977 | 36.28381729 | 34.06977463 | 35.73886108
1812.392578 | 5.054605626 | 14.80068684 | 3.740539074 |  | 35.42124557 | 35.89315796 | 35.3439827 | 36.29177094 | 34.08530807 | 35.737957
1812.492188 | 5.054881763 | 14.49286175 | 3.740559101 |  | 35.41184235 | 35.87789154 | 35.38034821 | 36.31625366 | 34.05324936 | 35.74742508
1812.591797 | 5.054324367 | 20.28572178 | 3.740593195 |  | 35.35811615 | 35.87927246 | 35.38032532 | 36.32739639 | 34.05906296 | 35.76364517
1812.691406 | 5.054254983 | 10.75520897 | 3.740572691 |  | 35.37344742 | 35.84108353 | 35.40628052 | 36.33803177 | 34.06042862 | 35.76456833
1812.791016 | 5.054675476 | 16.65561581 | 3.740535736 |  | 35.37177658 | 35.8216629 | 35.36288071 | 36.28610611 | 34.06177521 | 35.73348618
1812.890625 | 5.054168836 | 12.00565052 | 3.740531445 |  | 35.36220932 | 35.85120392 | 35.41883087 | 36.35850906 | 34.06947327 | 35.73628998
1812.990234 | 5.054210746 | 14.03556538 | 3.740551472 |  | 35.3419075 | 35.82721329 | 35.40126038 | 36.33554077 | 34.05308533 | 35.73633575
1813.089844 | 5.055404235 | 11.86757183 | 3.740541935 |  | 35.32711411 | 35.85355759 | 35.37701416 | 36.37418747 | 34.03836823 | 35.71753311
1813.189453 | 5.054689911 | 16.94475651 | 3.740551472 |  | 35.30802536 | 35.83518219 | 35.41156006 | 36.33792114 | 34.05484772 | 35.7247963
1813.289063 | 5.054738805 | 10.23252106 | 3.74052763 |  | 35.30769348 | 35.82141495 | 35.40319443 | 36.39813614 | 34.02137756 | 35.73501587
1813.388672 | 5.054433332 | 13.31328297 | 3.740495682 |  | 35.31510544 | 35.81632996 | 35.39997864 | 36.35845947 | 34.04421997 | 35.73047638
1813.488281 | 5.055256621 | 9.331373215 | 3.740507126 |  | 35.28386307 | 35.82832718 | 35.38767624 | 36.39365005 | 34.02405167 | 35.7385788
1813.587891 | 5.054496196 | 18.39092159 | 3.740543127 |  | 35.27729797 | 35.82794952 | 35.39074326 | 36.39950562 | 34.01553726 | 35.72464371
1813.6875 | 5.054708072 | 14.09776974 | 3.74056673 |  | 35.26500702 | 35.81834412 | 35.39216232 | 36.38300705 | 34.03400803 | 35.7338295
1813.787109 | 5.054241479 | 15.97046947 | 3.740513563 |  | 35.2798996 | 35.81724548 | 35.41903687 | 36.41448212 | 34.03740692 | 35.76913452
1813.886719 | 5.054184669 | 15.21674252 | 3.7405231 |  | 35.28837585 | 35.80859375 | 35.42480087 | 36.3760376 | 34.04270172 | 35.71238327
1813.986328 | 5.05479096 | 16.08849621 | 3.740458727 |  | 35.29105377 | 35.86793518 | 35.43002701 | 36.39279175 | 34.04296494 | 35.72963715
1814.085938 | 5.054324367 | 11.23141575 | 3.740496874 |  | 35.29489136 | 35.87485886 | 35.35777664 | 36.38479233 | 34.02419281 | 35.71970749
1814.185547 | 5.054655918 | 19.22622013 | 3.740531921 |  | 35.2900238 | 35.88289261 | 35.4155426 | 36.41099548 | 34.01197052 | 35.74846649
1814.285156 | 5.053733908 | 19.53928661 | 3.740517139 |  | 35.27191544 | 35.86035919 | 35.41008377 | 36.40103149 | 34.00685501 | 35.74745941
1814.384766 | 5.054575358 | 12.97401333 | 3.740497828 |  | 35.26640701 | 35.89336014 | 35.4004631 | 36.43505859 | 34.01717758 | 35.74522781
1814.484375 | 5.055007492 | 18.62355709 | 3.740521431 |  | 35.28116608 | 35.85138702 | 35.36826324 | 36.4067955 | 34.04866409 | 35.74625397
1814.583984 | 5.054804464 | 17.04273319 | 3.740527868 |  | 35.288311 | 35.9168396 | 35.37147522 | 36.41336441 | 34.01660156 | 35.74801254
1814.683594 | 5.054544625 | 13.34449673 | 3.740471601 |  | 35.2885704 | 35.90848923 | 35.34119034 | 36.42470932 | 34.0217514 | 35.72135162
1814.783203 | 5.054359757 | 14.70863628 | 3.740506649 |  | 35.28010559 | 35.90398026 | 35.38220596 | 36.44732666 | 33.9955368 | 35.75194168
1814.882813 | 5.053622615 | 12.06489086 | 3.740523815 |  | 35.29634857 | 35.94749832 | 35.3469429 | 36.4881897 | 34.03898621 | 35.72576523
1814.982422 | 5.054228906 | 14.07999706 | 3.740463734 |  | 35.28380203 | 35.95124054 | 35.30458832 | 36.45508194 | 34.02496338 | 35.77129364
1815.082031 | 5.054217731 | 8.124678612 | 3.740482092 |  | 35.31708145 | 35.95943069 | 35.32456207 | 36.45433426 | 34.02444458 | 35.79543304
1815.181641 | 5.054652192 | 13.69652653 | 3.740505219 |  | 35.32302094 | 35.97105408 | 35.30673599 | 36.42518616 | 34.01082611 | 35.77060318
1815.28125 | 5.05559376 | 11.09675598 | 3.740469933 |  | 35.27048111 | 36.00909424 | 35.32560349 | 36.41659164 | 34.02276993 | 35.75943756
1815.380859 | 5.054637757 | 10.92655182 | 3.740494728 |  | 35.30332565 | 35.96722794 | 35.28438187 | 36.38479233 | 34.0368042 | 35.74650574
1815.480469 | 5.054209349 | 14.77402782 | 3.740474939 |  | 35.28835297 | 36.00709152 | 35.32321167 | 36.41321564 | 33.99345779 | 35.75614166
1815.580078 | 5.054699224 | 9.738997459 | 3.740514278 |  | 35.30221939 | 36.01366425 | 35.28281403 | 36.37464905 | 34.00387955 | 35.73376465
1815.679688 | 5.055380021 | 10.68890381 | 3.740451813 |  | 35.32020187 | 35.95186234 | 35.29823685 | 36.37082291 | 33.99003983 | 35.75017166
1815.779297 | 5.054855686 | 13.32923031 | 3.740489244 |  | 35.29908752 | 36.00759506 | 35.32582092 | 36.35132217 | 33.98958969 | 35.76025009
1815.878906 | 5.054418896 | 7.733916283 | 3.740474224 |  | 35.33847427 | 36.00008011 | 35.33340073 | 36.33641052 | 33.99634933 | 35.75883102
1815.978516 | 5.054821693 | 11.06143951 | 3.740465164 |  | 35.31396866 | 35.99033737 | 35.33453369 | 36.28899002 | 33.97514343 | 35.76717377
1816.078125 | 5.054269885 | 11.46974659 | 3.740476131 |  | 35.32599258 | 36.01121521 | 35.34735107 | 36.31515503 | 33.96849442 | 35.74438095
1816.177734 | 5.054679667 | 10.59115601 | 3.740471363 |  | 35.32429123 | 35.98194504 | 35.37922668 | 36.26883316 | 33.96465683 | 35.75758743
1816.277344 | 5.054572564 | 9.879124641 | 3.740455627 |  | 35.34360886 | 35.96471786 | 35.33700943 | 36.2627182 | 33.98296356 | 35.78522491
1816.376953 | 5.054014237 | 8.192122459 | 3.740414143 |  | 35.34414291 | 36.01709747 | 35.37834167 | 36.27361298 | 33.96731186 | 35.77344131
1816.476563 | 5.054164179 | 13.8635397 | 3.740478992 |  | 35.33867645 | 36.00585938 | 35.34612274 | 36.26240921 | 33.92408371 | 35.75941849
1816.576172 | 5.054307137 | 8.192578316 | 3.740447044 |  | 35.34347153 | 35.97481537 | 35.39572906 | 36.26639938 | 33.93359756 | 35.74403
1816.675781 | 5.054486417 | 5.884001732 | 3.740454197 |  | 35.35504913 | 35.99117661 | 35.36919785 | 36.2794342 | 33.94231033 | 35.7545929
1816.775391 | 5.054738805 | 11.16169262 | 3.740429878 |  | 35.366539 | 35.97986221 | 35.42000961 | 36.28021622 | 33.95057297 | 35.75793839
1816.875 | 5.054595847 | 11.95757389 | 3.740411997 |  | 35.36954117 | 35.95301819 | 35.35526657 | 36.25226212 | 33.93194199 | 35.76922607
1816.974609 | 5.054334146 | 8.859268188 | 3.740404844 |  | 35.3781395 | 35.966465 | 35.41312027 | 36.2505188 | 33.90610504 | 35.77059555
1817.074219 | 5.054560457 | 10.45923138 | 3.740428925 |  | 35.3855896 | 35.92632675 | 35.3777504 | 36.25359726 | 33.91602707 | 35.76633835
1817.173828 | 5.054488745 | 6.177700043 | 3.740382671 |  | 35.38040543 | 35.89665604 | 35.41390228 | 36.26675415 | 33.90467834 | 35.75463486
1817.273438 | 5.054266159 | 10.03406334 | 3.740410805 |  | 35.40083313 | 35.9128418 | 35.35899353 | 36.24565506 | 33.92918015 | 35.73641968
1817.373047 | 5.054677804 | 12.11547375 | 3.740436077 |  | 35.36825562 | 35.89906311 | 35.35215759 | 36.24360657 | 33.89936829 | 35.75479126
1817.472656 | 5.054648933 | 14.16430378 | 3.740419149 |  | 35.37481689 | 35.9004364 | 35.38253403 | 36.22459793 | 33.89043427 | 35.73144531
1817.572266 | 5.054669422 | 8.472150803 | 3.740396023 |  | 35.34547424 | 35.90802765 | 35.35573578 | 36.25601578 | 33.90855026 | 35.76444626
1817.671875 | 5.054511563 | 8.141083717 | 3.740471363 |  | 35.35881042 | 35.90662003 | 35.36378479 | 36.23869324 | 33.86478424 | 35.7137413
1817.771484 | 5.054895733 | 17.51119328 | 3.74036932 |  | 35.32894516 | 35.91741943 | 35.38830948 | 36.25342178 | 33.87579346 | 35.75937271
1817.871094 | 5.055057783 | 11.22457981 | 3.740400076 |  | 35.35364532 | 35.91775894 | 35.37534332 | 36.26622009 | 33.88074112 | 35.75810242
1817.970703 | 5.054646605 | 6.920035362 | 3.740443707 |  | 35.32733154 | 35.93448257 | 35.36349869 | 36.24827576 | 33.89014435 | 35.74328613
1818.070313 | 5.054236823 | 15.27484417 | 3.740383625 |  | 35.33275223 | 35.97350693 | 35.38888931 | 36.29944992 | 33.87629318 | 35.76298904
1818.169922 | 5.054426347 | 10.49750996 | 3.740408182 |  | 35.34481812 | 35.93709183 | 35.35359192 | 36.2888031 | 33.86571884 | 35.73178864
1818.269531 | 5.054275473 | 9.103751183 | 3.740395069 |  | 35.37160873 | 35.98329926 | 35.40739059 | 36.30344009 | 33.88890076 | 35.78237152
1818.369141 | 5.054369536 | 13.39302921 | 3.740395069 |  | 35.36410141 | 36.00336075 | 35.38945007 | 36.29483032 | 33.84880447 | 35.75733566
1818.46875 | 5.054603764 | 10.83427238 | 3.74039197 |  | 35.32292175 | 35.97821808 | 35.40277863 | 36.35948563 | 33.872509 | 35.75279999
1818.568359 | 5.054892008 | 10.89670372 | 3.740419149 |  | 35.36022949 | 35.9793663 | 35.39413834 | 36.30889893 | 33.86781693 | 35.73865509
1818.667969 | 5.054365345 | 7.334495544 | 3.740358114 |  | 35.35708237 | 35.98611069 | 35.40806961 | 36.35622787 | 33.8680954 | 35.75941849
1818.767578 | 5.054470585 | 14.22559261 | 3.740367413 |  | 35.33862686 | 35.98722458 | 35.40299225 | 36.33627701 | 33.8736763 | 35.73803329
1818.867188 | 5.055218902 | 12.1457777 | 3.740411043 |  | 35.33438492 | 35.95052719 | 35.4345665 | 36.36765671 | 33.86975098 | 35.76377106
1818.966797 | 5.054424018 | 10.66748619 | 3.740345955 |  | 35.35734177 | 35.98560333 | 35.38690948 | 36.37427139 | 33.86058426 | 35.74344254
1819.066406 | 5.054470585 | 12.96307468 | 3.740365505 |  | 35.34624481 | 35.96542358 | 35.40322113 | 36.387043 | 33.8673172 | 35.77416992
1819.166016 | 5.054880832 | 13.54523373 | 3.740366697 |  | 35.3367424 | 35.94494629 | 35.43285751 | 36.40031815 | 33.86128616 | 35.75666428
1819.265625 | 5.054794685 | 14.28756809 | 3.740389585 |  | 35.35245514 | 35.94298172 | 35.43287659 | 36.40623093 | 33.85474396 | 35.76802826
1819.365234 | 5.054967911 | 12.79332638 | 3.74037385 |  | 35.37085342 | 35.98613739 | 35.41594696 | 36.39199448 | 33.85801315 | 35.73462677
1819.464844 | 5.054452424 | 15.54188442 | 3.740352631 |  | 35.36678314 | 35.96726227 | 35.38202667 | 36.4153595 | 33.84097672 | 35.72641754
1819.564453 | 5.054350444 | 15.8622427 | 3.740357161 |  | 35.38682556 | 35.98701096 | 35.40455246 | 36.43977737 | 33.84604263 | 35.76953506
1819.664063 | 5.054496196 | 21.9198637 | 3.740381002 |  | 35.35596466 | 35.99873352 | 35.41511154 | 36.39204788 | 33.80505371 | 35.76227951
1819.763672 | 5.054666162 | 14.40787411 | 3.740333557 |  | 35.36324692 | 36.01910782 | 35.4276123 | 36.39937973 | 33.83911133 | 35.76819611
1819.863281 | 5.054948819 | 18.12296963 | 3.740389585 |  | 35.36033249 | 35.97148514 | 35.37621307 | 36.3873291 | 33.79891586 | 35.76769257
1819.962891 | 5.055170008 | 15.69112682 | 3.740344524 |  | 35.34688187 | 36.04595184 | 35.39898682 | 36.42203522 | 33.81076813 | 35.7399826
1820.0625 | 5.055313432 | 13.16016483 | 3.740374088 |  | 35.33833694 | 36.00942993 | 35.39270401 | 36.40447617 | 33.7670517 | 35.70649338
1820.162109 | 5.054728561 | 13.73639965 | 3.740346193 |  | 35.33384705 | 36.01573181 | 35.36050415 | 36.39582062 | 33.79415894 | 35.74310303
1820.261719 | 5.055113663 | 11.79876232 | 3.740332365 |  | 35.28406143 | 35.99788666 | 35.35693359 | 36.38485336 | 33.76548386 | 35.73577118
1820.361328 | 5.05485103 | 13.34107876 | 3.740359545 |  | 35.31811523 | 36.03052139 | 35.33047867 | 36.37720871 | 33.78346252 | 35.73067474
1820.460938 | 5.055180252 | 17.02655506 | 3.740327835 |  | 35.33175659 | 36.06930161 | 35.37088776 | 36.36044693 | 33.75754929 | 35.7036972
1820.560547 | 5.054389094 | 20.01025105 | 3.740337372 |  | 35.28917694 | 36.03466797 | 35.33603287 | 36.37033081 | 33.7566185 | 35.72386932
1820.660156 | 5.055029378 | 16.05021763 | 3.74030447 |  | 35.32072449 | 36.07886124 | 35.3564949 | 36.34717178 | 33.76394272 | 35.7167511
1820.759766 | 5.054995385 | 17.43805218 | 3.740350008 |  | 35.28995895 | 36.06835175 | 35.31641769 | 36.30656815 | 33.78767776 | 35.73478317
1820.859375 | 5.055652899 | 13.45523357 | 3.740327358 |  | 35.2918396 | 36.07081985 | 35.33419418 | 36.29010391 | 33.76517487 | 35.71973801
1820.958984 | 5.055000973 | 18.4339838 | 3.740346909 |  | 35.31707001 | 36.03596878 | 35.30467606 | 36.28866196 | 33.7789917 | 35.71879578
1821.058594 | 5.055116922 | 21.89115429 | 3.740357399 |  | 35.34015274 | 36.05686951 | 35.33483887 | 36.30026245 | 33.7232933 | 35.73096085
1821.158203 | 5.054112025 | 13.63113117 | 3.740370274 |  | 35.29868317 | 36.05951309 | 35.28785324 | 36.25623322 | 33.75336838 | 35.73277664
1821.257813 | 5.055237063 | 19.89655399 | 3.740343809 |  | 35.28428268 | 36.05772781 | 35.27084732 | 36.28312302 | 33.77192688 | 35.73871613
1821.357422 | 5.054769073 | 19.21596622 | 3.740320444 |  | 35.2953949 | 36.03189468 | 35.26716232 | 36.26966095 | 33.7755661 | 35.72596741
1821.457031 | 5.055374899 | 14.77220631 | 3.740309238 |  | 35.26823044 | 36.03157425 | 35.24929047 | 36.2258873 | 33.7508812 | 35.68996811
1821.556641 | 5.055052196 | 14.96998119 | 3.740301132 |  | 35.29098129 | 36.01648712 | 35.2848587 | 36.21278381 | 33.76447678 | 35.71591568
1821.65625 | 5.054679667 | 18.44309902 | 3.740308046 |  | 35.26589966 | 36.00333405 | 35.23981857 | 36.21752167 | 33.80178452 | 35.70196533
1821.755859 | 5.054749981 | 17.42870998 | 3.740269899 |  | 35.2905159 | 36.00144577 | 35.2090416 | 36.22798538 | 33.77287292 | 35.71893311
1821.855469 | 5.054880832 | 22.33363819 | 3.740309477 |  | 35.27613831 | 35.99401855 | 35.18740082 | 36.17681885 | 33.7647934 | 35.71921539
1821.955078 | 5.054797944 | 19.42194271 | 3.740296602 |  | 35.27722168 | 35.97307205 | 35.21481323 | 36.21691132 | 33.77685547 | 35.74362946
1822.054688 | 5.054499456 | 16.2368269 | 3.740289211 |  | 35.27848816 | 35.99015045 | 35.16107941 | 36.16043091 | 33.79330826 | 35.69407654
1822.154297 | 5.055483398 | 21.85697651 | 3.740317822 |  | 35.24939728 | 35.98991776 | 35.20204163 | 36.15687561 | 33.74799728 | 35.71027374
1822.253906 | 5.054858015 | 12.33648968 | 3.74024725 |  | 35.2485199 | 36.01335144 | 35.12094498 | 36.14593506 | 33.7792511 | 35.73690796
1822.353516 | 5.054251724 | 13.45454884 | 3.740298748 |  | 35.24362946 | 35.99518585 | 35.16017151 | 36.15674973 | 33.77687073 | 35.70984268
1822.453125 | 5.054902253 | 18.06942463 | 3.740286827 |  | 35.28437424 | 36.00219345 | 35.14890671 | 36.12585831 | 33.79034805 | 35.73115921
1822.552734 | 5.055526704 | 16.89782047 | 3.740287066 |  | 35.26196289 | 36.02254105 | 35.16855621 | 36.14325714 | 33.76956177 | 35.72772217
1822.652344 | 5.054983743 | 13.54181576 | 3.740246058 |  | 35.24567413 | 35.98911285 | 35.14163208 | 36.15234375 | 33.81502533 | 35.72771454
1822.751953 | 5.055061043 | 16.57450008 | 3.740237713 |  | 35.26443863 | 36.00328827 | 35.15666962 | 36.15691757 | 33.79073715 | 35.68858337
1822.851563 | 5.054666162 | 19.55455112 | 3.740243912 |  | 35.29356003 | 36.01662827 | 35.14894104 | 36.15761566 | 33.80395508 | 35.72940063
1822.951172 | 5.054469653 | 19.86397266 | 3.740277767 |  | 35.25747299 | 36.01185989 | 35.12854767 | 36.17313766 | 33.77548981 | 35.72502136
1823.050781 | 5.055239391 | 21.82940769 | 3.740251303 |  | 35.28855133 | 36.02958679 | 35.123703 | 36.20117569 | 33.78336334 | 35.71189117
1823.150391 | 5.055607264 | 19.35495472 | 3.740251064 |  | 35.30465698 | 36.04431915 | 35.1137085 | 36.21561432 | 33.74729156 | 35.7087822
1823.25 | 5.054583275 | 21.15178204 | 3.740272522 |  | 35.3106575 | 36.03896332 | 35.10497284 | 36.21550751 | 33.7988739 | 35.70706558
1823.349609 | 5.055415411 | 11.69941998 | 3.740279675 |  | 35.32214355 | 36.04302216 | 35.12069321 | 36.22203064 | 33.77201843 | 35.73400879
1823.449219 | 5.055732527 | 16.00510311 | 3.740289211 |  | 35.33265305 | 36.05718231 | 35.10535431 | 36.23095703 | 33.77537537 | 35.68663025
1823.548828 | 5.054789563 | 15.89391232 | 3.740306854 |  | 35.32541656 | 36.06703568 | 35.05244827 | 36.25678253 | 33.77574921 | 35.71300507
1823.648438 | 5.05504102 | 19.01750851 | 3.740294933 |  | 35.30066299 | 36.08383942 | 35.09724808 | 36.28783035 | 33.74734116 | 35.69714355
1823.748047 | 5.054323436 | 12.93983555 | 3.740231037 |  | 35.29485321 | 36.08288574 | 35.06506729 | 36.29087448 | 33.76628113 | 35.7190094
1823.847656 | 5.055240788 | 15.48925114 | 3.74024868 |  | 35.31885147 | 36.11453629 | 35.06518936 | 36.2975235 | 33.78919601 | 35.70775986
1823.947266 | 5.054678735 | 12.47844028 | 3.740285873 |  | 35.32632446 | 36.10676956 | 35.07900238 | 36.26516724 | 33.75115585 | 35.69532394
1824.046875 | 5.055075013 | 12.03959942 | 3.74024415 |  | 35.31315231 | 36.087677 | 35.09715271 | 36.32411957 | 33.74606705 | 35.68904495
1824.146484 | 5.054983743 | 15.0305872 | 3.740298748 |  | 35.30313873 | 36.08943176 | 35.10758591 | 36.27341843 | 33.77365875 | 35.69813919
1824.246094 | 5.054695965 | 13.64685535 | 3.740250826 |  | 35.29511261 | 36.11381531 | 35.12715149 | 36.32300949 | 33.78327942 | 35.70214844
1824.345703 | 5.055678976 | 15.93105221 | 3.740209103 |  | 35.30210495 | 36.0867691 | 35.09012985 | 36.3031311 | 33.7507782 | 35.71518326
1824.445313 | 5.055237063 | 16.68159008 | 3.74020195 |  | 35.26754761 | 36.08587265 | 35.10275269 | 36.35018921 | 33.80823898 | 35.70644379
1824.544922 | 5.054932986 | 17.5449152 | 3.740217447 |  | 35.26160431 | 36.07027435 | 35.11863327 | 36.34597015 | 33.7722435 | 35.72652054
1824.644531 | 5.055712038 | 14.54617786 | 3.740222216 |  | 35.24849701 | 36.09263992 | 35.14959335 | 36.3314209 | 33.75730515 | 35.70146561
1824.744141 | 5.055244979 | 16.53918362 | 3.740237713 |  | 35.26441574 | 36.09321213 | 35.13047409 | 36.33453751 | 33.76248932 | 35.68232727
1824.84375 | 5.055181649 | 15.31426144 | 3.740272045 |  | 35.26864243 | 36.06443787 | 35.15253448 | 36.36060715 | 33.77807999 | 35.69687271
1824.943359 | 5.05553043 | 11.72197628 | 3.740267277 |  | 35.25043869 | 36.09983444 | 35.19276047 | 36.36030197 | 33.75035095 | 35.69763565
1825.042969 | 5.05568922 | 12.57664204 | 3.740214109 |  | 35.2337265 | 36.0927887 | 35.1688652 | 36.36746216 | 33.77236176 | 35.69557953
1825.142578 | 5.055597019 | 14.29736614 | 3.740204573 |  | 35.24362564 | 36.0532341 | 35.18434143 | 36.38053513 | 33.77501678 | 35.69449997
1825.242188 | 5.054559526 | 15.20512104 | 3.740219831 |  | 35.23873901 | 36.05327606 | 35.20975494 | 36.34661865 | 33.811409 | 35.71982956
1825.341797 | 5.055155572 | 14.65326786 | 3.74018383 |  | 35.2262764 | 36.07309723 | 35.22010422 | 36.37280655 | 33.79216003 | 35.72301865
1825.441406 | 5.054910169 | 19.53153896 | 3.740216494 |  | 35.21089172 | 36.03136444 | 35.22071457 | 36.36244965 | 33.81407166 | 35.70843887
1825.541016 | 5.054737874 | 18.88900089 | 3.740187168 |  | 35.21309662 | 36.0187912 | 35.24301147 | 36.36785126 | 33.7736969 | 35.71670151
1825.640625 | 5.055703656 | 18.11636257 | 3.740177393 |  | 35.19024277 | 36.03716278 | 35.26672745 | 36.38651657 | 33.79844666 | 35.68676376
1825.740234 | 5.055179321 | 17.53967381 | 3.740214825 |  | 35.16623306 | 36.03256607 | 35.24195862 | 36.38206482 | 33.81958008 | 35.70779419
1825.839844 | 5.055328798 | 19.44632244 | 3.740205288 |  | 35.20760345 | 36.05162811 | 35.25862503 | 36.38537979 | 33.77829361 | 35.69828796
1825.939453 | 5.055163489 | 13.29163647 | 3.740191221 |  | 35.19525146 | 36.04103851 | 35.22972107 | 36.33390045 | 33.79978943 | 35.68574524
1826.039063 | 5.05537909 | 20.3112421 | 3.740236521 |  | 35.19264221 | 36.01247025 | 35.26068115 | 36.37434769 | 33.80527878 | 35.71124649
1826.138672 | 5.055208658 | 20.04078388 | 3.740230799 |  | 35.22041321 | 36.01909637 | 35.2569313 | 36.3772049 | 33.80839157 | 35.72798157
1826.238281 | 5.055420068 | 21.67948246 | 3.740204334 |  | 35.20019913 | 36.02839661 | 35.29760742 | 36.37516403 | 33.82854843 | 35.71988297
1826.337891 | 5.0553125 | 20.82185459 | 3.740157127 |  | 35.17899704 | 35.99953461 | 35.26878738 | 36.32104492 | 33.78222656 | 35.71273804
1826.4375 | 5.055265468 | 16.58224773 | 3.740194321 |  | 35.18510056 | 36.00178146 | 35.284832 | 36.37247086 | 33.80156326 | 35.7118988
1826.537109 | 5.055523445 | 21.06793308 | 3.740149021 |  | 35.17201996 | 35.97470093 | 35.23859024 | 36.33533478 | 33.7711792 | 35.71364212
1826.636719 | 5.055498299 | 22.81349277 | 3.740170479 |  | 35.21153259 | 35.98972702 | 35.29679489 | 36.38367844 | 33.78398132 | 35.67802429
1826.736328 | 5.055311103 | 17.45559597 | 3.74015379 |  | 35.19480515 | 35.99558258 | 35.26466751 | 36.34084702 | 33.82350922 | 35.68676758
1826.835938 | 5.055000973 | 18.40960407 | 3.740164042 |  | 35.22562027 | 35.9991951 | 35.28485107 | 36.33511353 | 33.78355026 | 35.70455933
1826.935547 | 5.055618905 | 17.27194881 | 3.740202427 |  | 35.22524261 | 35.99628448 | 35.27005386 | 36.34096527 | 33.81819534 | 35.70855331
1827.035156 | 5.056170714 | 18.08651447 | 3.74016571 |  | 35.19996643 | 36.00949097 | 35.29618073 | 36.3784523 | 33.80891037 | 35.68914413
1827.134766 | 5.055492711 | 23.98418713 | 3.74015379 |  | 35.20545959 | 36.00621414 | 35.26444244 | 36.32525253 | 33.83054352 | 35.73096085
1827.234375 | 5.055887126 | 16.25915623 | 3.740199089 |  | 35.21832275 | 36.02119827 | 35.27310944 | 36.3277626 | 33.82394028 | 35.7036438
1827.333984 | 5.055598416 | 21.39808559 | 3.740194082 |  | 35.17520142 | 36.01641083 | 35.3112793 | 36.36461258 | 33.81080246 | 35.7293129
1827.433594 | 5.055341837 | 12.18793011 | 3.740179777 |  | 35.17262268 | 36.049263 | 35.30355453 | 36.34495544 | 33.81878281 | 35.73176193
1827.533203 | 5.056017046 | 10.91675377 | 3.74015069 |  | 35.17768478 | 36.03061295 | 35.28155518 | 36.3404007 | 33.82593536 | 35.71097565
1827.632813 | 5.056192134 | 14.05060482 | 3.740139008 |  | 35.20498657 | 36.02883148 | 35.2902832 | 36.32431793 | 33.83110046 | 35.69936752
1827.732422 | 5.056262449 | 14.86630726 | 3.740147114 |  | 35.17780304 | 36.02682495 | 35.30360794 | 36.30241394 | 33.83164597 | 35.70139694
1827.832031 | 5.056069665 | 17.31592464 | 3.740130424 |  | 35.1728096 | 36.01705551 | 35.2937851 | 36.33379364 | 33.84949493 | 35.7173996
1827.931641 | 5.055933227 | 19.90202236 | 3.740135431 |  | 35.17616653 | 36.03964233 | 35.30007935 | 36.34763718 | 33.83572388 | 35.74045944
1828.03125 | 5.056235441 | 17.67433262 | 3.740156174 |  | 35.15942001 | 36.03116608 | 35.29238892 | 36.30162811 | 33.85245514 | 35.69865036
1828.130859 | 5.056113903 | 16.59546185 | 3.74016571 |  | 35.17172623 | 36.01200867 | 35.335495 | 36.32461166 | 33.84484482 | 35.70337677
1828.230469 | 5.056145568 | 18.89538288 | 3.740135193 |  | 35.12153625 | 36.01711655 | 35.26965332 | 36.34181595 | 33.8718338 | 35.69165802
1828.330078 | 5.056057093 | 14.69017887 | 3.740112543 |  | 35.16056061 | 36.01066971 | 35.34397125 | 36.34570313 | 33.85338974 | 35.72015762
1828.429688 | 5.056191203 | 14.06723881 | 3.74013567 |  | 35.14749146 | 36.03751373 | 35.34522629 | 36.34754562 | 33.87726212 | 35.71655273
1828.529297 | 5.055592828 | 13.98976994 | 3.740152121 |  | 35.10038376 | 36.03222275 | 35.34124374 | 36.37654495 | 33.88365936 | 35.70169449
1828.628906 | 5.056722523 | 12.28340054 | 3.740107775 |  | 35.12066269 | 36.04801178 | 35.35604858 | 36.34576797 | 33.86769104 | 35.68584442
1828.728516 | 5.05663591 | 10.32571125 | 3.740084648 |  | 35.12529373 | 36.05340958 | 35.34130478 | 36.33765793 | 33.87526321 | 35.72960663
1828.828125 | 5.056239632 | 14.05516148 | 3.740080833 |  | 35.11911774 | 36.03712082 | 35.34766006 | 36.36846924 | 33.89444733 | 35.71796799
1828.927734 | 5.056073856 | 15.32861614 | 3.740104198 |  | 35.11568451 | 36.04153824 | 35.36406708 | 36.38936234 | 33.89850235 | 35.74326324
1829.027344 | 5.056182821 | 17.22455692 | 3.740127325 |  | 35.09700012 | 36.0373764 | 35.38528442 | 36.37638474 | 33.89864349 | 35.69594955
1829.126953 | 5.055979793 | 18.644063 | 3.740106821 |  | 35.11939621 | 36.06435776 | 35.37080002 | 36.37503052 | 33.89120865 | 35.71849823
1829.226563 | 5.056458958 | 11.26650429 | 3.740100384 |  | 35.1948967 | 36.08467484 | 35.38850021 | 36.39743423 | 33.90795898 | 35.73006439
1829.326172 | 5.056668972 | 14.01118565 | 3.740130424 |  | 35.17224884 | 36.07555389 | 35.39447784 | 36.39213181 | 33.89408875 | 35.72969818
1829.425781 | 5.057042898 | 13.82617283 | 3.74011302 |  | 35.15489197 | 36.07460403 | 35.39213181 | 36.39778137 | 33.91250992 | 35.69923019
1829.525391 | 5.057061058 | 17.14731693 | 3.740064144 |  | 35.12944031 | 36.10840988 | 35.39075851 | 36.38923264 | 33.90215302 | 35.73057938
1829.625 | 5.056857564 | 18.07193089 | 3.7400949 |  | 35.16692352 | 36.10136032 | 35.42765427 | 36.42786789 | 33.88368225 | 35.75551224
1829.724609 | 5.056701102 | 21.15679455 | 3.740097523 |  | 35.13880539 | 36.11568832 | 35.39620209 | 36.3640976 | 33.89581299 | 35.73212051
1829.824219 | 5.057042898 | 13.85966778 | 3.740112305 |  | 35.17769623 | 36.14780807 | 35.40798187 | 36.44113159 | 33.89682007 | 35.70581436
1829.923828 | 5.056890626 | 14.78952122 | 3.740076065 |  | 35.21961975 | 36.12098694 | 35.38456726 | 36.39305496 | 33.90494919 | 35.74442291
1830.023438 | 5.056849648 | 18.74841785 | 3.740109921 |  | 35.19771576 | 36.11415482 | 35.42537308 | 36.4299736 | 33.91653824 | 35.70329666
1830.123047 | 5.056704362 | 17.03521252 | 3.74008131 |  | 35.21365356 | 36.1435585 | 35.3878746 | 36.43187332 | 33.89032364 | 35.71701431
1830.222656 | 5.056534861 | 18.81358433 | 3.740088463 |  | 35.23080063 | 36.14849091 | 35.37473679 | 36.4343338 | 33.88242722 | 35.71668625
1830.322266 | 5.056594931 | 18.88786221 | 3.740065098 |  | 35.21828842 | 36.14736938 | 35.37781906 | 36.42446518 | 33.89274216 | 35.70299911
1830.421875 | 5.056914375 | 16.35576534 | 3.74012804 |  | 35.26288986 | 36.16062164 | 35.33518219 | 36.39984894 | 33.89212799 | 35.72768784
1830.521484 | 5.056975377 | 16.25141048 | 3.74008441 |  | 35.24902725 | 36.18281174 | 35.32129669 | 36.44112396 | 33.88188171 | 35.7482872
1830.621094 | 5.056898077 | 21.14107227 | 3.740072012 |  | 35.2537117 | 36.18153 | 35.33870697 | 36.43172455 | 33.86753082 | 35.73758316
1830.720703 | 5.057384227 | 16.20356083 | 3.740074635 |  | 35.22143555 | 36.1925354 | 35.30410767 | 36.43097305 | 33.87548065 | 35.73488617
1830.820313 | 5.057595637 | 14.91438389 | 3.740078449 |  | 35.26470947 | 36.16868591 | 35.2600441 | 36.41754532 | 33.8835907 | 35.73320389
1830.919922 | 5.057740924 | 12.68327618 | 3.740115643 |  | 35.27223587 | 36.16607666 | 35.26890945 | 36.41062164 | 33.88840866 | 35.74263763
1831.019531 | 5.057291095 | 19.35655117 | 3.74007082 |  | 35.2867775 | 36.18052673 | 35.25189209 | 36.41069412 | 33.86641693 | 35.7286377
1831.119141 | 5.056732767 | 21.97887707 | 3.740089893 |  | 35.27213287 | 36.17021179 | 35.22387695 | 36.38480759 | 33.86118698 | 35.74471664
1831.21875 | 5.057604485 | 16.79164219 | 3.740015507 |  | 35.26674652 | 36.21330261 | 35.24209976 | 36.40750504 | 33.86745453 | 35.70223999
1831.318359 | 5.057835453 | 19.09953594 | 3.740032196 |  | 35.28853989 | 36.14610291 | 35.21265411 | 36.39286804 | 33.8470726 | 35.75329971
1831.417969 | 5.057609142 | 19.63634968 | 3.740074635 |  | 35.27229309 | 36.18709183 | 35.22527695 | 36.34644318 | 33.87673569 | 35.75208282
1831.517578 | 5.056994934 | 20.82322216 | 3.740030289 |  | 35.27537537 | 36.1476593 | 35.20168304 | 36.3107605 | 33.8642807 | 35.75766754
1831.617188 | 5.057561644 | 18.49823856 | 3.740064859 |  | 35.24788666 | 36.17023849 | 35.26158905 | 36.33060074 | 33.86714172 | 35.75436783
1831.716797 | 5.057278988 | 21.10302067 | 3.740046978 |  | 35.2402916 | 36.1342659 | 35.22690964 | 36.30844116 | 33.85076904 | 35.73279572
1831.816406 | 5.058099949 | 15.2260828 | 3.740037918 |  | 35.21537781 | 36.17198181 | 35.23531342 | 36.33909988 | 33.85500717 | 35.73098755
1831.916016 | 5.057512284 | 24.11884403 | 3.740038633 |  | 35.23030853 | 36.1818924 | 35.22044754 | 36.34476089 | 33.87440872 | 35.71444702
1832.015625 | 5.057732542 | 20.87129688 | 3.740019321 |  | 35.23459244 | 36.16932297 | 35.27904892 | 36.35540771 | 33.81112289 | 35.74578476
1832.115234 | 5.058454317 | 18.90677357 | 3.739990711 |  | 35.21121597 | 36.14703369 | 35.25779724 | 36.31781769 | 33.84794235 | 35.74601746
1832.214844 | 5.058138599 | 13.97268009 | 3.740038395 |  | 35.24686432 | 36.16086578 | 35.27011108 | 36.35486984 | 33.8315506 | 35.74597931
1832.314453 | 5.058148377 | 12.02159977 | 3.740029573 |  | 35.22488403 | 36.14237976 | 35.26869202 | 36.33067322 | 33.85662079 | 35.73903275
1832.414063 | 5.057502505 | 18.13846302 | 3.739974737 |  | 35.19073105 | 36.13106918 | 35.31076813 | 36.35474777 | 33.84961319 | 35.71846771
1832.513672 | 5.058678766 | 12.4627161 | 3.740046263 |  | 35.20930862 | 36.12387848 | 35.28330612 | 36.32212448 | 33.79706573 | 35.74667358
1832.613281 | 5.057899714 | 12.65023899 | 3.740041256 |  | 35.23211288 | 36.16750717 | 35.28931427 | 36.35396194 | 33.85237122 | 35.73135376
1832.712891 | 5.05820286 | 19.819314 | 3.73998785 |  | 35.19998169 | 36.12886429 | 35.32487106 | 36.31576157 | 33.82517242 | 35.7284584
1832.8125 | 5.057744183 | 22.70047855 | 3.740035057 |  | 35.19322968 | 36.13230896 | 35.31741714 | 36.31855392 | 33.84270859 | 35.74385071
1832.912109 | 5.058223349 | 16.67042446 | 3.740031481 |  | 35.16871643 | 36.16560364 | 35.35144806 | 36.32523727 | 33.81932068 | 35.72890472
1833.011719 | 5.058502746 | 17.65519428 | 3.73999238 |  | 35.1640892 | 36.1654129 | 35.32658768 | 36.31430435 | 33.82698822 | 35.74158096
1833.111328 | 5.057888538 | 17.2669363 | 3.739956379 |  | 35.1814537 | 36.16243362 | 35.33127213 | 36.32094955 | 33.8225708 | 35.75397873
1833.210938 | 5.05868901 | 19.79242611 | 3.740020275 |  | 35.16339493 | 36.15582275 | 35.33374405 | 36.30458069 | 33.82397461 | 35.74383163
1833.310547 | 5.057678525 | 25.00860119 | 3.739971161 |  | 35.16000366 | 36.17593002 | 35.36021423 | 36.34128189 | 33.83387375 | 35.73442459
1833.410156 | 5.057958853 | 19.2913847 | 3.739989996 |  | 35.15184784 | 36.15802002 | 35.37051773 | 36.32706451 | 33.80071259 | 35.7252388
1833.509766 | 5.058094361 | 16.64057827 | 3.740002155 |  | 35.10377121 | 36.12932205 | 35.38628006 | 36.36162949 | 33.80225372 | 35.74011993
1833.609375 | 5.058684354 | 19.62085629 | 3.739964962 |  | 35.09621048 | 36.10416031 | 35.3503952 | 36.34084702 | 33.82870865 | 35.72245407
1833.708984 | 5.059170504 | 19.62199497 | 3.739971638 |  | 35.09257507 | 36.09801865 | 35.37992477 | 36.36523056 | 33.8138504 | 35.71339417
1833.808594 | 5.058413339 | 19.01249599 | 3.739970684 |  | 35.0791893 | 36.08173752 | 35.36272049 | 36.34012222 | 33.80040359 | 35.73871994
1833.908203 | 5.059030806 | 14.72481441 | 3.739945889 |  | 35.0704422 | 36.09230804 | 35.39465332 | 36.33769989 | 33.82657242 | 35.72882462
1834.007813 | 5.057870378 | 15.9526968 | 3.739969254 |  | 35.09387207 | 36.07449341 | 35.34119797 | 36.32143021 | 33.79666519 | 35.74121094
1834.107422 | 5.058316481 | 15.52388287 | 3.739946365 |  | 35.07014084 | 36.08526611 | 35.35792923 | 36.3194046 | 33.79407501 | 35.70872116
1834.207031 | 5.058356528 | 15.8909502 | 3.739943981 |  | 35.10392761 | 36.10856247 | 35.33826447 | 36.32099915 | 33.81154633 | 35.70662689
1834.306641 | 5.058443607 | 17.3421278 | 3.739948511 |  | 35.05774689 | 36.09725571 | 35.32330322 | 36.33155823 | 33.80726242 | 35.73929596
1834.40625 | 5.059120213 | 15.42385769 | 3.740009069 |  | 35.11146545 | 36.0868187 | 35.31322861 | 36.3107338 | 33.79310989 | 35.73884583
1834.505859 | 5.059140702 | 12.66254139 | 3.739966393 |  | 35.07969666 | 36.06507492 | 35.31549835 | 36.31231689 | 33.79855347 | 35.69376755
1834.605469 | 5.059500658 | 14.93557453 | 3.739996433 |  | 35.09328079 | 36.06425476 | 35.28440094 | 36.30514526 | 33.81754684 | 35.69329834
1834.705078 | 5.058749546 | 11.6034956 | 3.739967346 |  | 35.07474136 | 36.06219864 | 35.26281357 | 36.32026291 | 33.79663467 | 35.72093201
1834.804688 | 5.058919513 | 15.37646389 | 3.739925861 |  | 35.05834579 | 36.06516647 | 35.27458954 | 36.33638 | 33.8122673 | 35.70754623
1834.904297 | 5.059029874 | 14.34020138 | 3.73994565 |  | 35.02914047 | 36.06600571 | 35.26289368 | 36.33609009 | 33.82250595 | 35.72393417
1835.003906 | 5.059441519 | 16.79984379 | 3.739946842 |  | 35.03665543 | 36.06620407 | 35.27727509 | 36.34357071 | 33.81536865 | 35.71498108
1835.103516 | 5.059001003 | 14.61157322 | 3.739920139 |  | 35.04421616 | 36.07717514 | 35.25354767 | 36.34501266 | 33.80472183 | 35.69451141
1835.203125 | 5.058137202 | 11.02156544 | 3.739957809 |  | 35.01895905 | 36.0685463 | 35.29861832 | 36.36919022 | 33.80010986 | 35.69998932
1835.302734 | 5.058745821 | 13.37320614 | 3.739974976 |  | 35.02329636 | 36.08046341 | 35.23012161 | 36.36679077 | 33.80947876 | 35.72540665
1835.402344 | 5.058878534 | 10.7296896 | 3.739895344 |  | 35.04270935 | 36.0999527 | 35.25909424 | 36.3656311 | 33.79616928 | 35.74016953
1835.501953 | 5.059147687 | 11.65134335 | 3.739957809 |  | 35.03549957 | 36.10688019 | 35.23249817 | 36.37190247 | 33.78198242 | 35.71886063
1835.601563 | 5.059447572 | 12.39390659 | 3.73991704 |  | 35.0158577 | 36.0723114 | 35.22436142 | 36.35760498 | 33.74790955 | 35.69765472
1835.701172 | 5.059448969 | 10.59890366 | 3.739916801 |  | 35.05069351 | 36.09229279 | 35.21152878 | 36.36882019 | 33.73939896 | 35.67057419
1835.800781 | 5.059064799 | 10.81946278 | 3.739902973 |  | 35.01415634 | 36.092453 | 35.18593216 | 36.3956337 | 33.77278519 | 35.67811966
1835.900391 | 5.059208223 | 16.15844631 | 3.739910126 |  | 35.04246902 | 36.11923981 | 35.24470139 | 36.40254974 | 33.76201248 | 35.67826462
1836 | 5.059553278 | 15.27985668 | 3.739887238 |  | 35.03438187 | 36.09123993 | 35.20689392 | 36.34539413 | 33.74317551 | 35.66141891
1836.099609 | 5.05947784 | 13.35315609 | 3.739914656 |  | 35.04549789 | 36.15249252 | 35.24484253 | 36.41233063 | 33.76023102 | 35.69402313
1836.199219 | 5.05924175 | 11.6137476 | 3.739955664 |  | 35.03511429 | 36.09166718 | 35.23923874 | 36.38862991 | 33.75933838 | 35.70955276
1836.298828 | 5.059781452 | 14.6200037 | 3.739931822 |  | 35.05169678 | 36.1532402 | 35.24760818 | 36.43151093 | 33.78136444 | 35.68276596
1836.398438 | 5.059715328 | 13.93166828 | 3.739893436 |  | 35.05289459 | 36.14206314 | 35.24914551 | 36.4196434 | 33.77589035 | 35.68951035
1836.498047 | 5.059430343 | 11.78782558 | 3.739922285 |  | 35.0683403 | 36.14458847 | 35.28558731 | 36.40368271 | 33.78553009 | 35.69203186
1836.597656 | 5.059740008 | 12.81337833 | 3.739909649 |  | 35.0505867 | 36.15102386 | 35.25563431 | 36.39332581 | 33.74936295 | 35.67394638
1836.697266 | 5.059914165 | 15.69272137 | 3.739873171 |  | 35.06464005 | 36.14437485 | 35.25092697 | 36.42104721 | 33.78778839 | 35.69465256
1836.796875 | 5.05974187 | 19.7833128 | 3.739892006 |  | 35.05027771 | 36.13580704 | 35.2718811 | 36.39107895 | 33.78580093 | 35.68847656
1836.896484 | 5.058923703 | 15.36621189 | 3.739877701 |  | 35.06417847 | 36.12886429 | 35.25490189 | 36.3890419 | 33.77575684 | 35.68398666
1836.996094 | 5.059463405 | 16.357131 | 3.739909887 |  | 35.08491135 | 36.12125778 | 35.27049637 | 36.3559227 | 33.76456451 | 35.70680237
1837.095703 | 5.059738145 | 17.59777355 | 3.739895582 |  | 35.11987305 | 36.14055252 | 35.23881912 | 36.38510513 | 33.7695694 | 35.68511581
1837.195313 | 5.059771207 | 22.31632328 | 3.739906788 |  | 35.08282089 | 36.13118362 | 35.24934387 | 36.37253952 | 33.80620956 | 35.70767593
1837.294922 | 5.05960776 | 15.72234058 | 3.739831448 |  | 35.09981537 | 36.14644241 | 35.26325226 | 36.34929276 | 33.77826309 | 35.68986893
1837.394531 | 5.060214982 | 14.69382572 | 3.739844322 |  | 35.0904007 | 36.12690735 | 35.23141098 | 36.39625549 | 33.80814743 | 35.70391846
1837.494141 | 5.060557243 | 15.16046238 | 3.739890575 |  | 35.10223389 | 36.12438583 | 35.23168182 | 36.35966492 | 33.80101776 | 35.67591858
1837.59375 | 5.059566782 | 12.73044109 | 3.739826202 |  | 35.08215714 | 36.1240387 | 35.23497391 | 36.37633514 | 33.77325439 | 35.69487
1837.693359 | 5.059446641 | 16.88346577 | 3.73989439 |  | 35.10562897 | 36.12448502 | 35.20802307 | 36.31745911 | 33.8223114 | 35.68759537
1837.792969 | 5.060578664 | 15.09620762 | 3.739848137 |  | 35.09225845 | 36.08818817 | 35.24888611 | 36.35419464 | 33.81430435 | 35.66941833
1837.892578 | 5.059584943 | 10.49386501 | 3.739871502 |  | 35.1067009 | 36.09530258 | 35.24896622 | 36.30039215 | 33.82153702 | 35.68618774
1837.992188 | 5.060058054 | 12.9279871 | 3.739805698 |  | 35.10299683 | 36.08469009 | 35.25098038 | 36.3045578 | 33.82797241 | 35.69343185
1838.091797 | 5.060171676 | 12.52537632 | 3.739848614 |  | 35.14281082 | 36.08283234 | 35.2299614 | 36.26140976 | 33.8327446 | 35.6565094
1838.191406 | 5.060206135 | 16.95181942 | 3.739835739 |  | 35.13938904 | 36.07859421 | 35.28049088 | 36.27249908 | 33.82512283 | 35.69007874
1838.291016 | 5.060280175 | 10.83039951 | 3.73985815 |  | 35.15119171 | 36.0785408 | 35.29125595 | 36.21924591 | 33.84620285 | 35.64971161
1838.390625 | 5.059855957 | 7.735510826 | 3.739846706 |  | 35.14591217 | 36.0652771 | 35.29163361 | 36.19826126 | 33.84007645 | 35.68330765
1838.490234 | 5.059916493 | 15.28168011 | 3.739836216 |  | 35.16914749 | 36.08965683 | 35.31424332 | 36.16607666 | 33.83901215 | 35.68302917
1838.589844 | 5.060219639 | 11.9306879 | 3.739876986 |  | 35.19958115 | 36.06285477 | 35.31845093 | 36.16030502 | 33.86508942 | 35.70384979
1838.689453 | 5.060631749 | 8.91235733 | 3.739844322 |  | 35.2137146 | 36.07402039 | 35.33438492 | 36.14144135 | 33.84195328 | 35.69692612
1838.789063 | 5.05986108 | 13.23376179 | 3.739808798 |  | 35.15219498 | 36.08436203 | 35.32132721 | 36.12847519 | 33.86451721 | 35.67370605
1838.888672 | 5.059848507 | 17.61964893 | 3.739850521 |  | 35.20862961 | 36.10124969 | 35.39123917 | 36.12354279 | 33.86955643 | 35.69589996
1838.988281 | 5.059950487 | 17.5654211 | 3.739821672 |  | 35.19926453 | 36.11730194 | 35.35775757 | 36.09614182 | 33.87202835 | 35.69709778
1839.087891 | 5.060962369 | 12.34765339 | 3.739776611 |  | 35.23387909 | 36.14456558 | 35.37200546 | 36.15997314 | 33.8498764 | 35.70349121
1839.1875 | 5.060761203 | 10.99399471 | 3.739798546 |  | 35.21005249 | 36.1090126 | 35.39228439 | 36.14871979 | 33.86600113 | 35.67310715
1839.287109 | 5.060789608 | 13.64867878 | 3.739849091 |  | 35.21363068 | 36.11733627 | 35.38554001 | 36.16899109 | 33.88254166 | 35.68156052
1839.386719 | 5.060261548 | 12.30413342 | 3.739792824 |  | 35.24295425 | 36.13262177 | 35.39125824 | 36.13661575 | 33.8970871 | 35.6614418
1839.486328 | 5.060369582 | 15.39195919 | 3.739826679 |  | 35.23015213 | 36.17202759 | 35.44261932 | 36.12304306 | 33.85109711 | 35.66447449
1839.585938 | 5.06090323 | 9.856795311 | 3.739796162 |  | 35.26317596 | 36.17021942 | 35.42340088 | 36.09648895 | 33.91645813 | 35.65716171
1839.685547 | 5.060260617 | 10.28697681 | 3.739798307 |  | 35.24342346 | 36.15219879 | 35.46124649 | 36.10057068 | 33.89497757 | 35.67372894
1839.785156 | 5.059233834 | 14.28916264 | 3.739848375 |  | 35.26192474 | 36.15954971 | 35.41284943 | 36.06541443 | 33.88494492 | 35.69618607
1839.884766 | 5.060644322 | 17.5572176 | 3.739744186 |  | 35.26588058 | 36.14431763 | 35.48185349 | 36.04315567 | 33.88427353 | 35.64787292
1839.984375 | 5.061085769 | 14.69884014 | 3.739827156 |  | 35.25498581 | 36.16559601 | 35.49605942 | 35.972435 | 33.8752327 | 35.6773262
1840.083984 | 5.060345833 | 15.6893034 | 3.739760399 |  | 35.2819519 | 36.15750504 | 35.50402069 | 35.95898438 | 33.90034485 | 35.65116119
1840.183594 | 5.060562831 | 12.50555325 | 3.739789009 |  | 35.29685211 | 36.19393158 | 35.51330948 | 35.94163513 | 33.87875366 | 35.66430664
1840.283203 | 5.060635474 | 11.49458313 | 3.739806175 |  | 35.32487488 | 36.18033981 | 35.49697876 | 35.90205002 | 33.86918259 | 35.66683578
1840.382813 | 5.06049531 | 19.21072674 | 3.739756584 |  | 35.31771851 | 36.19277191 | 35.51992798 | 35.88494492 | 33.88915634 | 35.66036606
1840.482422 | 5.06127995 | 11.72083569 | 3.739784718 |  | 35.32740021 | 36.17385864 | 35.5245285 | 35.85913849 | 33.89713287 | 35.66886902
1840.582031 | 5.060707652 | 12.83798504 | 3.739739895 |  | 35.34437943 | 36.15449905 | 35.59752274 | 35.87017822 | 33.87725449 | 35.66202164
1840.681641 | 5.061168657 | 11.6363039 | 3.739789486 |  | 35.33441544 | 36.16555023 | 35.53679657 | 35.84489441 | 33.91100693 | 35.67214584
1840.78125 | 5.061156549 | 15.20102024 | 3.739738226 |  | 35.34318161 | 36.16336823 | 35.55012894 | 35.87656403 | 33.9201088 | 35.69526291
1840.880859 | 5.060169813 | 14.68083858 | 3.739743233 |  | 35.3384819 | 36.14290619 | 35.59059143 | 35.85637283 | 33.89484406 | 35.70211792
1840.980469 | 5.059966319 | 16.04247189 | 3.739759445 |  | 35.35364532 | 36.18228912 | 35.58975601 | 35.84738541 | 33.8879509 | 35.69070816
1841.080078 | 5.060596824 | 14.65714169 | 3.739753008 |  | 35.3644104 | 36.18147278 | 35.56121445 | 35.86137772 | 33.88584137 | 35.65385437
1841.179688 | 5.06070998 | 17.73904324 | 3.739712477 |  | 35.36946487 | 36.16178513 | 35.53787994 | 35.83667374 | 33.91128922 | 35.69636917
1841.279297 | 5.060417545 | 17.07713795 | 3.739736319 |  | 35.37061691 | 36.16445541 | 35.58433151 | 35.84793091 | 33.9361496 | 35.69515228
1841.378906 | 5.060652238 | 15.82965946 | 3.739727497 |  | 35.37820816 | 36.16714096 | 35.52381516 | 35.84220123 | 33.91133499 | 35.70420456
1841.478516 | 5.060564694 | 11.25374508 | 3.739730835 |  | 35.36309433 | 36.18337631 | 35.58543777 | 35.87565613 | 33.88614655 | 35.67516708
1841.578125 | 5.060913474 | 9.614590645 | 3.739682198 |  | 35.39071655 | 36.1632309 | 35.56411362 | 35.82430267 | 33.90291977 | 35.67732239
1841.677734 | 5.060544205 | 11.3925066 | 3.73977232 |  | 35.38883209 | 36.14796829 | 35.58073807 | 35.84545517 | 33.92143631 | 35.6983757
1841.777344 | 5.06058658 | 8.598379135 | 3.739742041 |  | 35.37236786 | 36.14515305 | 35.54738235 | 35.83850479 | 33.92383575 | 35.69169235
1841.876953 | 5.060588443 | 14.26318836 | 3.739728451 |  | 35.39953613 | 36.13734818 | 35.579319 | 35.84662247 | 33.88222885 | 35.69578934
1841.976563 | 5.060852938 | 7.238342285 | 3.739744663 |  | 35.39092636 | 36.12940979 | 35.57480621 | 35.85139465 | 33.90222549 | 35.68772125
1842.076172 | 5.061251079 | 12.20023441 | 3.739746094 |  | 35.38256836 | 36.17977142 | 35.55659866 | 35.85646057 | 33.87377548 | 35.67363739
1842.175781 | 5.061217551 | 11.57478428 | 3.739692926 |  | 35.4081459 | 36.13578033 | 35.55447006 | 35.85683823 | 33.91688919 | 35.68787003
1842.275391 | 5.061409869 | 15.68839169 | 3.739709616 |  | 35.40475082 | 36.15474701 | 35.5864563 | 35.86352921 | 33.9199295 | 35.69478226
1842.375 | 5.060656895 | 10.32320404 | 3.739683628 |  | 35.3813324 | 36.11131668 | 35.60144806 | 35.8719902 | 33.88307571 | 35.686306
1842.474609 | 5.061081578 | 11.28017521 | 3.73971653 |  | 35.38471603 | 36.09187698 | 35.58250046 | 35.86755753 | 33.86042786 | 35.69584274
1842.574219 | 5.060587511 | 7.260899544 | 3.739741087 |  | 35.38810349 | 36.1228714 | 35.57718658 | 35.90108109 | 33.92715454 | 35.67990112
1842.673828 | 5.060994034 | 13.94146442 | 3.739746571 |  | 35.38415527 | 36.08673477 | 35.57616425 | 35.91262054 | 33.89186859 | 35.66874695
1842.773438 | 5.061060157 | 8.375085831 | 3.739774466 |  | 35.38374329 | 36.09218979 | 35.61309052 | 35.92864609 | 33.88830185 | 35.67414856
1842.873047 | 5.060792868 | 13.23740864 | 3.739739895 |  | 35.35948181 | 36.07630157 | 35.58387375 | 35.88523483 | 33.89006424 | 35.68573761
1842.972656 | 5.061217551 | 5.611720085 | 3.739710331 |  | 35.40546799 | 36.06823349 | 35.60593033 | 35.96995163 | 33.85910416 | 35.68362808
1843.072266 | 5.061547705 | 6.829351425 | 3.73973465 |  | 35.37656784 | 36.07461166 | 35.56164932 | 35.95173645 | 33.87685394 | 35.7179718
1843.171875 | 5.061257598 | 8.413137436 | 3.739711046 |  | 35.36214828 | 36.02355194 | 35.60225677 | 35.98191071 | 33.87208939 | 35.66017532
1843.271484 | 5.061009866 | 10.60687828 | 3.739731312 |  | 35.37636948 | 36.01355743 | 35.54349899 | 35.96036148 | 33.89446259 | 35.6582756
1843.371094 | 5.060922322 | 7.276165962 | 3.739719868 |  | 35.37332916 | 36.03046417 | 35.61649323 | 36.01327515 | 33.87319565 | 35.68273544
1843.470703 | 5.060345833 | 5.812684059 | 3.739733458 |  | 35.36619186 | 36.01345444 | 35.5731163 | 35.98318863 | 33.87052155 | 35.70169449
1843.570313 | 5.061317668 | 12.57277012 | 3.739704132 |  | 35.36909103 | 36.04452896 | 35.62568283 | 36.01239395 | 33.86593628 | 35.70037842
1843.669922 | 5.06127343 | 12.15876484 | 3.739722013 |  | 35.35577011 | 36.04161835 | 35.56623459 | 35.99736404 | 33.87447357 | 35.68571091
1843.769531 | 5.061412197 | 6.984517097 | 3.73967123 |  | 35.34653854 | 36.02333069 | 35.62264252 | 36.04630661 | 33.85822296 | 35.69693375
1843.869141 | 5.061419648 | 13.64092922 | 3.739726543 |  | 35.31914139 | 36.06845093 | 35.60695267 | 36.05189133 | 33.87678528 | 35.68612289
1843.96875 | 5.061056432 | 10.24755859 | 3.739657164 |  | 35.32524872 | 36.08012009 | 35.61694336 | 36.02796936 | 33.84934235 | 35.70334244
1844.068359 | 5.061547705 | 12.41418552 | 3.739691257 |  | 35.30384064 | 36.04957199 | 35.61891937 | 36.03034973 | 33.86712265 | 35.68561172
1844.167969 | 5.061424305 | 13.73366451 | 3.739637136 |  | 35.26900482 | 36.04848099 | 35.60244751 | 36.03388977 | 33.85854721 | 35.68732071
1844.267578 | 5.061745611 | 16.50933552 | 3.739672661 |  | 35.27690887 | 36.06318665 | 35.63824463 | 36.05209732 | 33.88420105 | 35.69357681
1844.367188 | 5.061558415 | 10.56609344 | 3.739686489 |  | 35.3030777 | 36.0738945 | 35.63155365 | 36.06674576 | 33.87683868 | 35.69006348
1844.466797 | 5.061680884 | 11.7928381 | 3.739652634 |  | 35.24656296 | 36.03805161 | 35.63056564 | 36.04291534 | 33.88715363 | 35.65769577
1844.566406 | 5.061960281 | 12.67438984 | 3.739658594 |  | 35.22399139 | 36.06756592 | 35.61674881 | 36.02892685 | 33.88445282 | 35.67556
1844.666016 | 5.060997759 | 12.40985775 | 3.739667892 |  | 35.22231674 | 36.07472229 | 35.62306595 | 36.04636383 | 33.88931656 | 35.70108032
1844.765625 | 5.061439206 | 14.61772251 | 3.739660978 |  | 35.24992371 | 36.03654861 | 35.5904274 | 36.02890015 | 33.87763214 | 35.68951035
1844.865234 | 5.061609638 | 7.814119339 | 3.739644527 |  | 35.23583984 | 36.0608902 | 35.64188004 | 36.03884506 | 33.86710739 | 35.72145844
1844.964844 | 5.06107925 | 16.03312778 | 3.739676476 |  | 35.22217941 | 36.05585098 | 35.61091232 | 36.0187912 | 33.8753624 | 35.68799591
1845.064453 | 5.061245025 | 12.64613628 | 3.739636898 |  | 35.22930908 | 36.07492065 | 35.59965134 | 36.01800156 | 33.86427689 | 35.67887115
1845.164063 | 5.060841762 | 13.96607304 | 3.739624977 |  | 35.20007324 | 36.0357666 | 35.61029816 | 36.00019455 | 33.85578156 | 35.68267441
1845.263672 | 5.060942811 | 11.80605221 | 3.739665031 |  | 35.17999268 | 36.09914017 | 35.62067032 | 36.06671906 | 33.86185455 | 35.6917038
1845.363281 | 5.061451779 | 17.33688641 | 3.739570379 |  | 35.18862152 | 36.05423737 | 35.57443237 | 36.03719711 | 33.88913345 | 35.68351364
1845.462891 | 5.061326516 | 5.747747421 | 3.739602804 |  | 35.15290833 | 36.08539963 | 35.60913849 | 36.06021881 | 33.89936447 | 35.684021
1845.5625 | 5.061486703 | 9.504083633 | 3.739626646 |  | 35.13183212 | 36.07973862 | 35.58489609 | 36.08517456 | 33.92341232 | 35.67074203
1845.662109 | 5.060991705 | 13.43085194 | 3.739646912 |  | 35.15805817 | 36.08811188 | 35.5588913 | 36.1077919 | 33.87268448 | 35.68632126
1845.761719 | 5.061294851 | 15.54165554 | 3.739645958 |  | 35.1401825 | 36.07382584 | 35.56729889 | 36.0946312 | 33.85185242 | 35.70092392
1845.861328 | 5.061383326 | 15.31494427 | 3.739639759 |  | 35.103302 | 36.06614685 | 35.55302811 | 36.09034729 | 33.8416481 | 35.65657806
1845.960938 | 5.061471336 | 14.23402309 | 3.739638567 |  | 35.12527084 | 36.061409 | 35.56337738 | 36.13470078 | 33.85380173 | 35.6570549
1846.060547 | 5.061005209 | 13.88996983 | 3.739637375 |  | 35.13431168 | 36.08574295 | 35.52470398 | 36.14038086 | 33.87477112 | 35.65370178
1846.160156 | 5.06107925 | 10.56632042 | 3.739591122 |  | 35.12068939 | 36.1250267 | 35.50338745 | 36.15638351 | 33.86645508 | 35.68537903
1846.259766 | 5.061477856 | 11.49435425 | 3.739608288 |  | 35.10763931 | 36.11063385 | 35.52295685 | 36.1818161 | 33.84381866 | 35.66299438
1846.359375 | 5.061791246 | 13.34449673 | 3.739602089 |  | 35.06662369 | 36.07059097 | 35.50205231 | 36.17728806 | 33.84858322 | 35.65656662
1846.458984 | 5.060905558 | 8.349111557 | 3.739629269 |  | 35.10676193 | 36.08800888 | 35.48583221 | 36.17277527 | 33.85678864 | 35.6582756
1846.558594 | 5.060753287 | 4.816523552 | 3.73956728 |  | 35.07167435 | 36.0760231 | 35.47566223 | 36.17182922 | 33.86145782 | 35.67108536
1846.658203 | 5.061787986 | 7.326519966 | 3.739631653 |  | 35.07086945 | 36.08888245 | 35.50808716 | 36.21469879 | 33.8351059 | 35.64748001
1846.757813 | 5.061499276 | 11.3013649 | 3.739601612 |  | 35.08040619 | 36.11107254 | 35.46746826 | 36.19395065 | 33.81959915 | 35.66650391
1846.857422 | 5.061144908 | 15.16866589 | 3.739608526 |  | 35.08171082 | 36.0981102 | 35.47237778 | 36.2611084 | 33.84471512 | 35.65962219
1846.957031 | 5.062140492 | 10.43029404 | 3.73959446 |  | 35.07004166 | 36.07733536 | 35.43385315 | 36.19768143 | 33.83262253 | 35.63933182
1847.056641 | 5.061476459 | 13.64366436 | 3.739572763 |  | 35.05135727 | 36.09739685 | 35.46970749 | 36.23954773 | 33.83670044 | 35.66794968
1847.15625 | 5.061551896 | 7.414926529 | 3.73960948 |  | 35.0688591 | 36.15633392 | 35.43253708 | 36.20378876 | 33.82351685 | 35.6358223
1847.255859 | 5.061444794 | 8.74716568 | 3.73961544 |  | 35.07157516 | 36.08347321 | 35.44404984 | 36.24880981 | 33.85575485 | 35.69439697
1847.355469 | 5.061678556 | 14.71706676 | 3.739583731 |  | 35.10562134 | 36.08675385 | 35.44473648 | 36.24689484 | 33.8224678 | 35.68814468
1847.455078 | 5.061357249 | 13.10639286 | 3.739563465 |  | 35.09023666 | 36.08766937 | 35.46146774 | 36.26303101 | 33.82698441 | 35.66814423
1847.554688 | 5.061461557 | 11.2380228 | 3.739556789 |  | 35.09743118 | 36.084095 | 35.41534042 | 36.24003983 | 33.83813477 | 35.67162704
1847.654297 | 5.061817323 | 15.13631153 | 3.739567995 |  | 35.09716034 | 36.07093048 | 35.44018555 | 36.25747299 | 33.82577133 | 35.69645691
1847.753906 | 5.061611966 | 15.40335178 | 3.739574432 |  | 35.15421677 | 36.07496262 | 35.4333992 | 36.27293015 | 33.8110466 | 35.65983963
1847.853516 | 5.061544445 | 10.8294878 | 3.739547968 |  | 35.1208992 | 36.08681107 | 35.42627335 | 36.29145432 | 33.85435867 | 35.67760086
1847.953125 | 5.061533269 | 10.11677265 | 3.739586353 |  | 35.12492371 | 36.02730942 | 35.41331863 | 36.26858521 | 33.86235046 | 35.66300201
1848.052734 | 5.061163069 | 11.20111084 | 3.739581347 |  | 35.12693405 | 36.0664978 | 35.39444733 | 36.28731155 | 33.84328461 | 35.65916824
1848.152344 | 5.061790314 | 8.51931572 | 3.739558458 |  | 35.13591003 | 36.04403687 | 35.40270996 | 36.27639389 | 33.85883331 | 35.66004181
1848.251953 | 5.061007538 | 9.957277298 | 3.739575863 |  | 35.09534073 | 36.02599335 | 35.35546875 | 36.28577805 | 33.84634781 | 35.65105438
1848.351563 | 5.061540254 | 11.00424862 | 3.739523649 |  | 35.13636017 | 36.04044724 | 35.36743546 | 36.30862427 | 33.86582565 | 35.65102386
1848.451172 | 5.061028958 | 14.49992466 | 3.739502907 |  | 35.13051605 | 36.01509857 | 35.3359375 | 36.29773331 | 33.8580246 | 35.65569687
1848.550781 | 5.061185886 | 13.27614117 | 3.739553452 |  | 35.12184906 | 36.01783752 | 35.36991501 | 36.34520721 | 33.85855103 | 35.69332123
1848.650391 | 5.061545842 | 16.71098232 | 3.739544153 |  | 35.12638474 | 36.01929474 | 35.34614944 | 36.30894089 | 33.82818985 | 35.65686798
1848.75 | 5.060972147 | 14.140378 | 3.739554644 |  | 35.11275101 | 35.99833679 | 35.35121536 | 36.32998276 | 33.88672638 | 35.68161392
1848.849609 | 5.061306027 | 14.01620007 | 3.73955822 |  | 35.11003113 | 35.96360397 | 35.32612228 | 36.31546021 | 33.83814621 | 35.69077682
1848.949219 | 5.061284606 | 9.58428669 | 3.739543915 |  | 35.12831116 | 36.0274086 | 35.34822464 | 36.3509903 | 33.87936401 | 35.66708374
1849.048828 | 5.061188214 | 8.810279846 | 3.739507437 |  | 35.16368866 | 35.99394226 | 35.3313446 | 36.31373215 | 33.89012146 | 35.66467667
1849.148438 | 5.061102067 | 12.03435802 | 3.739507675 |  | 35.14118576 | 36.01169968 | 35.32601166 | 36.33882141 | 33.86145401 | 35.65443039
1849.248047 | 5.061456435 | 5.616733551 | 3.739514828 |  | 35.14686203 | 36.03197098 | 35.31178284 | 36.35305786 | 33.87100983 | 35.66282654
1849.347656 | 5.062244334 | 9.043371201 | 3.739537239 |  | 35.15348434 | 36.01564789 | 35.32463455 | 36.35082626 | 33.86011887 | 35.68832016
1849.447266 | 5.060968888 | 8.943799973 | 3.739533901 |  | 35.15018082 | 36.06293106 | 35.33045197 | 36.32531357 | 33.85784149 | 35.66762543
1849.546875 | 5.060916734 | 7.652345657 | 3.739506721 |  | 35.18767929 | 36.03306961 | 35.34856415 | 36.3542366 | 33.85066986 | 35.64626312
1849.646484 | 5.061495085 | 6.94715023 | 3.739500999 |  | 35.16239548 | 36.04737091 | 35.35748291 | 36.3317337 | 33.82615662 | 35.64553452
1849.746094 | 5.060676453 | 5.503492355 | 3.739506245 |  | 35.15718079 | 36.0271492 | 35.34493637 | 36.35666656 | 33.87205887 | 35.66206741
1849.845703 | 5.06106202 | 7.388495445 | 3.739505291 |  | 35.17248535 | 36.05912018 | 35.36252975 | 36.39975739 | 33.83997726 | 35.65370941
1849.945313 | 5.06058984 | 8.772229195 | 3.739519596 |  | 35.18741226 | 36.05604935 | 35.36624146 | 36.36903763 | 33.86877441 | 35.66577148
1850.044922 | 5.061931875 | 8.047894478 | 3.739537239 |  | 35.20137405 | 36.06713104 | 35.38195801 | 36.39706802 | 33.88022614 | 35.64545822
1850.144531 | 5.061088097 | 12.93732929 | 3.739484787 |  | 35.20429611 | 36.03731537 | 35.36741257 | 36.40449905 | 33.85242081 | 35.6653862
1850.244141 | 5.060959109 | 14.41129208 | 3.739508152 |  | 35.20243073 | 36.07304001 | 35.41992188 | 36.41293716 | 33.88006592 | 35.66918182
1850.34375 | 5.060818014 | 15.9968996 | 3.739493132 |  | 35.2178688 | 36.09998703 | 35.36576462 | 36.40346146 | 33.89038086 | 35.68013
1850.443359 | 5.061102067 | 11.48136711 | 3.739519358 |  | 35.20098877 | 36.058815 | 35.37745667 | 36.42627335 | 33.88221359 | 35.6661911
1850.542969 | 5.060652238 | 8.724152565 | 3.739483356 |  | 35.23438263 | 36.09923935 | 35.3603096 | 36.3935318 | 33.86452866 | 35.65160751
1850.642578 | 5.060601015 | 14.53205204 | 3.739470243 |  | 35.23708725 | 36.10375595 | 35.40787125 | 36.39552307 | 33.84181595 | 35.65765762
1850.742188 | 5.060818014 | 8.552125931 | 3.739480734 |  | 35.25180435 | 36.09418106 | 35.37025452 | 36.37779617 | 33.8794899 | 35.64267349
1850.841797 | 5.061230124 | 12.17220783 | 3.7394557 |  | 35.25230026 | 36.09552765 | 35.36936569 | 36.39748383 | 33.89956665 | 35.6433754
1850.941406 | 5.061140717 | 11.09561634 | 3.739505053 |  | 35.2771225 | 36.12046432 | 35.33420181 | 36.43220901 | 33.87154007 | 35.63874817
1851.041016 | 5.061430358 | 2.56878233 | 3.739439011 |  | 35.27324295 | 36.07408905 | 35.31435394 | 36.41941071 | 33.87144852 | 35.63846207
1851.140625 | 5.06107599 | 6.770338058 | 3.739487886 |  | 35.26760101 | 36.08913422 | 35.34282684 | 36.42613983 | 33.86393738 | 35.67299652
1851.240234 | 5.060957712 | 12.05326939 | 3.739485979 |  | 35.27194595 | 36.13022995 | 35.32553864 | 36.38939285 | 33.90937042 | 35.66496658
1851.339844 | 5.061105327 | 10.60391617 | 3.739485979 |  | 35.27155685 | 36.1036644 | 35.35303116 | 36.44639206 | 33.91870117 | 35.64850616
1851.439453 | 5.060630352 | 7.010492325 | 3.739445448 |  | 35.26160431 | 36.09547806 | 35.30124664 | 36.42853165 | 33.91588211 | 35.65314484
1851.539063 | 5.060916734 | 11.30888462 | 3.739480019 |  | 35.26468277 | 36.11733627 | 35.30322647 | 36.41982269 | 33.91128922 | 35.65104675
1851.638672 | 5.060922322 | 12.56479359 | 3.739477158 |  | 35.25666046 | 36.11509323 | 35.29130173 | 36.44256592 | 33.91869736 | 35.6436348
1851.738281 | 5.060909749 | 8.54688549 | 3.739496231 |  | 35.27689362 | 36.10686111 | 35.32963943 | 36.41648483 | 33.91486359 | 35.65340805
1851.837891 | 5.061155618 | 8.160223961 | 3.73944068 |  | 35.31307602 | 36.12868881 | 35.27036667 | 36.41798019 | 33.93718338 | 35.6478157
1851.9375 | 5.06100195 | 10.29449558 | 3.739392519 |  | 35.30526352 | 36.09585571 | 35.31410217 | 36.4721756 | 33.92774963 | 35.65537262
1852.037109 | 5.061006606 | 10.27626801 | 3.739449501 |  | 35.33090973 | 36.08189774 | 35.32938004 | 36.48078918 | 33.90547943 | 35.65675735
1852.136719 | 5.060610329 | 9.427069664 | 3.73937583 |  | 35.30604935 | 36.07970047 | 35.31386185 | 36.4319458 | 33.93664169 | 35.6761322
1852.236328 | 5.061245956 | 12.81634045 | 3.739458323 |  | 35.30062485 | 36.07826614 | 35.3452034 | 36.47808838 | 33.93469238 | 35.66900635
1852.335938 | 5.061222208 | 8.605898857 | 3.739435196 |  | 35.28351212 | 36.06855392 | 35.3272171 | 36.44176865 | 33.9314003 | 35.65901566
1852.435547 | 5.061085769 | 5.221641541 | 3.73946476 |  | 35.26371002 | 36.07736588 | 35.36128998 | 36.47639084 | 33.92040634 | 35.67887497
1852.535156 | 5.061020111 | 3.823324203 | 3.739425898 |  | 35.2630806 | 36.08570099 | 35.32406998 | 36.45506668 | 33.96802521 | 35.65761566
1852.634766 | 5.061326516 | 7.193455696 | 3.739359856 |  | 35.24972916 | 36.06607819 | 35.38244247 | 36.46688461 | 33.92869568 | 35.64236832
1852.734375 | 5.060335123 | 10.46538258 | 3.739366293 |  | 35.24819183 | 36.06679916 | 35.34889221 | 36.44250107 | 33.97510147 | 35.68152237
1852.833984 | 5.060892519 | 11.79762173 | 3.739408255 |  | 35.26166916 | 36.09188843 | 35.35847855 | 36.49385834 | 33.95606613 | 35.67554092
1852.933594 | 5.061145839 | 8.116931915 | 3.739441633 |  | 35.24474716 | 36.06951523 | 35.37681198 | 36.44989395 | 33.98496628 | 35.67404938
1853.033203 | 5.060702064 | 9.726238251 | 3.739411354 |  | 35.2272644 | 36.08022308 | 35.39208221 | 36.43007278 | 33.96344757 | 35.6690979
1853.132813 | 5.0610406 | 10.76568985 | 3.739406109 |  | 35.28179169 | 36.06519699 | 35.36829758 | 36.43795013 | 33.94638443 | 35.64800644
1853.232422 | 5.060605672 | 12.96079731 | 3.739419222 |  | 35.26906204 | 36.08961105 | 35.33833694 | 36.44909286 | 33.97100449 | 35.68421173
1853.332031 | 5.060634077 | 10.92996979 | 3.739417553 |  | 35.27051926 | 36.08774185 | 35.40940475 | 36.44462585 | 33.96250916 | 35.6788559
1853.431641 | 5.06103734 | 9.976644516 | 3.73938942 |  | 35.26099014 | 36.09669495 | 35.3766098 | 36.46349335 | 33.95928955 | 35.67979431
1853.53125 | 5.060743042 | 8.354807854 | 3.739385366 |  | 35.28528214 | 36.07772446 | 35.39624786 | 36.45336914 | 33.95739365 | 35.63225174
1853.630859 | 5.060944208 | 6.518792152 | 3.739434719 |  | 35.28147888 | 36.07225037 | 35.38370895 | 36.42893219 | 33.95324707 | 35.65736771
1853.730469 | 5.060304855 | 8.984357834 | 3.739391565 |  | 35.30851746 | 36.08979797 | 35.38864517 | 36.44361877 | 33.96644592 | 35.65280914
1853.830078 | 5.060602412 | 3.717829704 | 3.739383459 |  | 35.33442307 | 36.05793762 | 35.37084579 | 36.44596481 | 33.98611069 | 35.65879059
1853.929688 | 5.06092139 | 10.97508335 | 3.739415169 |  | 35.32466507 | 36.07846832 | 35.41358566 | 36.46515656 | 33.95710754 | 35.64167404
1854.029297 | 5.060241525 | 8.496530533 | 3.739435911 |  | 35.30153656 | 36.08470535 | 35.38847351 | 36.46069336 | 33.99187088 | 35.65324402
1854.128906 | 5.060070627 | 9.003269196 | 3.739356518 |  | 35.3181572 | 36.1060524 | 35.40712738 | 36.46625137 | 33.96852112 | 35.66923141
1854.228516 | 5.060313702 | 2.443920135 | 3.739322662 |  | 35.3250618 | 36.12133026 | 35.39620209 | 36.44347382 | 33.99577713 | 35.66653061
1854.328125 | 5.060739782 | 8.298528671 | 3.739371538 |  | 35.31608582 | 36.08403015 | 35.42812729 | 36.45776367 | 33.97354889 | 35.67625809
1854.427734 | 5.0607626 | 5.918406487 | 3.739423513 |  | 35.31528473 | 36.09362411 | 35.42293549 | 36.43976212 | 33.9732399 | 35.65139389
1854.527344 | 5.060350024 | 10.30041981 | 3.739407301 |  | 35.33641815 | 36.09711075 | 35.44976807 | 36.43347931 | 33.9563942 | 35.65890884
1854.626953 | 5.060427324 | 7.902980804 | 3.739388943 |  | 35.33476257 | 36.07872772 | 35.44536209 | 36.43056488 | 34.00667191 | 35.69342041
1854.726563 | 5.06067133 | 6.148306847 | 3.739356756 |  | 35.33351135 | 36.08465195 | 35.46677399 | 36.42589188 | 34.01036453 | 35.66806412
1854.826172 | 5.060749561 | 7.45707798 | 3.739416361 |  | 35.34111023 | 36.0705719 | 35.47433472 | 36.41676712 | 34.00370026 | 35.6910553
1854.925781 | 5.060629421 | 11.40913773 | 3.739359379 |  | 35.34442902 | 36.07462692 | 35.48271942 | 36.41576004 | 33.99200058 | 35.66536713
1855.025391 | 5.060578664 | 7.047404289 | 3.739356756 |  | 35.33886337 | 36.08626175 | 35.49312973 | 36.39672089 | 34.00104141 | 35.67797852
1855.125 | 5.059968647 | 7.397837639 | 3.739358425 |  | 35.36767578 | 36.0655098 | 35.5128746 | 36.40644455 | 33.98109055 | 35.66980743
1855.224609 | 5.060196821 | 10.55196571 | 3.739390135 |  | 35.34144592 | 36.06518555 | 35.504879 | 36.40525818 | 33.96949005 | 35.66189957
1855.324219 | 5.059876446 | 7.311709404 | 3.739382982 |  | 35.34663391 | 36.05419922 | 35.49435425 | 36.41060257 | 33.99185562 | 35.67368317
1855.423828 | 5.060376101 | 10.29996395 | 3.739356041 |  | 35.35163116 | 36.08925629 | 35.48576355 | 36.40545273 | 33.98730087 | 35.65203857
1855.523438 | 5.060874824 | 8.273465157 | 3.739347935 |  | 35.36901474 | 36.07092667 | 35.49885559 | 36.39319229 | 34.026474 | 35.66989517
1855.623047 | 5.060650841 | 8.802077293 | 3.739372492 |  | 35.35977554 | 36.09502029 | 35.50365448 | 36.42977142 | 33.99307632 | 35.65317917
1855.722656 | 5.060055726 | 7.726853371 | 3.739326477 |  | 35.36395645 | 36.0514946 | 35.52313995 | 36.40194702 | 34.00151825 | 35.66814041
1855.822266 | 5.060271793 | 6.591475487 | 3.739366531 |  | 35.35429382 | 36.06058121 | 35.53407669 | 36.40971756 | 34.00178146 | 35.65597534
1855.921875 | 5.060119987 | 7.809790611 | 3.73934412 |  | 35.38673019 | 36.0774231 | 35.48384857 | 36.42728043 | 34.02741241 | 35.67612076
1856.021484 | 5.059724641 | 11.82040882 | 3.739396095 |  | 35.38967133 | 36.07855606 | 35.49430466 | 36.4361496 | 34.03329849 | 35.69311905
1856.121094 | 5.060165156 | 7.738472939 | 3.739333391 |  | 35.38196182 | 36.10730743 | 35.47745132 | 36.43638611 | 34.01992798 | 35.65812683
1856.220703 | 5.06041382 | 2.012144089 | 3.739360332 |  | 35.39601898 | 36.09028244 | 35.47878265 | 36.42383194 | 34.01007843 | 35.68868256
1856.320313 | 5.060026855 | 9.965023994 | 3.739345312 |  | 35.40282822 | 36.09130096 | 35.49393463 | 36.46574402 | 34.03895569 | 35.673172
1856.419922 | 5.059956075 | -1.696572065 | 3.739348888 |  | 35.41750717 | 36.12073517 | 35.44442368 | 36.43204117 | 34.0201416 | 35.69007492
1856.519531 | 5.060327672 | 2.691365719 | 3.739326477 |  | 35.42611313 | 36.11537552 | 35.44642258 | 36.45711136 | 34.00835037 | 35.70626068
1856.619141 | 5.060139079 | 6.839149475 | 3.73936224 |  | 35.39911652 | 36.07939529 | 35.45445251 | 36.47120667 | 34.01921844 | 35.71466446
1856.71875 | 5.059722313 | 11.75797749 | 3.739301205 |  | 35.42218018 | 36.07210159 | 35.46419907 | 36.50542068 | 34.0092392 | 35.64438248
1856.818359 | 5.059375861 | 5.219590187 | 3.739296913 |  | 35.42190933 | 36.10033417 | 35.46640396 | 36.497509 | 34.03071976 | 35.68767166
1856.917969 | 5.06007994 | 8.382377625 | 3.739304304 |  | 35.43325806 | 36.12246704 | 35.43238449 | 36.48889542 | 34.01434708 | 35.70336533
1857.017578 | 5.060098567 | 5.555897713 | 3.739320993 |  | 35.44822311 | 36.11035919 | 35.46511459 | 36.49304962 | 34.02658844 | 35.70885468
1857.117188 | 5.06011859 | 6.208687782 | 3.739330292 |  | 35.42485428 | 36.12965393 | 35.40992737 | 36.47417831 | 34.02109146 | 35.68201828
1857.216797 | 5.059532788 | 6.933022499 | 3.739364624 |  | 35.46671295 | 36.14228439 | 35.43662262 | 36.51209641 | 34.0200119 | 35.69991302
1857.316406 | 5.059790299 | 7.064720154 | 3.739288092 |  | 35.49042511 | 36.12522507 | 35.39909744 | 36.48594284 | 34.03426743 | 35.67570114
1857.416016 | 5.059704152 | 9.032206535 | 3.73927331 |  | 35.48534012 | 36.11875153 | 35.42523956 | 36.49071884 | 34.03564072 | 35.68500137
1857.515625 | 5.059564453 | 7.630017281 | 3.739272594 |  | 35.47621155 | 36.12992477 | 35.3988266 | 36.48726273 | 34.03430939 | 35.7265358
1857.615234 | 5.059447572 | 7.924854279 | 3.739336014 |  | 35.44730759 | 36.13418198 | 35.47047806 | 36.53142929 | 34.03884506 | 35.6844368
1857.714844 | 5.059112762 | 8.085261345 | 3.73930192 |  | 35.48474884 | 36.12357712 | 35.40717316 | 36.50027084 | 34.03907776 | 35.69817352
1857.814453 | 5.059394021 | 4.086719513 | 3.73933363 |  | 35.46986771 | 36.15254593 | 35.44236755 | 36.52308273 | 34.00035477 | 35.69511032
1857.914063 | 5.059603103 | 6.539070129 | 3.739262819 |  | 35.48949432 | 36.14354706 | 35.44738007 | 36.50596619 | 34.01623535 | 35.69083786
1858.013672 | 5.059746061 | 7.942854881 | 3.73930192 |  | 35.48188019 | 36.15233231 | 35.436409 | 36.52692032 | 34.03339005 | 35.70254135
1858.113281 | 5.059631509 | 3.225446224 | 3.739302397 |  | 35.49904251 | 36.13637161 | 35.46520996 | 36.52816391 | 34.03544235 | 35.67442322
1858.212891 | 5.05966783 | 8.106451035 | 3.739291668 |  | 35.48297882 | 36.14597321 | 35.4708519 | 36.53026581 | 34.04141617 | 35.7028656
1858.3125 | 5.058955834 | 9.545552254 | 3.739257813 |  | 35.46765137 | 36.13088989 | 35.48477173 | 36.53327942 | 34.06007385 | 35.66903687
1858.412109 | 5.058901352 | -0.265673161 | 3.739294767 |  | 35.48495865 | 36.12625885 | 35.48207474 | 36.5262146 | 34.05069733 | 35.69382095
1858.511719 | 5.059499726 | 9.789351463 | 3.739276409 |  | 35.49351883 | 36.15467834 | 35.48220062 | 36.5684166 | 34.0326767 | 35.69913864
1858.611328 | 5.059790299 | 4.505508423 | 3.739239216 |  | 35.48020172 | 36.15975952 | 35.50701523 | 36.56374741 | 34.06257248 | 35.69432068
1858.710938 | 5.059011713 | 8.633924484 | 3.739253283 |  | 35.50513077 | 36.13526917 | 35.52375412 | 36.56970215 | 34.05140305 | 35.70487976
1858.810547 | 5.059003332 | 9.605705261 | 3.73926878 |  | 35.5060463 | 36.15510941 | 35.49957657 | 36.53943253 | 34.06291962 | 35.70293045
1858.910156 | 5.059722313 | 5.986762047 | 3.739274502 |  | 35.46484375 | 36.13719177 | 35.55895996 | 36.57403946 | 34.02186203 | 35.69689178
1859.009766 | 5.05934047 | 13.30188847 | 3.739245892 |  | 35.49590302 | 36.14498138 | 35.51660156 | 36.55354309 | 34.0257225 | 35.66770935
1859.109375 | 5.059637097 | 9.492235184 | 3.739238739 |  | 35.49098206 | 36.17727661 | 35.53733826 | 36.57157898 | 34.05195236 | 35.70597458
1859.208984 | 5.059153274 | 8.259567261 | 3.739237547 |  | 35.51221848 | 36.16115189 | 35.53915405 | 36.55310059 | 34.03490829 | 35.70187378
1859.308594 | 5.05921707 | 11.82861042 | 3.739242554 |  | 35.50731277 | 36.15454483 | 35.57925797 | 36.55657578 | 34.06639099 | 35.68867874
1859.408203 | 5.058989827 | 5.994052887 | 3.739280224 |  | 35.51462555 | 36.17451859 | 35.57807159 | 36.54411697 | 34.05472946 | 35.68512726
1859.507813 | 5.058961422 | 11.9698782 | 3.739260674 |  | 35.51242447 | 36.17206955 | 35.56473923 | 36.55088425 | 34.04410934 | 35.66888046
1859.607422 | 5.058502746 | 10.30998993 | 3.739204645 |  | 35.48464584 | 36.14890671 | 35.56736374 | 36.56608582 | 34.07319641 | 35.69630432
1859.707031 | 5.05955514 | 4.232543945 | 3.739221096 |  | 35.50870132 | 36.17794418 | 35.55665588 | 36.52152252 | 34.04443741 | 35.69099045
1859.806641 | 5.058775158 | 8.7129879 | 3.739274502 |  | 35.50849152 | 36.18486786 | 35.56534576 | 36.55435181 | 34.06959152 | 35.66226196
1859.90625 | 5.058712759 | 7.550497055 | 3.739216089 |  | 35.5113945 | 36.16093063 | 35.52876663 | 36.55593109 | 34.03983688 | 35.69326401
1860.005859 | 5.058729057 | 10.11130428 | 3.739240646 |  | 35.50944519 | 36.14289474 | 35.53202438 | 36.50389099 | 34.04947662 | 35.6649437
1860.105469 | 5.058809616 | 8.474884987 | 3.739201784 |  | 35.5295639 | 36.12652969 | 35.4940834 | 36.52399063 | 34.05767059 | 35.66194916
1860.205078 | 5.058989827 | 10.92427349 | 3.739219189 |  | 35.50945282 | 36.10840225 | 35.51583481 | 36.55087662 | 34.04698944 | 35.68386841
1860.304688 | 5.059006126 | 13.36500454 | 3.73923254 |  | 35.53316498 | 36.07509995 | 35.48406219 | 36.50373077 | 34.06223679 | 35.66392517
1860.404297 | 5.058253151 | 10.37355995 | 3.739229441 |  | 35.53695297 | 36.09519196 | 35.51675415 | 36.51675034 | 34.02959824 | 35.71056747
1860.503906 | 5.05828016 | 10.40044689 | 3.739192009 |  | 35.54006577 | 36.11977386 | 35.48334503 | 36.51413345 | 34.07419968 | 35.67498016
1860.603516 | 5.058485516 | 7.591965675 | 3.739192247 |  | 35.53149033 | 36.07107925 | 35.48618698 | 36.54216766 | 34.06544113 | 35.70455933
1860.703125 | 5.058877603 | 12.64773083 | 3.739167213 |  | 35.53440094 | 36.09273911 | 35.4415741 | 36.4977417 | 34.07173538 | 35.68845367
1860.802734 | 5.058428706 | 7.521787643 | 3.739185333 |  | 35.52769852 | 36.07103348 | 35.43160629 | 36.53631973 | 34.06106949 | 35.68227386
1860.902344 | 5.058305305 | 11.73131847 | 3.73918581 |  | 35.50841141 | 36.06673813 | 35.43978882 | 36.49610519 | 34.06077194 | 35.68486404
1861.001953 | 5.057863393 | 10.70439816 | 3.739225626 |  | 35.52653885 | 36.0567627 | 35.3845787 | 36.5050354 | 34.07647705 | 35.70817566
1861.101563 | 5.058494829 | 11.9286375 | 3.739195347 |  | 35.51735687 | 36.08026123 | 35.42760849 | 36.54600525 | 34.07706833 | 35.67361069
1861.201172 | 5.058115781 | 4.944347382 | 3.739186764 |  | 35.55097198 | 36.01325226 | 35.36382675 | 36.53289032 | 34.0785408 | 35.67892075
1861.300781 | 5.05774558 | 5.035032272 | 3.739197731 |  | 35.53501129 | 35.98773193 | 35.40580368 | 36.52770615 | 34.04889297 | 35.69381332
1861.400391 | 5.058092964 | 1.808673859 | 3.739171982 |  | 35.49081802 | 35.98176193 | 35.34125519 | 36.52881622 | 34.06201172 | 35.66493607
1861.5 | 5.057956991 | 6.44861412 | 3.739208698 |  | 35.49837112 | 35.98440933 | 35.33127213 | 36.50173569 | 34.05662537 | 35.65346146
1861.599609 | 5.05847434 | 2.01487875 | 3.739135027 |  | 35.49180222 | 35.99487686 | 35.30685425 | 36.50548172 | 34.05840302 | 35.68795776
1861.699219 | 5.057999831 | 2.959773064 | 3.739199162 |  | 35.43166351 | 35.98670578 | 35.2915535 | 36.50231552 | 34.02840805 | 35.67840576
1861.798828 | 5.05841101 | 4.927258492 | 3.739174366 |  | 35.42354202 | 36.00170517 | 35.29154205 | 36.49293518 | 34.04217148 | 35.67512512
1861.898438 | 5.058055711 | 8.241110802 | 3.739169598 |  | 35.40383148 | 35.94355011 | 35.25881577 | 36.50694275 | 34.05060577 | 35.67331696
1861.998047 | 5.0586322 | 12.3105135 | 3.739177227 |  | 35.38952255 | 35.98981094 | 35.2857132 | 36.49994659 | 34.04990768 | 35.65340805
1862.097656 | 5.058819395 | 6.342207909 | 3.739169836 |  | 35.3807106 | 35.97528458 | 35.26493073 | 36.50571823 | 34.05398178 | 35.66140747
1862.197266 | 5.057530911 | 7.126467705 | 3.739156961 |  | 35.34417343 | 35.98734665 | 35.28914261 | 36.50749969 | 34.04259491 | 35.68141937
1862.296875 | 5.058116712 | 8.491062164 | 3.739166737 |  | 35.35879898 | 35.99668884 | 35.27550125 | 36.48529816 | 34.04558945 | 35.6578598
1862.396484 | 5.057899714 | 13.10548306 | 3.739095926 |  | 35.34174728 | 36.00350189 | 35.28467941 | 36.48579788 | 34.05281067 | 35.66667557
1862.496094 | 5.057920203 | 9.507273674 | 3.739131451 |  | 35.32104111 | 36.00827789 | 35.25091934 | 36.50255966 | 34.03808975 | 35.65673065
1862.595703 | 5.057916012 | 8.18597126 | 3.739116192 |  | 35.31245041 | 35.97826004 | 35.25123978 | 36.50235748 | 34.04730225 | 35.65577316
1862.695313 | 5.057806582 | 8.134932518 | 3.739162683 |  | 35.30318451 | 36.00255203 | 35.25718307 | 36.49803162 | 34.06718826 | 35.65996933
1862.794922 | 5.057734405 | 11.42030239 | 3.739083052 |  | 35.31509399 | 35.99972153 | 35.23679733 | 36.47108459 | 34.03312683 | 35.6582756
1862.894531 | 5.057553262 | 6.969250679 | 3.739150763 |  | 35.26309967 | 36.00244141 | 35.26629639 | 36.4761467 | 34.02333832 | 35.66970444
1862.994141 | 5.057679922 | 12.37020969 | 3.739114285 |  | 35.21850586 | 36.02251816 | 35.2363739 | 36.46600723 | 34.02724457 | 35.67038727
1863.09375 | 5.057580736 | 7.686979294 | 3.739167452 |  | 35.25614166 | 36.03250504 | 35.22758865 | 36.4779129 | 34.03293228 | 35.64080811
1863.193359 | 5.057714847 | 9.181447983 | 3.739129543 |  | 35.21634674 | 35.99625778 | 35.22977448 | 36.45103836 | 34.0304718 | 35.64107132
1863.292969 | 5.056935795 | 13.73298168 | 3.739123106 |  | 35.23023605 | 36.01910782 | 35.25725937 | 36.49383545 | 34.03939056 | 35.66353607
1863.392578 | 5.05729808 | 6.944187164 | 3.739138842 |  | 35.21850204 | 35.9998703 | 35.19660187 | 36.48277664 | 34.02555466 | 35.68372726
1863.492188 | 5.057303668 | 11.21523857 | 3.739108086 |  | 35.20285034 | 35.98790359 | 35.22929001 | 36.4860611 | 34.00009155 | 35.62659836
1863.591797 | 5.057587721 | 16.09829235 | 3.739136219 |  | 35.24611282 | 35.98296356 | 35.20217133 | 36.46375656 | 33.99443054 | 35.67519379
1863.691406 | 5.057210536 | 14.97111797 | 3.739125729 |  | 35.20549774 | 36.00415039 | 35.22025681 | 36.47829819 | 33.98177719 | 35.67429352
1863.791016 | 5.057036844 | 17.58182621 | 3.739085436 |  | 35.24180603 | 35.98645782 | 35.18613434 | 36.46885681 | 33.99287415 | 35.67386246
1863.890625 | 5.057726023 | 8.516125679 | 3.739136219 |  | 35.24329758 | 35.99990463 | 35.19592285 | 36.44620514 | 33.99704361 | 35.6437645
1863.990234 | 5.057349303 | 9.594312668 | 3.739129543 |  | 35.26034546 | 36.00851059 | 35.18392944 | 36.48087311 | 34.00004196 | 35.66278076
1864.089844 | 5.05710064 | 13.37548542 | 3.739125967 |  | 35.24672699 | 35.99158478 | 35.18627167 | 36.47772217 | 34.01823807 | 35.65710449
1864.189453 | 5.057225437 | 3.137723923 | 3.739101887 |  | 35.27378464 | 36.00606918 | 35.22212982 | 36.47737503 | 33.94750214 | 35.65436935
1864.289063 | 5.05672392 | 7.95356369 | 3.739077806 |  | 35.2673111 | 36.01757813 | 35.19807053 | 36.44272614 | 33.96879578 | 35.69774628
1864.388672 | 5.057351165 | 12.45360279 | 3.739071369 |  | 35.2693634 | 36.02844238 | 35.2080574 | 36.4695282 | 33.96818924 | 35.67475128
1864.488281 | 5.056698308 | 8.783165932 | 3.739101648 |  | 35.27359009 | 35.99801254 | 35.1744194 | 36.43558884 | 33.9807663 | 35.66056824
1864.587891 | 5.056804479 | 12.93163204 | 3.739126921 |  | 35.26825714 | 35.98712158 | 35.1739006 | 36.45972061 | 33.97930908 | 35.65618515
1864.6875 | 5.05645663 | 12.89267063 | 3.739070892 |  | 35.27952576 | 36.00813293 | 35.17053604 | 36.45859146 | 33.96977997 | 35.6480217
1864.787109 | 5.056526014 | 4.732902527 | 3.739053011 |  | 35.25426102 | 36.00671005 | 35.23387909 | 36.46904373 | 33.98390579 | 35.64606094
1864.886719 | 5.057103899 | 11.58891296 | 3.739073753 |  | 35.2760849 | 35.9872818 | 35.21654892 | 36.41411209 | 33.94942093 | 35.6537323
1864.986328 | 5.056649879 | 6.958769798 | 3.739085436 |  | 35.25422287 | 35.98264313 | 35.21353912 | 36.43688965 | 33.98629379 | 35.65941238
1865.085938 | 5.056818914 | 9.372613907 | 3.739062309 |  | 35.25296021 | 35.97499466 | 35.20172501 | 36.41404343 | 33.94956589 | 35.66770172
1865.185547 | 5.055937883 | 2.750378609 | 3.739106894 |  | 35.23660278 | 35.96950531 | 35.20765686 | 36.41312027 | 33.94272995 | 35.62944412
1865.285156 | 5.05620331 | 6.042585373 | 3.739081621 |  | 35.2233963 | 35.96092606 | 35.20602036 | 36.41349411 | 33.9472084 | 35.68127441
1865.384766 | 5.056090155 | 7.113935471 | 3.739071369 |  | 35.23094559 | 35.93093872 | 35.19897079 | 36.39330673 | 33.94417191 | 35.66680527
1865.484375 | 5.056090155 | 10.66065025 | 3.73912859 |  | 35.21341324 | 35.96014023 | 35.19580841 | 36.40844345 | 33.97359848 | 35.64439774
1865.583984 | 5.05535441 | 9.406563759 | 3.739059448 |  | 35.22052765 | 35.96942139 | 35.16096878 | 36.38861465 | 33.92100143 | 35.66841507
1865.683594 | 5.055575599 | 5.720404625 | 3.739081621 |  | 35.21647644 | 35.95535278 | 35.17431641 | 36.41038513 | 33.92551422 | 35.65246201
1865.783203 | 5.055525307 | 7.527939796 | 3.739103079 |  | 35.22005081 | 35.94818878 | 35.18642807 | 36.41188812 | 33.91789627 | 35.64453888
1865.882813 | 5.056260121 | 8.543011665 | 3.739059925 |  | 35.22115326 | 35.9709053 | 35.15698624 | 36.43642807 | 33.93781281 | 35.66511536
1865.982422 | 5.056030084 | 12.94074535 | 3.73904109 |  | 35.2035408 | 35.96547699 | 35.14178848 | 36.41665649 | 33.95703888 | 35.64434052
1866.082031 | 5.055882004 | 9.861351967 | 3.739022017 |  | 35.2142334 | 35.95658875 | 35.15819168 | 36.46590042 | 33.93286133 | 35.63747787
1866.181641 | 5.055675716 | 7.70087719 | 3.739075184 |  | 35.21214676 | 35.95521545 | 35.0912323 | 36.42902374 | 33.93112564 | 35.64447403
1866.28125 | 5.055509009 | 7.380520821 | 3.739025593 |  | 35.21316528 | 35.97922516 | 35.13920212 | 36.46617508 | 33.90932083 | 35.66624069
1866.380859 | 5.055947197 | 11.51987362 | 3.739033222 |  | 35.20009232 | 35.96912003 | 35.10869217 | 36.47360992 | 33.93192291 | 35.64677811
1866.480469 | 5.055060112 | 11.3770113 | 3.739033937 |  | 35.21304703 | 35.96207047 | 35.11572266 | 36.49162292 | 33.93737411 | 35.67992401
1866.580078 | 5.05565057 | 11.12728786 | 3.739046812 |  | 35.1660614 | 35.98582458 | 35.14925385 | 36.46126175 | 33.93949509 | 35.66633224
1866.679688 | 5.055359998 | 9.500894547 | 3.739021778 |  | 35.19286346 | 35.95811462 | 35.10335541 | 36.43716431 | 33.92177582 | 35.66941452
1866.779297 | 5.055407495 | 10.78346252 | 3.73901844 |  | 35.17028809 | 35.99349213 | 35.13168716 | 36.4708252 | 33.92681122 | 35.66179657
1866.878906 | 5.055283629 | 16.64262676 | 3.739026785 |  | 35.15130997 | 36.03013229 | 35.0741806 | 36.45146561 | 33.91562271 | 35.65831757
1866.978516 | 5.056054764 | 11.55313873 | 3.73906374 |  | 35.13565826 | 36.00895691 | 35.11064911 | 36.49918365 | 33.90936279 | 35.67408371
1867.078125 | 5.055602607 | 13.08178616 | 3.739047527 |  | 35.11066818 | 36.01528549 | 35.10141754 | 36.46277237 | 33.93344498 | 35.65273666
1867.177734 | 5.055671991 | 16.10080051 | 3.73903656 |  | 35.10522079 | 36.0199852 | 35.08364868 | 36.46055984 | 33.89647293 | 35.66980362
1867.277344 | 5.055148587 | 15.92854404 | 3.739075422 |  | 35.10127258 | 36.04226303 | 35.06589127 | 36.51066208 | 33.87994385 | 35.64566422
1867.376953 | 5.055260812 | 7.499458313 | 3.739064932 |  | 35.07347107 | 36.04581451 | 35.0520668 | 36.48054504 | 33.9420929 | 35.65810776
1867.476563 | 5.055533689 | 10.44373703 | 3.739064693 |  | 35.0776062 | 36.05966187 | 35.10660934 | 36.4715271 | 33.88598251 | 35.65541077
1867.576172 | 5.055093174 | 11.66752052 | 3.739008904 |  | 35.06108856 | 36.06943512 | 35.05820465 | 36.44986725 | 33.86865997 | 35.6414299
1867.675781 | 5.055257552 | 8.23678112 | 3.739003897 |  | 35.05950928 | 36.0954628 | 35.09054184 | 36.46987915 | 33.86366272 | 35.64535522
1867.775391 | 5.055437297 | 9.749250412 | 3.738968611 |  | 35.07314682 | 36.05150223 | 35.05747604 | 36.44641876 | 33.86460114 | 35.6460228
1867.875 | 5.055063371 | 8.923521996 | 3.738981724 |  | 35.04722595 | 36.08377838 | 35.09626389 | 36.48665619 | 33.89738846 | 35.67984009
1867.974609 | 5.054783043 | 12.05873966 | 3.739020586 |  | 35.03280258 | 36.05647278 | 35.0622139 | 36.44550323 | 33.89104843 | 35.68133926
1868.074219 | 5.054484554 | 15.88525486 | 3.739023685 |  | 35.01801682 | 36.09544373 | 35.07462692 | 36.4580574 | 33.8528595 | 35.67436981
1868.173828 | 5.055300859 | 10.85295677 | 3.739010811 |  | 35.0304985 | 36.0664444 | 35.06679153 | 36.47788239 | 33.87969208 | 35.68278885
1868.273438 | 5.054217731 | 10.57885265 | 3.738980293 |  | 34.99130249 | 36.10063171 | 35.1106987 | 36.49459457 | 33.85477829 | 35.68703461
1868.373047 | 5.054611214 | 6.97289753 | 3.73900032 |  | 35.02355194 | 36.06510162 | 35.08282471 | 36.47323608 | 33.85827255 | 35.68269348
1868.472656 | 5.054532052 | 13.26748371 | 3.739034891 |  | 35.01519394 | 36.04925156 | 35.09359741 | 36.48134613 | 33.85493851 | 35.67559814
1868.572266 | 5.054440317 | 15.28236294 | 3.738958836 |  | 34.97965622 | 36.03644562 | 35.08106613 | 36.47839355 | 33.87852859 | 35.65729141
1868.671875 | 5.054816105 | 13.48530865 | 3.739015102 |  | 35.00531769 | 36.06946564 | 35.09891891 | 36.50349426 | 33.84758759 | 35.66837311
1868.771484 | 5.05373484 | 12.99223995 | 3.738963366 |  | 35.00857925 | 36.07256317 | 35.1151886 | 36.47870255 | 33.82563019 | 35.67327499
1868.871094 | 5.054217731 | 14.11394596 | 3.738962412 |  | 34.99448013 | 36.03866196 | 35.1000824 | 36.49308395 | 33.83863449 | 35.67175674
1868.970703 | 5.054041711 | 9.209017754 | 3.738994837 |  | 35.00600433 | 36.08440018 | 35.13106155 | 36.50654602 | 33.84849548 | 35.6803093
1869.070313 | 5.055019134 | 13.35839558 | 3.739011288 |  | 34.989048 | 36.05495453 | 35.11270523 | 36.5039978 | 33.82921982 | 35.66198349
1869.169922 | 5.054242411 | 7.771739006 | 3.738946915 |  | 35.00807571 | 36.07373047 | 35.17486191 | 36.5069809 | 33.82596588 | 35.66218567
1869.269531 | 5.054561854 | 9.789124489 | 3.7389853 |  | 34.98553467 | 36.0821991 | 35.14425278 | 36.48416901 | 33.81060028 | 35.68666458
1869.369141 | 5.054024481 | 11.18242741 | 3.73904109 |  | 35.0039711 | 36.08644485 | 35.17168808 | 36.56107712 | 33.83126068 | 35.6693573
1869.46875 | 5.053926692 | 10.51368809 | 3.739001751 |  | 35.01864624 | 36.05850601 | 35.1537323 | 36.52008438 | 33.85214233 | 35.66462708
1869.568359 | 5.053993747 | 12.52560329 | 3.738995075 |  | 35.04457855 | 36.08213043 | 35.15526199 | 36.54191589 | 33.81819916 | 35.66064453
1869.667969 | 5.054428675 | 15.18347454 | 3.738956213 |  | 35.03924561 | 36.09270859 | 35.16183853 | 36.51871109 | 33.82645416 | 35.65571594
1869.767578 | 5.054318779 | 14.32584858 | 3.738943338 |  | 35.02709579 | 36.10548401 | 35.18215179 | 36.53036118 | 33.81093216 | 35.63345337
1869.867188 | 5.053662662 | 12.11251163 | 3.738936424 |  | 35.04498291 | 36.13956451 | 35.19136047 | 36.50608063 | 33.84505844 | 35.66963196
1869.966797 | 5.054996782 | 11.06576824 | 3.738940954 |  | 35.05892944 | 36.12023926 | 35.19839478 | 36.51729965 | 33.82484055 | 35.66246033
1870.066406 | 5.053749741 | 7.260671616 | 3.73897171 |  | 35.08969498 | 36.18972015 | 35.20350266 | 36.50786591 | 33.79678345 | 35.69332123
1870.166016 | 5.053936005 | 16.30130863 | 3.738965511 |  | 35.05153275 | 36.13908768 | 35.17724609 | 36.51248169 | 33.81472015 | 35.69927597
1870.265625 | 5.053557888 | 12.13119602 | 3.73894453 |  | 35.06313324 | 36.13981628 | 35.22442627 | 36.50104141 | 33.78426361 | 35.65748596
1870.365234 | 5.054037985 | 11.10700893 | 3.738945961 |  | 35.0775795 | 36.17877197 | 35.1855278 | 36.45920563 | 33.82421112 | 35.66931534
1870.464844 | 5.053992816 | 15.93173504 | 3.738957644 |  | 35.06627274 | 36.18605804 | 35.18799973 | 36.49291992 | 33.79475403 | 35.67034531
1870.564453 | 5.053303637 | 14.71661091 | 3.73892498 |  | 35.07229614 | 36.17663574 | 35.21451187 | 36.45318604 | 33.81880951 | 35.69279861
1870.664063 | 5.054404926 | 11.5328598 | 3.738938332 |  | 35.09886551 | 36.2026825 | 35.24257278 | 36.49942398 | 33.79194641 | 35.64933395
1870.763672 | 5.053444267 | 11.69190025 | 3.738951206 |  | 35.07790756 | 36.19551849 | 35.24309921 | 36.45433426 | 33.83378983 | 35.67832184
1870.863281 | 5.053273835 | 8.062704086 | 3.738936901 |  | 35.09525681 | 36.20735168 | 35.26278305 | 36.48712158 | 33.836483 | 35.65304947
1870.962891 | 5.05414695 | 11.4428606 | 3.738947153 |  | 35.10175705 | 36.21152115 | 35.23567963 | 36.4715004 | 33.82260895 | 35.69680786
1871.0625 | 5.05384753 | 7.242671967 | 3.738961458 |  | 35.0890274 | 36.22856903 | 35.27965546 | 36.48957443 | 33.84804916 | 35.67599487
1871.162109 | 5.053485245 | 13.07176113 | 3.738956451 |  | 35.10811996 | 36.21293259 | 35.24396133 | 36.44381714 | 33.83727646 | 35.6697197
1871.261719 | 5.05286871 | 9.733301163 | 3.738936901 |  | 35.13013077 | 36.23274231 | 35.28598404 | 36.42663193 | 33.84049606 | 35.66064835
1871.361328 | 5.053171855 | 11.01359081 | 3.738941908 |  | 35.11377335 | 36.24450302 | 35.28501892 | 36.42772293 | 33.83626175 | 35.675354
1871.460938 | 5.053739496 | 8.885698318 | 3.738892317 |  | 35.14219284 | 36.21445465 | 35.31388855 | 36.4003334 | 33.83902359 | 35.64347839
1871.560547 | 5.053767902 | 13.60196781 | 3.738901138 |  | 35.18741608 | 36.23105621 | 35.35037613 | 36.39720535 | 33.8248024 | 35.66074371
1871.660156 | 5.052782097 | 7.012086868 | 3.738922596 |  | 35.16482162 | 36.2491684 | 35.31443024 | 36.35689545 | 33.85234451 | 35.69818497
1871.759766 | 5.053069875 | 9.834693909 | 3.738921881 |  | 35.20285797 | 36.19823074 | 35.34983063 | 36.37847137 | 33.86330414 | 35.70608521
1871.859375 | 5.053630532 | 6.308941841 | 3.738940954 |  | 35.18959808 | 36.23591995 | 35.36847305 | 36.3215065 | 33.84368515 | 35.68497467
1871.958984 | 5.053496421 | 3.966870308 | 3.738904953 |  | 35.22929001 | 36.24805069 | 35.35277557 | 36.36065292 | 33.8556366 | 35.68598175
1872.058594 | 5.052665216 | 3.136128902 | 3.73892355 |  | 35.22290802 | 36.23358536 | 35.37444687 | 36.33409882 | 33.87312317 | 35.65339661
1872.158203 | 5.052878954 | 8.265490532 | 3.738870859 |  | 35.21712875 | 36.24505615 | 35.3461647 | 36.34210205 | 33.85430527 | 35.68022537
1872.257813 | 5.052790479 | 10.8196907 | 3.738889694 |  | 35.22497559 | 36.26480865 | 35.3800354 | 36.33124542 | 33.84724045 | 35.67625046
1872.357422 | 5.052908757 | 6.972213745 | 3.738908529 |  | 35.2195816 | 36.27029419 | 35.32951355 | 36.30686188 | 33.88004303 | 35.67696381
1872.457031 | 5.053462894 | 6.332409859 | 3.738902807 |  | 35.25416565 | 36.24556351 | 35.35000992 | 36.29836655 | 33.85261536 | 35.67697906
1872.556641 | 5.052843564 | 11.92202854 | 3.738878965 |  | 35.19952774 | 36.24200821 | 35.3334198 | 36.30560684 | 33.86252594 | 35.66392899
1872.65625 | 5.052875229 | 13.83802128 | 3.738884687 |  | 35.22364807 | 36.23390579 | 35.35150909 | 36.28954315 | 33.84674072 | 35.67031479
1872.755859 | 5.053444267 | 10.68115711 | 3.738890886 |  | 35.21008682 | 36.22451401 | 35.30503082 | 36.25928116 | 33.84650803 | 35.67023468
1872.855469 | 5.052606077 | 10.98146439 | 3.738887787 |  | 35.2004509 | 36.29489517 | 35.31329346 | 36.30115509 | 33.83211136 | 35.63580322
1872.955078 | 5.053168596 | 9.810542107 | 3.738916397 |  | 35.20204926 | 36.27763748 | 35.29087448 | 36.25518799 | 33.84379959 | 35.6740036
1873.054688 | 5.052630291 | 8.831242561 | 3.738904238 |  | 35.19978714 | 36.23313522 | 35.27362823 | 36.28473663 | 33.86669159 | 35.66692734
1873.154297 | 5.053486642 | 6.139421463 | 3.738939285 |  | 35.2177124 | 36.23839569 | 35.2805748 | 36.2498436 | 33.8591156 | 35.66518402
1873.253906 | 5.053025638 | 13.05991268 | 3.738855839 |  | 35.1943779 | 36.26283264 | 35.27415466 | 36.28630829 | 33.85896301 | 35.65897751
1873.353516 | 5.05324217 | 11.22549152 | 3.738901138 |  | 35.16034698 | 36.25260162 | 35.26240921 | 36.26398849 | 33.8477478 | 35.62905884
1873.453125 | 5.052690361 | 14.27799892 | 3.738838196 |  | 35.17102814 | 36.25969696 | 35.25592804 | 36.30506897 | 33.84902573 | 35.64449692
1873.552734 | 5.052130171 | 9.108763695 | 3.738843918 |  | 35.16863251 | 36.26098633 | 35.25893021 | 36.25021744 | 33.84053421 | 35.6326828
1873.652344 | 5.052774646 | 10.98351383 | 3.738901615 |  | 35.17060852 | 36.2487793 | 35.23937988 | 36.26883316 | 33.87358093 | 35.65147018
1873.751953 | 5.052959514 | 14.79931927 | 3.738833904 |  | 35.15844345 | 36.22335815 | 35.24317169 | 36.24811172 | 33.88007736 | 35.65039063
1873.851563 | 5.052880817 | 12.63656712 | 3.738831997 |  | 35.12183762 | 36.24717712 | 35.20619202 | 36.25601578 | 33.86211014 | 35.66199112
1873.951172 | 5.052952529 | 13.835742 | 3.738876343 |  | 35.13790894 | 36.23755264 | 35.22555542 | 36.25806427 | 33.83773422 | 35.67161179
1874.050781 | 5.052831457 | 13.73138714 | 3.738809824 |  | 35.12368774 | 36.24219894 | 35.18243408 | 36.2617836 | 33.84381866 | 35.66960144
1874.150391 | 5.052981865 | 16.93427563 | 3.738840818 |  | 35.10713577 | 36.23685074 | 35.20688629 | 36.29328918 | 33.87537766 | 35.67819595
1874.25 | 5.052416553 | 12.95441723 | 3.738875866 |  | 35.14766693 | 36.22896957 | 35.18448639 | 36.27591705 | 33.85478592 | 35.65636063
1874.349609 | 5.052186982 | 14.37346935 | 3.738853455 |  | 35.11716461 | 36.23646164 | 35.20289993 | 36.27876663 | 33.85635376 | 35.67783737
1874.449219 | 5.05275276 | 12.55636311 | 3.738841772 |  | 35.0989151 | 36.23072052 | 35.11716461 | 36.24082947 | 33.88209915 | 35.64144897
1874.548828 | 5.052483608 | 13.93781757 | 3.738811255 |  | 35.10103989 | 36.20557785 | 35.18420029 | 36.29343033 | 33.86218262 | 35.63299942
1874.648438 | 5.052396529 | 12.63451672 | 3.738820076 |  | 35.10834885 | 36.17115402 | 35.13675308 | 36.22994614 | 33.88075638 | 35.67256546
1874.748047 | 5.052159042 | 20.92210865 | 3.738857508 |  | 35.1006546 | 36.20505524 | 35.15642166 | 36.2838974 | 33.87294388 | 35.65544128
1874.847656 | 5.052505028 | 15.1139822 | 3.738783836 |  | 35.10168839 | 36.1696167 | 35.08677673 | 36.24651337 | 33.87133789 | 35.66615677
1874.947266 | 5.052437042 | 18.7643671 | 3.738816023 |  | 35.12522125 | 36.18774033 | 35.10861206 | 36.25669098 | 33.88540268 | 35.67248535
1875.046875 | 5.05224938 | 14.10551548 | 3.738860607 |  | 35.0928154 | 36.18347931 | 35.06333923 | 36.26880264 | 33.87928391 | 35.66847229
1875.146484 | 5.05245334 | 15.79411411 | 3.73883152 |  | 35.08705521 | 36.14593887 | 35.06215668 | 36.26688385 | 33.84196854 | 35.64531326
1875.246094 | 5.052873366 | 12.75596142 | 3.738799334 |  | 35.10069275 | 36.15346909 | 35.08272171 | 36.28248978 | 33.89121628 | 35.65930176
1875.345703 | 5.052269869 | 10.53692818 | 3.738779545 |  | 35.07928467 | 36.12786865 | 35.08063126 | 36.28673172 | 33.87444305 | 35.66732407
1875.445313 | 5.052444027 | 15.00666332 | 3.73878026 |  | 35.0627594 | 36.1194458 | 35.07052612 | 36.30783463 | 33.8665123 | 35.6583252
1875.544922 | 5.051933196 | 14.79499149 | 3.738815546 |  | 35.07367706 | 36.15612793 | 35.01464462 | 36.29178238 | 33.84336472 | 35.64493179
1875.644531 | 5.052178134 | 9.454868317 | 3.738790512 |  | 35.07675934 | 36.13713455 | 35.05133438 | 36.29918289 | 33.85154724 | 35.67011261
1875.744141 | 5.05261213 | 11.09721184 | 3.738819361 |  | 35.04534531 | 36.11572266 | 35.06285858 | 36.27298737 | 33.88101959 | 35.6703949
1875.84375 | 5.052024932 | 14.14060688 | 3.738742352 |  | 35.04671478 | 36.12619019 | 35.04488373 | 36.29186249 | 33.85639954 | 35.65009308
1875.943359 | 5.052245189 | 14.66693974 | 3.738764524 |  | 35.05694199 | 36.08905029 | 35.03702164 | 36.2814064 | 33.86211014 | 35.64167023
1876.042969 | 5.051954617 | 8.085945129 | 3.738756418 |  | 35.0625267 | 36.11891937 | 35.08294678 | 36.29610443 | 33.83227158 | 35.67029572
1876.142578 | 5.052505028 | 7.540244102 | 3.738801003 |  | 35.06526184 | 36.10098267 | 35.06008911 | 36.27210999 | 33.87826157 | 35.64943695
1876.242188 | 5.05265078 | 11.07009697 | 3.738768101 |  | 35.06517029 | 36.06604004 | 35.06610107 | 36.30138397 | 33.84932327 | 35.64311218
1876.341797 | 5.052438439 | 9.010105133 | 3.738798618 |  | 35.08181381 | 36.09014511 | 35.09104919 | 36.2774086 | 33.86459732 | 35.64277267
1876.441406 | 5.05265078 | 8.054729462 | 3.738803387 |  | 35.04333878 | 36.07016754 | 35.09986115 | 36.30437088 | 33.88507462 | 35.64958954
1876.541016 | 5.05210456 | 8.565341949 | 3.738772631 |  | 35.06073761 | 36.05677795 | 35.10910416 | 36.29533386 | 33.87304306 | 35.65831375
1876.640625 | 5.052532502 | 9.016029358 | 3.738787413 |  | 35.0549202 | 36.05944443 | 35.09127426 | 36.29449463 | 33.85853958 | 35.64564133
1876.740234 | 5.051990473 | 11.2715168 | 3.73878026 |  | 35.12700653 | 36.07743835 | 35.13346863 | 36.28108978 | 33.88083267 | 35.62709045
1876.839844 | 5.051676617 | 11.74863529 | 3.738763809 |  | 35.0898819 | 36.05065536 | 35.06665421 | 36.25246811 | 33.87470245 | 35.64723587
1876.939453 | 5.052287099 | 12.68054295 | 3.738750219 |  | 35.09571838 | 36.03297424 | 35.13158798 | 36.24948883 | 33.87919617 | 35.63751221
1877.039063 | 5.051938784 | 13.78219891 | 3.738808155 |  | 35.0920372 | 36.01434326 | 35.13546753 | 36.22703552 | 33.85852051 | 35.62866211
1877.138672 | 5.052599558 | 13.4456625 | 3.738827944 |  | 35.11404037 | 36.03975296 | 35.15231705 | 36.21295547 | 33.85574722 | 35.64002991
1877.238281 | 5.052501769 | 9.950214386 | 3.738742352 |  | 35.12430191 | 36.05176544 | 35.15680695 | 36.17700195 | 33.87688065 | 35.64954758
1877.337891 | 5.051704557 | 9.800516129 | 3.738780022 |  | 35.11830902 | 36.03448486 | 35.12001419 | 36.20248032 | 33.84709549 | 35.64076233
1877.4375 | 5.051862416 | 11.5205574 | 3.738801718 |  | 35.17137527 | 36.01667023 | 35.12813568 | 36.16849136 | 33.88143921 | 35.61027527
1877.537109 | 5.052085933 | 11.13389587 | 3.73873806 |  | 35.1399765 | 36.01766968 | 35.11618805 | 36.13615417 | 33.86299133 | 35.64670181
1877.636719 | 5.053284545 | 14.89524555 | 3.738768339 |  | 35.17907715 | 36.03964996 | 35.1149826 | 36.13703156 | 33.88264465 | 35.64387894
1877.736328 | 5.052038436 | 11.21478176 | 3.738731384 |  | 35.17281723 | 35.98665619 | 35.11426544 | 36.14900589 | 33.89720917 | 35.6488533
1877.835938 | 5.053114113 | 14.98046207 | 3.738732338 |  | 35.18457413 | 36.00437546 | 35.1192627 | 36.11741638 | 33.89387512 | 35.59506226
1877.935547 | 5.051979762 | 9.539628983 | 3.738719463 |  | 35.19395828 | 35.99053574 | 35.08398056 | 36.12386703 | 33.88579559 | 35.65107346
1878.035156 | 5.05191131 | 9.881403923 | 3.738732576 |  | 35.20150757 | 36.00899887 | 35.12712479 | 36.11893082 | 33.89357376 | 35.63000107
1878.134766 | 5.052139484 | 8.032172203 | 3.738718987 |  | 35.17396164 | 35.97625351 | 35.11103439 | 36.14347076 | 33.89716339 | 35.64287949
1878.234375 | 5.051847515 | 6.000660896 | 3.738723755 |  | 35.21561432 | 36.00577545 | 35.13671112 | 36.14801407 | 33.89393234 | 35.63116837
1878.333984 | 5.052591641 | 11.49503708 | 3.738723278 |  | 35.19510651 | 35.99291611 | 35.14455032 | 36.16886139 | 33.88866806 | 35.63990402
1878.433594 | 5.052422141 | 9.625072479 | 3.738736153 |  | 35.18570328 | 35.98729706 | 35.14686966 | 36.22402954 | 33.94933319 | 35.66196442
1878.533203 | 5.053051715 | 6.577576637 | 3.738761187 |  | 35.17178345 | 35.99224854 | 35.14252853 | 36.20965195 | 33.9275589 | 35.61406326
1878.632813 | 5.05224193 | 12.67188358 | 3.738708019 |  | 35.16275406 | 35.99432373 | 35.18815231 | 36.23451233 | 33.90771866 | 35.64541245
1878.732422 | 5.051947632 | 15.27643871 | 3.738739252 |  | 35.16217804 | 35.96047592 | 35.1636734 | 36.24168396 | 33.93368912 | 35.63534164
1878.832031 | 5.052870107 | 15.09666538 | 3.738717079 |  | 35.14385223 | 35.9476738 | 35.16923523 | 36.22639847 | 33.93984985 | 35.61686325
1878.931641 | 5.052124583 | 9.078687668 | 3.738684893 |  | 35.16425705 | 35.96234894 | 35.18231583 | 36.23881912 | 33.93119812 | 35.63593674
1879.03125 | 5.052208868 | 10.51186466 | 3.738702774 |  | 35.16007614 | 35.96973038 | 35.16952515 | 36.28327179 | 33.95262909 | 35.63786316
1879.130859 | 5.051830751 | 7.100264549 | 3.738707304 |  | 35.16490936 | 35.9677887 | 35.21343994 | 36.27119446 | 33.96246338 | 35.63420868
1879.230469 | 5.052173943 | 10.73379135 | 3.738637924 |  | 35.13948822 | 35.96466446 | 35.20530701 | 36.27165604 | 33.9145813 | 35.6288681
1879.330078 | 5.052079414 | 10.33414173 | 3.738729477 |  | 35.17879868 | 35.94126129 | 35.25228119 | 36.29167557 | 33.92681503 | 35.6199913
1879.429688 | 5.05245334 | 5.917038918 | 3.738692284 |  | 35.16789627 | 35.96290207 | 35.21838379 | 36.28336334 | 33.92744446 | 35.63884735
1879.529297 | 5.05285148 | 8.867014885 | 3.738663197 |  | 35.17518234 | 35.96152115 | 35.26573944 | 36.30344009 | 33.953022 | 35.61830902
1879.628906 | 5.052483608 | 10.92017174 | 3.738677263 |  | 35.17700958 | 35.95209122 | 35.21136093 | 36.26436234 | 33.95623779 | 35.61112595
1879.728516 | 5.052388147 | 6.565728188 | 3.738668203 |  | 35.20144653 | 35.97753525 | 35.24370193 | 36.31265259 | 33.95588303 | 35.63483429
1879.828125 | 5.052925055 | 7.683105469 | 3.738684893 |  | 35.18059158 | 35.96368027 | 35.237854 | 36.28783417 | 33.96442032 | 35.65176392
1879.927734 | 5.05240072 | 6.556159019 | 3.738684654 |  | 35.21422577 | 35.97300339 | 35.24715805 | 36.29730606 | 33.94173813 | 35.64374161
1880.027344 | 5.05244263 | 8.0399189 | 3.738689661 |  | 35.20874023 | 35.94605255 | 35.21011353 | 36.28989029 | 33.93579483 | 35.60903549
1880.126953 | 5.052598161 | 6.136003494 | 3.738683701 |  | 35.21372604 | 35.9608078 | 35.24978638 | 36.27320862 | 33.93827057 | 35.65126419
1880.226563 | 5.052858465 | 5.491415024 | 3.738697767 |  | 35.24107742 | 35.97509003 | 35.22614288 | 36.26483154 | 33.93518829 | 35.63697433
1880.326172 | 5.05229874 | 12.21458912 | 3.738695621 |  | 35.21909714 | 35.9716301 | 35.27496719 | 36.27243805 | 33.93224716 | 35.64042282
1880.425781 | 5.052342978 | 5.796051025 | 3.738672256 |  | 35.22117615 | 35.98019791 | 35.25333405 | 36.24242783 | 33.92481995 | 35.6511116
1880.525391 | 5.052847289 | 5.23098278 | 3.738697052 |  | 35.23138046 | 35.95730972 | 35.24977112 | 36.27596664 | 33.92200089 | 35.63559341
1880.625 | 5.052364399 | 9.682262421 | 3.738667011 |  | 35.22415161 | 35.95114136 | 35.28804398 | 36.26615143 | 33.93274689 | 35.65216064
1880.724609 | 5.053094555 | 12.46567822 | 3.738704205 |  | 35.23399353 | 35.95478821 | 35.25295258 | 36.33045197 | 33.93062592 | 35.6125145
1880.824219 | 5.0525488 | 8.831242561 | 3.738668442 |  | 35.26973724 | 35.98484039 | 35.25261688 | 36.27160263 | 33.96950531 | 35.6019783
1880.923828 | 5.052917604 | 12.37567997 | 3.738665581 |  | 35.25459671 | 35.96730423 | 35.2187233 | 36.27661514 | 33.92925644 | 35.62356949
1881.023438 | 5.052690361 | 7.128063202 | 3.7386446 |  | 35.24008179 | 35.98710632 | 35.26048279 | 36.31889725 | 33.93532181 | 35.67486191
1881.123047 | 5.052480348 | 3.793476105 | 3.73869276 |  | 35.28871918 | 36.00960541 | 35.24213409 | 36.29532623 | 33.9432373 | 35.63431931
1881.222656 | 5.053383265 | 6.658007622 | 3.738695621 |  | 35.27606964 | 35.96620941 | 35.25240326 | 36.29960632 | 33.94637299 | 35.62638092
1881.322266 | 5.052757417 | 12.04825878 | 3.738652229 |  | 35.29157639 | 35.96649933 | 35.19048691 | 36.28927612 | 33.92580795 | 35.63697433
1881.421875 | 5.052968827 | 10.32183743 | 3.738700151 |  | 35.30024719 | 36.00423431 | 35.2290535 | 36.32047653 | 33.95180893 | 35.63642502
1881.521484 | 5.053018187 | 14.45435619 | 3.738616705 |  | 35.3336792 | 35.99073029 | 35.22517014 | 36.31480408 | 33.95975494 | 35.63268661
1881.621094 | 5.052969758 | 10.03679752 | 3.738655806 |  | 35.31233597 | 35.99660492 | 35.23487473 | 36.34315872 | 33.9484787 | 35.65472794
1881.720703 | 5.0522247 | 11.12683296 | 3.738661289 |  | 35.31412506 | 35.99370956 | 35.23104858 | 36.34251022 | 33.96610641 | 35.63199234
1881.820313 | 5.052809571 | 9.745833397 | 3.738614082 |  | 35.33180618 | 36.02465439 | 35.23158264 | 36.34608078 | 33.96835327 | 35.63395309
1881.919922 | 5.052937628 | 5.542909622 | 3.738597393 |  | 35.32838821 | 36.00039673 | 35.20779419 | 36.32741928 | 33.97867966 | 35.64617157
1882.019531 | 5.053011668 | 11.38134193 | 3.738633633 |  | 35.33903503 | 35.98907471 | 35.23232269 | 36.3501358 | 33.97647476 | 35.64793777
1882.119141 | 5.053586294 | 11.67731762 | 3.738643169 |  | 35.3807106 | 36.00667191 | 35.23553848 | 36.36637878 | 33.99151611 | 35.6517334
1882.21875 | 5.052913879 | 2.306754589 | 3.738643885 |  | 35.35913467 | 36.01583099 | 35.23085022 | 36.36179733 | 33.97858047 | 35.66756439
1882.318359 | 5.053090365 | 9.444842339 | 3.738646269 |  | 35.32759094 | 36.00133896 | 35.23641586 | 36.39068222 | 33.98584366 | 35.65826035
1882.417969 | 5.053092227 | 10.25530529 | 3.738659382 |  | 35.34423065 | 36.00038147 | 35.24507523 | 36.36299133 | 33.98168945 | 35.66767883
1882.517578 | 5.053897356 | 13.02026653 | 3.73865509 |  | 35.34572601 | 35.9794693 | 35.25726318 | 36.36970901 | 33.99449921 | 35.67298126
1882.617188 | 5.053047058 | 8.963850975 | 3.738608837 |  | 35.3533287 | 35.98130035 | 35.27329636 | 36.37734222 | 34.00953293 | 35.66378403
1882.716797 | 5.053409343 | 10.7280941 | 3.738628626 |  | 35.33482742 | 35.99658585 | 35.2636795 | 36.38677597 | 34.01616669 | 35.65926361
1882.816406 | 5.053576049 | 10.62670135 | 3.738645315 |  | 35.3409996 | 35.96876144 | 35.28215027 | 36.39802933 | 34.01921463 | 35.66710663
1882.916016 | 5.053082914 | 16.11834431 | 3.738595486 |  | 35.34226608 | 35.98487854 | 35.28558731 | 36.41296005 | 33.98067856 | 35.69623947
1883.015625 | 5.053538331 | 13.31761074 | 3.738660574 |  | 35.31134033 | 35.98230362 | 35.29976273 | 36.41963577 | 34.02893066 | 35.63614655
1883.115234 | 5.053620287 | 15.14496899 | 3.73862505 |  | 35.33364105 | 35.95992661 | 35.28729248 | 36.39760971 | 33.97777557 | 35.66072464
1883.214844 | 5.053571393 | 14.06495953 | 3.73860383 |  | 35.33247375 | 35.98225021 | 35.3398819 | 36.42523193 | 34.01749039 | 35.66214371
1883.314453 | 5.053884783 | 9.429576874 | 3.738600969 |  | 35.29631805 | 35.99176025 | 35.31143188 | 36.42411423 | 34.00485611 | 35.68181229
1883.414063 | 5.054244739 | 10.08601284 | 3.738597631 |  | 35.31256485 | 35.99956512 | 35.32838058 | 36.44102097 | 34.02270508 | 35.6764183
1883.513672 | 5.053702243 | 17.0538969 | 3.738610268 |  | 35.30427551 | 35.99731827 | 35.31959152 | 36.43384933 | 34.0177803 | 35.66021729
1883.613281 | 5.054488745 | 13.55617046 | 3.738606453 |  | 35.26646423 | 36.00878906 | 35.35469055 | 36.45985794 | 34.01053238 | 35.69301987
1883.712891 | 5.054055215 | 13.28639507 | 3.738583326 |  | 35.28776932 | 36.02387238 | 35.33874512 | 36.43915558 | 34.00325012 | 35.66199493
1883.8125 | 5.053923433 | 10.74336052 | 3.738598585 |  | 35.33903503 | 36.04032135 | 35.34622574 | 36.48760605 | 34.02685547 | 35.6812439
1883.912109 | 5.054468256 | 12.22894382 | 3.738577604 |  | 35.33740234 | 36.05537033 | 35.34989166 | 36.45956039 | 34.01513672 | 35.67715836
1884.011719 | 5.054317848 | 16.65903378 | 3.738604069 |  | 35.329422 | 36.04835892 | 35.35910416 | 36.47164917 | 34.02170181 | 35.66459656
1884.111328 | 5.054395613 | 14.48488712 | 3.738645077 |  | 35.33979797 | 36.04920197 | 35.35192871 | 36.44821167 | 34.0379715 | 35.68249512
1884.210938 | 5.054745325 | 14.43339443 | 3.738619328 |  | 35.32020187 | 36.08044815 | 35.3666153 | 36.4813118 | 34.01120758 | 35.69682312
1884.310547 | 5.054514822 | 11.70465946 | 3.73862648 |  | 35.3245697 | 36.08040619 | 35.38911057 | 36.4848671 | 34.03338242 | 35.69609833
1884.410156 | 5.0549111 | 16.7483511 | 3.738571405 |  | 35.32349014 | 36.08214188 | 35.36401749 | 36.50736618 | 34.01640701 | 35.68315887
1884.509766 | 5.05496372 | 16.92470646 | 3.73857975 |  | 35.34971619 | 36.0945015 | 35.40928268 | 36.4979248 | 34.01698303 | 35.67232513
1884.609375 | 5.055030309 | 11.2710619 | 3.738594294 |  | 35.35258865 | 36.10114288 | 35.39211655 | 36.48760605 | 34.03786469 | 35.69639206
1884.708984 | 5.054685254 | 11.01700783 | 3.738589287 |  | 35.34560013 | 36.10744095 | 35.41001511 | 36.51931763 | 34.0281601 | 35.67948532
1884.808594 | 5.054876176 | 12.24922276 | 3.738587856 |  | 35.30942535 | 36.11528778 | 35.42623901 | 36.50613403 | 34.03282166 | 35.67619705
1884.908203 | 5.055394922 | 14.69997692 | 3.738605976 |  | 35.34357071 | 36.14352798 | 35.42829132 | 36.52264404 | 34.02981949 | 35.63384628
1885.007813 | 5.054980484 | 8.518404007 | 3.738618374 |  | 35.32441711 | 36.08871841 | 35.40867615 | 36.52875137 | 34.04144287 | 35.67337799
1885.107422 | 5.054875244 | 3.576791286 | 3.738590717 |  | 35.3463974 | 36.13314819 | 35.44139862 | 36.5183754 | 34.01702499 | 35.67353821
1885.207031 | 5.054514822 | 13.84895802 | 3.73856163 |  | 35.3224144 | 36.11681747 | 35.43822098 | 36.4972496 | 34.03237152 | 35.70431137
1885.306641 | 5.055285957 | 14.4274683 | 3.738536835 |  | 35.31627655 | 36.10772324 | 35.46611023 | 36.51646423 | 34.01511765 | 35.67106628
1885.40625 | 5.055448008 | 14.61795139 | 3.738545418 |  | 35.3149147 | 36.12962723 | 35.43330383 | 36.50560379 | 34.01825333 | 35.67877197
1885.505859 | 5.055391663 | 15.42659092 | 3.738550186 |  | 35.2978363 | 36.13596344 | 35.47805023 | 36.5169754 | 34.0410347 | 35.65557098
1885.605469 | 5.055292011 | 11.02817249 | 3.738556147 |  | 35.30685043 | 36.13242722 | 35.43712616 | 36.5134697 | 34.00808716 | 35.67622757
1885.705078 | 5.055911806 | 15.31015873 | 3.738582134 |  | 35.30331802 | 36.1210022 | 35.45292282 | 36.49121094 | 34.01159668 | 35.69701385
1885.804688 | 5.055780024 | 11.92544651 | 3.738554716 |  | 35.26899719 | 36.13428497 | 35.46526718 | 36.49112701 | 34.01188278 | 35.65291214
1885.904297 | 5.055848476 | 10.97964096 | 3.738541603 |  | 35.29291153 | 36.14955902 | 35.46968079 | 36.50967789 | 34.04069519 | 35.66394043
1886.003906 | 5.056264778 | 10.25120354 | 3.738568306 |  | 35.27804184 | 36.1312561 | 35.45386887 | 36.49040604 | 34.01340866 | 35.66123581
1886.103516 | 5.055536018 | 7.807055473 | 3.738625526 |  | 35.28607559 | 36.15295792 | 35.46170044 | 36.51239777 | 33.96806335 | 35.65609741
1886.203125 | 5.055997954 | 11.7866869 | 3.738497734 |  | 35.24416351 | 36.16682816 | 35.49195862 | 36.49734497 | 33.99814224 | 35.63221741
1886.302734 | 5.055427984 | 19.01226902 | 3.738521576 |  | 35.26940918 | 36.14091873 | 35.44795609 | 36.50938034 | 33.98034286 | 35.64493179
1886.402344 | 5.056018443 | 8.517720222 | 3.738555908 |  | 35.28357697 | 36.15589142 | 35.46983719 | 36.55254745 | 33.9838295 | 35.65185547
1886.501953 | 5.056438469 | 7.715004921 | 3.738519192 |  | 35.26556778 | 36.17129898 | 35.45292282 | 36.49785995 | 33.96466446 | 35.6674881
1886.601563 | 5.056020771 | 10.02904987 | 3.73853302 |  | 35.24895859 | 36.1674881 | 35.46567917 | 36.54606628 | 33.97012711 | 35.64326096
1886.701172 | 5.056724851 | 15.82077122 | 3.738466501 |  | 35.24747086 | 36.14526367 | 35.45700836 | 36.52711487 | 33.97050095 | 35.66618347
1886.800781 | 5.056202379 | 10.53897858 | 3.738557816 |  | 35.26159668 | 36.17530441 | 35.51237488 | 36.5243988 | 34.01792526 | 35.65129852
1886.900391 | 5.056030084 | 13.44657421 | 3.738509178 |  | 35.23920059 | 36.17204666 | 35.48218536 | 36.5395813 | 33.97683334 | 35.66907501
1887 | 5.056648482 | 9.680439949 | 3.738548279 |  | 35.25876999 | 36.15751648 | 35.48212051 | 36.55371857 | 33.97586441 | 35.67044067
1887.099609 | 5.05659726 | 14.81321812 | 3.738490105 |  | 35.23666382 | 36.16935349 | 35.49739456 | 36.5201149 | 33.98574829 | 35.6672821
1887.199219 | 5.057200757 | 10.27626801 | 3.738516331 |  | 35.23208618 | 36.16834641 | 35.46113205 | 36.54137421 | 33.97691345 | 35.66294861
1887.298828 | 5.056814258 | 8.441163063 | 3.738527775 |  | 35.23819733 | 36.15203857 | 35.48863983 | 36.55783463 | 33.96055222 | 35.65695953
1887.398438 | 5.056361169 | 8.925572395 | 3.738518715 |  | 35.22690582 | 36.16252518 | 35.44496536 | 36.5266037 | 33.95528412 | 35.67173004
1887.498047 | 5.056914375 | 10.38518047 | 3.738522291 |  | 35.28509903 | 36.15488052 | 35.48983002 | 36.57317734 | 33.97704315 | 35.68340302
1887.597656 | 5.056688529 | 7.029859543 | 3.738519192 |  | 35.27722549 | 36.16243744 | 35.46720123 | 36.53333282 | 33.98757935 | 35.6670723
1887.697266 | 5.057333005 | 2.611618042 | 3.738505363 |  | 35.25160599 | 36.16403198 | 35.4973793 | 36.52697372 | 33.96803284 | 35.65854263
1887.796875 | 5.057486673 | 5.709012032 | 3.738487005 |  | 35.28356171 | 36.17235947 | 35.49337387 | 36.53926849 | 33.98222351 | 35.63716888
1887.896484 | 5.056987018 | 11.95278835 | 3.738455534 |  | 35.26270676 | 36.14397812 | 35.48965836 | 36.55035782 | 34.00515747 | 35.67817688
1887.996094 | 5.056933467 | 8.311972618 | 3.738456726 |  | 35.28016281 | 36.14878082 | 35.49278259 | 36.51223755 | 33.98261642 | 35.66432571
1888.095703 | 5.057132305 | 14.34681034 | 3.738542795 |  | 35.28616714 | 36.18084335 | 35.47698212 | 36.56075668 | 33.98969269 | 35.67835236
1888.195313 | 5.057520666 | 7.383482933 | 3.73849678 |  | 35.30149078 | 36.18167877 | 35.4993782 | 36.51948547 | 33.98189545 | 35.67704773
1888.294922 | 5.057196566 | 3.4526124 | 3.738482952 |  | 35.31821823 | 36.17613983 | 35.49641037 | 36.53072739 | 34.00722122 | 35.67663574
1888.394531 | 5.057699014 | 11.0903759 | 3.738472223 |  | 35.36208344 | 36.16594696 | 35.48373032 | 36.54991913 | 33.98847961 | 35.64742661
1888.494141 | 5.057145809 | 12.64659214 | 3.738422394 |  | 35.33231735 | 36.15355301 | 35.47625351 | 36.51516342 | 34.00687408 | 35.67150116
1888.59375 | 5.057513681 | 14.08295918 | 3.738484144 |  | 35.3351326 | 36.20258713 | 35.50737381 | 36.50824738 | 33.98668289 | 35.64618683
1888.693359 | 5.057653379 | 6.849173546 | 3.738482237 |  | 35.35580826 | 36.17844772 | 35.4747963 | 36.51315689 | 34.00079346 | 35.65774918
1888.792969 | 5.057514612 | 12.91477108 | 3.738443851 |  | 35.35938644 | 36.19797134 | 35.53097153 | 36.56320572 | 33.99992371 | 35.65594864
1888.892578 | 5.057443366 | 10.45695305 | 3.738454819 |  | 35.34512329 | 36.17246628 | 35.47871399 | 36.49646759 | 33.9859581 | 35.66730499
1888.992188 | 5.058305305 | 10.1584692 | 3.738431931 |  | 35.35067368 | 36.19155502 | 35.52839279 | 36.52259827 | 33.99910736 | 35.67252731
1889.091797 | 5.05825222 | 9.551932335 | 3.738472462 |  | 35.34644699 | 36.20067978 | 35.46881104 | 36.52080536 | 33.99506378 | 35.65354538
1889.191406 | 5.057971426 | 1.731204987 | 3.738442898 |  | 35.36634445 | 36.16565323 | 35.52422714 | 36.53466034 | 33.98851395 | 35.685215
1889.291016 | 5.058396109 | 10.28310394 | 3.738446474 |  | 35.32751465 | 36.17781067 | 35.53185654 | 36.50812149 | 33.99366379 | 35.64636612
1889.390625 | 5.058196341 | 10.21041965 | 3.73842907 |  | 35.33654022 | 36.18431473 | 35.54840469 | 36.54788208 | 33.98766708 | 35.63935471
1889.490234 | 5.058465027 | 9.120383263 | 3.738418102 |  | 35.35011292 | 36.13785172 | 35.56632614 | 36.5246048 | 33.98477173 | 35.66113281
1889.589844 | 5.058750477 | 5.360630035 | 3.738453388 |  | 35.36123276 | 36.18367004 | 35.55746841 | 36.54341888 | 33.99586105 | 35.65248489
1889.689453 | 5.058448263 | 6.702438354 | 3.738427162 |  | 35.32685852 | 36.21850204 | 35.56420135 | 36.53697968 | 33.96596146 | 35.65913391
1889.789063 | 5.058597275 | 11.34465694 | 3.738422155 |  | 35.34780502 | 36.17166901 | 35.55038071 | 36.5301857 | 33.99153137 | 35.6786499
1889.888672 | 5.058541396 | 12.45018482 | 3.738448381 |  | 35.3576088 | 36.18450165 | 35.59082031 | 36.52609253 | 34.02873993 | 35.67189789
1889.988281 | 5.058899955 | 14.51974773 | 3.73842144 |  | 35.33797455 | 36.16053772 | 35.56237411 | 36.51890945 | 33.9922905 | 35.64954758
1890.087891 | 5.058482257 | 7.106417656 | 3.738442659 |  | 35.33138275 | 36.19860077 | 35.57910156 | 36.55518341 | 33.97798538 | 35.63601685
1890.1875 | 5.059610088 | 9.162080765 | 3.738442659 |  | 35.30742264 | 36.16090775 | 35.54741287 | 36.51958466 | 33.97618866 | 35.63386154
1890.287109 | 5.058679697 | 10.66543579 | 3.738424778 |  | 35.29845047 | 36.17506027 | 35.59165192 | 36.53485107 | 33.97124863 | 35.65935135
1890.386719 | 5.059112762 | 7.785409927 | 3.738420963 |  | 35.28619003 | 36.17067719 | 35.53622437 | 36.54953766 | 33.98590851 | 35.64801788
1890.486328 | 5.058154431 | 11.07511044 | 3.738395929 |  | 35.2426033 | 36.20100021 | 35.58371353 | 36.53216934 | 33.95749664 | 35.66827011
1890.585938 | 5.059116022 | 9.761097908 | 3.73842597 |  | 35.23165894 | 36.19457626 | 35.53918457 | 36.51124954 | 33.94658661 | 35.651371
1890.685547 | 5.059163519 | 15.24020863 | 3.738403797 |  | 35.2244072 | 36.1880188 | 35.57810593 | 36.56372833 | 33.96111298 | 35.64279175
1890.785156 | 5.059395418 | 4.711940765 | 3.738411665 |  | 35.22188568 | 36.18229675 | 35.55541229 | 36.51934052 | 33.94416046 | 35.66625595
1890.884766 | 5.059010316 | 9.289676666 | 3.738416433 |  | 35.16775894 | 36.17414856 | 35.55638123 | 36.52069473 | 33.97407532 | 35.66328812
1890.984375 | 5.059012645 | 8.371212959 | 3.738377571 |  | 35.17012787 | 36.13495636 | 35.52335358 | 36.50898743 | 33.99005508 | 35.6640625
1891.083984 | 5.058641047 | 12.13210583 | 3.738372326 |  | 35.11191559 | 36.13295746 | 35.53227234 | 36.53892899 | 33.92833328 | 35.67271423
1891.183594 | 5.059022889 | 14.37073421 | 3.73841238 |  | 35.13632202 | 36.14055252 | 35.52632904 | 36.52410507 | 33.95155716 | 35.67392731
1891.283203 | 5.05929111 | 12.12116909 | 3.73838377 |  | 35.11798096 | 36.13856125 | 35.51734161 | 36.54404068 | 33.95069122 | 35.63700104
1891.382813 | 5.059285522 | 8.180501938 | 3.73837328 |  | 35.10470963 | 36.12475586 | 35.55157852 | 36.53338242 | 33.99261475 | 35.66366577
1891.482422 | 5.059486222 | 11.03295803 | 3.738363028 |  | 35.0694809 | 36.14007187 | 35.50011826 | 36.52016068 | 33.95264816 | 35.63792801
1891.582031 | 5.059089013 | 8.434099197 | 3.738387108 |  | 35.08933258 | 36.11394882 | 35.52590179 | 36.50992966 | 33.93196106 | 35.62914658
1891.681641 | 5.058909268 | 6.088382721 | 3.738411665 |  | 35.06231689 | 36.09775162 | 35.52765274 | 36.50978088 | 33.97424698 | 35.63912201
1891.78125 | 5.059273881 | 9.222688675 | 3.738359928 |  | 35.06721878 | 36.14779663 | 35.52581024 | 36.51731873 | 33.9430542 | 35.64968491
1891.880859 | 5.059560728 | 11.96805477 | 3.738352299 |  | 35.04041672 | 36.12266541 | 35.49718475 | 36.52721405 | 33.93463898 | 35.66531754
1891.980469 | 5.059910905 | 12.25355053 | 3.73837018 |  | 35.03841019 | 36.13178253 | 35.5343399 | 36.54820251 | 33.94203186 | 35.67173386
1892.080078 | 5.059902989 | 5.66572094 | 3.738366127 |  | 35.04418564 | 36.09592056 | 35.50104141 | 36.4801712 | 33.93062973 | 35.61667252
1892.179688 | 5.059970044 | 12.77692318 | 3.738353014 |  | 35.02220917 | 36.13555908 | 35.54660797 | 36.52401733 | 33.96234131 | 35.63300323
1892.279297 | 5.059908577 | 9.004635811 | 3.738316536 |  | 34.98744583 | 36.13665009 | 35.49842834 | 36.49819565 | 33.93165207 | 35.63806534
1892.378906 | 5.059676678 | 12.11843586 | 3.738374233 |  | 34.97539902 | 36.12326431 | 35.53355789 | 36.48271561 | 33.94759369 | 35.66103745
1892.478516 | 5.05955514 | 14.33245564 | 3.738335609 |  | 34.98723984 | 36.17249298 | 35.53065109 | 36.52342224 | 33.94462967 | 35.6313324
1892.578125 | 5.060424995 | 11.89856052 | 3.738401413 |  | 34.97937775 | 36.11483002 | 35.53266907 | 36.51531219 | 33.92221451 | 35.65111542
1892.677734 | 5.058808219 | 10.21019173 | 3.738356829 |  | 34.93532562 | 36.12772751 | 35.59343338 | 36.50220871 | 33.88841248 | 35.66035843
1892.777344 | 5.060383086 | 10.28196335 | 3.738348007 |  | 34.93229294 | 36.14803314 | 35.57851028 | 36.4740715 | 33.90162277 | 35.63399887
1892.876953 | 5.059489482 | 7.314216614 | 3.738314867 |  | 34.93529129 | 36.16561508 | 35.58277893 | 36.49490356 | 33.90714264 | 35.63827896
1892.976563 | 5.059473649 | 13.0813303 | 3.738354683 |  | 34.92422104 | 36.12617111 | 35.54121399 | 36.47975922 | 33.91182327 | 35.65470505
1893.076172 | 5.060686231 | 14.78838444 | 3.738352299 |  | 34.89910126 | 36.13391876 | 35.551754 | 36.47015762 | 33.90817261 | 35.65333939
1893.175781 | 5.059990068 | 14.59744358 | 3.738331318 |  | 34.87970734 | 36.16547394 | 35.54658127 | 36.45804596 | 33.89385605 | 35.6472702
1893.275391 | 5.060167485 | 9.026965141 | 3.738315582 |  | 34.8922081 | 36.15219498 | 35.56315994 | 36.461483 | 33.9186821 | 35.67138672
1893.375 | 5.060111605 | 12.83251667 | 3.73839426 |  | 34.86039352 | 36.15660477 | 35.53325272 | 36.43952942 | 33.89159775 | 35.63658524
1893.474609 | 5.060069696 | 13.69037342 | 3.738293409 |  | 34.84544754 | 36.1771965 | 35.54848862 | 36.4427948 | 33.89054489 | 35.64927673
1893.574219 | 5.060838503 | 8.289643288 | 3.738335133 |  | 34.82721329 | 36.16439819 | 35.52391434 | 36.43741989 | 33.90026855 | 35.63911438
1893.673828 | 5.060259686 | 10.50685215 | 3.738332748 |  | 34.81203079 | 36.14990616 | 35.53232193 | 36.47089386 | 33.9012413 | 35.63496399
1893.773438 | 5.060387743 | 11.82678699 | 3.73829484 |  | 34.80277252 | 36.15544891 | 35.50880432 | 36.42648315 | 33.8859024 | 35.61470413
1893.873047 | 5.060051535 | 7.909815788 | 3.738310337 |  | 34.81002808 | 36.15033722 | 35.50626755 | 36.44737625 | 33.88428497 | 35.64085007
1893.972656 | 5.060460386 | 10.58956146 | 3.738337994 |  | 34.81998444 | 36.14125061 | 35.51075363 | 36.44114685 | 33.88440323 | 35.63604736
1894.072266 | 5.060327672 | 8.257060051 | 3.738303423 |  | 34.80306625 | 36.15941238 | 35.52753448 | 36.45566559 | 33.88246155 | 35.65854645
1894.171875 | 5.059799147 | 5.348324776 | 3.738306761 |  | 34.80070114 | 36.14546204 | 35.56307983 | 36.4545784 | 33.88422394 | 35.6089325
1894.271484 | 5.05994583 | 2.574250698 | 3.738300323 |  | 34.79767609 | 36.1548996 | 35.56757736 | 36.46759033 | 33.87193298 | 35.63722229
1894.371094 | 5.059975167 | 5.645442009 | 3.738262653 |  | 34.81013107 | 36.17095947 | 35.60335541 | 36.47019196 | 33.87695313 | 35.62706375
1894.470703 | 5.060175401 | 9.61322403 | 3.738305807 |  | 34.81858826 | 36.16703415 | 35.59334946 | 36.44548035 | 33.85683441 | 35.66233063
1894.570313 | 5.060041756 | 4.128416061 | 3.738297224 |  | 34.84018707 | 36.17871475 | 35.59474945 | 36.45923233 | 33.83691406 | 35.6249733
1894.669922 | 5.059940708 | 10.01651859 | 3.738286972 |  | 34.82194901 | 36.1752243 | 35.60730362 | 36.45028687 | 33.91296768 | 35.65668106
1894.769531 | 5.060542342 | 7.099125862 | 3.7382617 |  | 34.83195877 | 36.18662262 | 35.62778473 | 36.4776535 | 33.86483383 | 35.63903427
1894.869141 | 5.060474821 | 11.95825672 | 3.738260031 |  | 34.82896042 | 36.20462799 | 35.61543274 | 36.41861725 | 33.86156845 | 35.65678024
1894.96875 | 5.060016145 | 9.321120262 | 3.738259315 |  | 34.84491348 | 36.2098732 | 35.65359116 | 36.48046875 | 33.84446335 | 35.62444305
1895.068359 | 5.060292282 | 9.21927166 | 3.738268852 |  | 34.85974121 | 36.18720627 | 35.62323761 | 36.4419899 | 33.87923431 | 35.65475845
1895.167969 | 5.059784711 | 10.52143478 | 3.738255501 |  | 34.84617615 | 36.1993866 | 35.65542603 | 36.46202087 | 33.87413025 | 35.62705612
1895.267578 | 5.060278778 | 5.635416985 | 3.738296509 |  | 34.84402084 | 36.20606613 | 35.67056656 | 36.41903305 | 33.8467865 | 35.66445923
1895.367188 | 5.060740714 | 6.661197662 | 3.738296032 |  | 34.8939209 | 36.23091125 | 35.68821335 | 36.44994354 | 33.87779617 | 35.67181396
1895.466797 | 5.06025596 | 10.36262226 | 3.738227367 |  | 34.89154816 | 36.17743683 | 35.6664505 | 36.42782211 | 33.83745575 | 35.63483429
1895.566406 | 5.060620573 | 6.484614372 | 3.738248825 |  | 34.91788864 | 36.24579239 | 35.69221497 | 36.41963577 | 33.84211349 | 35.63139343
1895.666016 | 5.060308114 | 10.21292591 | 3.738239288 |  | 34.93604279 | 36.24007797 | 35.68857193 | 36.40528107 | 33.85820007 | 35.62949371
1895.765625 | 5.060089254 | 8.254781723 | 3.738243341 |  | 34.91116714 | 36.2435379 | 35.69603729 | 36.4274826 | 33.87252426 | 35.64906693
1895.865234 | 5.060070627 | 11.42372036 | 3.738242149 |  | 34.94556808 | 36.24153137 | 35.70355988 | 36.4280777 | 33.86645126 | 35.6405983
1895.964844 | 5.060754684 | 17.58592892 | 3.738293886 |  | 34.93832779 | 36.26403809 | 35.72364807 | 36.43924713 | 33.86351013 | 35.68269348
1896.064453 | 5.060318825 | 15.80026531 | 3.738218784 |  | 34.98239517 | 36.24827576 | 35.73220062 | 36.44489288 | 33.85705185 | 35.64352417
1896.164063 | 5.059929066 | 11.60964584 | 3.738195419 |  | 34.96920776 | 36.23592377 | 35.73954773 | 36.42660522 | 33.88590622 | 35.63563156
1896.263672 | 5.06029461 | 14.27435398 | 3.738199234 |  | 34.95854187 | 36.26372528 | 35.76680756 | 36.43119049 | 33.90509415 | 35.64538956
1896.363281 | 5.061169588 | 15.60340214 | 3.738200665 |  | 34.95538712 | 36.25008392 | 35.76498795 | 36.43395615 | 33.90457916 | 35.64623642
1896.462891 | 5.059927669 | 12.74001026 | 3.738200426 |  | 34.96448135 | 36.25463104 | 35.791008 | 36.42351151 | 33.89006424 | 35.69065857
1896.5625 | 5.060310443 | 10.80488014 | 3.738228798 |  | 34.93534088 | 36.27209854 | 35.76902008 | 36.44193649 | 33.87965012 | 35.65389252
1896.662109 | 5.060117193 | 8.761976242 | 3.73819828 |  | 34.96681213 | 36.28798294 | 35.80221558 | 36.47549057 | 33.89348221 | 35.64762115
1896.761719 | 5.05970648 | 9.43732357 | 3.738244057 |  | 34.95650482 | 36.27907181 | 35.78389359 | 36.41264343 | 33.90858078 | 35.68505478
1896.861328 | 5.060189837 | 16.27282619 | 3.738244772 |  | 34.93526459 | 36.28829575 | 35.80001831 | 36.42079544 | 33.89847565 | 35.66330338
1896.960938 | 5.060757943 | 13.53816891 | 3.738231659 |  | 34.92247391 | 36.30582809 | 35.78331375 | 36.39516068 | 33.91426849 | 35.65575409
1897.060547 | 5.059828018 | 12.01202869 | 3.738207579 |  | 34.95383072 | 36.28196335 | 35.79777145 | 36.45238113 | 33.8939209 | 35.6373558
1897.160156 | 5.059762359 | 13.84371662 | 3.738243818 |  | 34.93039322 | 36.27180862 | 35.7347374 | 36.43044281 | 33.91034317 | 35.64692688
1897.259766 | 5.060507883 | 11.37063122 | 3.738204241 |  | 34.91709518 | 36.26333618 | 35.74830627 | 36.43468475 | 33.9105072 | 35.66117859
1897.359375 | 5.060253632 | 10.49910545 | 3.738212347 |  | 34.95088196 | 36.25078201 | 35.73720551 | 36.42600632 | 33.92671585 | 35.661129
1897.458984 | 5.060476684 | 12.95396137 | 3.738232136 |  | 34.93423843 | 36.2792511 | 35.70780563 | 36.46068573 | 33.91327286 | 35.64875793
1897.558594 | 5.059660845 | 16.09669781 | 3.738247395 |  | 34.95025253 | 36.32636642 | 35.7314415 | 36.48511887 | 33.93684006 | 35.67401123
1897.658203 | 5.060494379 | 11.40868282 | 3.738166332 |  | 34.96103668 | 36.29943848 | 35.65501022 | 36.46038055 | 33.93084335 | 35.65307999
1897.757813 | 5.060203806 | 14.22559261 | 3.738167763 |  | 34.9658699 | 36.31480408 | 35.62747192 | 36.51795197 | 33.91057205 | 35.66627884
1897.857422 | 5.060058054 | 14.23789692 | 3.738178968 |  | 34.95809174 | 36.28605652 | 35.56404114 | 36.49809265 | 33.93137741 | 35.67547226
1897.957031 | 5.05974839 | 9.508868217 | 3.738212824 |  | 35.01789856 | 36.31548309 | 35.56233215 | 36.49464798 | 33.94183731 | 35.67989731
1898.056641 | 5.060383086 | 11.44969463 | 3.738190889 |  | 34.99909973 | 36.31335449 | 35.50667572 | 36.50053406 | 33.93078613 | 35.67060852
1898.15625 | 5.060283434 | 14.83668804 | 3.738152742 |  | 35.02134705 | 36.30412292 | 35.50431824 | 36.50162125 | 33.9433136 | 35.65999985
1898.255859 | 5.059982617 | 11.04503441 | 3.738169432 |  | 35.03437424 | 36.30641556 | 35.44538498 | 36.50196457 | 33.94165802 | 35.68345642
1898.355469 | 5.060313702 | 13.76966572 | 3.738178253 |  | 35.02009583 | 36.30876923 | 35.41897202 | 36.52731705 | 33.93440247 | 35.65294266
1898.455078 | 5.060397987 | 11.43146706 | 3.738190174 |  | 35.05038071 | 36.2894249 | 35.40274811 | 36.51264191 | 33.96006012 | 35.65362549
1898.554688 | 5.060788211 | 8.44685936 | 3.738179207 |  | 35.05448914 | 36.30682755 | 35.36125183 | 36.51091766 | 33.94363403 | 35.6631279
1898.654297 | 5.05994583 | 11.84547138 | 3.738190889 |  | 35.06365204 | 36.2958107 | 35.31443405 | 36.4891777 | 33.93601608 | 35.66524887
1898.753906 | 5.060096704 | 10.6724987 | 3.738141537 |  | 35.07965851 | 36.30739975 | 35.3117981 | 36.51528549 | 33.91717529 | 35.65828323
1898.853516 | 5.060536754 | 10.40728188 | 3.738168716 |  | 35.09952927 | 36.30082703 | 35.2691803 | 36.47866821 | 33.93422318 | 35.67348862
1898.953125 | 5.059817307 | 7.123277664 | 3.738167286 |  | 35.08288956 | 36.29057693 | 35.249897 | 36.50597 | 33.93642426 | 35.6734581
1899.052734 | 5.060171676 | 6.796313286 | 3.738153934 |  | 35.10310745 | 36.30750656 | 35.21797562 | 36.51609802 | 33.94285202 | 35.66921997
1899.152344 | 5.060262945 | 9.089624405 | 3.738127708 |  | 35.09587097 | 36.27553558 | 35.19166946 | 36.53425217 | 33.90187454 | 35.6606636
1899.251953 | 5.060485531 | 9.676794052 | 3.738170862 |  | 35.11843872 | 36.24146652 | 35.21570206 | 36.5255928 | 33.92366409 | 35.64815521
1899.351563 | 5.060206135 | 9.961379051 | 3.738153219 |  | 35.13924789 | 36.21427536 | 35.14812851 | 36.51246643 | 33.95871735 | 35.66977692
1899.451172 | 5.060329535 | 11.47567177 | 3.738130331 |  | 35.14860153 | 36.22655869 | 35.17339325 | 36.52088165 | 33.9069519 | 35.66404343
1899.550781 | 5.060050604 | 9.782516479 | 3.73817873 |  | 35.16205978 | 36.2036972 | 35.16072083 | 36.50044632 | 33.91261673 | 35.67071152
1899.650391 | 5.05970648 | 12.1797266 | 3.738156319 |  | 35.14518738 | 36.21576691 | 35.16445923 | 36.53903198 | 33.91890717 | 35.65946579
1899.75 | 5.059529529 | 13.57895565 | 3.73812151 |  | 35.15081024 | 36.19920349 | 35.18822098 | 36.51208115 | 33.9198494 | 35.67339325
1899.849609 | 5.060299267 | 13.48485279 | 3.738160133 |  | 35.18359756 | 36.1984787 | 35.22545624 | 36.57310867 | 33.94304276 | 35.65584946
1899.949219 | 5.059908577 | 7.96290493 | 3.738116026 |  | 35.21222305 | 36.20797729 | 35.21462631 | 36.55289078 | 33.94940567 | 35.65462494
1900.048828 | 5.060128835 | 14.35820293 | 3.738135815 |  | 35.19342422 | 36.21863937 | 35.24477005 | 36.55439758 | 33.96159363 | 35.67972183
1900.148438 | 5.059909508 | 12.81132793 | 3.738138914 |  | 35.1988945 | 36.18370438 | 35.27293396 | 36.52794266 | 33.95458603 | 35.66250229
1900.248047 | 5.059818704 | 10.42209148 | 3.738129616 |  | 35.21586227 | 36.20071793 | 35.29048157 | 36.57806015 | 33.9469986 | 35.66915894
1900.347656 | 5.05992115 | 10.03474712 | 3.738129139 |  | 35.22180176 | 36.21124649 | 35.29605865 | 36.55578995 | 33.942379 | 35.64758682
1900.447266 | 5.060021267 | 8.927166939 | 3.738144636 |  | 35.20896149 | 36.17364502 | 35.31529617 | 36.56707764 | 33.93180084 | 35.66070938
1900.546875 | 5.060000778 | 15.08777905 | 3.738145351 |  | 35.22847748 | 36.19789124 | 35.3189621 | 36.54576111 | 33.9340744 | 35.65432358
1900.646484 | 5.060314634 | 11.67686367 | 3.738111019 |  | 35.225914 | 36.20456696 | 35.34254456 | 36.56956482 | 33.93325806 | 35.64678192
1900.746094 | 5.059732557 | 17.36126614 | 3.738091946 |  | 35.23432922 | 36.16497421 | 35.34283447 | 36.51504898 | 33.9532814 | 35.67092514
1900.845703 | 5.05976655 | 12.0799284 | 3.738082647 |  | 35.22548676 | 36.16417313 | 35.32398605 | 36.54208374 | 33.96921158 | 35.66210175
1900.945313 | 5.059846178 | 11.73861027 | 3.738087654 |  | 35.22204208 | 36.1768837 | 35.34158707 | 36.53662872 | 33.94116211 | 35.67310333
1901.044922 | 5.060275984 | 10.54535866 | 3.738084078 |  | 35.21092224 | 36.15566254 | 35.36193085 | 36.51682281 | 33.94571686 | 35.64735031
1901.144531 | 5.060095773 | 8.167286873 | 3.738067389 |  | 35.23882675 | 36.1212883 | 35.36231613 | 36.52061844 | 33.93481064 | 35.66941833
1901.244141 | 5.059468993 | 12.66595936 | 3.73806715 |  | 35.2351799 | 36.13590622 | 35.37588501 | 36.51077652 | 33.94445038 | 35.66265488
1901.34375 | 5.059940708 | 8.034222603 | 3.73814106 |  | 35.21276093 | 36.09612656 | 35.36879349 | 36.51940918 | 33.94211578 | 35.67609406
1901.443359 | 5.060263877 | 9.789351463 | 3.738035917 |  | 35.21741104 | 36.07805252 | 35.38842392 | 36.48148727 | 33.97328186 | 35.66403961
1901.542969 | 5.059598447 | 11.40161991 | 3.738055468 |  | 35.21950531 | 36.07744598 | 35.42328644 | 36.48232269 | 33.94461823 | 35.64867783
1901.642578 | 5.059855957 | 8.615241051 | 3.738079309 |  | 35.21569061 | 36.03948593 | 35.36698914 | 36.46467209 | 33.98931885 | 35.68112946
1901.742188 | 5.060160966 | 11.50164604 | 3.73803854 |  | 35.19975281 | 36.04975128 | 35.43179321 | 36.48747635 | 33.93215561 | 35.64935303
1901.841797 | 5.060325344 | 10.39224339 | 3.738049269 |  | 35.19457626 | 36.03436661 | 35.41491318 | 36.51594925 | 33.94295502 | 35.65042114
1901.941406 | 5.059483894 | 5.563644409 | 3.738089085 |  | 35.19125748 | 36.03763962 | 35.46997833 | 36.49767685 | 33.92676544 | 35.66106415
1902.041016 | 5.059372601 | 14.94673824 | 3.738070965 |  | 35.22196198 | 36.02078247 | 35.44886017 | 36.48826599 | 33.92669296 | 35.64923477
1902.140625 | 5.059374929 | 10.06983566 | 3.738060236 |  | 35.19493484 | 36.04026031 | 35.48565292 | 36.5292244 | 33.95799255 | 35.65717316
1902.240234 | 5.060442225 | 13.27796459 | 3.73809123 |  | 35.16615677 | 36.03969193 | 35.42858124 | 36.51626587 | 33.9708252 | 35.64423752
1902.339844 | 5.059929066 | 12.96831799 | 3.73806572 |  | 35.17352295 | 36.02030945 | 35.43397141 | 36.54672623 | 33.9571228 | 35.6363945
1902.439453 | 5.059892745 | 10.85341167 | 3.7380898 |  | 35.15232468 | 36.01771545 | 35.44420242 | 36.51334763 | 33.93459702 | 35.64444351
1902.539063 | 5.060076215 | 14.34749317 | 3.738104343 |  | 35.15020752 | 36.02341461 | 35.4560051 | 36.50956726 | 33.92860413 | 35.66028976
1902.638672 | 5.060186577 | 12.20205593 | 3.738041401 |  | 35.18207169 | 35.97240829 | 35.42216492 | 36.52105331 | 33.92938232 | 35.66194916
1902.738281 | 5.059834537 | 10.6323967 | 3.738074303 |  | 35.13893509 | 35.96598434 | 35.4448204 | 36.49703217 | 33.9314537 | 35.61516953
1902.837891 | 5.059388433 | 8.568531036 | 3.738055468 |  | 35.11907959 | 35.95988464 | 35.45819092 | 36.48646545 | 33.94429016 | 35.61122131
1902.9375 | 5.0595584 | 11.05232525 | 3.738037109 |  | 35.12036896 | 35.94332123 | 35.42331314 | 36.49811935 | 33.90707397 | 35.60549164
1903.037109 | 5.060027786 | 11.43146706 | 3.738053083 |  | 35.102005 | 35.96754074 | 35.46761322 | 36.54063797 | 33.90596771 | 35.63256073
1903.136719 | 5.059615676 | 12.6809988 | 3.737997055 |  | 35.10778046 | 35.96087265 | 35.43177032 | 36.50796127 | 33.90214157 | 35.62424469
1903.236328 | 5.059454092 | 13.78584385 | 3.738013506 |  | 35.09339905 | 35.92816925 | 35.42188263 | 36.51548004 | 33.91739655 | 35.61046219
1903.335938 | 5.060000778 | 11.36060619 | 3.738039494 |  | 35.06003189 | 35.92874527 | 35.42609406 | 36.49811935 | 33.90640259 | 35.65491486
1903.435547 | 5.059663639 | 16.75769138 | 3.738028049 |  | 35.0850029 | 35.95730209 | 35.43964767 | 36.55516434 | 33.90913773 | 35.64279556
1903.535156 | 5.05947784 | 17.29086018 | 3.738021851 |  | 35.08291626 | 35.95649719 | 35.39464951 | 36.53747177 | 33.91715622 | 35.63502121
1903.634766 | 5.059997053 | 19.20662403 | 3.737991333 |  | 35.05018616 | 35.97316742 | 35.43057632 | 36.55864716 | 33.92079926 | 35.62012482
1903.734375 | 5.059405663 | 15.45302296 | 3.73802948 |  | 35.03675842 | 35.96400452 | 35.40938568 | 36.53022766 | 33.90631104 | 35.63054276
1903.833984 | 5.060290885 | 15.53436375 | 3.738010406 |  | 35.03751373 | 35.95236969 | 35.44050217 | 36.57181168 | 33.90115738 | 35.63667297
1903.933594 | 5.058961422 | 18.39388371 | 3.738016605 |  | 35.01240921 | 35.97510147 | 35.45478439 | 36.5427742 | 33.89627075 | 35.64639282
1904.033203 | 5.060091116 | 13.47893047 | 3.738045931 |  | 35.0130043 | 36.0018158 | 35.45077133 | 36.57188797 | 33.88391876 | 35.63832855
1904.132813 | 5.059724641 | 12.1396265 | 3.738026142 |  | 35.02434921 | 35.97402191 | 35.45467758 | 36.56432343 | 33.90738678 | 35.63313675
1904.232422 | 5.060142339 | 13.35452366 | 3.738009691 |  | 34.9681282 | 35.98693085 | 35.49494934 | 36.54980469 | 33.87360382 | 35.64366531
1904.332031 | 5.059592859 | 17.79987812 | 3.738021851 |  | 35.0087204 | 35.99160767 | 35.49626541 | 36.5526886 | 33.87362289 | 35.61336517
1904.431641 | 5.059514628 | 14.00457859 | 3.738018513 |  | 35.02674866 | 35.95990753 | 35.50615692 | 36.53590012 | 33.89457703 | 35.6648407
1904.53125 | 5.059325104 | 17.27468395 | 3.738038301 |  | 35.02320099 | 35.97157669 | 35.54180527 | 36.51192474 | 33.89326096 | 35.59747314
1904.630859 | 5.059289713 | 15.43752956 | 3.738001585 |  | 35.00836563 | 35.99498367 | 35.48419571 | 36.52509308 | 33.9163208 | 35.62794495
1904.730469 | 5.059029874 | 14.23220158 | 3.738009691 |  | 35.03860855 | 35.94570923 | 35.53754425 | 36.52667236 | 33.87033081 | 35.62163162
1904.830078 | 5.059660845 | 15.45484638 | 3.738018513 |  | 35.0304718 | 35.9146843 | 35.49240494 | 36.53191376 | 33.88980865 | 35.62323761
1904.929688 | 5.059427083 | 11.45265865 | 3.738063812 |  | 35.06201553 | 35.95012665 | 35.54355621 | 36.52006149 | 33.89253235 | 35.62243271
1905.029297 | 5.060031977 | 9.775453568 | 3.737968922 |  | 35.04224014 | 35.92702484 | 35.4991951 | 36.53656387 | 33.87223816 | 35.62241745
1905.128906 | 5.059554209 | 10.24163437 | 3.738006353 |  | 35.06193924 | 35.96366501 | 35.5165329 | 36.53715134 | 33.88907623 | 35.62549591
1905.228516 | 5.05957237 | 9.947935104 | 3.73798418 |  | 35.0461235 | 35.9435997 | 35.45112991 | 36.50421906 | 33.87539291 | 35.61640167
1905.328125 | 5.058536739 | 8.257287979 | 3.738000393 |  | 35.06049347 | 35.96368408 | 35.47189331 | 36.5460701 | 33.8787384 | 35.61323547
1905.427734 | 5.059346524 | 12.25309467 | 3.738009691 |  | 35.06165695 | 35.93859863 | 35.40481567 | 36.49013138 | 33.88946915 | 35.62171936
1905.527344 | 5.059218933 | 12.31757832 | 3.737998962 |  | 35.07819366 | 35.96837234 | 35.43869019 | 36.5526886 | 33.90464401 | 35.6263237
1905.626953 | 5.059468062 | 15.81963444 | 3.737976313 |  | 35.11521912 | 35.98747635 | 35.39942169 | 36.50917435 | 33.86358643 | 35.62863541
1905.726563 | 5.058720675 | 12.54975605 | 3.737993002 |  | 35.09719849 | 36.00473785 | 35.41764832 | 36.53628159 | 33.88863754 | 35.61948013
1905.826172 | 5.059208223 | 10.65563869 | 3.738008499 |  | 35.16350174 | 36.04320145 | 35.40037537 | 36.54003143 | 33.87314606 | 35.63021851
1905.925781 | 5.059444313 | 8.396960258 | 3.737982512 |  | 35.11518097 | 36.04254532 | 35.39962387 | 36.55150986 | 33.86552048 | 35.64705276
1906.025391 | 5.05954443 | 12.80175686 | 3.737951279 |  | 35.18118286 | 36.05675507 | 35.37386322 | 36.47952271 | 33.86259079 | 35.63703156
1906.125 | 5.059975167 | 12.80563259 | 3.737994432 |  | 35.15488815 | 36.06047058 | 35.38899231 | 36.52576828 | 33.87185287 | 35.62114716
1906.224609 | 5.059067127 | 7.785637856 | 3.73794651 |  | 35.17838669 | 36.052742 | 35.33538055 | 36.53733444 | 33.85962296 | 35.64823914
1906.324219 | 5.05959379 | 8.244755745 | 3.737946749 |  | 35.15280151 | 36.07199478 | 35.34739304 | 36.52846527 | 33.87521744 | 35.63486481
1906.423828 | 5.059154671 | 15.40654087 | 3.737945795 |  | 35.21598434 | 36.06281281 | 35.33626175 | 36.5472374 | 33.85958099 | 35.62586975
1906.523438 | 5.058324397 | 14.59653378 | 3.737965107 |  | 35.20208359 | 36.02208328 | 35.32701874 | 36.53718185 | 33.86613083 | 35.64183044
1906.623047 | 5.059109502 | 13.38938236 | 3.737970352 |  | 35.19906616 | 36.06251526 | 35.33230972 | 36.52709961 | 33.84371567 | 35.61761856
1906.722656 | 5.058936742 | 13.81751347 | 3.737925529 |  | 35.13269043 | 36.06263351 | 35.31224442 | 36.52308655 | 33.86333466 | 35.64421082
1906.822266 | 5.059246872 | 13.58898067 | 3.737936258 |  | 35.20795059 | 36.0694313 | 35.30870438 | 36.51857758 | 33.84415054 | 35.64336777
1906.921875 | 5.059390762 | 13.38756084 | 3.737956047 |  | 35.17749786 | 36.05477142 | 35.26431656 | 36.51264954 | 33.86125183 | 35.62960052
1907.021484 | 5.059125335 | 14.11212444 | 3.737960815 |  | 35.18393326 | 36.08604813 | 35.28438568 | 36.48283768 | 33.85270691 | 35.62811661
1907.121094 | 5.059171435 | 10.85546303 | 3.737955332 |  | 35.15224457 | 36.07125854 | 35.28259659 | 36.49002838 | 33.86048889 | 35.65322495
1907.220703 | 5.059199841 | 16.05750751 | 3.737914562 |  | 35.17220688 | 36.06583405 | 35.25354385 | 36.5187149 | 33.85311127 | 35.63038254
1907.320313 | 5.059154671 | 14.68311596 | 3.737878799 |  | 35.16006088 | 36.0767746 | 35.23768234 | 36.44113159 | 33.85674667 | 35.62361145
1907.419922 | 5.058861305 | 13.89976788 | 3.737914801 |  | 35.20415497 | 36.07474136 | 35.27943039 | 36.4930954 | 33.85804749 | 35.6413765
1907.519531 | 5.058533479 | 14.41835499 | 3.737900257 |  | 35.20775223 | 36.07242584 | 35.22769547 | 36.43781281 | 33.85461044 | 35.63908386
1907.619141 | 5.059422427 | 9.306993484 | 3.737896919 |  | 35.17805099 | 36.11972809 | 35.26815414 | 36.48406982 | 33.86548233 | 35.62898254
1907.71875 | 5.059380517 | 9.578590393 | 3.737933636 |  | 35.16326904 | 36.08886337 | 35.24570847 | 36.44516373 | 33.86497879 | 35.63715363
1907.818359 | 5.059177023 | 12.38570309 | 3.737862587 |  | 35.16355133 | 36.09475327 | 35.26881409 | 36.47083282 | 33.85108566 | 35.66782379
1907.917969 | 5.058669918 | 16.0246973 | 3.737976551 |  | 35.22606277 | 36.11455154 | 35.2837944 | 36.50724792 | 33.90421295 | 35.64261627
1908.017578 | 5.058639184 | 11.51394844 | 3.737904549 |  | 35.19037628 | 36.08766174 | 35.24584961 | 36.49058914 | 33.87533188 | 35.66456985
1908.117188 | 5.059309271 | 14.78245831 | 3.737895489 |  | 35.19374847 | 36.09437561 | 35.25553131 | 36.5031662 | 33.8973999 | 35.67177582
1908.216797 | 5.058265258 | 10.10993767 | 3.737900734 |  | 35.16290665 | 36.08211899 | 35.21320724 | 36.48238373 | 33.90114212 | 35.68295288
1908.316406 | 5.058336039 | 9.201271057 | 3.737882137 |  | 35.18064499 | 36.08134079 | 35.25233078 | 36.50327301 | 33.91926193 | 35.71040726
1908.416016 | 5.05844966 | 11.95483875 | 3.737909555 |  | 35.15611267 | 36.06595612 | 35.22304916 | 36.51741028 | 33.89648819 | 35.6653595
1908.515625 | 5.05816095 | 15.11124706 | 3.737876415 |  | 35.14439011 | 36.09799194 | 35.21806717 | 36.50419998 | 33.90096283 | 35.65502167
1908.615234 | 5.058229868 | 13.90432453 | 3.737845421 |  | 35.14470673 | 36.0928154 | 35.19920731 | 36.49795532 | 33.89255524 | 35.70362473
1908.714844 | 5.058927894 | 17.82631016 | 3.73789978 |  | 35.13747787 | 36.09407043 | 35.21436691 | 36.54681015 | 33.88333893 | 35.6877861
1908.814453 | 5.058954903 | 16.90374279 | 3.737896442 |  | 35.12618256 | 36.08338165 | 35.19003296 | 36.48859787 | 33.89620972 | 35.66065216
1908.914063 | 5.05886503 | 12.92730427 | 3.737906218 |  | 35.11143112 | 36.09849167 | 35.20140076 | 36.54193115 | 33.89190292 | 35.66024399
1909.013672 | 5.058567473 | 10.60346127 | 3.737922192 |  | 35.10637283 | 36.08361435 | 35.21257019 | 36.5105629 | 33.9160614 | 35.67066193
1909.113281 | 5.058857114 | 11.40845394 | 3.737864971 |  | 35.07987595 | 36.07809448 | 35.1860199 | 36.53176117 | 33.88402176 | 35.68516541
1909.212891 | 5.058416598 | 13.89817333 | 3.737918139 |  | 35.09017181 | 36.07194901 | 35.18168259 | 36.50064468 | 33.90205002 | 35.65574646
1909.3125 | 5.058463164 | 12.79970837 | 3.737866402 |  | 35.06323242 | 36.06931305 | 35.20526123 | 36.51862717 | 33.88682938 | 35.66182709
1909.412109 | 5.057970029 | 11.89149761 | 3.73790288 |  | 35.04850006 | 36.05817795 | 35.17895126 | 36.54803085 | 33.90634918 | 35.67525101
1909.511719 | 5.059154671 | 12.18587971 | 3.737915039 |  | 35.01817322 | 36.05752563 | 35.17897415 | 36.53061676 | 33.88285065 | 35.65671539
1909.611328 | 5.05859355 | 11.90835857 | 3.737882614 |  | 35.04101563 | 36.04235077 | 35.19342422 | 36.53525543 | 33.90961456 | 35.66823578
1909.710938 | 5.058773295 | 13.28024387 | 3.737800121 |  | 35.02771378 | 36.04738998 | 35.2090683 | 36.51705551 | 33.8963623 | 35.68318939
1909.810547 | 5.058505074 | 12.12481594 | 3.737823725 |  | 34.98794937 | 36.02136993 | 35.20413589 | 36.49947739 | 33.91188049 | 35.63846588
1909.910156 | 5.057802391 | 11.71992588 | 3.737842083 |  | 34.97862244 | 36.00543213 | 35.20831299 | 36.50086594 | 33.9054985 | 35.67635727
1910.009766 | 5.057560247 | 12.36109638 | 3.737874269 |  | 34.97782516 | 36.00147629 | 35.22598267 | 36.49017334 | 33.90961075 | 35.68536377
1910.109375 | 5.059487154 | 14.2062273 | 3.737829685 |  | 34.94298935 | 35.97980499 | 35.17653275 | 36.46176529 | 33.89215469 | 35.67646408
1910.208984 | 5.058052451 | 10.92427349 | 3.737802744 |  | 34.95005035 | 35.99713135 | 35.18078232 | 36.48589706 | 33.87876892 | 35.68354034
1910.308594 | 5.057612401 | 13.80361462 | 3.737845898 |  | 34.91569901 | 35.97267914 | 35.15104294 | 36.5163002 | 33.92160797 | 35.68115616
1910.408203 | 5.058360719 | 16.71052837 | 3.737855196 |  | 34.93520355 | 35.99397659 | 35.19394684 | 36.54197693 | 33.8844986 | 35.68997574
1910.507813 | 5.058248495 | 17.63878727 | 3.737873554 |  | 34.9079361 | 35.99357605 | 35.19256973 | 36.49189377 | 33.90286255 | 35.68905258
1910.607422 | 5.057896455 | 8.875673294 | 3.737871408 |  | 34.87181473 | 35.9886322 | 35.18799973 | 36.49753952 | 33.8690033 | 35.69584274
1910.707031 | 5.058565144 | 13.39234638 | 3.737826824 |  | 34.87633514 | 35.94800568 | 35.16827011 | 36.47537613 | 33.87309265 | 35.65673065
1910.806641 | 5.058598206 | 10.54968834 | 3.737833261 |  | 34.84069061 | 35.97917557 | 35.21103287 | 36.52428055 | 33.89311981 | 35.68548203
1910.90625 | 5.058207516 | 11.41916466 | 3.737858534 |  | 34.83824158 | 35.97224808 | 35.15162659 | 36.47437286 | 33.87262344 | 35.66611481
1911.005859 | 5.058160019 | 15.14086819 | 3.737835884 |  | 34.8717804 | 35.99694061 | 35.16783905 | 36.47954941 | 33.88246918 | 35.67284012
1911.105469 | 5.058722072 | 15.83216572 | 3.737864017 |  | 34.83888245 | 35.99185944 | 35.11026001 | 36.46853256 | 33.87312317 | 35.69360733
1911.205078 | 5.058652689 | 10.38199043 | 3.737839222 |  | 34.83465958 | 35.99381638 | 35.12893677 | 36.46828461 | 33.83491135 | 35.69710541
1911.304688 | 5.057677594 | 10.25826836 | 3.737818241 |  | 34.88421249 | 35.97846985 | 35.09655762 | 36.43122482 | 33.84704208 | 35.67376709
1911.404297 | 5.05794628 | 8.193034172 | 3.737830639 |  | 34.81341171 | 36.00521469 | 35.07038879 | 36.47348404 | 33.86672592 | 35.70890045
1911.503906 | 5.057685044 | 11.85959721 | 3.737815857 |  | 34.86343384 | 35.9682312 | 35.08070374 | 36.46055984 | 33.87800598 | 35.68759537
1911.603516 | 5.057951868 | 12.74844074 | 3.737828493 |  | 34.84176636 | 35.9781189 | 35.04441833 | 36.46704865 | 33.84343719 | 35.68826294
1911.703125 | 5.057878294 | 10.93019772 | 3.737859964 |  | 34.85144806 | 35.96532822 | 35.02471161 | 36.44746017 | 33.84970474 | 35.65096283
1911.802734 | 5.057604485 | 12.92479801 | 3.737890482 |  | 34.85745239 | 36.00369263 | 35.02531433 | 36.44787979 | 33.83901596 | 35.67669296
1911.902344 | 5.058494829 | 7.812068939 | 3.737818003 |  | 34.8477478 | 36.00203705 | 34.98016739 | 36.42404938 | 33.83390045 | 35.68907166
1912.001953 | 5.057721832 | 10.84293079 | 3.737800121 |  | 34.8465538 | 36.01031494 | 34.92726898 | 36.41769409 | 33.84741974 | 35.67430878
1912.101563 | 5.058021252 | 18.1942873 | 3.737812281 |  | 34.88171768 | 36.02128601 | 34.93539047 | 36.40623856 | 33.84668732 | 35.68004227
1912.201172 | 5.058173523 | 15.45233822 | 3.737833977 |  | 34.85266495 | 35.99646759 | 34.93428802 | 36.39417648 | 33.83289337 | 35.66116714
1912.300781 | 5.057630562 | 11.49936771 | 3.737843513 |  | 34.83655167 | 36.01000595 | 34.93933487 | 36.37411499 | 33.84259415 | 35.70191193
1912.400391 | 5.058158622 | 12.35540104 | 3.737827539 |  | 34.81348801 | 36.02900314 | 34.92889786 | 36.38114166 | 33.79485703 | 35.66917038
1912.5 | 5.057354425 | 6.419676781 | 3.737820625 |  | 34.80608368 | 36.03288269 | 34.98109818 | 36.3406601 | 33.79913712 | 35.65328979
1912.599609 | 5.057662693 | 14.5849123 | 3.737828732 |  | 34.82851028 | 36.00162888 | 34.96361542 | 36.35692215 | 33.84046173 | 35.68805313
1912.699219 | 5.057965838 | 4.854574203 | 3.737786055 |  | 34.82936096 | 36.00463104 | 35.00284195 | 36.34341049 | 33.7954216 | 35.65282059
1912.798828 | 5.058108796 | 12.62631321 | 3.737787008 |  | 34.8264122 | 35.99594116 | 35.01877594 | 36.26060867 | 33.80163956 | 35.68320847
1912.898438 | 5.057916012 | 4.108138084 | 3.737847567 |  | 34.8130188 | 36.00958633 | 35.03937149 | 36.2620697 | 33.79455566 | 35.65581512
1912.998047 | 5.057411701 | 13.53566456 | 3.737839222 |  | 34.79203796 | 35.93805313 | 35.03860092 | 36.23573303 | 33.78638458 | 35.63717651
1913.097656 | 5.057933242 | 11.92066097 | 3.737804413 |  | 34.79176712 | 35.96821213 | 35.05206299 | 36.21617508 | 33.78966522 | 35.64736557
1913.197266 | 5.057427534 | 8.373263359 | 3.737816572 |  | 34.79748535 | 35.94683456 | 35.08014297 | 36.17839813 | 33.76619339 | 35.63322449
1913.296875 | 5.057626371 | 7.27525425 | 3.737803459 |  | 34.80601501 | 35.91669846 | 35.07625961 | 36.15209579 | 33.7915535 | 35.64514923
1913.396484 | 5.058021252 | 10.93748856 | 3.73780632 |  | 34.80303574 | 35.93677902 | 35.09685516 | 36.14191818 | 33.77509308 | 35.65978241
1913.496094 | 5.057556988 | 5.167639732 | 3.737788677 |  | 34.80784607 | 35.90771484 | 35.1155777 | 36.10725784 | 33.76485443 | 35.62940598
1913.595703 | 5.057859202 | 9.584514618 | 3.737801313 |  | 34.82679749 | 35.94927597 | 35.14624023 | 36.09112549 | 33.75558853 | 35.64958954
1913.695313 | 5.057478756 | 11.37815094 | 3.737792492 |  | 34.7949295 | 35.93074036 | 35.12739563 | 36.07480621 | 33.77342606 | 35.63506317
1913.794922 | 5.057912287 | 6.228965759 | 3.737823486 |  | 34.82775497 | 35.91455841 | 35.17615128 | 36.09845352 | 33.73384094 | 35.62511063
1913.894531 | 5.057522994 | 9.498843193 | 3.737766743 |  | 34.81179047 | 35.93591309 | 35.16455078 | 36.05620193 | 33.76303101 | 35.58660889
1913.994141 | 5.057970029 | 11.72129345 | 3.737780809 |  | 34.80986786 | 35.90420532 | 35.18809509 | 36.12425232 | 33.75209808 | 35.64224243
1914.09375 | 5.057542086 | 7.377103806 | 3.737753391 |  | 34.81912231 | 35.883358 | 35.17451477 | 36.09533691 | 33.75438309 | 35.64850235
1914.193359 | 5.057103899 | 9.887783051 | 3.737776279 |  | 34.78763962 | 35.89834213 | 35.21464539 | 36.10282135 | 33.76633835 | 35.63034821
1914.292969 | 5.058134873 | 8.982535362 | 3.737804651 |  | 34.79605103 | 35.88558578 | 35.18983459 | 36.08692551 | 33.75926971 | 35.63607407
1914.392578 | 5.05811485 | 7.928045273 | 3.737752438 |  | 34.7604866 | 35.89633179 | 35.20135498 | 36.07490921 | 33.7674408 | 35.62409592
1914.492188 | 5.057341386 | 8.697494507 | 3.73775363 |  | 34.7812767 | 35.88134766 | 35.21191788 | 36.04987335 | 33.72579956 | 35.64123917
1914.591797 | 5.057678525 | 9.147270203 | 3.737764835 |  | 34.77355957 | 35.8502655 | 35.23044586 | 36.07809067 | 33.74185562 | 35.64416504
1914.691406 | 5.057573751 | 8.250908852 | 3.737778902 |  | 34.77386475 | 35.86583328 | 35.24217606 | 36.09560776 | 33.75082016 | 35.64022446
1914.791016 | 5.057000988 | 11.18174458 | 3.737782955 |  | 34.76602936 | 35.85155869 | 35.22783279 | 36.05553055 | 33.754776 | 35.63041687
1914.890625 | 5.057601225 | 13.56368923 | 3.737720251 |  | 34.79425049 | 35.86714935 | 35.19165421 | 36.03853607 | 33.72123337 | 35.65706253
1914.990234 | 5.05829832 | 13.30166149 | 3.737772465 |  | 34.7555275 | 35.87478256 | 35.21892929 | 36.03905869 | 33.7361412 | 35.64642334
1915.089844 | 5.057565835 | 8.668101311 | 3.737759829 |  | 34.79101181 | 35.89156342 | 35.23727417 | 36.00315094 | 33.7036972 | 35.63697433
1915.189453 | 5.057235216 | 13.94579411 | 3.737766266 |  | 34.78076172 | 35.89221191 | 35.20645523 | 35.98282623 | 33.74613953 | 35.61129379
1915.289063 | 5.057668281 | 16.09533215 | 3.737781286 |  | 34.788517 | 35.92609787 | 35.23038483 | 35.97106934 | 33.73501587 | 35.60954285
1915.388672 | 5.057167695 | 14.18982029 | 3.737744093 |  | 34.78427505 | 35.91220474 | 35.22888565 | 35.95793152 | 33.7089653 | 35.60596466
1915.488281 | 5.057518338 | 19.04621792 | 3.737716675 |  | 34.78112411 | 35.90284348 | 35.24326324 | 35.94354248 | 33.74620056 | 35.64138412
1915.587891 | 5.057920203 | 12.05646038 | 3.737766504 |  | 34.7788353 | 35.91269684 | 35.23538971 | 35.86557388 | 33.73163223 | 35.62038422
1915.6875 | 5.057516475 | 10.17669678 | 3.737776279 |  | 34.75981903 | 35.93848419 | 35.2607193 | 35.91606522 | 33.70921326 | 35.62192917
1915.787109 | 5.057619386 | 12.31917286 | 3.737765551 |  | 34.78835297 | 35.94539642 | 35.26538849 | 35.85874557 | 33.73065186 | 35.60610199
1915.886719 | 5.057999831 | 18.0625906 | 3.737726212 |  | 34.78643799 | 35.93975449 | 35.30361557 | 35.87743759 | 33.73342514 | 35.64197159
1915.986328 | 5.057225437 | 7.354090691 | 3.737728357 |  | 34.79520798 | 35.92883682 | 35.26548767 | 35.84393692 | 33.73689651 | 35.62543106
1916.085938 | 5.057288767 | 11.3765564 | 3.73772192 |  | 34.78832626 | 35.97751236 | 35.31723022 | 35.85610199 | 33.72822189 | 35.62746811
1916.185547 | 5.057265018 | 20.28891277 | 3.737729549 |  | 34.80243301 | 35.95755768 | 35.28873825 | 35.85651398 | 33.72721863 | 35.62451172
1916.285156 | 5.056624734 | 11.52807713 | 3.737758398 |  | 34.80008698 | 35.96422577 | 35.34919739 | 35.87318802 | 33.72117996 | 35.63712692
1916.384766 | 5.057192375 | 9.978012085 | 3.737727404 |  | 34.82728577 | 35.95349121 | 35.32411957 | 35.85183334 | 33.68339157 | 35.60913086
1916.484375 | 5.057120197 | 15.03377819 | 3.737757444 |  | 34.85500717 | 35.97874451 | 35.34148407 | 35.88277817 | 33.73160553 | 35.63523102
1916.583984 | 5.05692462 | 13.47573948 | 3.737741709 |  | 34.87311172 | 35.94231033 | 35.33561707 | 35.92914581 | 33.70182037 | 35.63356018
1916.683594 | 5.057328814 | 14.88408184 | 3.737726212 |  | 34.8672905 | 35.91857529 | 35.34639359 | 35.92188263 | 33.72095108 | 35.62485123
1916.783203 | 5.057442435 | 13.30097866 | 3.737737894 |  | 34.86323547 | 35.95739365 | 35.33621597 | 35.91071701 | 33.71261978 | 35.60610199
1916.882813 | 5.057338127 | 12.54975605 | 3.737737656 |  | 34.89937973 | 35.92582703 | 35.34824753 | 35.92554092 | 33.71416855 | 35.60886002
1916.982422 | 5.056973048 | 10.8331337 | 3.73772192 |  | 34.91676331 | 35.90889359 | 35.34500885 | 35.90911102 | 33.6906395 | 35.63323212
1917.082031 | 5.057180268 | 10.94181824 | 3.737659454 |  | 34.92647171 | 35.92378616 | 35.34771347 | 35.8938446 | 33.70050812 | 35.61581421
1917.181641 | 5.057723694 | 6.12347126 | 3.7377038 |  | 34.9336586 | 35.91743851 | 35.34883118 | 35.92423248 | 33.70087051 | 35.60265732
1917.28125 | 5.056796097 | 11.22503567 | 3.737729549 |  | 34.93511581 | 35.90947723 | 35.32003403 | 35.92837143 | 33.70071793 | 35.61253357
1917.380859 | 5.057782833 | 14.28551769 | 3.737659454 |  | 34.93437576 | 35.88359833 | 35.37287903 | 35.93717194 | 33.69263077 | 35.63418961
1917.480469 | 5.057754894 | 14.20235348 | 3.737690687 |  | 34.95979309 | 35.87482834 | 35.36233902 | 35.8748436 | 33.70399475 | 35.65299988
1917.580078 | 5.05705873 | 16.33389187 | 3.737687111 |  | 34.97355652 | 35.88962173 | 35.3874588 | 35.91516495 | 33.72318649 | 35.61447525
1917.679688 | 5.056993537 | 11.60372257 | 3.737673283 |  | 34.9601059 | 35.86077881 | 35.37442017 | 35.9383316 | 33.72782516 | 35.62709045
1917.779297 | 5.056963269 | 13.62338543 | 3.73768568 |  | 34.9512825 | 35.91553879 | 35.38850021 | 35.99388123 | 33.72266388 | 35.61540604
1917.878906 | 5.057520666 | 9.810997963 | 3.737698078 |  | 35.00071335 | 35.90325165 | 35.36214447 | 35.96143723 | 33.72088242 | 35.59346771
1917.978516 | 5.056567923 | 13.22966099 | 3.737682819 |  | 34.97038269 | 35.90445709 | 35.38162231 | 35.94937515 | 33.71556473 | 35.60796738
1918.078125 | 5.057068509 | 7.175000191 | 3.737650394 |  | 34.97245789 | 35.90745163 | 35.33472824 | 35.93410873 | 33.73483658 | 35.64203644
1918.177734 | 5.05657258 | 10.53146076 | 3.737660646 |  | 35.00953674 | 35.92705154 | 35.36317825 | 35.94452286 | 33.75909805 | 35.62451935
1918.277344 | 5.057167695 | 17.28698826 | 3.737640381 |  | 35.03598022 | 35.93395615 | 35.36227417 | 35.98840714 | 33.78540802 | 35.63077545
1918.376953 | 5.056958147 | 12.15261173 | 3.737692595 |  | 35.05346298 | 35.96117783 | 35.35935974 | 35.98544693 | 33.76874161 | 35.6547966
1918.476563 | 5.057036844 | 7.667383194 | 3.737641811 |  | 35.0518837 | 35.94577408 | 35.36689758 | 35.97943115 | 33.76074982 | 35.62577438
1918.576172 | 5.056588412 | 14.79818058 | 3.737659931 |  | 35.03512192 | 35.95423508 | 35.33810425 | 35.9498558 | 33.74757385 | 35.61534882
1918.675781 | 5.056589809 | 11.81106663 | 3.737678766 |  | 35.07922745 | 35.96270752 | 35.35044861 | 35.97011566 | 33.79389191 | 35.64360046
1918.775391 | 5.056918566 | 6.500563622 | 3.737711906 |  | 35.08799744 | 35.94738007 | 35.3519783 | 35.98125458 | 33.81433487 | 35.66840363
1918.875 | 5.057518338 | 11.78053379 | 3.737673521 |  | 35.04606628 | 35.95346069 | 35.34214401 | 35.98739243 | 33.78106308 | 35.64043427
1918.974609 | 5.056936727 | 13.99295902 | 3.737685442 |  | 35.06137085 | 35.96569824 | 35.31445694 | 36.01351547 | 33.81403732 | 35.66006088
1919.074219 | 5.05692136 | 15.80755711 | 3.737662315 |  | 35.06259918 | 35.96922302 | 35.30678558 | 36.03830719 | 33.79972839 | 35.65840912
1919.173828 | 5.05692462 | 9.753808022 | 3.737659216 |  | 35.03461075 | 35.96352386 | 35.32585144 | 35.99341583 | 33.80890274 | 35.61930084
1919.273438 | 5.056117163 | 8.731672287 | 3.737618446 |  | 35.05487061 | 35.98033142 | 35.28220367 | 36.05521774 | 33.79961777 | 35.63933945
1919.373047 | 5.056787249 | 9.781833649 | 3.737672806 |  | 35.05428696 | 35.97830963 | 35.33744812 | 36.05261612 | 33.81651306 | 35.62947083
1919.472656 | 5.056824502 | 20.90684223 | 3.737652302 |  | 35.04153442 | 35.96114349 | 35.28209305 | 36.05143356 | 33.82112885 | 35.63079834
1919.572266 | 5.056510181 | 3.427321434 | 3.737638474 |  | 35.04237747 | 35.97646332 | 35.30065155 | 36.0826416 | 33.83469772 | 35.6531868
1919.671875 | 5.057235216 | 6.741629601 | 3.737646341 |  | 35.05308914 | 35.96602249 | 35.27799988 | 36.06118011 | 33.86073303 | 35.65843582
1919.771484 | 5.056894817 | 6.078128815 | 3.73763442 |  | 35.04523087 | 35.97428894 | 35.28961182 | 36.09949493 | 33.8093071 | 35.61802673
1919.871094 | 5.05653393 | 7.57351017 | 3.73765111 |  | 35.01341248 | 35.97613525 | 35.27082062 | 36.10468292 | 33.83162689 | 35.62641144
1919.970703 | 5.057275263 | 11.4608593 | 3.737632036 |  | 35.03693771 | 35.97079468 | 35.31422043 | 36.14391708 | 33.84514999 | 35.65850067
1920.070313 | 5.056764432 | 8.542556763 | 3.737667561 |  | 35.02183914 | 35.96157837 | 35.27561188 | 36.10470581 | 33.84109497 | 35.63220596
1920.169922 | 5.056534861 | 8.390581131 | 3.737618685 |  | 35.01807404 | 36.01602554 | 35.32406998 | 36.15032959 | 33.87236786 | 35.61302185
1920.269531 | 5.056350925 | 6.076990128 | 3.737649441 |  | 35.06101608 | 36.00391006 | 35.30323029 | 36.10929871 | 33.8538475 | 35.64932632
1920.369141 | 5.056933467 | 7.891588211 | 3.737628222 |  | 35.07047272 | 35.98303986 | 35.28969193 | 36.13432693 | 33.82168579 | 35.64211655
1920.46875 | 5.055944403 | 7.23492527 | 3.737618446 |  | 35.06185913 | 36.00906754 | 35.28451538 | 36.12366486 | 33.8506813 | 35.64649963
1920.568359 | 5.056411461 | 8.160678864 | 3.737649679 |  | 35.04012299 | 36.02121353 | 35.29931641 | 36.1627388 | 33.83735275 | 35.6375618
1920.667969 | 5.056665712 | 9.722136497 | 3.737628698 |  | 35.05335617 | 35.99037933 | 35.2818985 | 36.1532402 | 33.83797455 | 35.63271713
1920.767578 | 5.056179562 | 6.518108368 | 3.737626553 |  | 35.05766678 | 35.96685028 | 35.25403595 | 36.14366531 | 33.85411072 | 35.64281082
1920.867188 | 5.056483173 | 6.88608551 | 3.737592459 |  | 35.05295181 | 35.96053696 | 35.27600861 | 36.12113571 | 33.88754654 | 35.63469696
1920.966797 | 5.05645337 | 7.016188622 | 3.737635374 |  | 35.03371429 | 35.96579361 | 35.28958893 | 36.16937256 | 33.8664093 | 35.65184402
1921.066406 | 5.056183752 | 10.37401581 | 3.737604141 |  | 35.04851532 | 35.90835571 | 35.26704407 | 36.15345764 | 33.85453796 | 35.66438675
1921.166016 | 5.056161401 | 7.628193855 | 3.737603188 |  | 35.03681946 | 35.92173386 | 35.27076721 | 36.17154312 | 33.85091019 | 35.63238525
1921.265625 | 5.056325313 | 8.820305824 | 3.737593174 |  | 35.02780914 | 35.92762756 | 35.28306961 | 36.17572021 | 33.87614822 | 35.6386795
1921.365234 | 5.056137652 | 9.586110115 | 3.737625599 |  | 35.00912857 | 35.89500427 | 35.26763916 | 36.16649246 | 33.89984512 | 35.62916565
1921.464844 | 5.055784215 | 6.606513977 | 3.737631321 |  | 35.03960419 | 35.89288712 | 35.28731155 | 36.2206955 | 33.88552475 | 35.65815353
1921.564453 | 5.056384452 | 10.62305546 | 3.737593174 |  | 35.05645752 | 35.88785553 | 35.26745987 | 36.18611908 | 33.87539291 | 35.62708282
1921.664063 | 5.056061284 | 8.99096489 | 3.737623692 |  | 35.03849792 | 35.8813591 | 35.2942543 | 36.17921066 | 33.88741684 | 35.63739777
1921.763672 | 5.056250342 | 10.01788521 | 3.737605095 |  | 35.0189743 | 35.91065216 | 35.275383 | 36.18053818 | 33.90877914 | 35.62755203
1921.863281 | 5.056400751 | 9.321575165 | 3.737593651 |  | 35.06567001 | 35.90116119 | 35.30404663 | 36.233078 | 33.88401413 | 35.62102127
1921.962891 | 5.056582824 | 9.958644867 | 3.737612724 |  | 35.06739044 | 35.88525772 | 35.30039597 | 36.1999588 | 33.89447784 | 35.6411171
1922.0625 | 5.056645223 | 7.428368568 | 3.737587929 |  | 35.06570435 | 35.89614487 | 35.33755875 | 36.20830536 | 33.89406204 | 35.63869476
1922.162109 | 5.056109247 | 6.445879936 | 3.737591267 |  | 35.06986237 | 35.92051697 | 35.29861832 | 36.23725891 | 33.90954971 | 35.6425972
1922.261719 | 5.056545571 | 8.13470459 | 3.737603188 |  | 35.03397751 | 35.9239006 | 35.33564377 | 36.21604156 | 33.88901901 | 35.68237686
1922.361328 | 5.056506921 | 14.23265553 | 3.737589836 |  | 35.07587051 | 35.93868637 | 35.35638428 | 36.21102524 | 33.91891861 | 35.64065552
1922.460938 | 5.056573511 | 12.3980093 | 3.737585068 |  | 35.072258 | 35.91176224 | 35.3719635 | 36.24774551 | 33.88573456 | 35.64196396
1922.560547 | 5.056604245 | 12.48800755 | 3.737580538 |  | 35.10917664 | 35.93896866 | 35.38930511 | 36.22558975 | 33.89464951 | 35.66958237
1922.660156 | 5.056263381 | 9.614362717 | 3.737540245 |  | 35.07678223 | 35.95230484 | 35.37978363 | 36.21135712 | 33.90705109 | 35.64437866
1922.759766 | 5.056687132 | 9.314285278 | 3.737548828 |  | 35.07159042 | 35.96355438 | 35.39589691 | 36.23674774 | 33.92464066 | 35.61536789
1922.859375 | 5.056042191 | 11.06121159 | 3.737561226 |  | 35.09546661 | 35.95956039 | 35.37381744 | 36.23600006 | 33.87854004 | 35.63996506
1922.958984 | 5.056186546 | 8.62139225 | 3.737575769 |  | 35.12892532 | 35.96813583 | 35.41045761 | 36.22075653 | 33.91821289 | 35.62097549
1923.058594 | 5.056718797 | 8.512252808 | 3.737582207 |  | 35.12379837 | 35.98468399 | 35.38901901 | 36.21868134 | 33.91000366 | 35.65525436
1923.158203 | 5.056537189 | 11.69007683 | 3.737568617 |  | 35.12871933 | 35.98692322 | 35.40727997 | 36.29259491 | 33.87237549 | 35.59627533
1923.257813 | 5.055330661 | 4.903790474 | 3.737596512 |  | 35.10391235 | 35.97248077 | 35.42516708 | 36.24446869 | 33.9107132 | 35.66291046
1923.357422 | 5.055244979 | 10.18763351 | 3.737555027 |  | 35.09871292 | 35.9689827 | 35.39336777 | 36.23313522 | 33.84415817 | 35.6387558
1923.457031 | 5.056132064 | 9.738541603 | 3.737554789 |  | 35.14231873 | 35.98234177 | 35.37836838 | 36.28388214 | 33.86499405 | 35.65488434
1923.556641 | 5.056180493 | 8.903698921 | 3.73750782 |  | 35.14606857 | 35.9981842 | 35.38696671 | 36.25115967 | 33.87651062 | 35.6302681
1923.65625 | 5.056487364 | 12.22894382 | 3.737559795 |  | 35.1385994 | 35.99439621 | 35.40611267 | 36.23035812 | 33.86923981 | 35.6295929
1923.755859 | 5.056543243 | 9.394487381 | 3.737573147 |  | 35.11107254 | 36.00384521 | 35.3992424 | 36.26395035 | 33.88689804 | 35.6391983
1923.855469 | 5.05500237 | 10.78892994 | 3.737510681 |  | 35.12725067 | 36.00739288 | 35.43016815 | 36.26111221 | 33.87656021 | 35.65879059
1923.955078 | 5.056757447 | 10.03520203 | 3.737543821 |  | 35.12423325 | 36.00753403 | 35.44261551 | 36.22232819 | 33.87485123 | 35.63922501
1924.054688 | 5.056031016 | 7.288241386 | 3.737583637 |  | 35.11645126 | 36.03240585 | 35.39712906 | 36.2538681 | 33.89395523 | 35.62675858
1924.154297 | 5.056736958 | 8.159540176 | 3.737540007 |  | 35.15126419 | 36.00317383 | 35.44020844 | 36.20484161 | 33.8698349 | 35.65608978
1924.253906 | 5.056008198 | 10.74449921 | 3.737551689 |  | 35.13483047 | 36.04005814 | 35.45176315 | 36.24156952 | 33.87844849 | 35.6418457
1924.353516 | 5.055595157 | 7.41355896 | 3.737509489 |  | 35.1212883 | 36.04059219 | 35.44276047 | 36.23873138 | 33.8655014 | 35.64674377
1924.453125 | 5.056468272 | 4.893080711 | 3.737520695 |  | 35.13503265 | 36.02116394 | 35.48578644 | 36.23323059 | 33.87231064 | 35.65438843
1924.552734 | 5.056204707 | 12.10932064 | 3.737547874 |  | 35.13925552 | 36.04559708 | 35.50204086 | 36.21463013 | 33.89198303 | 35.60831833
1924.652344 | 5.055914135 | 11.75250912 | 3.737527132 |  | 35.15040588 | 36.02563095 | 35.50810242 | 36.19654465 | 33.88644028 | 35.64197159
1924.751953 | 5.055774436 | 11.18219948 | 3.737514973 |  | 35.16712189 | 36.05237198 | 35.49595261 | 36.17747498 | 33.86128998 | 35.62147141
1924.851563 | 5.056202379 | 12.54132557 | 3.737551212 |  | 35.14200592 | 36.01458359 | 35.48308182 | 36.18312454 | 33.83757401 | 35.60512161
1924.951172 | 5.055617508 | 8.024652481 | 3.737507343 |  | 35.17779541 | 36.07806778 | 35.52680588 | 36.19993973 | 33.88544846 | 35.63197708
1925.050781 | 5.056114835 | 18.57046795 | 3.737531662 |  | 35.17844009 | 36.05051041 | 35.51177597 | 36.13619232 | 33.87905884 | 35.60361862
1925.150391 | 5.05645337 | 11.66911507 | 3.737541199 |  | 35.17207718 | 36.06101227 | 35.52759552 | 36.17938614 | 33.8787117 | 35.63786697
1925.25 | 5.055904821 | 13.01776028 | 3.7374928 |  | 35.16875839 | 36.08877182 | 35.50078964 | 36.17541122 | 33.89551544 | 35.6440239
1925.349609 | 5.055741374 | 7.587864876 | 3.737512112 |  | 35.17158508 | 36.07369995 | 35.55736923 | 36.19706345 | 33.90855789 | 35.64946365
1925.449219 | 5.056015183 | 6.778996468 | 3.73749733 |  | 35.1723175 | 36.06454086 | 35.53303146 | 36.1574173 | 33.8724823 | 35.62400436
1925.548828 | 5.055851736 | 7.393508911 | 3.737505913 |  | 35.15173721 | 36.07820892 | 35.54589462 | 36.18373871 | 33.89606094 | 35.62649536
1925.648438 | 5.055644517 | 10.058671 | 3.737467527 |  | 35.14593506 | 36.07568359 | 35.52786636 | 36.15864182 | 33.9071846 | 35.62672043
1925.748047 | 5.056036603 | 9.902137756 | 3.737478495 |  | 35.16978836 | 36.06661987 | 35.55285263 | 36.18920517 | 33.91518402 | 35.64008331
1925.847656 | 5.055420068 | 11.64382362 | 3.737507343 |  | 35.11546707 | 36.05804443 | 35.51425171 | 36.15498352 | 33.89781952 | 35.63483047
1925.947266 | 5.056046848 | 6.145572662 | 3.737474918 |  | 35.10284424 | 36.07751465 | 35.53620911 | 36.1856842 | 33.92818832 | 35.66309738
1926.046875 | 5.055914135 | 10.60573864 | 3.737481117 |  | 35.09383011 | 36.02647781 | 35.54977036 | 36.19266891 | 33.92066956 | 35.63776016
1926.146484 | 5.055637997 | 10.63763714 | 3.737471104 |  | 35.07188797 | 36.03339005 | 35.53328323 | 36.17107391 | 33.91633224 | 35.62545013
1926.246094 | 5.056077582 | 5.51556778 | 3.737489939 |  | 35.06720734 | 36.02494812 | 35.55065918 | 36.18447495 | 33.91370392 | 35.63331604
1926.345703 | 5.055567217 | 11.43306351 | 3.737464905 |  | 35.06048203 | 36.04523468 | 35.52479553 | 36.17937469 | 33.91521072 | 35.62812805
1926.445313 | 5.055922982 | 0.78539896 | 3.737466097 |  | 35.03998184 | 36.06747818 | 35.54724503 | 36.17256165 | 33.91137695 | 35.63418961
1926.544922 | 5.055656158 | 12.00200558 | 3.737480402 |  | 35.01119232 | 36.05239105 | 35.55497742 | 36.15801239 | 33.90210342 | 35.63367462
1926.644531 | 5.055686426 | 11.21546555 | 3.737468958 |  | 35.01661682 | 36.06231689 | 35.5689888 | 36.1930275 | 33.92418289 | 35.66243362
1926.744141 | 5.055471291 | 10.92153931 | 3.737467766 |  | 35.01599884 | 36.06804657 | 35.51418304 | 36.15303421 | 33.93516922 | 35.61520386
1926.84375 | 5.0554359 | 9.470817566 | 3.737446308 |  | 34.99324036 | 36.0524025 | 35.53463745 | 36.18071747 | 33.91062546 | 35.62052155
1926.943359 | 5.055741374 | 14.5869627 | 3.737396955 |  | 34.96611786 | 36.03320694 | 35.49766541 | 36.16504288 | 33.9330864 | 35.65035629
1927.042969 | 5.05574929 | 6.990213394 | 3.737451553 |  | 34.97531891 | 36.04776382 | 35.50060272 | 36.16126633 | 33.93968964 | 35.63843155
1927.142578 | 5.0558685 | 12.21868992 | 3.737456322 |  | 34.97245789 | 36.07397461 | 35.51486969 | 36.15323639 | 33.90962601 | 35.62876892
1927.242188 | 5.055084792 | 15.54119968 | 3.737454414 |  | 34.98007202 | 36.04803467 | 35.54407883 | 36.16113663 | 33.93507385 | 35.63940811
1927.341797 | 5.055876416 | 5.837291718 | 3.737462044 |  | 34.9618988 | 36.07337952 | 35.48016357 | 36.15021896 | 33.92739487 | 35.61303711
1927.441406 | 5.055835438 | 9.668819427 | 3.737467289 |  | 34.96295166 | 36.08857727 | 35.49049759 | 36.14290619 | 33.91714859 | 35.63518524
1927.541016 | 5.055701327 | 7.926449776 | 3.73741889 |  | 34.98871231 | 36.07476044 | 35.47542572 | 36.11372375 | 33.93419266 | 35.62597275
1927.640625 | 5.055819605 | 7.196417809 | 3.737420559 |  | 34.99747849 | 36.07207489 | 35.46886063 | 36.12757874 | 33.94236374 | 35.62576675
1927.740234 | 5.055751619 | 5.320300102 | 3.737401962 |  | 35.0138855 | 36.0749588 | 35.49000931 | 36.11785889 | 33.92038345 | 35.63764572
1927.839844 | 5.056296442 | 5.631087303 | 3.737475872 |  | 34.99035645 | 36.06907272 | 35.454422 | 36.13916016 | 33.95101547 | 35.6332283
1927.939453 | 5.055567217 | 6.056711197 | 3.737442017 |  | 35.00698853 | 36.08451843 | 35.49684143 | 36.16507721 | 33.9438591 | 35.64613724
1928.039063 | 5.055774436 | 8.520911217 | 3.737451553 |  | 35.04816818 | 36.0554657 | 35.48432541 | 36.13961029 | 33.9594841 | 35.64142609
1928.138672 | 5.056064543 | 13.10776043 | 3.737423658 |  | 35.06275177 | 36.07590866 | 35.48941422 | 36.17616653 | 33.96776199 | 35.61439133
1928.238281 | 5.056060352 | 11.50961971 | 3.737416744 |  | 35.09457397 | 36.05815506 | 35.45114136 | 36.16173553 | 33.9785347 | 35.62414169
1928.337891 | 5.0550657 | 6.42172718 | 3.737442255 |  | 35.07847214 | 36.06701279 | 35.46409988 | 36.16244888 | 33.93918991 | 35.6391983
1928.4375 | 5.055126701 | 9.787984848 | 3.737406254 |  | 35.08396149 | 36.04220581 | 35.44355011 | 36.17649841 | 33.94484711 | 35.64651108
1928.537109 | 5.055406098 | 11.4043541 | 3.737365723 |  | 35.08984756 | 36.02577591 | 35.43939209 | 36.14835739 | 33.93764496 | 35.60383987
1928.636719 | 5.055237063 | 8.498125076 | 3.737405539 |  | 35.07543564 | 36.03328705 | 35.46211243 | 36.15379715 | 33.92144394 | 35.60171509
1928.736328 | 5.055757207 | 12.29183102 | 3.737389803 |  | 35.06828308 | 36.03934097 | 35.41149521 | 36.08428192 | 33.9452858 | 35.60025787
1928.835938 | 5.05526314 | 14.74258518 | 3.737375975 |  | 35.07181549 | 36.02259827 | 35.44736099 | 36.15832901 | 33.94867325 | 35.58847046
1928.935547 | 5.055547193 | 11.08764267 | 3.737344265 |  | 35.0849762 | 36.03356552 | 35.42572403 | 36.12536621 | 33.95347214 | 35.63485718
1929.035156 | 5.05528037 | 8.276427269 | 3.737372875 |  | 35.05909729 | 36.02424622 | 35.4284935 | 36.12637711 | 33.9606781 | 35.62108231
1929.134766 | 5.054652192 | 14.76331997 | 3.737379074 |  | 35.07928848 | 36.04202652 | 35.41096115 | 36.08665848 | 33.94846344 | 35.63769913
1929.234375 | 5.055365586 | 10.88758945 | 3.737363338 |  | 35.08921432 | 36.05065918 | 35.41657257 | 36.09802246 | 33.95658493 | 35.60535049
1929.333984 | 5.05517839 | 9.58952713 | 3.737349987 |  | 35.08122635 | 36.05518341 | 35.42072296 | 36.04699707 | 33.98005676 | 35.60490036
1929.433594 | 5.055069891 | 9.000307083 | 3.737398386 |  | 35.07077026 | 36.03766632 | 35.40988159 | 36.08703232 | 33.95568466 | 35.633461
1929.533203 | 5.054715988 | 9.638971329 | 3.737384319 |  | 35.10873413 | 36.04659271 | 35.42164993 | 36.06755066 | 33.97624588 | 35.61754608
1929.632813 | 5.055021462 | 9.107625008 | 3.73734045 |  | 35.07250977 | 36.07702255 | 35.41364288 | 36.06013489 | 33.9719696 | 35.64031601
1929.732422 | 5.055777696 | 9.672237396 | 3.7373209 |  | 35.0815239 | 36.05313873 | 35.39130783 | 36.05784988 | 33.98838043 | 35.61472321
1929.832031 | 5.055723213 | 6.528134346 | 3.737342834 |  | 35.0912323 | 36.049263 | 35.39808655 | 36.05022049 | 33.980896 | 35.64257431
1929.931641 | 5.054536708 | 9.237271309 | 3.737397432 |  | 35.07468796 | 36.0658226 | 35.40582657 | 36.06346512 | 33.97218323 | 35.62708282
1930.03125 | 5.055809826 | 15.53459263 | 3.737363577 |  | 35.08992004 | 36.05413818 | 35.37802505 | 36.06858826 | 34.02204514 | 35.61859894
1930.130859 | 5.055016805 | 11.43488503 | 3.737363577 |  | 35.09615707 | 36.05207443 | 35.43439865 | 36.07392502 | 34.00092316 | 35.60535431
1930.230469 | 5.055518788 | 14.46757221 | 3.737365723 |  | 35.08904266 | 36.00826263 | 35.40284348 | 36.05918121 | 33.99753189 | 35.60832977
1930.330078 | 5.055381418 | 7.843284607 | 3.737356663 |  | 35.08971024 | 36.03818512 | 35.44564438 | 36.09775543 | 33.98084259 | 35.60190582
1930.429688 | 5.054746722 | 13.67875385 | 3.737344742 |  | 35.09738159 | 36.01587677 | 35.39002991 | 36.05333328 | 33.99677277 | 35.60902023
1930.529297 | 5.055102953 | 8.196224213 | 3.737398624 |  | 35.09402466 | 36.01837921 | 35.39671326 | 36.09672928 | 33.99438477 | 35.62692642
1930.628906 | 5.054783975 | 10.52781391 | 3.737347364 |  | 35.13501358 | 36.03639603 | 35.4094696 | 36.06803894 | 33.98244476 | 35.62347794
1930.728516 | 5.05504847 | 12.26038647 | 3.737347603 |  | 35.11816406 | 36.02476883 | 35.40945435 | 36.06904984 | 34.00674438 | 35.6224823
1930.828125 | 5.055341837 | 6.94601059 | 3.737319946 |  | 35.13615799 | 36.01933289 | 35.41682816 | 36.0662384 | 34.0050087 | 35.64517593
1930.927734 | 5.055360929 | 6.730464935 | 3.73733902 |  | 35.12332535 | 36.04962158 | 35.41262054 | 36.11995697 | 33.97757721 | 35.63640594
1931.027344 | 5.0552352 | 8.338857651 | 3.737346888 |  | 35.16918564 | 36.03560638 | 35.41699219 | 36.08972168 | 34.02793884 | 35.63395691
1931.126953 | 5.055860584 | 9.250258446 | 3.737318754 |  | 35.20829773 | 36.02474594 | 35.41897202 | 36.09037399 | 34.03622437 | 35.63189316
1931.226563 | 5.055314363 | 6.466157913 | 3.737381935 |  | 35.16945648 | 36.044384 | 35.43017197 | 36.10795212 | 34.01162338 | 35.60931778
1931.326172 | 5.054591191 | 15.21309757 | 3.737371206 |  | 35.1891098 | 36.04811096 | 35.43430328 | 36.11561584 | 34.00507355 | 35.64374924
1931.425781 | 5.055504818 | 13.26201534 | 3.737327814 |  | 35.24668121 | 36.0759201 | 35.45280457 | 36.10313416 | 33.99336243 | 35.60844803
1931.525391 | 5.054983743 | 11.69896317 | 3.73734951 |  | 35.23266602 | 36.03607559 | 35.41968536 | 36.11785507 | 33.99686813 | 35.59419632
1931.625 | 5.054681063 | 7.797942162 | 3.737304211 |  | 35.22396469 | 36.04828262 | 35.42588806 | 36.1318512 | 34.00630951 | 35.63637543
1931.724609 | 5.055042882 | 8.486276627 | 3.737339973 |  | 35.24642181 | 36.03351212 | 35.42653656 | 36.12413025 | 33.99626923 | 35.63142395
1931.824219 | 5.05549178 | 9.5671978 | 3.737317324 |  | 35.24152756 | 36.06635284 | 35.44715118 | 36.15631485 | 34.01431274 | 35.62587357
1931.923828 | 5.055197482 | 8.486960411 | 3.737342119 |  | 35.25181961 | 36.07355118 | 35.41703796 | 36.13204575 | 34.02947235 | 35.6220932
1932.023438 | 5.054745325 | 9.183726311 | 3.737337589 |  | 35.25391006 | 36.07302856 | 35.41476059 | 36.16831207 | 34.00637436 | 35.60647583
1932.123047 | 5.054759295 | 6.242181778 | 3.737313509 |  | 35.28261566 | 36.05975342 | 35.42948151 | 36.15406418 | 34.00722885 | 35.62387466
1932.222656 | 5.055308309 | 15.45735073 | 3.737332821 |  | 35.31793594 | 36.07967758 | 35.45261383 | 36.17526627 | 33.98495865 | 35.62572479
1932.322266 | 5.055042882 | 6.082914352 | 3.737350941 |  | 35.33867264 | 36.07632446 | 35.44697952 | 36.16527557 | 34.02352524 | 35.63312149
1932.421875 | 5.055063371 | 9.182587624 | 3.737356424 |  | 35.31249619 | 36.09022141 | 35.44171143 | 36.16505051 | 34.02765274 | 35.61920166
1932.521484 | 5.055666403 | 9.180308342 | 3.737318754 |  | 35.33343506 | 36.09981155 | 35.47377014 | 36.15929031 | 34.03172684 | 35.62988281
1932.621094 | 5.054776524 | 5.048474312 | 3.737315655 |  | 35.3627243 | 36.10201645 | 35.44783783 | 36.20689011 | 34.02725601 | 35.6536293
1932.720703 | 5.05496698 | 14.19779491 | 3.737279177 |  | 35.35681915 | 36.11219788 | 35.46551514 | 36.19328308 | 34.05176163 | 35.63627625
1932.820313 | 5.055037294 | 6.652767181 | 3.737325191 |  | 35.34452057 | 36.07329559 | 35.43678665 | 36.17525864 | 34.03768158 | 35.65115738
1932.919922 | 5.055345096 | 5.176981926 | 3.737294197 |  | 35.37068939 | 36.09674454 | 35.46720123 | 36.21348953 | 34.06317902 | 35.63729095
1933.019531 | 5.055173733 | 7.503560066 | 3.737295151 |  | 35.38124084 | 36.0840416 | 35.45008469 | 36.21514511 | 34.02764893 | 35.62714386
1933.119141 | 5.05484777 | 5.183589935 | 3.737295866 |  | 35.36927032 | 36.11453629 | 35.45206833 | 36.22492218 | 34.02382278 | 35.64892197
1933.21875 | 5.05547781 | 7.808423042 | 3.737315178 |  | 35.36326599 | 36.09790039 | 35.43628693 | 36.20848465 | 34.02930069 | 35.63747406
1933.318359 | 5.054904581 | 6.476638794 | 3.737256289 |  | 35.37253571 | 36.13941193 | 35.44966507 | 36.22652817 | 34.05250931 | 35.63730621
1933.417969 | 5.054525067 | 6.037571907 | 3.737271309 |  | 35.3821373 | 36.10703659 | 35.45630646 | 36.23446655 | 34.04872894 | 35.63644028
1933.517578 | 5.05509038 | 14.37073421 | 3.737288713 |  | 35.38293076 | 36.14534378 | 35.45665359 | 36.22698593 | 34.04581833 | 35.66287231
1933.617188 | 5.055206329 | 8.728709221 | 3.73722744 |  | 35.42038345 | 36.13147736 | 35.45431519 | 36.20931244 | 34.05168152 | 35.65114594
1933.716797 | 5.054844511 | 8.908255577 | 3.737293243 |  | 35.41770935 | 36.1375351 | 35.41434479 | 36.23568726 | 34.05376053 | 35.68289566
1933.816406 | 5.05499166 | 5.819975853 | 3.737267494 |  | 35.3995285 | 36.15639877 | 35.46416473 | 36.26461411 | 34.04010773 | 35.67423248
1933.916016 | 5.05496372 | 8.201920509 | 3.737256765 |  | 35.42060089 | 36.16998291 | 35.43436432 | 36.22612381 | 34.08309555 | 35.67191696
1934.015625 | 5.055194222 | 9.70345211 | 3.737262487 |  | 35.4297142 | 36.14978409 | 35.45545959 | 36.25602341 | 34.0798111 | 35.68461227
1934.115234 | 5.054970239 | 10.09353161 | 3.737308025 |  | 35.4573288 | 36.16982269 | 35.43657303 | 36.23520279 | 34.07061768 | 35.65606308
1934.214844 | 5.055047539 | 7.475306511 | 3.737311602 |  | 35.4661293 | 36.15572739 | 35.46266937 | 36.24586105 | 34.06137466 | 35.67238235
1934.314453 | 5.054690842 | 14.47235394 | 3.737280369 |  | 35.4773407 | 36.13925552 | 35.42469406 | 36.26888275 | 34.07841873 | 35.67301941
1934.414063 | 5.055195154 | 9.382639885 | 3.73731041 |  | 35.48229599 | 36.14889145 | 35.42709351 | 36.26732254 | 34.0516777 | 35.63528442
1934.513672 | 5.054486417 | 11.43351841 | 3.737264633 |  | 35.4683609 | 36.14974976 | 35.40949249 | 36.24564743 | 34.07778931 | 35.67753601
1934.613281 | 5.05549178 | 5.061918259 | 3.737306118 |  | 35.46660995 | 36.13720322 | 35.44254303 | 36.25399399 | 34.08370209 | 35.66204453
1934.712891 | 5.054968842 | 6.163573265 | 3.737254381 |  | 35.48419189 | 36.10145187 | 35.43815613 | 36.26498795 | 34.0867157 | 35.68668747
1934.8125 | 5.054837526 | 5.746379852 | 3.737254143 |  | 35.48450851 | 36.12233353 | 35.40983582 | 36.29141617 | 34.05874252 | 35.66914368
1934.912109 | 5.055853599 | 3.945680618 | 3.737282991 |  | 35.45374298 | 36.12709808 | 35.44231415 | 36.26750946 | 34.05564117 | 35.67496872
1935.011719 | 5.054731821 | 12.46248913 | 3.737315655 |  | 35.49013901 | 36.11982727 | 35.42577744 | 36.27526855 | 34.07082748 | 35.66468811
1935.111328 | 5.055452199 | 12.45702076 | 3.737292051 |  | 35.48942947 | 36.13441086 | 35.44911575 | 36.29449844 | 34.08117294 | 35.66242218
1935.210938 | 5.055191894 | 7.416749001 | 3.737235069 |  | 35.50713348 | 36.11349487 | 35.45142365 | 36.25956726 | 34.0649147 | 35.65242004
1935.310547 | 5.054818434 | 6.415802956 | 3.737280846 |  | 35.50798798 | 36.11936951 | 35.42851639 | 36.27005386 | 34.0874939 | 35.65323639
1935.410156 | 5.055006561 | 8.913723946 | 3.737287045 |  | 35.50014496 | 36.06460953 | 35.43418884 | 36.2509079 | 34.0680542 | 35.65977478
1935.509766 | 5.054673613 | 10.53419399 | 3.737281799 |  | 35.49442673 | 36.13607788 | 35.41208649 | 36.26152039 | 34.06990433 | 35.67896652
1935.609375 | 5.055616577 | 11.58822918 | 3.737259865 |  | 35.48155975 | 36.12786102 | 35.42772675 | 36.25827026 | 34.11575317 | 35.64222336
1935.708984 | 5.054255915 | 9.778186798 | 3.737250328 |  | 35.46356964 | 36.12615204 | 35.43153 | 36.2852211 | 34.0790596 | 35.67109299
1935.808594 | 5.054806792 | 7.539560318 | 3.737244368 |  | 35.48145294 | 36.11077881 | 35.4554863 | 36.27098846 | 34.09820557 | 35.70191193
1935.908203 | 5.055095502 | 2.059309006 | 3.737253666 |  | 35.47025681 | 36.11585999 | 35.45247269 | 36.26100159 | 34.04006577 | 35.69097137
1936.007813 | 5.055143931 | 6.296409607 | 3.737277508 |  | 35.48869324 | 36.11658859 | 35.47409058 | 36.26581955 | 34.08233261 | 35.66783524
1936.107422 | 5.054993057 | 4.754776955 | 3.737235308 |  | 35.4715271 | 36.14598083 | 35.42820358 | 36.25684738 | 34.08657455 | 35.67582703
1936.207031 | 5.05526314 | 7.199151993 | 3.737292767 |  | 35.43600845 | 36.14723969 | 35.44223022 | 36.2381134 | 34.10183716 | 35.67118454
1936.306641 | 5.055715297 | 7.875183105 | 3.737259865 |  | 35.50546265 | 36.14215851 | 35.41872787 | 36.22569656 | 34.09302902 | 35.65052032
1936.40625 | 5.055088517 | 5.905190468 | 3.737249613 |  | 35.45418167 | 36.15714645 | 35.45252228 | 36.27553558 | 34.0815239 | 35.6700592
1936.505859 | 5.055095502 | 6.46980381 | 3.737264633 |  | 35.4515686 | 36.15182114 | 35.44551849 | 36.23859024 | 34.07999802 | 35.6977272
1936.605469 | 5.055026118 | 8.468960762 | 3.737260818 |  | 35.42607117 | 36.16905594 | 35.44390488 | 36.25754166 | 34.10017395 | 35.67892456
1936.705078 | 5.054831472 | 6.185902596 | 3.737229824 |  | 35.42287445 | 36.18041992 | 35.44657135 | 36.25570679 | 34.08837128 | 35.68209457
1936.804688 | 5.055086189 | 5.970584869 | 3.737214565 |  | 35.4357605 | 36.15295029 | 35.45219421 | 36.25126266 | 34.07873535 | 35.67815399
1936.904297 | 5.054958132 | 4.658851624 | 3.73717165 |  | 35.41682434 | 36.20726013 | 35.41445923 | 36.25309753 | 34.10046768 | 35.66735077
1937.003906 | 5.055413549 | 7.057429314 | 3.737264872 |  | 35.43388367 | 36.19102859 | 35.41498947 | 36.25756454 | 34.08870316 | 35.66079712
1937.103516 | 5.054349047 | 9.196485519 | 3.737232447 |  | 35.43245316 | 36.19548798 | 35.42801666 | 36.24557114 | 34.09042358 | 35.66379166
1937.203125 | 5.055157901 | 3.069596767 | 3.737182617 |  | 35.41609955 | 36.18966293 | 35.43611908 | 36.26421738 | 34.07899094 | 35.6977005
1937.302734 | 5.054897596 | 3.267598152 | 3.73720932 |  | 35.40992355 | 36.19036865 | 35.45034409 | 36.26979828 | 34.09195709 | 35.67475128
1937.402344 | 5.054923673 | 11.12341499 | 3.737211227 |  | 35.42721558 | 36.20120621 | 35.4511261 | 36.2676506 | 34.09127426 | 35.66901016
1937.501953 | 5.054681995 | 10.89533615 | 3.737211466 |  | 35.41341019 | 36.21377563 | 35.4368515 | 36.27961349 | 34.07397461 | 35.66236877
1937.601563 | 5.055368845 | 3.746767044 | 3.737167358 |  | 35.39677811 | 36.21724319 | 35.45555878 | 36.27419281 | 34.09424973 | 35.6663475
1937.701172 | 5.054275473 | 8.875901222 | 3.737185478 |  | 35.41637039 | 36.19771576 | 35.45156479 | 36.28229904 | 34.09241867 | 35.67118073
1937.800781 | 5.054008649 | 8.122401237 | 3.73718524 |  | 35.41318893 | 36.18193817 | 35.4504776 | 36.26025391 | 34.08441925 | 35.67823029
1937.900391 | 5.05557653 | 3.912642479 | 3.737179756 |  | 35.40855408 | 36.22830963 | 35.45383072 | 36.28419113 | 34.09492111 | 35.65253067
1938 | 5.0551891 | 5.983344078 | 3.737234116 |  | 35.40645218 | 36.21561813 | 35.44829941 | 36.28115845 | 34.08695602 | 35.66348267
1938.099609 | 5.054695965 | -1.344999075 | 3.737176657 |  | 35.41383743 | 36.19095612 | 35.44410324 | 36.32183075 | 34.10764694 | 35.69870758
1938.199219 | 5.0552352 | 7.198468208 | 3.737146378 |  | 35.40990448 | 36.18964005 | 35.4563179 | 36.28401947 | 34.11514664 | 35.68000031
1938.298828 | 5.054922742 | 7.946727753 | 3.737160206 |  | 35.41228867 | 36.23751831 | 35.45061874 | 36.28233719 | 34.08901596 | 35.67307281
1938.398438 | 5.055583515 | -1.33702445 | 3.737197876 |  | 35.40740204 | 36.22345352 | 35.44131851 | 36.28859711 | 34.1064949 | 35.68577194
1938.498047 | 5.054795616 | -2.395388126 | 3.737179041 |  | 35.41534805 | 36.17512894 | 35.42631912 | 36.28124619 | 34.09782791 | 35.69386673
1938.597656 | 5.05544987 | 1.039452076 | 3.73719883 |  | 35.43807983 | 36.22709274 | 35.45929718 | 36.3135376 | 34.08970261 | 35.66056824
1938.697266 | 5.055461977 | 5.307540894 | 3.737178802 |  | 35.4168129 | 36.23365021 | 35.42534637 | 36.28396606 | 34.10023499 | 35.69839859
1938.796875 | 5.055430312 | 5.800379753 | 3.73715353 |  | 35.42675781 | 36.20217896 | 35.44864655 | 36.30957794 | 34.09989929 | 35.6814537
1938.896484 | 5.054663834 | 2.719390869 | 3.737163305 |  | 35.42739105 | 36.23237991 | 35.45202637 | 36.27734756 | 34.08710098 | 35.6696167
1938.996094 | 5.055000041 | 6.932567596 | 3.737168312 |  | 35.42140961 | 36.21347046 | 35.41930771 | 36.27952957 | 34.05286407 | 35.65353012
1939.095703 | 5.054762554 | 1.593127728 | 3.737175226 |  | 35.43772507 | 36.1974411 | 35.42900848 | 36.30389023 | 34.06947327 | 35.65453339
1939.195313 | 5.054953475 | 4.793738365 | 3.737166166 |  | 35.43291473 | 36.17604828 | 35.409729 | 36.26504898 | 34.07623291 | 35.66914368
1939.294922 | 5.05517839 | 7.392368317 | 3.73716116 |  | 35.42721939 | 36.17625427 | 35.46925735 | 36.27986526 | 34.0786705 | 35.6404686
1939.394531 | 5.055275713 | 7.206214905 | 3.737195015 |  | 35.45640182 | 36.19221497 | 35.41409683 | 36.25815964 | 34.07863998 | 35.64966202
1939.494141 | 5.054902253 | 4.696674347 | 3.737176895 |  | 35.43131256 | 36.17423248 | 35.39616013 | 36.28419113 | 34.08082962 | 35.64385605
1939.59375 | 5.054454752 | 1.671280861 | 3.737139463 |  | 35.46989059 | 36.1482048 | 35.43253708 | 36.25651169 | 34.09079361 | 35.61688232
1939.693359 | 5.054910169 | 0.262255669 | 3.737130642 |  | 35.47885895 | 36.15229034 | 35.38814545 | 36.31003189 | 34.06578827 | 35.66860962
1939.792969 | 5.054906909 | 7.152442932 | 3.737123013 |  | 35.4872818 | 36.12628555 | 35.41727829 | 36.28379059 | 34.0736618 | 35.65527725
1939.892578 | 5.054842182 | 8.830558777 | 3.73712635 |  | 35.4746666 | 36.16849899 | 35.4108963 | 36.28358459 | 34.03476334 | 35.62942505
1939.992188 | 5.055108541 | 3.605955601 | 3.737164736 |  | 35.48830032 | 36.15691757 | 35.38125229 | 36.31568527 | 34.05146408 | 35.62519073
1940.091797 | 5.055190497 | -1.105528593 | 3.737138748 |  | 35.46942139 | 36.12567139 | 35.3755722 | 36.30653 | 34.05595016 | 35.64743423
1940.191406 | 5.055467565 | 5.838430405 | 3.737130404 |  | 35.48989487 | 36.13615799 | 35.39671707 | 36.27905655 | 34.03287125 | 35.64814377
1940.291016 | 5.054783043 | 5.991546631 | 3.737154007 |  | 35.46087265 | 36.1495285 | 35.38262558 | 36.26478577 | 34.06967163 | 35.63885498
1940.390625 | 5.0550657 | 9.092586517 | 3.73716116 |  | 35.49110794 | 36.13209534 | 35.39626312 | 36.33671951 | 34.06731796 | 35.65084076
1940.490234 | 5.055000973 | 6.063775063 | 3.737134933 |  | 35.47725677 | 36.10007858 | 35.36376572 | 36.28845596 | 34.06599808 | 35.62708282
1940.589844 | 5.054578618 | 7.083404541 | 3.737145424 |  | 35.49817276 | 36.09808731 | 35.3843956 | 36.30512619 | 34.09509277 | 35.63849258
1940.689453 | 5.054369536 | 3.045444965 | 3.737140179 |  | 35.46913528 | 36.11342239 | 35.37948227 | 36.29270172 | 34.08896637 | 35.65558624
1940.789063 | 5.054437988 | 5.240552902 | 3.737131119 |  | 35.47058487 | 36.09906006 | 35.3744812 | 36.31760788 | 34.05957794 | 35.65691376
1940.888672 | 5.055422396 | 6.65094471 | 3.737136126 |  | 35.44981766 | 36.10217285 | 35.36533356 | 36.31539536 | 34.07661438 | 35.64878464
1940.988281 | 5.055418671 | 8.890255928 | 3.737119675 |  | 35.43573761 | 36.10814667 | 35.34462357 | 36.25695419 | 34.06971359 | 35.65831757
1941.087891 | 5.054779784 | 10.34279919 | 3.737157345 |  | 35.44449997 | 36.14110565 | 35.37064743 | 36.30180359 | 34.06554413 | 35.65667343
1941.1875 | 5.055376761 | 5.927064896 | 3.737140179 |  | 35.42393112 | 36.12954712 | 35.32981491 | 36.29891586 | 34.05440521 | 35.62817764
1941.287109 | 5.05555511 | 10.59115601 | 3.737128973 |  | 35.4187088 | 36.11323166 | 35.3420639 | 36.29848099 | 34.06240082 | 35.6536026
1941.386719 | 5.054945093 | 13.19776058 | 3.737130642 |  | 35.37476349 | 36.13777161 | 35.33875656 | 36.28475952 | 34.05865479 | 35.64391708
1941.486328 | 5.054818434 | 12.65912342 | 3.737106085 |  | 35.37480164 | 36.12228394 | 35.37939453 | 36.31109619 | 34.07511139 | 35.62335205
1941.585938 | 5.055345096 | 10.8907795 | 3.737077236 |  | 35.3549118 | 36.0928688 | 35.30440903 | 36.27431107 | 34.09771729 | 35.66563416
1941.685547 | 5.05525569 | 9.869327545 | 3.737108946 |  | 35.34687042 | 36.10492706 | 35.35916519 | 36.3116684 | 34.07026291 | 35.65903854
1941.785156 | 5.054956735 | 9.146359444 | 3.737070799 |  | 35.34279251 | 36.08251953 | 35.34996414 | 36.30840683 | 34.07153702 | 35.65345383
1941.884766 | 5.05547781 | 14.21511173 | 3.73708272 |  | 35.29497528 | 36.09035873 | 35.37232971 | 36.30192566 | 34.09363937 | 35.64464951
1941.984375 | 5.054879435 | 13.45181561 | 3.737093925 |  | 35.31652832 | 36.09490585 | 35.32175446 | 36.30705643 | 34.0929718 | 35.61919785
1942.083984 | 5.055404235 | 10.88052654 | 3.737141848 |  | 35.30342102 | 36.08020782 | 35.3298645 | 36.3363266 | 34.08452988 | 35.65929413
1942.183594 | 5.055236132 | 9.570159912 | 3.737053871 |  | 35.30065536 | 36.07396698 | 35.32842255 | 36.28654861 | 34.06253433 | 35.62245178
1942.283203 | 5.054836594 | 16.19216824 | 3.737095594 |  | 35.28962708 | 36.06916046 | 35.31966782 | 36.30861282 | 34.08289337 | 35.66835403
1942.382813 | 5.055336249 | 10.77252579 | 3.737074852 |  | 35.30838394 | 36.07421875 | 35.3455162 | 36.30970383 | 34.07336426 | 35.63445663
1942.482422 | 5.055499696 | 14.40217686 | 3.737082243 |  | 35.30130386 | 36.07605743 | 35.33467484 | 36.28761673 | 34.06914902 | 35.63315582
1942.582031 | 5.055376761 | 17.69005489 | 3.737055779 |  | 35.29440308 | 36.08675766 | 35.34104919 | 36.31618881 | 34.07584763 | 35.62956619
1942.681641 | 5.054910169 | 15.93355846 | 3.737131357 |  | 35.32149124 | 36.07930756 | 35.35753632 | 36.30592346 | 34.08972931 | 35.64863968
1942.78125 | 5.055924845 | 17.3904314 | 3.737070084 |  | 35.30854416 | 36.06275177 | 35.36519623 | 36.32257462 | 34.08762741 | 35.61206055
1942.880859 | 5.055014943 | 14.78109264 | 3.73701787 |  | 35.29814529 | 36.07357407 | 35.32772446 | 36.32200623 | 34.082798 | 35.63658524
1942.980469 | 5.055088517 | 13.30804157 | 3.737082243 |  | 35.29327393 | 36.07622528 | 35.34622192 | 36.34801865 | 34.08319473 | 35.65729904
1943.080078 | 5.056717866 | 10.72923374 | 3.73705864 |  | 35.30575943 | 36.05888748 | 35.33985138 | 36.35697556 | 34.09155655 | 35.62572861
1943.179688 | 5.055690617 | 10.67136002 | 3.737030983 |  | 35.30402374 | 36.04722977 | 35.33933258 | 36.35306931 | 34.04546356 | 35.63838959
1943.279297 | 5.054987469 | 11.06918621 | 3.737066984 |  | 35.29652405 | 36.06138229 | 35.32220078 | 36.34346008 | 34.08618546 | 35.63532257
1943.378906 | 5.055343699 | 13.21530628 | 3.737061024 |  | 35.26864243 | 36.04176712 | 35.32689285 | 36.30867004 | 34.08901596 | 35.62509537
1943.478516 | 5.055187237 | 13.15583706 | 3.737013817 |  | 35.27408981 | 36.01701736 | 35.31116486 | 36.36977768 | 34.10525894 | 35.66725159
1943.578125 | 5.0549111 | 9.847226143 | 3.737023115 |  | 35.28769302 | 36.05715179 | 35.27779388 | 36.32941818 | 34.0778656 | 35.62747192
1943.677734 | 5.055457321 | 12.19955158 | 3.737043142 |  | 35.30121994 | 36.06601715 | 35.28990173 | 36.37190628 | 34.10442734 | 35.63053894
1943.777344 | 5.055249636 | 9.763605118 | 3.737040758 |  | 35.30939865 | 36.0451622 | 35.28909302 | 36.36234665 | 34.07486343 | 35.62791061
1943.876953 | 5.055572339 | 9.862947464 | 3.737042904 |  | 35.30600739 | 36.09240723 | 35.27140427 | 36.39511871 | 34.11188126 | 35.63773727
1943.976563 | 5.056012855 | 6.160383224 | 3.737037659 |  | 35.30508423 | 36.07202911 | 35.29946518 | 36.39064407 | 34.08397675 | 35.64376068
1944.076172 | 5.05541448 | 5.582099915 | 3.737024307 |  | 35.31709671 | 36.03429794 | 35.27401352 | 36.38181305 | 34.07197571 | 35.64321899
1944.175781 | 5.054904581 | 5.593948364 | 3.737064838 |  | 35.28823471 | 36.05093384 | 35.33364105 | 36.40385818 | 34.09928131 | 35.63109589
1944.275391 | 5.055193291 | 10.27285004 | 3.737032175 |  | 35.31269836 | 36.0490799 | 35.29444122 | 36.39609528 | 34.07902145 | 35.62329102
1944.375 | 5.055443817 | 10.04363251 | 3.737002373 |  | 35.30195999 | 36.01242447 | 35.32640076 | 36.38022232 | 34.1008606 | 35.62348557
1944.474609 | 5.054677804 | 6.997276306 | 3.736966133 |  | 35.29402924 | 36.01736069 | 35.2870636 | 36.36553574 | 34.07313538 | 35.62739944
1944.574219 | 5.055099693 | 11.17285728 | 3.737041473 |  | 35.31153107 | 36.03975296 | 35.31081009 | 36.39588165 | 34.09767151 | 35.64556885
1944.673828 | 5.055209589 | 10.21452045 | 3.737021446 |  | 35.28855896 | 36.01460648 | 35.32258606 | 36.38780594 | 34.09337616 | 35.61139679
1944.773438 | 5.055244979 | 7.422901154 | 3.737029076 |  | 35.30681229 | 36.037323 | 35.35443497 | 36.36668015 | 34.07524872 | 35.64974594
1944.873047 | 5.055589569 | 5.263110161 | 3.736988544 |  | 35.32845688 | 36.03852463 | 35.35163116 | 36.38722992 | 34.09133911 | 35.6501236
1944.972656 | 5.055284561 | 11.67914104 | 3.737048149 |  | 35.29518127 | 36.03151321 | 35.29915237 | 36.35649109 | 34.08419037 | 35.66036224
1945.072266 | 5.055174664 | 9.484260559 | 3.736981869 |  | 35.27347565 | 36.05134964 | 35.33763885 | 36.38705444 | 34.09971619 | 35.61778259
1945.171875 | 5.05625919 | 16.71462917 | 3.736951828 |  | 35.31243515 | 36.02492523 | 35.32588577 | 36.36890411 | 34.11365128 | 35.63885117
1945.271484 | 5.055401907 | 16.33753681 | 3.737040758 |  | 35.31542969 | 36.06101227 | 35.35468674 | 36.37693024 | 34.12175369 | 35.64174271
1945.371094 | 5.055215643 | 15.26117229 | 3.737002373 |  | 35.31740189 | 36.05758667 | 35.32854843 | 36.361866 | 34.09103394 | 35.60920715
1945.470703 | 5.05502705 | 11.90471363 | 3.737033606 |  | 35.32823563 | 36.06573486 | 35.34931183 | 36.36219788 | 34.10315704 | 35.62398148
1945.570313 | 5.056113903 | 12.13005543 | 3.736992836 |  | 35.33476639 | 36.06623077 | 35.34065247 | 36.36772156 | 34.11574936 | 35.63451385
1945.669922 | 5.055239391 | 9.110814095 | 3.73698926 |  | 35.33528519 | 36.06994629 | 35.34640503 | 36.35251617 | 34.08481216 | 35.63771057
1945.769531 | 5.055071288 | 12.53448963 | 3.73696661 |  | 35.35606766 | 36.10043335 | 35.33367538 | 36.3413887 | 34.09532166 | 35.62942505
1945.869141 | 5.055230078 | 9.808262825 | 3.736989737 |  | 35.34913635 | 36.06762695 | 35.3384819 | 36.33859253 | 34.11250305 | 35.6282196
1945.96875 | 5.055077341 | 4.482266426 | 3.736991644 |  | 35.38227844 | 36.07291412 | 35.32627487 | 36.33327866 | 34.11319351 | 35.63035202
1946.068359 | 5.055827987 | 7.34839344 | 3.736974716 |  | 35.35811234 | 36.09269714 | 35.30993271 | 36.2958107 | 34.07915497 | 35.62981415
1946.167969 | 5.05521704 | 12.66345501 | 3.736953974 |  | 35.36227036 | 36.11783218 | 35.33851242 | 36.30338287 | 34.08955765 | 35.63612366
1946.267578 | 5.05499166 | 11.11726189 | 3.736990452 |  | 35.38553238 | 36.12519455 | 35.33681488 | 36.31539536 | 34.07474899 | 35.62773514
1946.367188 | 5.055557438 | 7.288925171 | 3.736996889 |  | 35.39075089 | 36.11333847 | 35.36494064 | 36.31208038 | 34.10110092 | 35.63576889
1946.466797 | 5.056061284 | 11.60896206 | 3.736975431 |  | 35.3780899 | 36.13703156 | 35.32246399 | 36.33688354 | 34.08571625 | 35.63708496
1946.566406 | 5.055193291 | 9.953632355 | 3.736962795 |  | 35.42416763 | 36.16436768 | 35.34646606 | 36.32337189 | 34.10585403 | 35.61764145
1946.666016 | 5.055796788 | 8.101438522 | 3.736939669 |  | 35.42147827 | 36.11423492 | 35.30798721 | 36.31177521 | 34.1125145 | 35.61275482
1946.765625 | 5.056013786 | 7.71796608 | 3.736978054 |  | 35.46163559 | 36.15426636 | 35.36918259 | 36.32573318 | 34.09715652 | 35.64148712
1946.865234 | 5.055616577 | 8.72027874 | 3.73697567 |  | 35.44247055 | 36.17134094 | 35.36667633 | 36.30987549 | 34.11151505 | 35.65223312
1946.964844 | 5.055683167 | 8.655114174 | 3.736955166 |  | 35.443367 | 36.15603638 | 35.32814789 | 36.31818771 | 34.08653259 | 35.67754745
1947.064453 | 5.055637997 | 8.722784996 | 3.736976624 |  | 35.47973633 | 36.14813614 | 35.37967682 | 36.30977249 | 34.07704544 | 35.59279251
1947.164063 | 5.05516768 | 10.4451046 | 3.73700428 |  | 35.48680496 | 36.1863327 | 35.34175491 | 36.32598495 | 34.09483719 | 35.64373016
1947.263672 | 5.055286889 | 12.54474354 | 3.736944437 |  | 35.47303391 | 36.14047241 | 35.38929749 | 36.32632446 | 34.09750366 | 35.62273788
1947.363281 | 5.05537257 | 8.907799721 | 3.73695612 |  | 35.44837952 | 36.19604492 | 35.39936447 | 36.31653595 | 34.1133728 | 35.6758461
1947.462891 | 5.05526314 | 7.806144714 | 3.73699522 |  | 35.4898262 | 36.19717407 | 35.37200165 | 36.37327957 | 34.09947586 | 35.65499115
1947.5625 | 5.055620768 | 10.13727856 | 3.736939669 |  | 35.4493103 | 36.1721077 | 35.41358566 | 36.33657074 | 34.0904007 | 35.632164
1947.662109 | 5.055987709 | 14.04809856 | 3.736967087 |  | 35.50267792 | 36.1727066 | 35.40125275 | 36.37004852 | 34.11552048 | 35.6508522
1947.761719 | 5.054923673 | 11.78326893 | 3.736966133 |  | 35.50909805 | 36.18729782 | 35.41210938 | 36.33321762 | 34.09887695 | 35.6399765
1947.861328 | 5.055382349 | 13.1255331 | 3.736917496 |  | 35.50079727 | 36.17935562 | 35.44501495 | 36.37229156 | 34.09774399 | 35.66123199
1947.960938 | 5.055015874 | 13.90819836 | 3.736978531 |  | 35.50144196 | 36.15264511 | 35.42565155 | 36.36581802 | 34.10317612 | 35.66228867
1948.060547 | 5.056013786 | 14.0054903 | 3.736932039 |  | 35.51141357 | 36.14439392 | 35.45862579 | 36.35696793 | 34.09909821 | 35.63214874
1948.160156 | 5.056361169 | 16.51389217 | 3.736943245 |  | 35.49157715 | 36.14369965 | 35.45074463 | 36.37350082 | 34.10515976 | 35.62963104
1948.259766 | 5.05569248 | 10.02791119 | 3.736950397 |  | 35.49775314 | 36.10837173 | 35.45344543 | 36.39834976 | 34.08737183 | 35.65036774
1948.359375 | 5.055850339 | 14.20121288 | 3.736903906 |  | 35.47528839 | 36.12511063 | 35.46427536 | 36.35580826 | 34.10805511 | 35.65274811
1948.458984 | 5.055518788 | 9.333880424 | 3.736960411 |  | 35.50609589 | 36.10895538 | 35.47610092 | 36.40669632 | 34.08744049 | 35.65163422
1948.558594 | 5.055586775 | 8.478302956 | 3.736932278 |  | 35.49312592 | 36.10176849 | 35.46089935 | 36.38952637 | 34.09646225 | 35.64876556
1948.658203 | 5.055748359 | 15.85107708 | 3.736924648 |  | 35.46487045 | 36.08440018 | 35.46425629 | 36.39041138 | 34.09404755 | 35.66083527
1948.757813 | 5.055619837 | 16.65447521 | 3.736929893 |  | 35.4864502 | 36.11768341 | 35.49843597 | 36.41872787 | 34.09555054 | 35.62639236
1948.857422 | 5.056173042 | 12.54018688 | 3.736929893 |  | 35.50100708 | 36.10490799 | 35.49519348 | 36.41836929 | 34.08714676 | 35.63714218
1948.957031 | 5.0554359 | 11.64678478 | 3.736955166 |  | 35.48173904 | 36.07282257 | 35.51603699 | 36.4212265 | 34.08104324 | 35.64746094
1949.056641 | 5.055422396 | 18.97718143 | 3.736922741 |  | 35.48714828 | 36.05458069 | 35.47052002 | 36.41874313 | 34.08787537 | 35.63484573
1949.15625 | 5.055591431 | 15.6533041 | 3.736919403 |  | 35.47647095 | 36.0907135 | 35.46826935 | 36.43168259 | 34.10909653 | 35.67605972
1949.255859 | 5.055237063 | 11.37974548 | 3.73691082 |  | 35.47825623 | 36.1076889 | 35.52763367 | 36.46817398 | 34.12467194 | 35.67213058
1949.355469 | 5.05488642 | 10.04978466 | 3.736870527 |  | 35.45291519 | 36.05675507 | 35.4548912 | 36.45741272 | 34.14834213 | 35.68847656
1949.455078 | 5.055501559 | 14.22559261 | 3.736914396 |  | 35.44591522 | 36.04338837 | 35.51051712 | 36.47536469 | 34.12220383 | 35.65924072
1949.554688 | 5.055404235 | 11.69053364 | 3.736875296 |  | 35.47549438 | 36.04883575 | 35.51355743 | 36.41519165 | 34.16723251 | 35.67626572
1949.654297 | 5.055517857 | 12.95874691 | 3.736892223 |  | 35.42874908 | 36.06074905 | 35.49462128 | 36.47301102 | 34.12533569 | 35.68604279
1949.753906 | 5.055735786 | 14.56919193 | 3.736869812 |  | 35.40644455 | 36.09442902 | 35.4802742 | 36.42578888 | 34.10372543 | 35.68030548
1949.853516 | 5.056297839 | 13.96994495 | 3.73688364 |  | 35.4202919 | 36.06427383 | 35.49562836 | 36.42512512 | 34.10799789 | 35.65420532
1949.953125 | 5.056200051 | 7.454115868 | 3.736906528 |  | 35.4080162 | 36.08337784 | 35.47785568 | 36.4005661 | 34.10178375 | 35.67421722
1950.052734 | 5.055989106 | 12.13939953 | 3.736908674 |  | 35.40844345 | 36.10555267 | 35.46990204 | 36.43608475 | 34.12426758 | 35.66085434
1950.152344 | 5.055765123 | 12.11365223 | 3.736927509 |  | 35.37725067 | 36.08058929 | 35.45450211 | 36.39897156 | 34.08952713 | 35.66676331
1950.251953 | 5.056063612 | 13.60014439 | 3.73688817 |  | 35.33613968 | 36.07601929 | 35.48683167 | 36.4036026 | 34.12788773 | 35.6681633
1950.351563 | 5.055211452 | 11.99198055 | 3.736884356 |  | 35.35159302 | 36.09602356 | 35.49999237 | 36.38023758 | 34.12141418 | 35.65534592
1950.451172 | 5.055671059 | 16.66860294 | 3.73684454 |  | 35.32741928 | 36.08940125 | 35.46591949 | 36.37712479 | 34.12197113 | 35.67098236
1950.550781 | 5.055970945 | 12.35836315 | 3.73685503 |  | 35.32689285 | 36.08793259 | 35.46527863 | 36.37980652 | 34.12580872 | 35.64068985
1950.650391 | 5.056177233 | 17.43691349 | 3.736872435 |  | 35.31103134 | 36.10281372 | 35.41741562 | 36.34135818 | 34.12761307 | 35.67411423
1950.75 | 5.055852667 | 12.99520206 | 3.736918211 |  | 35.28073502 | 36.11617279 | 35.46357346 | 36.33942795 | 34.13441467 | 35.66987991
1950.849609 | 5.056548831 | 9.382639885 | 3.736907482 |  | 35.29224014 | 36.06085968 | 35.45898056 | 36.31465149 | 34.11908722 | 35.67358017
1950.949219 | 5.056307153 | 15.59953022 | 3.736899137 |  | 35.3027153 | 36.09207916 | 35.46713257 | 36.3794899 | 34.11729431 | 35.67050934
1951.048828 | 5.055472222 | 13.06492519 | 3.736885071 |  | 35.32703018 | 36.07133102 | 35.4654541 | 36.33687973 | 34.10619354 | 35.68343735
1951.148438 | 5.055852667 | 9.829453468 | 3.736893892 |  | 35.28103256 | 36.05989456 | 35.45031738 | 36.38014221 | 34.12907028 | 35.65510178
1951.248047 | 5.055345096 | 16.21062374 | 3.736839533 |  | 35.32651138 | 36.07910156 | 35.42484283 | 36.3285408 | 34.1287117 | 35.67183304
1951.347656 | 5.056321588 | 13.82070446 | 3.736839533 |  | 35.32806778 | 36.08568192 | 35.45315552 | 36.36006546 | 34.08377838 | 35.66450119
1951.447266 | 5.055472222 | 12.86008739 | 3.736837149 |  | 35.317173 | 36.05828094 | 35.50696564 | 36.35842896 | 34.10974121 | 35.63434601
1951.546875 | 5.056156744 | 15.16615772 | 3.736876249 |  | 35.3190155 | 36.05781555 | 35.45495987 | 36.3132019 | 34.11203384 | 35.65299606
1951.646484 | 5.056001213 | 12.75846767 | 3.736907005 |  | 35.3079834 | 36.07178116 | 35.46651459 | 36.33431625 | 34.09059525 | 35.67295074
1951.746094 | 5.055434969 | 10.50525761 | 3.736905575 |  | 35.32349396 | 36.06339645 | 35.4910202 | 36.35604477 | 34.10183716 | 35.6614151
1951.845703 | 5.056028687 | 13.70358944 | 3.736903429 |  | 35.32529068 | 36.03429031 | 35.4790535 | 36.39346313 | 34.09542465 | 35.67338562
1951.945313 | 5.056310412 | 13.75189304 | 3.736835003 |  | 35.33955002 | 36.04606628 | 35.4767952 | 36.32354355 | 34.09246063 | 35.66596603
1952.044922 | 5.055585843 | 14.19437885 | 3.736825466 |  | 35.37145615 | 36.03495407 | 35.48926163 | 36.36067581 | 34.11699677 | 35.67715073
1952.144531 | 5.05631926 | 8.948357582 | 3.73681736 |  | 35.35396576 | 35.99924469 | 35.46334457 | 36.31066513 | 34.10513687 | 35.66451263
1952.244141 | 5.056391903 | 18.45380878 | 3.736866474 |  | 35.33827209 | 36.02985001 | 35.51948929 | 36.35321045 | 34.12981033 | 35.69071198
1952.34375 | 5.056275022 | 16.16505337 | 3.736852169 |  | 35.37277603 | 36.00109482 | 35.450737 | 36.35420227 | 34.08476639 | 35.64522552
1952.443359 | 5.056413323 | 16.97620106 | 3.736831188 |  | 35.39022446 | 35.96699524 | 35.4756279 | 36.35854721 | 34.07840347 | 35.6711731
1952.542969 | 5.056182821 | 17.89922047 | 3.736839056 |  | 35.38575363 | 35.97426224 | 35.47934341 | 36.30452347 | 34.09571457 | 35.65260315
1952.642578 | 5.056159072 | 18.79467106 | 3.736835003 |  | 35.4053154 | 36.00017548 | 35.4932518 | 36.34014893 | 34.11739349 | 35.69293213
1952.742188 | 5.056718797 | 21.43682194 | 3.736824989 |  | 35.38684845 | 35.97211456 | 35.49618149 | 36.35174942 | 34.08481216 | 35.67455673
1952.841797 | 5.05674534 | 14.64096546 | 3.736811876 |  | 35.39825058 | 35.95818329 | 35.50276566 | 36.28556061 | 34.09840775 | 35.66854095
1952.941406 | 5.055997022 | 8.694988251 | 3.736858606 |  | 35.41938782 | 35.98730087 | 35.48869324 | 36.32314301 | 34.06910706 | 35.65794754
1953.041016 | 5.056594931 | 10.68662643 | 3.736828804 |  | 35.42226791 | 35.9825058 | 35.4694519 | 36.2779541 | 34.08310699 | 35.66519165
1953.140625 | 5.056633581 | 14.98205662 | 3.73680377 |  | 35.45192337 | 35.97855377 | 35.5243988 | 36.29788589 | 34.06521988 | 35.66826248
1953.240234 | 5.057026599 | 15.09825993 | 3.736847639 |  | 35.43347168 | 35.95603943 | 35.47336197 | 36.29262543 | 34.08441162 | 35.68195724
1953.339844 | 5.055628219 | 9.622337341 | 3.736834288 |  | 35.4616127 | 35.98490524 | 35.52316666 | 36.32386398 | 34.06956482 | 35.67468262
1953.439453 | 5.057162107 | 13.49738407 | 3.736827135 |  | 35.46461487 | 35.96196365 | 35.51900864 | 36.23176956 | 34.10666275 | 35.69023132
1953.539063 | 5.056584221 | 11.60235596 | 3.736781836 |  | 35.47593689 | 35.99242783 | 35.50797272 | 36.24620819 | 34.08356857 | 35.68716812
1953.638672 | 5.057308324 | 15.75150585 | 3.736794472 |  | 35.43421173 | 36.00917053 | 35.50328064 | 36.20588684 | 34.064888 | 35.64863205
1953.738281 | 5.057123457 | 12.59418583 | 3.736801624 |  | 35.45267868 | 35.96840668 | 35.52227783 | 36.2220459 | 34.10949707 | 35.68991089
1953.837891 | 5.056621008 | 11.00402069 | 3.736785412 |  | 35.48308182 | 35.9899292 | 35.52541733 | 36.17367554 | 34.07144928 | 35.68463135
1953.9375 | 5.056603313 | 14.18549252 | 3.736772299 |  | 35.48619843 | 35.9592247 | 35.51636505 | 36.19894409 | 34.07264328 | 35.68072128
1954.037109 | 5.056336489 | 9.27987957 | 3.736724377 |  | 35.50308609 | 35.99250412 | 35.53744507 | 36.1514473 | 34.11447525 | 35.67160416
1954.136719 | 5.056865481 | 9.14225769 | 3.736801624 |  | 35.49357986 | 36.00679016 | 35.50828171 | 36.17765427 | 34.06480026 | 35.64877319
1954.236328 | 5.05698143 | 8.993471146 | 3.736772776 |  | 35.52035522 | 35.99120712 | 35.53485107 | 36.1297226 | 34.08321381 | 35.66578293
1954.335938 | 5.057189115 | 11.14870548 | 3.736784458 |  | 35.5034256 | 36.01445007 | 35.50316238 | 36.13835526 | 34.04840851 | 35.66584015
1954.435547 | 5.057267346 | 7.562572479 | 3.736803532 |  | 35.50224686 | 36.01231003 | 35.51210403 | 36.127285 | 34.05447388 | 35.65628433
1954.535156 | 5.056722523 | 12.5194521 | 3.736785412 |  | 35.49352264 | 36.01419067 | 35.51568604 | 36.15641022 | 34.09207153 | 35.67871094
1954.634766 | 5.056163729 | 10.17191219 | 3.736766577 |  | 35.51638031 | 36.04347229 | 35.52744675 | 36.15898514 | 34.04300308 | 35.63819122
1954.734375 | 5.056686201 | 8.154755592 | 3.736768961 |  | 35.49423981 | 36.01160812 | 35.50382996 | 36.13012314 | 34.06986237 | 35.66716766
1954.833984 | 5.05698795 | 9.543729782 | 3.736803293 |  | 35.48500443 | 36.07184601 | 35.50268936 | 36.1198616 | 34.04837799 | 35.64351273
1954.933594 | 5.057198428 | 10.35738182 | 3.736776352 |  | 35.52503204 | 36.07535553 | 35.53434753 | 36.14993286 | 34.08921051 | 35.64170837
1955.033203 | 5.056866878 | 10.37173653 | 3.736741781 |  | 35.50788879 | 36.08184433 | 35.50364685 | 36.11917877 | 34.06768417 | 35.66443634
1955.132813 | 5.055942074 | 8.640987396 | 3.73671484 |  | 35.51683807 | 36.1229744 | 35.54316711 | 36.11894989 | 34.06964111 | 35.63511276
1955.232422 | 5.057116006 | 9.671553612 | 3.736769915 |  | 35.48728943 | 36.0958786 | 35.5163269 | 36.07680511 | 34.06318283 | 35.63788605
1955.332031 | 5.05725943 | 12.11661243 | 3.736769199 |  | 35.5075264 | 36.13967133 | 35.49077606 | 36.11236191 | 34.06419373 | 35.65932083
1955.431641 | 5.056873397 | 6.023217201 | 3.736729383 |  | 35.49725723 | 36.11015701 | 35.52168655 | 36.07001495 | 34.08482361 | 35.63144302
1955.53125 | 5.056719729 | 7.990703583 | 3.736705303 |  | 35.47945786 | 36.15187073 | 35.52542114 | 36.08026886 | 34.08571243 | 35.63577652
1955.630859 | 5.057174214 | 8.393314362 | 3.73678422 |  | 35.49445724 | 36.13843536 | 35.51626968 | 36.03607941 | 34.05830765 | 35.61759567
1955.730469 | 5.056870137 | 6.914111137 | 3.73673296 |  | 35.48709488 | 36.15610504 | 35.55564499 | 36.07375717 | 34.0705719 | 35.65175247
1955.830078 | 5.056832419 | 12.82477093 | 3.736726284 |  | 35.4687767 | 36.16751099 | 35.51160812 | 36.06248093 | 34.06607437 | 35.63716888
1955.929688 | 5.057791681 | 8.755596161 | 3.736757994 |  | 35.4620018 | 36.16127777 | 35.59315872 | 36.084198 | 34.07065964 | 35.62837219
1956.029297 | 5.057560247 | 9.95499897 | 3.736734629 |  | 35.46037674 | 36.15987015 | 35.54552841 | 36.05075073 | 34.06428146 | 35.62889862
1956.128906 | 5.057092258 | 11.74567318 | 3.736730576 |  | 35.4575386 | 36.14279556 | 35.56045151 | 36.09297943 | 34.04372787 | 35.63619232
1956.228516 | 5.057025668 | 12.07104397 | 3.736741066 |  | 35.49013901 | 36.17415619 | 35.58678436 | 36.10457611 | 34.08190155 | 35.64690018
1956.328125 | 5.056993537 | 9.155701637 | 3.736723423 |  | 35.45810318 | 36.19296646 | 35.55080795 | 36.0766716 | 34.05967712 | 35.62367249
1956.427734 | 5.056397491 | -0.40716815 | 3.736715794 |  | 35.4719696 | 36.22121048 | 35.57043076 | 36.13364029 | 34.04532623 | 35.64306641
1956.527344 | 5.056551159 | 13.50763798 | 3.73675704 |  | 35.46455383 | 36.19189072 | 35.51989365 | 36.0963974 | 34.08506393 | 35.63967896
1956.626953 | 5.057531842 | 14.12009907 | 3.736740351 |  | 35.50222015 | 36.21924591 | 35.57674026 | 36.1168251 | 34.05488205 | 35.6534996
1956.726563 | 5.056589809 | 7.003200531 | 3.736748695 |  | 35.49315262 | 36.17179108 | 35.5866394 | 36.0893631 | 34.06993866 | 35.62566376
1956.826172 | 5.0569493 | 12.75892162 | 3.736711502 |  | 35.46637726 | 36.21128845 | 35.58697128 | 36.12333298 | 34.06666946 | 35.6323204
1956.925781 | 5.057744183 | 6.951478958 | 3.736726761 |  | 35.5144043 | 36.20617294 | 35.56399155 | 36.10222626 | 34.07760239 | 35.63398743
1957.025391 | 5.056294114 | 6.828439713 | 3.736692905 |  | 35.48095322 | 36.21210098 | 35.59378815 | 36.12102509 | 34.05732346 | 35.62546921
1957.125 | 5.056906459 | 11.69987392 | 3.736731768 |  | 35.49698639 | 36.19612122 | 35.56666183 | 36.10159683 | 34.0694046 | 35.65116501
1957.224609 | 5.056415652 | 10.46538258 | 3.736665249 |  | 35.49995041 | 36.19504547 | 35.58812714 | 36.10385132 | 34.07121658 | 35.63021851
1957.324219 | 5.057233353 | 13.00591183 | 3.736724377 |  | 35.49632645 | 36.19477081 | 35.57447052 | 36.0538559 | 34.08665085 | 35.63296127
1957.423828 | 5.056683873 | 3.438486099 | 3.736721992 |  | 35.51328659 | 36.22667313 | 35.56645203 | 36.07046127 | 34.07590485 | 35.63739777
1957.523438 | 5.056579099 | 9.726693153 | 3.736710072 |  | 35.51836777 | 36.22517776 | 35.61453629 | 36.04745483 | 34.08203125 | 35.63739014
1957.623047 | 5.057583065 | 9.243650436 | 3.736689568 |  | 35.50963974 | 36.18751907 | 35.55976486 | 36.07881927 | 34.08582687 | 35.63451004
1957.722656 | 5.056918566 | 8.484454155 | 3.736721039 |  | 35.4967804 | 36.21926117 | 35.600914 | 36.11163712 | 34.05112839 | 35.60913849
1957.822266 | 5.057094586 | 5.280881882 | 3.736690998 |  | 35.486763 | 36.21343613 | 35.55274963 | 36.02846146 | 34.09778214 | 35.61704254
1957.921875 | 5.057064318 | 9.910112381 | 3.736680031 |  | 35.51212311 | 36.22307205 | 35.59049225 | 36.08523178 | 34.07926178 | 35.6186142
1958.021484 | 5.056644291 | 6.206636429 | 3.736694098 |  | 35.48978424 | 36.19374084 | 35.56228638 | 36.02880478 | 34.0840416 | 35.62178421
1958.121094 | 5.057399128 | 9.761097908 | 3.736673355 |  | 35.46167755 | 36.21140289 | 35.58137512 | 36.03417206 | 34.05312347 | 35.64479065
1958.220703 | 5.056978636 | 12.14828396 | 3.736713171 |  | 35.44085693 | 36.19050598 | 35.56292343 | 36.05020523 | 34.07524109 | 35.62462234
1958.320313 | 5.056732767 | 6.732287407 | 3.736717224 |  | 35.45537186 | 36.18555069 | 35.58535385 | 36.0382843 | 34.06435776 | 35.64693451
1958.419922 | 5.056326245 | 11.73336887 | 3.736694813 |  | 35.45238876 | 36.20656204 | 35.57263565 | 36.04580307 | 34.05751801 | 35.59585953
1958.519531 | 5.056767692 | 8.141767502 | 3.736665726 |  | 35.4039917 | 36.19804382 | 35.5477829 | 36.05197144 | 34.07562256 | 35.63631058
1958.619141 | 5.057001919 | 9.652413368 | 3.736646652 |  | 35.38432312 | 36.16333771 | 35.52426529 | 36.02791977 | 34.07382202 | 35.60404968
1958.71875 | 5.056297839 | 2.637364864 | 3.736661673 |  | 35.37477493 | 36.17965317 | 35.53227997 | 36.073452 | 34.05909729 | 35.62662888
1958.818359 | 5.056316 | 11.36607552 | 3.736676693 |  | 35.38829041 | 36.18022537 | 35.51271439 | 36.04496765 | 34.08288956 | 35.63365173
1958.917969 | 5.057158847 | 9.224967957 | 3.736667633 |  | 35.36400223 | 36.1893959 | 35.52561569 | 36.04439545 | 34.06684494 | 35.61702728
1959.017578 | 5.056739286 | 5.099286079 | 3.736624718 |  | 35.39005661 | 36.20909882 | 35.54059982 | 36.06139374 | 34.09482956 | 35.63348389
1959.117188 | 5.056666643 | 9.068206787 | 3.736666441 |  | 35.35688782 | 36.20188904 | 35.49796677 | 36.05774689 | 34.05804443 | 35.61450958
1959.216797 | 5.056931139 | 4.378139496 | 3.736633301 |  | 35.37784576 | 36.19127274 | 35.51357651 | 36.08407974 | 34.07409286 | 35.62182236
1959.316406 | 5.056849648 | 5.225058556 | 3.736676931 |  | 35.36288834 | 36.1579361 | 35.51665878 | 36.02587509 | 34.07183456 | 35.62490082
1959.416016 | 5.056586084 | 9.005775452 | 3.736635208 |  | 35.36909485 | 36.16297531 | 35.49333954 | 36.0538826 | 34.0755806 | 35.599823
1959.515625 | 5.056772348 | 7.850120544 | 3.736642599 |  | 35.38162994 | 36.1303215 | 35.50966263 | 35.9973793 | 34.08310318 | 35.61970901
1959.615234 | 5.056936727 | 7.212822914 | 3.736629725 |  | 35.3731041 | 36.14849091 | 35.51509094 | 36.0448494 | 34.09557724 | 35.61396027
1959.714844 | 5.057106227 | 13.07290173 | 3.736665249 |  | 35.40293503 | 36.15320206 | 35.48329544 | 36.01718521 | 34.0881424 | 35.60797119
1959.814453 | 5.057008439 | 5.587796211 | 3.73666811 |  | 35.39028931 | 36.12997055 | 35.48851013 | 36.02388 | 34.10852814 | 35.6219635
1959.914063 | 5.056938124 | 12.87102604 | 3.73666954 |  | 35.39392471 | 36.16879654 | 35.49457169 | 36.06587219 | 34.11999893 | 35.63190842
1960.013672 | 5.056210295 | 8.447543144 | 3.736628294 |  | 35.40968323 | 36.1464653 | 35.48774719 | 36.01210403 | 34.09083176 | 35.60723495
1960.113281 | 5.056501799 | 8.990053177 | 3.736649752 |  | 35.37923431 | 36.14169693 | 35.54323959 | 36.04088974 | 34.09290314 | 35.63182449
1960.212891 | 5.056616817 | 6.167675018 | 3.736588717 |  | 35.41498566 | 36.13723755 | 35.51109695 | 36.03576279 | 34.08926773 | 35.61369324
1960.3125 | 5.056721591 | 4.356038094 | 3.736616135 |  | 35.39006805 | 36.16334915 | 35.56219101 | 36.09768295 | 34.08406067 | 35.61484146
1960.412109 | 5.056792837 | 8.023285866 | 3.736591101 |  | 35.40543365 | 36.14173889 | 35.52928543 | 36.07101822 | 34.11363602 | 35.63680267
1960.511719 | 5.057085738 | 10.33254623 | 3.736625671 |  | 35.37936401 | 36.14806366 | 35.52297592 | 36.07673264 | 34.07849884 | 35.61457825
1960.611328 | 5.05663591 | 11.91883945 | 3.736661673 |  | 35.41594696 | 36.16216278 | 35.49522781 | 36.10943985 | 34.13828278 | 35.63311005
1960.710938 | 5.056598657 | 10.31295109 | 3.736621141 |  | 35.41786957 | 36.15598679 | 35.51372528 | 36.09364319 | 34.08795547 | 35.63422775
1960.810547 | 5.056666643 | 9.201954842 | 3.736616373 |  | 35.43299103 | 36.16036224 | 35.50868607 | 36.08314514 | 34.0936203 | 35.604496
1960.910156 | 5.056688529 | 8.228123665 | 3.736603022 |  | 35.45777512 | 36.1684227 | 35.51265717 | 36.10287476 | 34.09951782 | 35.62560272
1961.009766 | 5.057055005 | 9.362815857 | 3.736601353 |  | 35.4666481 | 36.18501663 | 35.52887726 | 36.10725403 | 34.05847931 | 35.64804077
1961.109375 | 5.056670369 | 1.506316662 | 3.736560106 |  | 35.48065948 | 36.17100525 | 35.53017044 | 36.08330536 | 34.08678436 | 35.63212967
1961.208984 | 5.056560007 | 6.755300522 | 3.736595869 |  | 35.47408295 | 36.15261841 | 35.55221176 | 36.13153839 | 34.07617188 | 35.63879776
1961.308594 | 5.056782593 | 5.709012032 | 3.736609459 |  | 35.52043533 | 36.17332077 | 35.51700974 | 36.10080719 | 34.10342789 | 35.61382675
1961.408203 | 5.056782593 | 8.005058289 | 3.736612797 |  | 35.51021194 | 36.17497253 | 35.60432434 | 36.12779617 | 34.07888794 | 35.63340378
1961.507813 | 5.056540449 | 7.962222099 | 3.736595154 |  | 35.47973251 | 36.21079636 | 35.54524994 | 36.09407425 | 34.07633591 | 35.6338501
1961.607422 | 5.056905527 | 8.445947647 | 3.736584663 |  | 35.49866867 | 36.17711639 | 35.56315994 | 36.13723755 | 34.06069946 | 35.59465027
1961.707031 | 5.056301099 | 10.23434353 | 3.736568928 |  | 35.52669525 | 36.19048309 | 35.54057693 | 36.11038589 | 34.09115601 | 35.6211319
1961.806641 | 5.056469203 | 8.40402317 | 3.736582756 |  | 35.52932358 | 36.15099335 | 35.56171417 | 36.13109589 | 34.07186508 | 35.61276627
1961.90625 | 5.056441729 | 4.756826401 | 3.736558199 |  | 35.56237793 | 36.20312119 | 35.53473282 | 36.10827255 | 34.08230591 | 35.65042114
1962.005859 | 5.056479447 | 9.05932045 | 3.736622334 |  | 35.53419876 | 36.21634293 | 35.56301117 | 36.11333847 | 34.0823555 | 35.63075638
1962.105469 | 5.055878744 | 6.418992996 | 3.736551762 |  | 35.53519821 | 36.19595718 | 35.50868225 | 36.1270256 | 34.07312775 | 35.62420273
1962.205078 | 5.056702033 | 4.037503242 | 3.736508131 |  | 35.57123566 | 36.17267227 | 35.56098938 | 36.14966583 | 34.0624733 | 35.63518524
1962.304688 | 5.056424965 | 9.221549988 | 3.736550331 |  | 35.55972672 | 36.17202759 | 35.53467941 | 36.10839462 | 34.0668869 | 35.63758087
1962.404297 | 5.056966529 | 8.918509483 | 3.736563921 |  | 35.56449127 | 36.16614914 | 35.55010223 | 36.13098526 | 34.06425476 | 35.67326736
1962.503906 | 5.056968857 | 8.593138695 | 3.736544132 |  | 35.5836792 | 36.17614746 | 35.5246582 | 36.12627792 | 34.08624649 | 35.64160538
1962.603516 | 5.055765123 | 6.798591614 | 3.736559153 |  | 35.59141922 | 36.17380905 | 35.49521637 | 36.16022491 | 34.06361389 | 35.65624237
1962.703125 | 5.056462684 | 2.809391975 | 3.73652792 |  | 35.60464859 | 36.17410278 | 35.57236099 | 36.13075638 | 34.0693512 | 35.60826492
1962.802734 | 5.056710881 | 6.199573517 | 3.736586571 |  | 35.6069603 | 36.19473267 | 35.51725769 | 36.07291412 | 34.08162689 | 35.65196228
1962.902344 | 5.056522754 | 8.972053528 | 3.73648262 |  | 35.61921692 | 36.19425964 | 35.52209473 | 36.14187241 | 34.09454346 | 35.64358139
1963.001953 | 5.05661123 | 8.437517166 | 3.736540318 |  | 35.58993149 | 36.176548 | 35.47583008 | 36.10262299 | 34.10170364 | 35.64162445
1963.101563 | 5.05680867 | 9.990771294 | 3.736524582 |  | 35.59220886 | 36.21813583 | 35.5030632 | 36.10647583 | 34.06115341 | 35.65239334
1963.201172 | 5.056049176 | 9.060688019 | 3.736557484 |  | 35.58854675 | 36.19896317 | 35.4737587 | 36.12689209 | 34.05941391 | 35.64122391
1963.300781 | 5.056222402 | 7.6019907 | 3.736506701 |  | 35.58559036 | 36.20337296 | 35.49178696 | 36.1696167 | 34.0682869 | 35.64970016
1963.400391 | 5.056019374 | 9.34777832 | 3.736519575 |  | 35.59392166 | 36.15808868 | 35.4794693 | 36.11303329 | 34.10032654 | 35.62245178
1963.5 | 5.057437778 | 6.177244186 | 3.73653698 |  | 35.57909012 | 36.2244072 | 35.47283554 | 36.13678741 | 34.07341003 | 35.64367294
1963.599609 | 5.056837075 | 12.44312191 | 3.736518621 |  | 35.58797455 | 36.16542053 | 35.46828842 | 36.15272141 | 34.06622314 | 35.66254807
1963.699219 | 5.056422171 | 14.17660618 | 3.736493349 |  | 35.57242584 | 36.17194748 | 35.46123886 | 36.15735245 | 34.049366 | 35.63119125
1963.798828 | 5.056320191 | 10.23092556 | 3.736539125 |  | 35.58762741 | 36.19841766 | 35.49539948 | 36.14881897 | 34.07794189 | 35.65287018
1963.898438 | 5.056066406 | 11.46496105 | 3.736514807 |  | 35.57049561 | 36.18125916 | 35.43694687 | 36.14194107 | 34.0891037 | 35.64461136
1963.998047 | 5.056376071 | 13.08998966 | 3.736536741 |  | 35.55552292 | 36.16785049 | 35.46133804 | 36.15257263 | 34.0959053 | 35.66328812
1964.097656 | 5.057120197 | 11.9543848 | 3.736466885 |  | 35.55893326 | 36.18046951 | 35.41151428 | 36.15769577 | 34.06446838 | 35.63342667
1964.197266 | 5.056651742 | 9.551020622 | 3.736495495 |  | 35.57188034 | 36.21916962 | 35.42765045 | 36.16237259 | 34.08039474 | 35.64726257
1964.296875 | 5.057036844 | 11.83020496 | 3.736469984 |  | 35.56785202 | 36.18624115 | 35.41904068 | 36.14687347 | 34.05574417 | 35.66714096
1964.396484 | 5.056564663 | 14.76537037 | 3.73645401 |  | 35.56299973 | 36.21627808 | 35.42016983 | 36.15410233 | 34.05984879 | 35.66999817
1964.496094 | 5.05661123 | 3.301320076 | 3.736483097 |  | 35.56607819 | 36.21939468 | 35.35730743 | 36.14120865 | 34.07730103 | 35.65102386
1964.595703 | 5.056134392 | 3.7729702 | 3.736487627 |  | 35.58391571 | 36.24108124 | 35.40490723 | 36.18390656 | 34.08089447 | 35.63799667
1964.695313 | 5.056704362 | 6.727730751 | 3.736488819 |  | 35.6169281 | 36.22891998 | 35.37755585 | 36.19353485 | 34.08551407 | 35.64851379
1964.794922 | 5.05673137 | 10.19310284 | 3.73650074 |  | 35.59664154 | 36.24954224 | 35.37290192 | 36.17339325 | 34.05111313 | 35.667099
1964.894531 | 5.056361169 | 9.296512604 | 3.736470222 |  | 35.60647964 | 36.24452209 | 35.37644196 | 36.16540146 | 34.05354309 | 35.64533997
1964.994141 | 5.055813086 | 11.68870926 | 3.736462831 |  | 35.58480835 | 36.27890015 | 35.36933517 | 36.18722153 | 34.05983353 | 35.67189789
1965.09375 | 5.056968857 | 7.430191994 | 3.736480474 |  | 35.63832855 | 36.26244354 | 35.36708069 | 36.19881821 | 34.06148529 | 35.64501572
1965.193359 | 5.056663384 | 8.597695351 | 3.736484528 |  | 35.61395645 | 36.27287292 | 35.35788345 | 36.19237137 | 34.08204269 | 35.66950989
1965.292969 | 5.056547434 | 6.938491821 | 3.736453056 |  | 35.63466644 | 36.2861824 | 35.36677551 | 36.21297455 | 34.06982803 | 35.68090439
1965.392578 | 5.055760466 | 12.17494106 | 3.736471176 |  | 35.63131714 | 36.27956009 | 35.33774185 | 36.16148758 | 34.07275391 | 35.64154816
1965.492188 | 5.056231716 | 11.70397663 | 3.736500502 |  | 35.64928818 | 36.2799263 | 35.34815979 | 36.23382187 | 34.03011703 | 35.67004395
1965.591797 | 5.056754188 | 7.232645988 | 3.73647809 |  | 35.66776276 | 36.29863358 | 35.31927109 | 36.19607162 | 34.02661133 | 35.6593132
1965.691406 | 5.055894577 | 12.36565304 | 3.736426592 |  | 35.63391876 | 36.3269043 | 35.30150986 | 36.21954346 | 34.06550217 | 35.6564827
1965.791016 | 5.055867568 | 9.09873867 | 3.736444712 |  | 35.66601181 | 36.30209732 | 35.3062973 | 36.2187767 | 34.06175232 | 35.6205101
1965.890625 | 5.05708341 | 11.45402527 | 3.736466885 |  | 35.67631531 | 36.31560135 | 35.34191132 | 36.2081337 | 34.06115723 | 35.66194153
1965.990234 | 5.055807498 | 6.041901588 | 3.736405849 |  | 35.67934036 | 36.33982086 | 35.33116913 | 36.22127151 | 34.06125259 | 35.66493988
1966.089844 | 5.056222402 | 9.014205933 | 3.736410141 |  | 35.65638351 | 36.30233383 | 35.29592514 | 36.20494843 | 34.06717682 | 35.68515015
1966.189453 | 5.056816586 | 9.264613152 | 3.736443758 |  | 35.66403198 | 36.31442261 | 35.29005814 | 36.2026825 | 34.05557251 | 35.65070724
1966.289063 | 5.056759775 | 12.79036617 | 3.736443281 |  | 35.65319443 | 36.32229614 | 35.30785751 | 36.19280243 | 34.0694046 | 35.68348694
1966.388672 | 5.055839163 | 13.360219 | 3.736503601 |  | 35.69556427 | 36.31850815 | 35.32389832 | 36.19697571 | 34.06503677 | 35.66680145
1966.488281 | 5.056186546 | 12.14463902 | 3.736419201 |  | 35.67337036 | 36.32624817 | 35.26103592 | 36.1738205 | 34.0619545 | 35.65094757
1966.587891 | 5.056132064 | 7.388723373 | 3.736441612 |  | 35.68727875 | 36.34029007 | 35.3056221 | 36.21181107 | 34.0552063 | 35.67525101
1966.6875 | 5.056216814 | 6.886769295 | 3.736432552 |  | 35.68914413 | 36.31476593 | 35.25823593 | 36.17232895 | 34.05451965 | 35.67040634
1966.787109 | 5.056329504 | 10.55697918 | 3.736412764 |  | 35.7049942 | 36.34927368 | 35.28592682 | 36.19606018 | 34.08586121 | 35.64519882
1966.886719 | 5.05655535 | 7.7573843 | 3.736427069 |  | 35.68878174 | 36.33156967 | 35.26161957 | 36.16860962 | 34.03178787 | 35.65151978
1966.986328 | 5.056207036 | 9.936087608 | 3.736405373 |  | 35.70500183 | 36.35588837 | 35.28020096 | 36.23807144 | 34.05959702 | 35.66028976
1967.085938 | 5.056284335 | 10.2876606 | 3.736436129 |  | 35.73104858 | 36.32133102 | 35.27654266 | 36.17581177 | 34.05030823 | 35.69474792
1967.185547 | 5.05620331 | 5.683493614 | 3.736394882 |  | 35.69000244 | 36.34766769 | 35.30987167 | 36.19400787 | 34.0671196 | 35.63499451
1967.285156 | 5.056715538 | 9.73968029 | 3.736361027 |  | 35.69350815 | 36.32416534 | 35.27114487 | 36.16995621 | 34.058918 | 35.63130569
1967.384766 | 5.056304824 | 9.150461197 | 3.736409903 |  | 35.70180893 | 36.33800888 | 35.27805328 | 36.19024277 | 34.03199387 | 35.64846802
1967.484375 | 5.056312741 | 10.89556503 | 3.736386538 |  | 35.73361588 | 36.36203384 | 35.2883873 | 36.16452408 | 34.03353119 | 35.65738678
1967.583984 | 5.056934398 | 10.0288229 | 3.736411095 |  | 35.74482346 | 36.36705399 | 35.27769852 | 36.14815521 | 34.04611206 | 35.68765259
1967.683594 | 5.056013786 | 10.58910656 | 3.736379623 |  | 35.73106384 | 36.35316849 | 35.29706955 | 36.1448555 | 34.042099 | 35.65808105
1967.783203 | 5.056785853 | 5.154652596 | 3.73636055 |  | 35.77176666 | 36.3379631 | 35.27665329 | 36.14269257 | 34.03317261 | 35.66736984
1967.882813 | 5.056099933 | 11.12090874 | 3.736427069 |  | 35.75984955 | 36.3454895 | 35.30313492 | 36.13227081 | 34.04741287 | 35.65458298
1967.982422 | 5.056752791 | 16.29173756 | 3.736365795 |  | 35.74292374 | 36.34431839 | 35.303936 | 36.12483215 | 34.03478241 | 35.66812897
1968.082031 | 5.05628061 | 9.780694008 | 3.736354828 |  | 35.78542709 | 36.31930923 | 35.32404327 | 36.112854 | 34.05161285 | 35.67164612
1968.181641 | 5.056457561 | 14.15450573 | 3.736382723 |  | 35.73364258 | 36.35320282 | 35.29792786 | 36.13300323 | 34.02854919 | 35.65104294
1968.28125 | 5.055994694 | 14.32903767 | 3.736358643 |  | 35.80162811 | 36.33024216 | 35.31879044 | 36.1424942 | 34.04617691 | 35.6444931
1968.380859 | 5.056149294 | 7.924627304 | 3.73636961 |  | 35.75896072 | 36.34753036 | 35.30838394 | 36.15447617 | 34.05176544 | 35.68034744
1968.480469 | 5.056758378 | 13.6771574 | 3.73633647 |  | 35.7901535 | 36.35712814 | 35.34609985 | 36.12054825 | 34.07159805 | 35.64262009
1968.580078 | 5.055396319 | 8.950407982 | 3.736362934 |  | 35.78647995 | 36.33258057 | 35.29512787 | 36.09753799 | 34.04403305 | 35.6545105
1968.679688 | 5.056420308 | 8.279845238 | 3.736412525 |  | 35.78509903 | 36.34630203 | 35.35521698 | 36.11473465 | 34.04150772 | 35.6686821
1968.779297 | 5.056415652 | 5.741139412 | 3.736373186 |  | 35.77708054 | 36.34083176 | 35.33803177 | 36.07789993 | 34.04455566 | 35.62159729
1968.878906 | 5.055917394 | 12.71175861 | 3.736418724 |  | 35.77599716 | 36.35243607 | 35.36522293 | 36.1176796 | 34.04912567 | 35.66762924
1968.978516 | 5.056644291 | 11.09812355 | 3.73637414 |  | 35.77612686 | 36.3197403 | 35.33657074 | 36.07945633 | 34.03316879 | 35.6343956
1969.078125 | 5.056762104 | 10.93840027 | 3.736355305 |  | 35.75603104 | 36.3468132 | 35.35866928 | 36.10635376 | 34.03230286 | 35.66548538
1969.177734 | 5.056912978 | 9.577906609 | 3.736344814 |  | 35.77908325 | 36.34128952 | 35.34381866 | 36.10704422 | 34.03736877 | 35.66725159
1969.277344 | 5.056620077 | 16.09624195 | 3.736334324 |  | 35.78547668 | 36.32650375 | 35.34811401 | 36.13368607 | 34.054039 | 35.65380859
1969.376953 | 5.056579099 | 9.516615868 | 3.736359596 |  | 35.7756958 | 36.33441162 | 35.34053421 | 36.12335587 | 34.02551651 | 35.64179993
1969.476563 | 5.056972117 | 8.848786354 | 3.7363801 |  | 35.77729034 | 36.32487488 | 35.38623428 | 36.12105179 | 34.05494308 | 35.64782333
1969.576172 | 5.056412392 | 11.63038063 | 3.736315012 |  | 35.77589798 | 36.32535172 | 35.38167953 | 36.1330452 | 34.04879761 | 35.65969086
1969.675781 | 5.057075494 | 11.12250233 | 3.736399651 |  | 35.75661469 | 36.32038498 | 35.39170837 | 36.17970276 | 34.06293869 | 35.6862793
1969.775391 | 5.056362101 | 13.89179325 | 3.736366034 |  | 35.74897385 | 36.34619522 | 35.40456772 | 36.16789627 | 34.0571785 | 35.65278625
1969.875 | 5.056209364 | 5.352883339 | 3.73637414 |  | 35.72695541 | 36.29404449 | 35.38812256 | 36.16523361 | 34.04469299 | 35.65222549
1969.974609 | 5.057094586 | 10.37355995 | 3.736360312 |  | 35.68472672 | 36.33012009 | 35.41565704 | 36.1762619 | 34.01576996 | 35.63325119
1970.074219 | 5.056650811 | 8.407441139 | 3.73635149 |  | 35.70888901 | 36.30575943 | 35.42895889 | 36.16256714 | 34.02622223 | 35.63949203
1970.173828 | 5.056131133 | 7.574876785 | 3.736361265 |  | 35.72644043 | 36.29826355 | 35.45077896 | 36.16758728 | 34.03805542 | 35.6406517
1970.273438 | 5.056716469 | 11.06667995 | 3.736336708 |  | 35.69141388 | 36.29418945 | 35.43889618 | 36.16572189 | 34.05967331 | 35.60668182
1970.373047 | 5.056448714 | 11.63197517 | 3.736367702 |  | 35.72294617 | 36.31261063 | 35.44558334 | 36.23158646 | 34.04297638 | 35.63293457
1970.472656 | 5.056398422 | 8.062932014 | 3.736343384 |  | 35.73607635 | 36.27176285 | 35.48065948 | 36.1711731 | 34.04634094 | 35.62638474
1970.572266 | 5.056299702 | 6.160383224 | 3.736357689 |  | 35.69697571 | 36.29724503 | 35.47447586 | 36.17541504 | 34.05054474 | 35.61875916
1970.671875 | 5.056605642 | 12.79264355 | 3.736317158 |  | 35.6977005 | 36.25670624 | 35.49970245 | 36.20072174 | 34.04439926 | 35.63341904
1970.771484 | 5.056229853 | 12.00770092 | 3.736286402 |  | 35.70236588 | 36.25063324 | 35.48028564 | 36.18486023 | 34.05842209 | 35.6451416
1970.871094 | 5.05708341 | 7.692903519 | 3.736303091 |  | 35.7108345 | 36.28254318 | 35.50401688 | 36.20174789 | 34.03461075 | 35.61401749
1970.970703 | 5.056627062 | 5.767113686 | 3.736307621 |  | 35.67956924 | 36.26244354 | 35.50247574 | 36.16046143 | 34.0406189 | 35.64245987
1971.070313 | 5.056229853 | 8.262073517 | 3.736337662 |  | 35.68346024 | 36.26667023 | 35.47264862 | 36.19994354 | 34.05918121 | 35.62765503
1971.169922 | 5.056581893 | 4.536496162 | 3.736283302 |  | 35.68568802 | 36.24047089 | 35.45126343 | 36.15989685 | 34.05965424 | 35.66166306
1971.269531 | 5.056664781 | 10.30338192 | 3.73628664 |  | 35.65864563 | 36.26461792 | 35.44115067 | 36.17511749 | 34.04331207 | 35.63590622
1971.369141 | 5.056573511 | 10.27626801 | 3.736237526 |  | 35.64043808 | 36.23544312 | 35.41450119 | 36.18831635 | 34.05587006 | 35.62768936
1971.46875 | 5.056234044 | 7.665789604 | 3.73631382 |  | 35.67668152 | 36.24273682 | 35.40124893 | 36.17492294 | 34.04642868 | 35.6278801
1971.568359 | 5.056292252 | 8.891394615 | 3.736301661 |  | 35.67747498 | 36.23247147 | 35.39937592 | 36.14723969 | 34.04034805 | 35.63776779
1971.667969 | 5.056866878 | 7.081582069 | 3.736266613 |  | 35.63951874 | 36.24329758 | 35.38723755 | 36.1653862 | 34.07446289 | 35.63127899
1971.767578 | 5.056945109 | 8.736912727 | 3.736316204 |  | 35.64421844 | 36.23417664 | 35.3799324 | 36.15664291 | 34.06329346 | 35.63560104
1971.867188 | 5.05641798 | 9.439146996 | 3.736259937 |  | 35.64539337 | 36.25843048 | 35.36620331 | 36.1693306 | 34.02422714 | 35.65606689
1971.966797 | 5.056579099 | 13.24720478 | 3.736294746 |  | 35.63338089 | 36.2558136 | 35.31973648 | 36.13646317 | 34.05046844 | 35.62534714
1972.066406 | 5.057316241 | 11.76617908 | 3.736257315 |  | 35.62708282 | 36.26514053 | 35.31341553 | 36.17885971 | 34.05389023 | 35.64133453
1972.166016 | 5.056828228 | 13.19593906 | 3.736316204 |  | 35.60929871 | 36.2701416 | 35.31394958 | 36.14473343 | 34.06871414 | 35.6629715
1972.265625 | 5.056867809 | 7.96746254 | 3.736250639 |  | 35.60479355 | 36.27228165 | 35.3187561 | 36.14686584 | 34.05893326 | 35.62054443
1972.365234 | 5.056156744 | 6.697425842 | 3.736263275 |  | 35.63315201 | 36.26900864 | 35.28565598 | 36.15094757 | 34.05376053 | 35.63558197
1972.464844 | 5.056640566 | 9.82649231 | 3.736265182 |  | 35.6089325 | 36.27326965 | 35.26884842 | 36.15859985 | 34.03810883 | 35.62086105
1972.564453 | 5.056743012 | 5.049841881 | 3.73626852 |  | 35.6041069 | 36.28449249 | 35.25794983 | 36.14560318 | 34.05257416 | 35.6519165
1972.664063 | 5.055969548 | 8.63848114 | 3.73626852 |  | 35.61909866 | 36.29660797 | 35.24601364 | 36.14805984 | 34.06842804 | 35.63515854
1972.763672 | 5.05656606 | 13.76715946 | 3.73623848 |  | 35.62186813 | 36.29091263 | 35.22622681 | 36.15261841 | 34.0375824 | 35.62835312
1972.863281 | 5.056376071 | 12.9320879 | 3.736249447 |  | 35.59605789 | 36.28063202 | 35.18069839 | 36.16368103 | 34.06520462 | 35.65343094
1972.962891 | 5.057350234 | 6.718388557 | 3.736254215 |  | 35.60863113 | 36.27501678 | 35.20570755 | 36.16096878 | 34.08218384 | 35.6385498
1973.0625 | 5.05684732 | 10.1662159 | 3.73624897 |  | 35.62860489 | 36.3236618 | 35.18290329 | 36.16067886 | 34.05879593 | 35.64533997
1973.162109 | 5.056817517 | 10.26145744 | 3.736268282 |  | 35.63211823 | 36.31586838 | 35.26605988 | 36.14432907 | 34.07348251 | 35.62488556
1973.261719 | 5.056616817 | 6.867174149 | 3.736200333 |  | 35.6342926 | 36.28377151 | 35.19195557 | 36.14880371 | 34.04559708 | 35.6352272
1973.361328 | 5.056236372 | 6.182484627 | 3.736195564 |  | 35.61903 | 36.30955124 | 35.25984573 | 36.13563538 | 34.06613541 | 35.64345551
1973.460938 | 5.05674534 | 5.439009666 | 3.736202717 |  | 35.65997314 | 36.29521942 | 35.21369171 | 36.13952637 | 34.06771088 | 35.66572952
1973.560547 | 5.0567486 | 4.094010353 | 3.736231565 |  | 35.59098816 | 36.30727386 | 35.27068329 | 36.14875031 | 34.06710434 | 35.65663528
1973.660156 | 5.056718797 | 8.381010056 | 3.736252785 |  | 35.630867 | 36.28273392 | 35.23168182 | 36.11098862 | 34.07917786 | 35.67614365
1973.759766 | 5.057033584 | 7.263177872 | 3.736263752 |  | 35.61523056 | 36.32740021 | 35.24975204 | 36.14575577 | 34.04787064 | 35.65841293
1973.859375 | 5.055833575 | 8.234274864 | 3.736221552 |  | 35.65379715 | 36.30449677 | 35.2388382 | 36.10941696 | 34.07826233 | 35.61672211
1973.958984 | 5.056631719 | 6.971756935 | 3.736222982 |  | 35.6441803 | 36.32611847 | 35.29429245 | 36.12815475 | 34.06048584 | 35.6580162
1974.058594 | 5.056445454 | 4.018819809 | 3.736244202 |  | 35.65422821 | 36.27635193 | 35.26674652 | 36.10964966 | 34.08686066 | 35.6283226
1974.158203 | 5.056349994 | 2.540072918 | 3.736205578 |  | 35.62982178 | 36.30826569 | 35.29699707 | 36.14978409 | 34.07836914 | 35.62279892
1974.257813 | 5.056494349 | 12.68168163 | 3.736248016 |  | 35.65636826 | 36.2869873 | 35.29539871 | 36.13196945 | 34.06028748 | 35.62253571
1974.357422 | 5.057350234 | 10.90627289 | 3.736211777 |  | 35.65982819 | 36.3048439 | 35.30811691 | 36.13220978 | 34.07825089 | 35.66517639
1974.457031 | 5.056736958 | 7.988881111 | 3.736203671 |  | 35.65257263 | 36.33542633 | 35.31890488 | 36.12010574 | 34.06851196 | 35.64947128
1974.556641 | 5.057377708 | 13.79928684 | 3.736197472 |  | 35.66685867 | 36.32107544 | 35.30357742 | 36.11306763 | 34.06991959 | 35.65619659
1974.65625 | 5.056626131 | 12.89836788 | 3.736200094 |  | 35.65197754 | 36.30841446 | 35.30162048 | 36.08559036 | 34.06289291 | 35.61888885
1974.755859 | 5.056695049 | 13.76784229 | 3.736205339 |  | 35.64989853 | 36.31707001 | 35.33659744 | 36.09041595 | 34.06596756 | 35.64947891
1974.855469 | 5.056871069 | 9.57494545 | 3.736204147 |  | 35.66596985 | 36.30252838 | 35.33340073 | 36.10220337 | 34.06742859 | 35.63562393
1974.955078 | 5.057081547 | 14.38987255 | 3.73621273 |  | 35.64307404 | 36.30650711 | 35.34779739 | 36.07308578 | 34.1039238 | 35.66480637
1975.054688 | 5.056740218 | 13.31943226 | 3.736222744 |  | 35.66661453 | 36.31463242 | 35.34706497 | 36.10850525 | 34.10133362 | 35.69232941
1975.154297 | 5.056933467 | 10.98237514 | 3.736172676 |  | 35.65702438 | 36.30295181 | 35.34888458 | 36.07024384 | 34.08921051 | 35.66637421
1975.253906 | 5.056837075 | 15.59018803 | 3.736237526 |  | 35.63648605 | 36.31779099 | 35.38157272 | 36.09156036 | 34.0986824 | 35.6922493
1975.353516 | 5.057543483 | 10.97485638 | 3.736162663 |  | 35.64798737 | 36.31296921 | 35.40495682 | 36.06671906 | 34.1121254 | 35.66278839
1975.453125 | 5.056881779 | 11.31663132 | 3.736199141 |  | 35.64533997 | 36.29639435 | 35.38146973 | 36.07613373 | 34.06377792 | 35.67839813
1975.552734 | 5.05780891 | 10.08122826 | 3.736192942 |  | 35.65673447 | 36.28188705 | 35.39279175 | 36.07991791 | 34.08873749 | 35.68724823
1975.652344 | 5.057484344 | 10.59753704 | 3.736241102 |  | 35.63370514 | 36.30992508 | 35.37607574 | 36.08564758 | 34.10864639 | 35.65519333
1975.751953 | 5.05688597 | 13.73343754 | 3.736214399 |  | 35.66806412 | 36.31197357 | 35.44729233 | 36.08056641 | 34.10490417 | 35.66338348
1975.851563 | 5.057101571 | 7.955387115 | 3.73618722 |  | 35.63904953 | 36.29942322 | 35.42032242 | 36.00177383 | 34.10983276 | 35.69869995
1975.951172 | 5.057168626 | 11.99266338 | 3.736146688 |  | 35.65625381 | 36.31477737 | 35.44327927 | 36.03225708 | 34.09758377 | 35.69695282
1976.050781 | 5.057410304 | 16.0998888 | 3.736176968 |  | 35.63499069 | 36.30330658 | 35.46876144 | 36.02425385 | 34.12047958 | 35.70067978
1976.150391 | 5.057476428 | 14.59152126 | 3.736177921 |  | 35.62767029 | 36.3094902 | 35.49116135 | 36.02329636 | 34.11493683 | 35.69828415
1976.25 | 5.057127648 | 11.00698376 | 3.73619318 |  | 35.63761139 | 36.30155182 | 35.44538116 | 35.98727798 | 34.10789108 | 35.67845917
1976.349609 | 5.057834056 | 13.64275265 | 3.7361691 |  | 35.62322235 | 36.32024384 | 35.49081039 | 36.00537872 | 34.11734009 | 35.6849556
1976.449219 | 5.056908787 | 19.03869915 | 3.736189365 |  | 35.60840225 | 36.3137207 | 35.44449997 | 35.95833206 | 34.12487793 | 35.67581177
1976.548828 | 5.057687373 | 11.84592724 | 3.736161947 |  | 35.63779831 | 36.33719635 | 35.50183105 | 35.98916626 | 34.1217308 | 35.6791153
1976.648438 | 5.057828002 | 9.31086731 | 3.73618865 |  | 35.61960602 | 36.29044724 | 35.47269058 | 35.98258972 | 34.12465286 | 35.67263412
1976.748047 | 5.057312515 | 9.287626266 | 3.736171722 |  | 35.60284805 | 36.30255508 | 35.49562073 | 36.00660324 | 34.12451172 | 35.69421387
1976.847656 | 5.056939521 | 13.58624554 | 3.736180305 |  | 35.64442825 | 36.28102112 | 35.50251007 | 35.94869232 | 34.1053009 | 35.69880676
1976.947266 | 5.057683182 | 16.6134634 | 3.736171246 |  | 35.61981583 | 36.32595825 | 35.4875679 | 35.98590088 | 34.11787415 | 35.68665314
1977.046875 | 5.057135564 | 14.23356915 | 3.736188412 |  | 35.64857483 | 36.30554962 | 35.50632858 | 35.97494507 | 34.0991478 | 35.68467331
1977.146484 | 5.057707862 | 11.77688885 | 3.73617506 |  | 35.65922546 | 36.2959938 | 35.52956009 | 36.00240326 | 34.11519241 | 35.67950821
1977.246094 | 5.057448954 | 12.18678951 | 3.736166 |  | 35.63850403 | 36.30826569 | 35.53709412 | 35.96434784 | 34.10213089 | 35.69716644
1977.345703 | 5.058377948 | 16.0978384 | 3.736127377 |  | 35.62865067 | 36.31581116 | 35.50444412 | 36.01244354 | 34.09428406 | 35.69937897
1977.445313 | 5.057962113 | 15.21446133 | 3.736144066 |  | 35.67340851 | 36.27708817 | 35.52011108 | 36.02474594 | 34.11409378 | 35.67300415
1977.544922 | 5.057414961 | 15.88662052 | 3.736120701 |  | 35.68024063 | 36.27084351 | 35.51512146 | 36.00510025 | 34.11270905 | 35.68725586
1977.644531 | 5.058070146 | 20.03485966 | 3.736149073 |  | 35.66669083 | 36.28428268 | 35.55680084 | 36.03437424 | 34.12939835 | 35.69010544
1977.744141 | 5.057535567 | 13.86718464 | 3.736156225 |  | 35.63423538 | 36.21060181 | 35.52386856 | 36.04107666 | 34.12011719 | 35.70495605
1977.84375 | 5.057393075 | 11.5082531 | 3.736159801 |  | 35.6696434 | 36.22933578 | 35.56422806 | 36.1124649 | 34.1256218 | 35.67226791
1977.943359 | 5.0582769 | 16.23249722 | 3.736160278 |  | 35.65748215 | 36.22202301 | 35.52644348 | 36.08453751 | 34.11349106 | 35.66005325
1978.042969 | 5.058371429 | 12.73317432 | 3.73615551 |  | 35.67759705 | 36.20484924 | 35.53686142 | 36.10601044 | 34.11503983 | 35.69484711
1978.142578 | 5.058242907 | 17.96597958 | 3.736129045 |  | 35.65135574 | 36.1901741 | 35.53425598 | 36.07672501 | 34.10689163 | 35.68420792
1978.242188 | 5.058149309 | 16.0515852 | 3.736158609 |  | 35.64215469 | 36.20481491 | 35.55429459 | 36.10561752 | 34.12531662 | 35.70692825
1978.341797 | 5.05841101 | 14.42314053 | 3.736092091 |  | 35.61645508 | 36.17073822 | 35.53932953 | 36.10780716 | 34.1180954 | 35.69756317
1978.441406 | 5.058531151 | 13.44611835 | 3.736111879 |  | 35.63971329 | 36.16150284 | 35.51445007 | 36.14339447 | 34.12996674 | 35.67936707
1978.541016 | 5.058430568 | 20.59286594 | 3.736092567 |  | 35.6158905 | 36.12487411 | 35.49451065 | 36.12608719 | 34.11185837 | 35.6836586
1978.640625 | 5.058092032 | 21.6532793 | 3.736102581 |  | 35.63111496 | 36.15398407 | 35.50751114 | 36.15126038 | 34.13529968 | 35.7193222
1978.740234 | 5.058486913 | 16.58042431 | 3.736126184 |  | 35.59267044 | 36.15861893 | 35.47117233 | 36.1050148 | 34.10417557 | 35.70227814
1978.839844 | 5.058662933 | 13.49351025 | 3.736136913 |  | 35.62378311 | 36.14966965 | 35.50453949 | 36.11850357 | 34.13566971 | 35.679039
1978.939453 | 5.058970735 | 21.19940281 | 3.736114502 |  | 35.61069107 | 36.1508255 | 35.4516716 | 36.12356949 | 34.10089111 | 35.70050812
1979.039063 | 5.058777486 | 21.55188656 | 3.73611784 |  | 35.5884552 | 36.15847778 | 35.47962189 | 36.09871674 | 34.12369919 | 35.67785645
1979.138672 | 5.059171435 | 13.83141232 | 3.73608017 |  | 35.60976028 | 36.13939285 | 35.42807388 | 36.08797455 | 34.11010742 | 35.70176697
1979.238281 | 5.058363979 | 18.99859715 | 3.736088037 |  | 35.58856583 | 36.15467453 | 35.45591354 | 36.11988831 | 34.11405945 | 35.68582916
1979.337891 | 5.058899023 | 15.25137424 | 3.736072063 |  | 35.614151 | 36.15457535 | 35.44748688 | 36.0419426 | 34.08967972 | 35.6798172
1979.4375 | 5.05831555 | 16.99351788 | 3.736075878 |  | 35.58290863 | 36.12353897 | 35.45275497 | 36.08791733 | 34.10079193 | 35.69770432
1979.537109 | 5.058645704 | 19.0742445 | 3.736107111 |  | 35.55700302 | 36.17942429 | 35.44386292 | 36.08071136 | 34.14501572 | 35.70358276
1979.636719 | 5.058852457 | 14.90230846 | 3.736112118 |  | 35.55426788 | 36.12872314 | 35.43467331 | 36.08489227 | 34.07839584 | 35.7146759
1979.736328 | 5.058678766 | 18.41484547 | 3.736092091 |  | 35.56883621 | 36.15116882 | 35.42165375 | 36.06121445 | 34.11061859 | 35.69312668
1979.835938 | 5.058763982 | 15.580163 | 3.736087322 |  | 35.56166458 | 36.14271927 | 35.39255142 | 36.04733276 | 34.11218643 | 35.667202
1979.935547 | 5.058391918 | 12.08653736 | 3.73608923 |  | 35.56155014 | 36.13730621 | 35.40816498 | 36.09532166 | 34.10840225 | 35.69762039
1980.035156 | 5.058553037 | 14.11941433 | 3.736089468 |  | 35.5343132 | 36.13599777 | 35.39154434 | 36.06044769 | 34.07973099 | 35.69293213
1980.134766 | 5.058715087 | 15.21605778 | 3.73609519 |  | 35.5429039 | 36.13868713 | 35.38298035 | 36.08876038 | 34.07166672 | 35.68957138
1980.234375 | 5.058571198 | 15.33772945 | 3.736041784 |  | 35.49960327 | 36.14115524 | 35.38621902 | 36.08086014 | 34.04288864 | 35.68461227
1980.333984 | 5.059089945 | 14.73301411 | 3.736102819 |  | 35.49485016 | 36.13173294 | 35.40290451 | 36.09006882 | 34.04652786 | 35.69432068
1980.433594 | 5.05816747 | 12.44813442 | 3.736059189 |  | 35.52483368 | 36.13491058 | 35.36276245 | 36.1035881 | 34.07661438 | 35.66827774
1980.533203 | 5.059020561 | 12.25104427 | 3.736088037 |  | 35.46594238 | 36.08884811 | 35.34526443 | 36.09492874 | 34.09642792 | 35.64644623
1980.632813 | 5.059134182 | 13.70336246 | 3.736034632 |  | 35.48152924 | 36.10738373 | 35.38653564 | 36.09134293 | 34.03996277 | 35.63947296
1980.732422 | 5.059412182 | 15.49152851 | 3.736020565 |  | 35.48464584 | 36.09638596 | 35.36327362 | 36.10211563 | 34.08859253 | 35.67726135
1980.832031 | 5.059850369 | 12.67530155 | 3.736108303 |  | 35.47453308 | 36.06516266 | 35.34860992 | 36.1229744 | 34.05599976 | 35.66734314
1980.931641 | 5.059180749 | 21.54208851 | 3.736040115 |  | 35.46133423 | 36.10260391 | 35.31761169 | 36.11285782 | 34.04229736 | 35.66997528
1981.03125 | 5.059362356 | 20.75190449 | 3.736042738 |  | 35.48193741 | 36.10245514 | 35.30579758 | 36.11699295 | 34.05381393 | 35.66342926
1981.130859 | 5.05894559 | 22.75037861 | 3.736040831 |  | 35.44976807 | 36.09384537 | 35.29166412 | 36.09783936 | 34.06043625 | 35.67694855
1981.230469 | 5.059083891 | 19.14351177 | 3.736078501 |  | 35.44887161 | 36.11086273 | 35.32571411 | 36.1089325 | 34.07420349 | 35.68516159
1981.330078 | 5.059284125 | 16.59045124 | 3.736016989 |  | 35.45335388 | 36.09935379 | 35.23335648 | 36.10741043 | 34.06808853 | 35.68731308
1981.429688 | 5.059273881 | 23.55560017 | 3.736031294 |  | 35.42817688 | 36.10464096 | 35.25779724 | 36.11790466 | 34.07867813 | 35.65762711
1981.529297 | 5.05896375 | 21.29897404 | 3.736025333 |  | 35.43162155 | 36.08010483 | 35.20282745 | 36.10792923 | 34.05474472 | 35.65444946
1981.628906 | 5.05949833 | 18.79831791 | 3.736071825 |  | 35.42079544 | 36.09704208 | 35.23398972 | 36.11629105 | 34.08153534 | 35.68263245
1981.728516 | 5.059163519 | 21.59472179 | 3.736048698 |  | 35.41398621 | 36.07149506 | 35.20821762 | 36.06949615 | 34.04682159 | 35.62917709
1981.828125 | 5.059050363 | 22.66858006 | 3.736049891 |  | 35.39912033 | 36.10847092 | 35.21686935 | 36.09518433 | 34.04311752 | 35.64796066
1981.927734 | 5.059575629 | 15.97867107 | 3.736034632 |  | 35.41773605 | 36.09361649 | 35.22493744 | 36.08166122 | 34.04445267 | 35.61960983
1982.027344 | 5.058816136 | 18.40436459 | 3.736052513 |  | 35.40745163 | 36.09297943 | 35.23097229 | 36.08119202 | 34.04941559 | 35.66876221
1982.126953 | 5.06006178 | 19.91888332 | 3.736056805 |  | 35.4038887 | 36.08317566 | 35.19644928 | 36.08514786 | 34.04681396 | 35.6455574
1982.226563 | 5.059349784 | 18.89059734 | 3.736039639 |  | 35.36936188 | 36.08945847 | 35.20650482 | 36.10685349 | 34.04413986 | 35.65095901
1982.326172 | 5.059637097 | 19.95374393 | 3.736021996 |  | 35.40567017 | 36.08563614 | 35.2037735 | 36.08559036 | 34.06069183 | 35.65606689
1982.425781 | 5.059190993 | 22.04905415 | 3.736052513 |  | 35.32896042 | 36.10436249 | 35.23500061 | 36.08974457 | 34.04383469 | 35.66963577
1982.525391 | 5.059262239 | 26.71907139 | 3.736001492 |  | 35.37998199 | 36.09870529 | 35.26468658 | 36.1274147 | 34.02303314 | 35.68237686
1982.625 | 5.060059917 | 23.30428219 | 3.736033678 |  | 35.36436081 | 36.08888245 | 35.22289276 | 36.07249832 | 34.04235077 | 35.67831802
1982.724609 | 5.059985877 | 22.86134052 | 3.736029625 |  | 35.34177399 | 36.09175491 | 35.28376389 | 36.08044434 | 34.02768326 | 35.65076065
1982.824219 | 5.059678075 | 19.34789181 | 3.735990524 |  | 35.33543396 | 36.1010437 | 35.27767181 | 36.06389236 | 34.06008148 | 35.6509285
1982.923828 | 5.059562591 | 24.37631702 | 3.736014605 |  | 35.33516693 | 36.10647964 | 35.28305054 | 36.1194458 | 34.04807281 | 35.66388702
1983.023438 | 5.060031046 | 26.1581049 | 3.735981464 |  | 35.34469986 | 36.08438492 | 35.30245209 | 36.11405945 | 34.0459137 | 35.64639664
1983.123047 | 5.059534651 | 21.66535473 | 3.736008167 |  | 35.33384323 | 36.10139465 | 35.30498886 | 36.11650467 | 34.0650177 | 35.64983368
1983.222656 | 5.060335123 | 22.28693104 | 3.735996246 |  | 35.34004211 | 36.10939407 | 35.32719421 | 36.10514069 | 34.0426445 | 35.66172028
1983.322266 | 5.059735817 | 23.33845806 | 3.736004353 |  | 35.33833313 | 36.10429382 | 35.35752869 | 36.1217308 | 34.01621246 | 35.66611481
1983.421875 | 5.060158637 | 24.00104809 | 3.735983133 |  | 35.33435059 | 36.09891891 | 35.32441711 | 36.11377335 | 34.03647995 | 35.66841888
1983.521484 | 5.05964315 | 24.42758274 | 3.736004353 |  | 35.33209229 | 36.11207581 | 35.35614014 | 36.13280487 | 34.05738831 | 35.69394302
1983.621094 | 5.059529529 | 20.1362524 | 3.736000299 |  | 35.3309021 | 36.1001091 | 35.34284973 | 36.14941025 | 34.05348587 | 35.64932632
1983.720703 | 5.060252235 | 19.81635189 | 3.736014843 |  | 35.32249069 | 36.09464264 | 35.38360596 | 36.12722778 | 34.05379868 | 35.64977264
1983.820313 | 5.059826621 | 21.89844608 | 3.736002207 |  | 35.3356781 | 36.12739563 | 35.37343216 | 36.13619232 | 34.01296997 | 35.64465332
1983.919922 | 5.060295542 | 22.57538891 | 3.735978603 |  | 35.32791519 | 36.12060928 | 35.41083908 | 36.14974213 | 34.03823853 | 35.66850662
1984.019531 | 5.060142339 | 22.10442257 | 3.735991478 |  | 35.32608032 | 36.10795975 | 35.40035629 | 36.13928223 | 34.06528091 | 35.69245911
1984.119141 | 5.060070627 | 21.64781094 | 3.735966921 |  | 35.31951141 | 36.12994766 | 35.38615799 | 36.14050293 | 34.0466423 | 35.65563202
1984.21875 | 5.060217776 | 24.66682529 | 3.735980511 |  | 35.33353424 | 36.14003372 | 35.37542343 | 36.15222931 | 34.04515076 | 35.66415405
1984.318359 | 5.05976981 | 24.0698576 | 3.735993862 |  | 35.34115601 | 36.07781982 | 35.38002396 | 36.13781357 | 34.04794693 | 35.66108322
1984.417969 | 5.05978378 | 23.08668423 | 3.735946178 |  | 35.37125397 | 36.09394455 | 35.39577484 | 36.13930893 | 34.04799271 | 35.63840485
1984.517578 | 5.059520216 | 26.88107395 | 3.735971928 |  | 35.35616302 | 36.08700943 | 35.35577011 | 36.1337204 | 34.06023788 | 35.65514755
1984.617188 | 5.060134423 | 22.34662724 | 3.735936165 |  | 35.35925674 | 36.10094452 | 35.34632111 | 36.1546669 | 34.0669899 | 35.67657852
1984.716797 | 5.05992115 | 24.5503931 | 3.735963345 |  | 35.35472488 | 36.07725143 | 35.33403015 | 36.16970062 | 34.05875778 | 35.65953064
1984.816406 | 5.060144667 | 24.59755802 | 3.735959768 |  | 35.38023758 | 36.07582855 | 35.35292053 | 36.16594696 | 34.05041122 | 35.63319016
1984.916016 | 5.059773535 | 26.29435825 | 3.735974073 |  | 35.37493134 | 36.05167007 | 35.33705521 | 36.13243484 | 34.03785706 | 35.65399933
1985.015625 | 5.060289954 | 28.51384449 | 3.735914707 |  | 35.36036301 | 36.03874207 | 35.35397339 | 36.22178268 | 34.06109238 | 35.68493271
1985.115234 | 5.059845247 | 27.46960926 | 3.735935688 |  | 35.37899017 | 36.03485107 | 35.32429886 | 36.16211319 | 34.06263351 | 35.66686249
1985.214844 | 5.060323016 | 26.65162754 | 3.73589325 |  | 35.39298248 | 36.02534866 | 35.31761932 | 36.14683151 | 34.05005646 | 35.65472794
1985.314453 | 5.060602412 | 27.7717371 | 3.735921621 |  | 35.3853569 | 36.06605148 | 35.39042282 | 36.13809967 | 34.06829071 | 35.66760254
1985.414063 | 5.059908577 | 30.66953754 | 3.735977173 |  | 35.37642288 | 36.03283691 | 35.32553864 | 36.1390419 | 34.06942749 | 35.66204453
1985.513672 | 5.060182386 | 23.43438435 | 3.735963106 |  | 35.41347885 | 36.02013779 | 35.36326981 | 36.16728973 | 34.09445572 | 35.68041229
1985.613281 | 5.060081337 | 28.71982288 | 3.735913992 |  | 35.39468002 | 36.00532532 | 35.32387161 | 36.13285828 | 34.07883835 | 35.64384842
1985.712891 | 5.059791696 | 28.10029697 | 3.735924006 |  | 35.39926529 | 36.01449966 | 35.37683487 | 36.15221024 | 34.04986572 | 35.67434692
1985.8125 | 5.059872256 | 23.05136776 | 3.735961914 |  | 35.40535736 | 36.00198364 | 35.34709167 | 36.11730194 | 34.06853104 | 35.66254044
1985.912109 | 5.060250372 | 25.68782139 | 3.735896587 |  | 35.39726257 | 35.99787903 | 35.36447906 | 36.15569305 | 34.06790924 | 35.70211029
1986.011719 | 5.060160966 | 23.22476292 | 3.735923767 |  | 35.38193512 | 36.01073074 | 35.34632111 | 36.11916733 | 34.08317566 | 35.68495178
1986.111328 | 5.060603344 | 19.59032345 | 3.735929728 |  | 35.40738678 | 35.97771835 | 35.39532852 | 36.15167236 | 34.06088638 | 35.67927551
1986.210938 | 5.059622661 | 21.12489414 | 3.735906839 |  | 35.42417908 | 35.96588898 | 35.36129379 | 36.11725616 | 34.06412506 | 35.68832397
1986.310547 | 5.06074537 | 23.51777744 | 3.735905886 |  | 35.42073822 | 36.01249313 | 35.35317993 | 36.1423111 | 34.03927994 | 35.66431808
1986.410156 | 5.060423133 | 19.87468052 | 3.735925198 |  | 35.46957779 | 35.97396469 | 35.37480545 | 36.12746048 | 34.09001541 | 35.68098831
1986.509766 | 5.060712308 | 20.03349209 | 3.735913038 |  | 35.43735123 | 35.97109222 | 35.38148499 | 36.14860535 | 34.06739426 | 35.69342422
1986.609375 | 5.060289022 | 20.43860912 | 3.735929728 |  | 35.45561981 | 35.95586395 | 35.36515808 | 36.1356163 | 34.07813263 | 35.69703293
1986.708984 | 5.059696236 | 22.93721485 | 3.735937119 |  | 35.47320175 | 35.96240234 | 35.36254501 | 36.11798477 | 34.05618668 | 35.70674896
1986.808594 | 5.060247113 | 24.15484524 | 3.735885382 |  | 35.46429443 | 35.96266556 | 35.41915131 | 36.12372589 | 34.05453491 | 35.68179321
1986.908203 | 5.060285297 | 18.76072216 | 3.735889196 |  | 35.47535706 | 35.97526932 | 35.37108612 | 36.12122726 | 34.06983566 | 35.70529175
1987.007813 | 5.060602412 | 17.23686123 | 3.735940695 |  | 35.50404739 | 35.95021057 | 35.40025711 | 36.13240051 | 34.04870224 | 35.67316818
1987.107422 | 5.060744439 | 14.6241045 | 3.735864401 |  | 35.4982338 | 35.94645691 | 35.4328537 | 36.11562347 | 34.05868149 | 35.66010666
1987.207031 | 5.060153515 | 18.6203661 | 3.735905647 |  | 35.48472977 | 35.9563179 | 35.43516922 | 36.11334991 | 34.07276535 | 35.69158554
1987.306641 | 5.060139079 | 14.23425198 | 3.735900879 |  | 35.50524521 | 35.92316055 | 35.42848206 | 36.10070801 | 34.07336807 | 35.69795609
1987.40625 | 5.060092513 | 18.11863995 | 3.73589468 |  | 35.50223541 | 35.94249725 | 35.46953964 | 36.07661438 | 34.0859108 | 35.66387558
1987.505859 | 5.060135354 | 19.74047756 | 3.735882759 |  | 35.51755524 | 35.92509842 | 35.41919327 | 36.09811401 | 34.0610199 | 35.678936
1987.605469 | 5.060907421 | 16.99442768 | 3.735904932 |  | 35.51273346 | 35.94322968 | 35.46985626 | 36.09479141 | 34.05068588 | 35.70018005
1987.705078 | 5.060094376 | 12.78421307 | 3.735886097 |  | 35.5174942 | 35.9091835 | 35.44670486 | 36.04069138 | 34.08234024 | 35.68524551
1987.804688 | 5.060405903 | 13.55206776 | 3.735925198 |  | 35.50217056 | 35.94122696 | 35.44489288 | 36.06539917 | 34.02055359 | 35.67664719
1987.904297 | 5.060021267 | 15.00438595 | 3.735927582 |  | 35.54629517 | 35.93346405 | 35.43241882 | 36.03680801 | 34.05566788 | 35.69197083
1988.003906 | 5.060150255 | 18.22276783 | 3.735891819 |  | 35.55728912 | 35.93410492 | 35.46218872 | 36.04391098 | 34.02720642 | 35.68024063
1988.103516 | 5.061283675 | 15.11876774 | 3.73587513 |  | 35.5823555 | 35.94290924 | 35.40559387 | 36.05950165 | 34.07521057 | 35.68296814
1988.203125 | 5.060275984 | 21.02851391 | 3.735865355 |  | 35.52800369 | 35.92870331 | 35.44572067 | 36.03443146 | 34.08961868 | 35.68878174
1988.302734 | 5.060251304 | 14.6838007 | 3.735857248 |  | 35.55866241 | 35.96221161 | 35.441082 | 36.0487442 | 34.07553482 | 35.67081833
1988.402344 | 5.059914165 | 18.9238615 | 3.735835552 |  | 35.52933884 | 35.96044922 | 35.41436768 | 36.00756836 | 34.03763199 | 35.6975975
1988.501953 | 5.060328604 | 18.58368206 | 3.735822678 |  | 35.55864716 | 36.01768875 | 35.44445038 | 36.01437759 | 34.06438828 | 35.68228149
1988.601563 | 5.060637803 | 14.20508671 | 3.735865355 |  | 35.57795715 | 35.99032211 | 35.42572784 | 35.97231293 | 34.04962921 | 35.68635941
1988.701172 | 5.060956781 | 20.09637928 | 3.735833168 |  | 35.56855774 | 36.00740814 | 35.41891479 | 36.02160645 | 34.04512024 | 35.68608475
1988.800781 | 5.060499036 | 17.86116886 | 3.735867977 |  | 35.5875206 | 36.01934814 | 35.42042923 | 35.9591217 | 34.04793167 | 35.68842316
1988.900391 | 5.060300198 | 16.0442934 | 3.735863924 |  | 35.58572006 | 36.0280571 | 35.46629333 | 35.95992279 | 34.07828522 | 35.6805954
1989 | 5.060739782 | 16.64467716 | 3.735866547 |  | 35.55827713 | 35.98355484 | 35.4153595 | 35.89027786 | 34.04097366 | 35.67763519
1989.099609 | 5.060697873 | 17.33688641 | 3.735865355 |  | 35.54517365 | 36.00574112 | 35.49042511 | 35.88821411 | 34.05351257 | 35.69065857
1989.199219 | 5.060692751 | 18.30707264 | 3.735831022 |  | 35.56270218 | 36.0026474 | 35.43908691 | 35.86755371 | 34.09553909 | 35.68542862
1989.298828 | 5.06102337 | 10.96824837 | 3.735848904 |  | 35.56919861 | 36.00319672 | 35.46854019 | 35.86766815 | 34.05656052 | 35.69404602
1989.398438 | 5.061183558 | 13.84964085 | 3.735828161 |  | 35.59060669 | 35.97086716 | 35.48036957 | 35.85580063 | 34.0461235 | 35.71953964
1989.498047 | 5.060600084 | 18.26514912 | 3.735804081 |  | 35.56048203 | 35.9589386 | 35.48786545 | 35.82638931 | 34.04732513 | 35.66255188
1989.597656 | 5.060202875 | 15.31859112 | 3.735808134 |  | 35.58196259 | 35.97742844 | 35.48906326 | 35.81813049 | 34.06095123 | 35.685215
1989.697266 | 5.06068204 | 17.00673199 | 3.735799789 |  | 35.5848732 | 35.95892334 | 35.50853729 | 35.83931732 | 34.04917145 | 35.71390915
1989.796875 | 5.061108586 | 12.77350521 | 3.735824823 |  | 35.58398438 | 35.96464539 | 35.50798416 | 35.82707977 | 34.07517242 | 35.68434525
1989.896484 | 5.060780761 | 16.12745762 | 3.735777378 |  | 35.56165314 | 35.96281052 | 35.52157211 | 35.86827469 | 34.04618073 | 35.68866348
1989.996094 | 5.060113002 | 18.88011646 | 3.735840559 |  | 35.57187271 | 35.94517899 | 35.52575684 | 35.85620117 | 34.06261826 | 35.68382645
1990.095703 | 5.060548861 | 16.34345913 | 3.735859394 |  | 35.58298492 | 35.95028305 | 35.52320862 | 35.84302139 | 34.08149338 | 35.68544769
1990.195313 | 5.06105876 | 17.79440975 | 3.735812902 |  | 35.5872345 | 35.9294014 | 35.52410889 | 35.87889099 | 34.07063675 | 35.70122147
1990.294922 | 5.060304855 | 14.71501637 | 3.735779524 |  | 35.57800674 | 35.90619659 | 35.55604553 | 35.86281204 | 34.06353378 | 35.68795776
1990.394531 | 5.060904161 | 13.25312901 | 3.735764027 |  | 35.56658554 | 35.89053345 | 35.5520668 | 35.91632462 | 34.073246 | 35.68373489
1990.494141 | 5.060219639 | 10.58614349 | 3.735808849 |  | 35.57569122 | 35.85572815 | 35.56376266 | 35.89953995 | 34.04363632 | 35.69178391
1990.59375 | 5.060214982 | 14.30078411 | 3.735806704 |  | 35.56963348 | 35.84505844 | 35.57162476 | 35.92404175 | 34.05743408 | 35.67557526
1990.693359 | 5.060679712 | 13.73206997 | 3.735811472 |  | 35.60242081 | 35.82320786 | 35.52088165 | 35.90562057 | 34.01034927 | 35.7040329
1990.792969 | 5.060643391 | 15.10418415 | 3.735789299 |  | 35.56549072 | 35.82454681 | 35.55865479 | 35.93954086 | 34.02877045 | 35.69906998
1990.892578 | 5.060316031 | 10.00945473 | 3.73576045 |  | 35.60036087 | 35.79698181 | 35.55924988 | 35.91371536 | 34.04829788 | 35.65993118
1990.992188 | 5.060610329 | 14.79863644 | 3.73580265 |  | 35.61090851 | 35.79857254 | 35.59607315 | 35.91797638 | 34.03843689 | 35.6871376
1991.091797 | 5.059943967 | 16.82148838 | 3.735757113 |  | 35.61724091 | 35.78765869 | 35.59930038 | 35.8953743 | 34.0243721 | 35.69002914
1991.191406 | 5.060456195 | 13.46639729 | 3.735757113 |  | 35.62493134 | 35.76602554 | 35.55669022 | 35.94273758 | 34.01670456 | 35.69929504
1991.291016 | 5.060575404 | 9.275777817 | 3.735814333 |  | 35.58007813 | 35.77622223 | 35.58210373 | 35.92619324 | 34.03120041 | 35.69893265
1991.390625 | 5.060299267 | 16.031991 | 3.735817432 |  | 35.60402298 | 35.79269791 | 35.56368256 | 35.91614914 | 34.02657318 | 35.68959808
1991.490234 | 5.060302527 | 11.7846365 | 3.735798597 |  | 35.60149765 | 35.79325485 | 35.59539413 | 35.93684769 | 34.02133179 | 35.70034027
1991.589844 | 5.060209394 | 14.67764759 | 3.735747337 |  | 35.6231308 | 35.82114792 | 35.54780579 | 35.93503952 | 34.03513718 | 35.68940353
1991.689453 | 5.06086458 | 15.41747761 | 3.73577857 |  | 35.60004807 | 35.80437469 | 35.56092072 | 35.93658447 | 34.0426445 | 35.70648575
1991.789063 | 5.060728141 | 18.90745831 | 3.735779285 |  | 35.57957077 | 35.81181335 | 35.54278946 | 35.93745804 | 34.03324127 | 35.68507767
1991.888672 | 5.060184714 | 9.702997208 | 3.735780954 |  | 35.59959412 | 35.81152344 | 35.55709839 | 35.9818573 | 34.05158615 | 35.6697998
1991.988281 | 5.05970648 | 8.7150383 | 3.735759735 |  | 35.64729309 | 35.83594131 | 35.53241348 | 35.95072556 | 34.0479126 | 35.66997147
1992.087891 | 5.059940708 | 16.08325672 | 3.735723495 |  | 35.59129333 | 35.83457947 | 35.51664734 | 35.97369385 | 34.02901077 | 35.66999435
1992.1875 | 5.059988205 | 16.08234501 | 3.735701561 |  | 35.60493088 | 35.84012604 | 35.55158234 | 35.97008514 | 34.04217529 | 35.70464706
1992.287109 | 5.060619642 | 14.9966383 | 3.73576045 |  | 35.63088989 | 35.84270859 | 35.53258514 | 35.96320724 | 34.0317955 | 35.66425323
1992.386719 | 5.060152584 | 19.23123264 | 3.735717773 |  | 35.62343979 | 35.82785416 | 35.53718185 | 35.98350525 | 34.04426956 | 35.67593765
1992.486328 | 5.060327672 | 18.70239162 | 3.735754251 |  | 35.6316185 | 35.85028839 | 35.54298019 | 35.99066162 | 34.04255295 | 35.68292999
1992.585938 | 5.060686231 | 10.3040657 | 3.735753536 |  | 35.64600372 | 35.8409462 | 35.54895782 | 35.9645195 | 34.02196121 | 35.67557526
1992.685547 | 5.060805441 | 16.03859615 | 3.735722542 |  | 35.64752579 | 35.88838577 | 35.52285767 | 36.00034714 | 34.06210709 | 35.69511795
1992.785156 | 5.060382155 | 17.10037899 | 3.735702991 |  | 35.65399933 | 35.88943481 | 35.52024841 | 36.00689697 | 34.02978134 | 35.66170502
1992.884766 | 5.06056935 | 16.41569042 | 3.735741377 |  | 35.6548996 | 35.89370346 | 35.50786591 | 36.0547142 | 34.02380371 | 35.6836319
1992.984375 | 5.060703461 | 12.99884892 | 3.735740185 |  | 35.67079926 | 35.89561844 | 35.55059814 | 36.06283951 | 34.03142929 | 35.70265198
1993.083984 | 5.060326275 | 14.30739117 | 3.735747814 |  | 35.68239212 | 35.89085007 | 35.51565933 | 36.05835724 | 34.02868652 | 35.67615891
1993.183594 | 5.060481806 | 10.70781517 | 3.735728502 |  | 35.65370178 | 35.91733932 | 35.56696701 | 36.09026718 | 34.03677368 | 35.67298126
1993.283203 | 5.060305786 | 14.21807384 | 3.735710621 |  | 35.67005539 | 35.87804031 | 35.50614929 | 36.06636429 | 34.03876877 | 35.6823349
1993.382813 | 5.060338848 | 15.12537289 | 3.735692978 |  | 35.68968964 | 35.90202332 | 35.51459503 | 36.09926224 | 34.04106903 | 35.67974472
1993.482422 | 5.060707652 | 11.88078785 | 3.735730648 |  | 35.65770721 | 35.90461731 | 35.52469635 | 36.10401917 | 34.04988098 | 35.67906952
1993.582031 | 5.060680644 | 16.86911106 | 3.735692024 |  | 35.65313339 | 35.92202759 | 35.56129074 | 36.12189102 | 34.04268265 | 35.67525864
1993.681641 | 5.060200547 | 12.36246395 | 3.735713005 |  | 35.65444183 | 35.93400574 | 35.54178619 | 36.08963776 | 34.04246902 | 35.68176651
1993.78125 | 5.060557243 | 12.91750622 | 3.735724449 |  | 35.66828156 | 35.9035759 | 35.55425644 | 36.11118698 | 34.0446434 | 35.67003632
1993.880859 | 5.060712308 | 9.892111778 | 3.735681057 |  | 35.65795517 | 35.92063141 | 35.54640579 | 36.08589172 | 34.04036331 | 35.6977272
1993.980469 | 5.060454332 | 7.953335762 | 3.735744476 |  | 35.64875412 | 35.8935051 | 35.57461929 | 36.11339188 | 34.05783463 | 35.71889114
1994.080078 | 5.060772379 | 10.02016449 | 3.735709429 |  | 35.64735031 | 35.93907547 | 35.55869675 | 36.11555481 | 34.04741287 | 35.67895889
1994.179688 | 5.060015214 | 10.44373703 | 3.735672474 |  | 35.63098526 | 35.9320488 | 35.57664871 | 36.08122253 | 34.03260422 | 35.67072296
1994.279297 | 5.060542342 | 9.35438633 | 3.73571372 |  | 35.6157074 | 35.91772842 | 35.58516312 | 36.08563614 | 34.05422211 | 35.6618042
1994.378906 | 5.060384483 | 13.2809267 | 3.735723257 |  | 35.62244797 | 35.90718842 | 35.56492233 | 36.08555603 | 34.01808548 | 35.69493484
1994.478516 | 5.060126507 | 17.26374722 | 3.735718489 |  | 35.58146667 | 35.9433403 | 35.57403183 | 36.08935165 | 34.0250473 | 35.66044235
1994.578125 | 5.060271793 | 8.658987999 | 3.735726357 |  | 35.60181046 | 35.91782761 | 35.54696274 | 36.08353806 | 34.03368378 | 35.66555405
1994.677734 | 5.060343505 | 14.50972271 | 3.735684872 |  | 35.59274292 | 35.91693497 | 35.62262344 | 36.06098938 | 34.01395035 | 35.65322876
1994.777344 | 5.060814754 | 11.73655987 | 3.735704899 |  | 35.56849289 | 35.90369034 | 35.57178879 | 36.08135605 | 34.05664825 | 35.6722908
1994.876953 | 5.060185646 | 10.94181824 | 3.735660553 |  | 35.57927704 | 35.95344543 | 35.57656097 | 36.1265831 | 34.01536179 | 35.67195892
1994.976563 | 5.060978201 | 10.9643755 | 3.735677719 |  | 35.5490799 | 35.91929245 | 35.54930115 | 36.08043671 | 34.04644394 | 35.67222977
1995.076172 | 5.060608932 | 10.57338428 | 3.735711813 |  | 35.56851959 | 35.95966721 | 35.57312775 | 36.14511108 | 34.04487228 | 35.67559052
1995.175781 | 5.060340245 | 4.730168343 | 3.735661745 |  | 35.56620789 | 35.94111252 | 35.54713821 | 36.12169647 | 34.05224609 | 35.66770935
1995.275391 | 5.060345833 | 10.40044689 | 3.735673428 |  | 35.54552841 | 35.94361877 | 35.54416656 | 36.15015793 | 34.02154922 | 35.66488266
1995.375 | 5.060710911 | 10.17282391 | 3.735663414 |  | 35.54629517 | 35.96150589 | 35.53388214 | 36.14705276 | 34.02309799 | 35.67337799
1995.474609 | 5.060670399 | 5.833418846 | 3.735688925 |  | 35.56488037 | 35.97795868 | 35.53125 | 36.16098022 | 34.02750778 | 35.65145111
1995.574219 | 5.060477615 | 11.65612793 | 3.73571372 |  | 35.56110382 | 35.97840881 | 35.51588058 | 36.17795563 | 34.03887558 | 35.68064117
1995.673828 | 5.060701133 | 6.526082993 | 3.735693455 |  | 35.53665543 | 35.99403381 | 35.50870132 | 36.12171173 | 34.02076721 | 35.65943146
1995.773438 | 5.060382155 | 13.87698269 | 3.735665321 |  | 35.50327301 | 36.00794983 | 35.50258636 | 36.18671417 | 33.9900322 | 35.66414642
1995.873047 | 5.060223364 | 12.05030918 | 3.735631943 |  | 35.51918793 | 36.00143051 | 35.49000168 | 36.15954971 | 34.01123428 | 35.67572403
1995.972656 | 5.060780761 | 8.492657661 | 3.735631704 |  | 35.52014542 | 36.03057861 | 35.48550034 | 36.1734581 | 33.9899025 | 35.65701675
1996.072266 | 5.059722313 | 11.51554489 | 3.735649586 |  | 35.48701859 | 36.01292038 | 35.46343613 | 36.18610764 | 33.98565292 | 35.62552261
1996.171875 | 5.059802872 | 11.23323822 | 3.735682487 |  | 35.49058151 | 35.99225235 | 35.47761536 | 36.14666748 | 33.99225616 | 35.65997314
1996.271484 | 5.060613588 | 4.64495182 | 3.735651493 |  | 35.53652191 | 36.00238419 | 35.50191498 | 36.16909409 | 34.0021286 | 35.66138077
1996.371094 | 5.060364925 | 8.730760574 | 3.735656738 |  | 35.50343704 | 35.99818802 | 35.45929337 | 36.12648773 | 33.98371887 | 35.64270782
1996.470703 | 5.060721622 | 10.75794315 | 3.735660076 |  | 35.50137329 | 36.02297211 | 35.46210098 | 36.15514374 | 33.98426056 | 35.66304398
1996.570313 | 5.059909508 | 10.40523052 | 3.735666513 |  | 35.49651718 | 36.01062012 | 35.40834427 | 36.13952637 | 33.98974228 | 35.64759827
1996.669922 | 5.060289022 | 10.39247131 | 3.735646248 |  | 35.5416069 | 36.06214142 | 35.42538071 | 36.19437408 | 34.00985718 | 35.61566162
1996.769531 | 5.060364925 | 14.76263714 | 3.735612631 |  | 35.53249741 | 36.02516174 | 35.38393402 | 36.16815186 | 33.98875046 | 35.67042542
1996.869141 | 5.060244785 | 17.52942181 | 3.735650063 |  | 35.52865601 | 36.0526123 | 35.42390823 | 36.20283508 | 33.97494888 | 35.65433121
1996.96875 | 5.060795662 | 13.35520649 | 3.735641479 |  | 35.52419281 | 36.03141403 | 35.38066101 | 36.13779831 | 33.97755051 | 35.65304184
1997.068359 | 5.060630352 | 9.283297539 | 3.735603094 |  | 35.52389908 | 36.05030823 | 35.37756729 | 36.19720459 | 33.98792648 | 35.68157196
1997.167969 | 5.060442225 | 15.00096798 | 3.735685825 |  | 35.50192261 | 36.0500145 | 35.36944962 | 36.16282272 | 33.96245575 | 35.67438126
1997.267578 | 5.060588443 | 10.67933464 | 3.735609293 |  | 35.48733902 | 36.04122162 | 35.39286804 | 36.15396118 | 33.94082642 | 35.64421844
1997.367188 | 5.059949555 | 14.52179813 | 3.735643864 |  | 35.52392197 | 36.0275383 | 35.3873291 | 36.15164948 | 33.98671341 | 35.68161011
1997.466797 | 5.059757237 | 11.12979412 | 3.735609531 |  | 35.50727844 | 36.01212311 | 35.37617493 | 36.17081451 | 33.94678497 | 35.66422272
1997.566406 | 5.060198218 | 13.83961582 | 3.735608578 |  | 35.50471878 | 35.96539307 | 35.39741516 | 36.16830444 | 33.94564056 | 35.65444946
1997.666016 | 5.060545602 | 9.590894699 | 3.735654593 |  | 35.50068665 | 35.97689819 | 35.39340591 | 36.21356583 | 33.94294739 | 35.67319107
1997.765625 | 5.060555846 | 6.946238518 | 3.735626936 |  | 35.4728775 | 35.97453308 | 35.4060173 | 36.18849945 | 33.94800568 | 35.6579628
1997.865234 | 5.060289954 | 5.241691589 | 3.735586405 |  | 35.4462471 | 35.96473694 | 35.42396927 | 36.22184372 | 33.92430878 | 35.66031647
1997.964844 | 5.060415682 | 11.82245922 | 3.735626221 |  | 35.44782639 | 35.913517 | 35.43045044 | 36.20336914 | 33.9661026 | 35.64825821
1998.064453 | 5.059936517 | 4.673434258 | 3.735589981 |  | 35.39414978 | 35.88195038 | 35.39149094 | 36.19401932 | 33.95209503 | 35.67201996
1998.164063 | 5.060245716 | 11.48478508 | 3.735579252 |  | 35.41997528 | 35.92651367 | 35.41810226 | 36.25485992 | 33.91488647 | 35.68041229
1998.263672 | 5.059480169 | 7.07975769 | 3.735620975 |  | 35.38512421 | 35.91160965 | 35.41932297 | 36.2362709 | 33.90812302 | 35.65180206
1998.363281 | 5.060196821 | 11.28769398 | 3.735575676 |  | 35.36209869 | 35.89849091 | 35.45479965 | 36.25055313 | 33.93843842 | 35.66123581
1998.462891 | 5.060103689 | 8.129235268 | 3.735577822 |  | 35.34669876 | 35.87346268 | 35.44082642 | 36.24534607 | 33.9421463 | 35.67386627
1998.5625 | 5.059821498 | 4.722876549 | 3.735582352 |  | 35.33288956 | 35.91143799 | 35.45611572 | 36.25018692 | 33.92086792 | 35.67559814
1998.662109 | 5.059674349 | 12.78034115 | 3.735587597 |  | 35.33509064 | 35.89146805 | 35.45735168 | 36.2415123 | 33.93445206 | 35.63824463
1998.761719 | 5.059749787 | 9.65788269 | 3.735639095 |  | 35.28948975 | 35.87545013 | 35.45721436 | 36.2746315 | 33.9262085 | 35.68210602
1998.861328 | 5.059501589 | 7.933512688 | 3.735581398 |  | 35.27835083 | 35.8499794 | 35.42765045 | 36.27681351 | 33.9628334 | 35.63912201
1998.960938 | 5.061063417 | 4.293606758 | 3.735519409 |  | 35.26174927 | 35.8625145 | 35.46835709 | 36.29068756 | 33.91804886 | 35.67245102
1999.060547 | 5.05942103 | 10.45285225 | 3.735573769 |  | 35.28108597 | 35.8382225 | 35.50958633 | 36.28832245 | 33.98302078 | 35.68383789
1999.160156 | 5.060177264 | 10.82698154 | 3.735567331 |  | 35.24487686 | 35.8337822 | 35.48968887 | 36.28536224 | 33.94742203 | 35.68371582
1999.259766 | 5.060664811 | 8.329744339 | 3.735608816 |  | 35.25660706 | 35.85162735 | 35.48427963 | 36.29956818 | 33.9269371 | 35.66871262
1999.359375 | 5.059573301 | 10.03429031 | 3.73554945 |  | 35.25792313 | 35.81453323 | 35.46066284 | 36.26170349 | 33.93331909 | 35.66682816
1999.458984 | 5.060331863 | 1.381910801 | 3.735594988 |  | 35.22688293 | 35.83901978 | 35.51947784 | 36.32962418 | 33.94805145 | 35.63755035
1999.558594 | 5.060490654 | 8.170477867 | 3.735574484 |  | 35.2225647 | 35.82061386 | 35.46369934 | 36.26921463 | 33.91145706 | 35.66415024
1999.658203 | 5.05924175 | 7.87791729 | 3.735570908 |  | 35.17023849 | 35.81819916 | 35.49211884 | 36.29698944 | 33.95718765 | 35.67079163
1999.757813 | 5.060168416 | 6.936440468 | 3.735556126 |  | 35.17111588 | 35.83867264 | 35.44236374 | 36.26665878 | 33.9207077 | 35.63742065
1999.857422 | 5.06093536 | 11.61693859 | 3.735586405 |  | 35.17161179 | 35.77864838 | 35.51050568 | 36.29016113 | 33.91653061 | 35.6544838
1999.957031 | 5.060414751 | 10.62146091 | 3.735599041 |  | 35.17347717 | 35.80356216 | 35.45313644 | 36.27615738 | 33.93702698 | 35.68573761
2000.056641 | 5.060600084 | 8.419061661 | 3.735551596 |  | 35.17889023 | 35.81994629 | 35.46720123 | 36.30786514 | 33.9045372 | 35.68094254
2000.15625 | 5.060137682 | 7.469382286 | 3.735589504 |  | 35.16611481 | 35.80812836 | 35.44229507 | 36.26379395 | 33.90257645 | 35.65084076
2000.255859 | 5.059902989 | 10.5927515 | 3.735530853 |  | 35.17403793 | 35.79442596 | 35.44971848 | 36.23862839 | 33.90390778 | 35.65641785
2000.355469 | 5.060186577 | 3.874135971 | 3.735538006 |  | 35.14354706 | 35.81727219 | 35.43078232 | 36.23184967 | 33.89001846 | 35.66320419
2000.455078 | 5.060316031 | 7.988881111 | 3.73555851 |  | 35.11131668 | 35.77848053 | 35.4165802 | 36.24567795 | 33.88269806 | 35.68308258
2000.554688 | 5.059830346 | 8.016450882 | 3.735524654 |  | 35.12162018 | 35.80640793 | 35.46369553 | 36.22327805 | 33.87035751 | 35.67770004
2000.654297 | 5.059171435 | 9.983480453 | 3.73552084 |  | 35.13296127 | 35.82136917 | 35.44329071 | 36.21324158 | 33.90322876 | 35.68193436
2000.753906 | 5.060099498 | 10.71487999 | 3.735511541 |  | 35.13876343 | 35.86048889 | 35.43270874 | 36.24176025 | 33.90859222 | 35.66082001
2000.853516 | 5.059198909 | 11.02270508 | 3.735512257 |  | 35.15554047 | 35.86613083 | 35.42204285 | 36.24501038 | 33.90604019 | 35.69457245
2000.953125 | 5.059721381 | 14.95950031 | 3.73554492 |  | 35.11509705 | 35.87720871 | 35.39551163 | 36.23661804 | 33.90424728 | 35.70576096
2001.052734 | 5.059767947 | 8.496530533 | 3.73553896 |  | 35.13748932 | 35.91466904 | 35.36758804 | 36.26276398 | 33.89047241 | 35.66933823
2001.152344 | 5.059512299 | 12.11638546 | 3.735537529 |  | 35.15294647 | 35.92787933 | 35.36920166 | 36.26171112 | 33.88828659 | 35.71273804
2001.251953 | 5.059596118 | 10.72672653 | 3.735524654 |  | 35.137146 | 35.93629837 | 35.41057587 | 36.30012131 | 33.90230179 | 35.69796753
2001.351563 | 5.060244785 | 12.81907368 | 3.735551596 |  | 35.16482544 | 35.94370651 | 35.35124969 | 36.25341034 | 33.88075638 | 35.68109512
2001.451172 | 5.0598052 | 9.282385826 | 3.735513687 |  | 35.20862961 | 35.97491455 | 35.38040924 | 36.28060913 | 33.89768982 | 35.67820358
2001.550781 | 5.060094376 | 14.34475994 | 3.735498428 |  | 35.20636368 | 35.96857452 | 35.34862137 | 36.28804016 | 33.85938644 | 35.65214539
2001.650391 | 5.059485291 | 6.813173294 | 3.735524416 |  | 35.20526886 | 35.94989777 | 35.35912704 | 36.29563141 | 33.90116501 | 35.68584824
2001.75 | 5.0596357 | 11.3733654 | 3.735505581 |  | 35.22236252 | 35.96179199 | 35.35919189 | 36.26925278 | 33.88700104 | 35.711689
2001.849609 | 5.059142099 | 11.42053127 | 3.735492229 |  | 35.22597504 | 35.98649597 | 35.359478 | 36.27423096 | 33.86344528 | 35.71103287
2001.949219 | 5.059804269 | 10.68457508 | 3.735501289 |  | 35.24862671 | 35.94152069 | 35.37423325 | 36.27456665 | 33.88835526 | 35.66534042
2002.048828 | 5.059634768 | 10.26077461 | 3.735476971 |  | 35.25852585 | 35.96354675 | 35.37569809 | 36.26158142 | 33.88247681 | 35.7313118
2002.148438 | 5.059546293 | 16.79915905 | 3.735541344 |  | 35.2269516 | 36.004776 | 35.38261414 | 36.2720871 | 33.84741211 | 35.65676117
2002.248047 | 5.06001987 | 12.6655035 | 3.735494137 |  | 35.16928864 | 35.97640228 | 35.39155579 | 36.2478447 | 33.85552216 | 35.67340088
2002.347656 | 5.059330691 | 9.16754818 | 3.735485554 |  | 35.17192841 | 35.98908234 | 35.39937592 | 36.27670288 | 33.86842728 | 35.66856766
2002.447266 | 5.059184008 | 12.63930035 | 3.735457659 |  | 35.17458725 | 36.00016785 | 35.38215256 | 36.20562363 | 33.83130646 | 35.69395828
2002.546875 | 5.059691579 | 8.461669922 | 3.735497952 |  | 35.13566589 | 35.96355438 | 35.42222977 | 36.2358017 | 33.86985779 | 35.68931198
2002.646484 | 5.059279469 | 12.76188374 | 3.735435963 |  | 35.14585114 | 35.95556259 | 35.43356705 | 36.18924713 | 33.87602234 | 35.69500732
2002.746094 | 5.059080631 | 13.12052059 | 3.735464573 |  | 35.10918045 | 35.9647522 | 35.42383957 | 36.23424911 | 33.89649963 | 35.70809555
2002.845703 | 5.059427083 | 15.37828732 | 3.73544693 |  | 35.09726334 | 35.94509506 | 35.39419174 | 36.20798874 | 33.87103653 | 35.69527054
2002.945313 | 5.058610779 | 14.47759533 | 3.735433578 |  | 35.09772873 | 35.96985626 | 35.46238708 | 36.20976257 | 33.87011337 | 35.70688248
2003.044922 | 5.059306943 | 16.91080761 | 3.735505581 |  | 35.07675171 | 35.98910522 | 35.4002533 | 36.17298126 | 33.84251404 | 35.70532227
2003.144531 | 5.059551881 | 17.40751934 | 3.735475302 |  | 35.06063843 | 35.98106384 | 35.43206406 | 36.2053833 | 33.85847855 | 35.69333649
2003.244141 | 5.059344196 | 10.8887291 | 3.735430479 |  | 35.07271194 | 35.94444656 | 35.46358109 | 36.18455505 | 33.88475037 | 35.69861984
2003.34375 | 5.058996812 | 12.66299725 | 3.735489368 |  | 35.05677032 | 35.9444809 | 35.44868088 | 36.18042755 | 33.83958435 | 35.66225052
2003.443359 | 5.059896936 | 12.67051792 | 3.735439539 |  | 35.04177856 | 35.95756531 | 35.47288513 | 36.15031815 | 33.88911819 | 35.67251205
2003.542969 | 5.058933017 | 16.75108433 | 3.735482931 |  | 35.05077362 | 35.96482468 | 35.42818451 | 36.15291977 | 33.86533356 | 35.66659927
2003.642578 | 5.059026615 | 15.14177799 | 3.735445976 |  | 35.06006241 | 35.97958755 | 35.47369385 | 36.12666321 | 33.89101028 | 35.6853981
2003.742188 | 5.059090876 | 19.35586834 | 3.735475063 |  | 35.042099 | 35.98472214 | 35.44903183 | 36.12401581 | 33.84647369 | 35.66799545
2003.841797 | 5.059524872 | 13.02299976 | 3.735462189 |  | 35.03452682 | 35.995327 | 35.46880341 | 36.12678528 | 33.8795929 | 35.70558548
2003.941406 | 5.058861305 | 12.66322422 | 3.735423326 |  | 35.06083679 | 35.98194122 | 35.41007233 | 36.11177826 | 33.8734169 | 35.68610382
2004.041016 | 5.058899955 | 17.10356808 | 3.735470533 |  | 35.05079269 | 35.98871613 | 35.44988632 | 36.12358856 | 33.8562851 | 35.67071533
2004.140625 | 5.05942103 | 17.28903866 | 3.735477924 |  | 35.05060959 | 35.98392868 | 35.38262177 | 36.15195465 | 33.85191345 | 35.70522308
2004.240234 | 5.058760256 | 13.11186123 | 3.735471964 |  | 35.08410263 | 35.97738647 | 35.39583969 | 36.13374329 | 33.87746429 | 35.67777252
2004.339844 | 5.059196581 | 19.86944103 | 3.735494614 |  | 35.07674026 | 35.98609543 | 35.35123825 | 36.12071991 | 33.87320328 | 35.71143723
2004.439453 | 5.058559556 | 16.96845341 | 3.735444307 |  | 35.06469727 | 35.97857666 | 35.35012054 | 36.12773514 | 33.90001297 | 35.700634
2004.539063 | 5.058500417 | 15.87158298 | 3.735434055 |  | 35.08020782 | 35.98804092 | 35.33414841 | 36.13582993 | 33.87847137 | 35.67349243
2004.638672 | 5.05896375 | 13.4775629 | 3.735481262 |  | 35.10979462 | 35.97480011 | 35.29896545 | 36.11988831 | 33.87404633 | 35.67959213
2004.738281 | 5.058891107 | 19.35427189 | 3.735453129 |  | 35.09423828 | 35.98961639 | 35.28464508 | 36.10436249 | 33.86921692 | 35.6854248
2004.837891 | 5.059143961 | 11.8648386 | 3.735372543 |  | 35.10581589 | 35.95828629 | 35.21887207 | 36.08124161 | 33.89378738 | 35.68560028
2004.9375 | 5.058502746 | 9.680895805 | 3.735395908 |  | 35.13986588 | 35.98553467 | 35.24881363 | 36.15170288 | 33.89795303 | 35.72470474
2005.037109 | 5.058481325 | 14.03875637 | 3.73545146 |  | 35.13320541 | 35.99053192 | 35.23884583 | 36.09286118 | 33.88713455 | 35.67819214
2005.136719 | 5.058860374 | 7.209632874 | 3.735396862 |  | 35.1506424 | 35.99105072 | 35.17248917 | 36.09903336 | 33.91041565 | 35.69346237
2005.236328 | 5.059063402 | 8.246351242 | 3.735446453 |  | 35.14925766 | 36.00831985 | 35.14188766 | 36.08654785 | 33.90470886 | 35.69270325
2005.335938 | 5.058935345 | 11.64268589 | 3.735429049 |  | 35.17028046 | 36.00694656 | 35.16558838 | 36.11882019 | 33.87453842 | 35.69379044
2005.435547 | 5.058617298 | 16.67862797 | 3.735393524 |  | 35.16152954 | 36.00054169 | 35.10580826 | 36.10696793 | 33.8893013 | 35.69153214
2005.535156 | 5.058055711 | 11.23733997 | 3.735398293 |  | 35.14532089 | 35.99496078 | 35.10889435 | 36.10346985 | 33.88405991 | 35.6988678
2005.634766 | 5.058366307 | 15.8312521 | 3.73539257 |  | 35.1713295 | 36.03266525 | 35.05664063 | 36.10163116 | 33.87319946 | 35.69820023
2005.734375 | 5.058780745 | 16.20128155 | 3.735422134 |  | 35.17122269 | 36.06039429 | 35.0284462 | 36.12422562 | 33.93663025 | 35.68673706
2005.833984 | 5.058457577 | 6.034838676 | 3.735369444 |  | 35.15850449 | 36.04042435 | 35.03318024 | 36.12854004 | 33.88063431 | 35.68625259
2005.933594 | 5.058229868 | 7.384850502 | 3.735402107 |  | 35.13248444 | 36.03520584 | 34.99003983 | 36.08353806 | 33.89857864 | 35.68017197
2006.033203 | 5.05804081 | 11.86324406 | 3.735389948 |  | 35.15477371 | 36.06715393 | 34.97298813 | 36.14696884 | 33.86637115 | 35.66588593
2006.132813 | 5.058641047 | 9.606389046 | 3.735387325 |  | 35.15369415 | 36.0646553 | 35.00065994 | 36.13869476 | 33.87672043 | 35.67636108
2006.232422 | 5.058356528 | 9.7225914 | 3.735375881 |  | 35.15282059 | 36.05258179 | 34.95670319 | 36.16247177 | 33.86688614 | 35.66715622
2006.332031 | 5.058858045 | 7.57351017 | 3.735385418 |  | 35.16338348 | 36.06784439 | 34.97677994 | 36.14065933 | 33.8797226 | 35.66937637
2006.431641 | 5.058774226 | 8.453239441 | 3.735412359 |  | 35.16551208 | 36.04588699 | 34.97458267 | 36.14065933 | 33.90044403 | 35.68818665
2006.53125 | 5.058741164 | 12.40689373 | 3.735352993 |  | 35.18515015 | 36.0743866 | 34.99544525 | 36.16828537 | 33.85594177 | 35.66758347
2006.630859 | 5.057874103 | 6.863301277 | 3.735365629 |  | 35.16516495 | 36.06113052 | 34.98107147 | 36.12279892 | 33.89562225 | 35.68571091
2006.730469 | 5.058941864 | 9.375121117 | 3.735333681 |  | 35.22635651 | 36.09169769 | 34.98383713 | 36.15635681 | 33.88921738 | 35.68796539
2006.830078 | 5.05847434 | 11.24440289 | 3.735337257 |  | 35.19928741 | 36.07372665 | 35.00609207 | 36.14503479 | 33.87753296 | 35.66780472
2006.929688 | 5.058700186 | 10.77662659 | 3.735356569 |  | 35.18847656 | 36.0911026 | 35.01712036 | 36.20003891 | 33.88730621 | 35.66682816
2007.029297 | 5.057536498 | 7.411052704 | 3.735372782 |  | 35.23734283 | 36.06886673 | 35.00152588 | 36.14468384 | 33.89228821 | 35.67400742
2007.128906 | 5.058755134 | 8.695443153 | 3.735423088 |  | 35.21458054 | 36.11075211 | 35.06539154 | 36.20768738 | 33.90337372 | 35.67769241
2007.228516 | 5.058971667 | 6.660741806 | 3.735355139 |  | 35.25290298 | 36.09478378 | 35.05328369 | 36.1758194 | 33.89449692 | 35.68441391
2007.328125 | 5.058843144 | 11.50438023 | 3.735306263 |  | 35.22262573 | 36.11240768 | 35.10014725 | 36.23294449 | 33.89160538 | 35.66682816
2007.427734 | 5.058377948 | 13.00158215 | 3.735336304 |  | 35.25632858 | 36.10127258 | 35.06225967 | 36.21802139 | 33.90292358 | 35.69512939
2007.527344 | 5.057619386 | 7.351127625 | 3.735347748 |  | 35.24638367 | 36.09141541 | 35.10919571 | 36.20370483 | 33.90468979 | 35.68470764
2007.626953 | 5.057983999 | 3.708944321 | 3.735349655 |  | 35.27030563 | 36.14006042 | 35.1139679 | 36.23418808 | 33.9172821 | 35.65856934
2007.726563 | 5.058566076 | 14.0075407 | 3.735343456 |  | 35.28232956 | 36.11108017 | 35.09911346 | 36.19042969 | 33.9156189 | 35.64202499
2007.826172 | 5.05839285 | 12.42740154 | 3.735355854 |  | 35.27048111 | 36.10500336 | 35.15545273 | 36.19697189 | 33.88656235 | 35.68925476
2007.925781 | 5.058029168 | 9.574261665 | 3.73532033 |  | 35.26854706 | 36.10886002 | 35.14203262 | 36.20486069 | 33.90879059 | 35.67268753
2008.025391 | 5.057817292 | 15.39241314 | 3.735311031 |  | 35.2660675 | 36.09384918 | 35.19557953 | 36.22441864 | 33.91573715 | 35.66669083
2008.125 | 5.058356528 | 12.25719547 | 3.7353549 |  | 35.28610611 | 36.09844589 | 35.17425537 | 36.20281219 | 33.90150833 | 35.67669296
2008.224609 | 5.058244769 | 9.183726311 | 3.735307455 |  | 35.28479767 | 36.09550858 | 35.20900345 | 36.22008514 | 33.92138672 | 35.68214035
2008.324219 | 5.057794475 | 8.076602936 | 3.735298634 |  | 35.28043365 | 36.10369492 | 35.18862534 | 36.23135376 | 33.89276123 | 35.69667816
2008.423828 | 5.057407045 | 6.300966263 | 3.735309601 |  | 35.30076599 | 36.10500336 | 35.19778061 | 36.2169342 | 33.94318771 | 35.65192032
2008.523438 | 5.057061058 | 11.28450489 | 3.735336065 |  | 35.32310867 | 36.11319351 | 35.23519516 | 36.21170425 | 33.91049957 | 35.6734314
2008.623047 | 5.057799131 | 12.80745602 | 3.735328674 |  | 35.31258392 | 36.10232925 | 35.23252487 | 36.24063492 | 33.90701294 | 35.68046951
2008.722656 | 5.058082719 | 11.43648148 | 3.735309839 |  | 35.35071564 | 36.10202789 | 35.2109642 | 36.24622345 | 33.93374252 | 35.659935
2008.822266 | 5.057699014 | 12.46659184 | 3.735294104 |  | 35.33731461 | 36.13459015 | 35.24088287 | 36.24119949 | 33.90798569 | 35.67698288
2008.921875 | 5.058224746 | 9.286031723 | 3.735347748 |  | 35.33964539 | 36.1455307 | 35.25901413 | 36.26104736 | 33.89771271 | 35.6870079
2009.021484 | 5.058057573 | 12.13484097 | 3.735306263 |  | 35.33494186 | 36.10550308 | 35.25386047 | 36.25232697 | 33.93585587 | 35.66345978
2009.121094 | 5.057945349 | 6.61015892 | 3.735335112 |  | 35.33831024 | 36.12083054 | 35.28630829 | 36.26305389 | 33.94957352 | 35.68660355
2009.220703 | 5.057385624 | 9.836745262 | 3.73530364 |  | 35.34529114 | 36.10823059 | 35.30318069 | 36.2457428 | 33.93465805 | 35.67123413
2009.320313 | 5.057558385 | 12.95965672 | 3.735342026 |  | 35.34643936 | 36.14566803 | 35.33262253 | 36.25976944 | 33.9486084 | 35.65646744
2009.419922 | 5.057680853 | 10.60346127 | 3.735318422 |  | 35.34644318 | 36.10885239 | 35.29491806 | 36.24613953 | 33.94103241 | 35.66641235
2009.519531 | 5.057680853 | 10.79234791 | 3.73527813 |  | 35.33485794 | 36.09728622 | 35.31024933 | 36.27891541 | 33.93036652 | 35.67595291
2009.619141 | 5.057703671 | 7.931690216 | 3.735301733 |  | 35.34583664 | 36.11868286 | 35.31215668 | 36.28335571 | 33.92913818 | 35.67471695
2009.71875 | 5.057616127 | 13.00705051 | 3.735306263 |  | 35.35453796 | 36.12444305 | 35.35142899 | 36.31480026 | 33.93516159 | 35.67315292
2009.818359 | 5.057558385 | 9.600919724 | 3.735321045 |  | 35.34317398 | 36.07798767 | 35.33058548 | 36.283638 | 33.93373871 | 35.65045929
2009.917969 | 5.05761147 | 10.89123535 | 3.735298157 |  | 35.30610657 | 36.13678741 | 35.35203552 | 36.2917366 | 33.91280746 | 35.68092728
2010.017578 | 5.057279919 | 7.086138725 | 3.735312939 |  | 35.34064865 | 36.0994606 | 35.35951233 | 36.29977417 | 33.94518661 | 35.66669083
2010.117188 | 5.057532773 | 8.848331451 | 3.73524189 |  | 35.36008072 | 36.09144211 | 35.32564545 | 36.30924225 | 33.93557739 | 35.70498276
2010.216797 | 5.057460596 | 5.878304482 | 3.735234976 |  | 35.34742355 | 36.12648773 | 35.3912735 | 36.28947067 | 33.95375443 | 35.65652847
2010.316406 | 5.056918566 | 13.24378681 | 3.735313416 |  | 35.36044693 | 36.09898376 | 35.33383942 | 36.28226852 | 33.9322319 | 35.6760025
2010.416016 | 5.057970029 | 12.05805492 | 3.735258818 |  | 35.32811737 | 36.12567139 | 35.3761673 | 36.28688812 | 33.91784668 | 35.63883972
2010.515625 | 5.057776314 | 11.35855579 | 3.735271692 |  | 35.34365845 | 36.11363983 | 35.32348633 | 36.28944016 | 33.92234421 | 35.6542778
2010.615234 | 5.057053608 | 14.63253498 | 3.735259533 |  | 35.35936737 | 36.12428665 | 35.36499405 | 36.29327393 | 33.94427109 | 35.67788315
2010.714844 | 5.057753031 | 13.35292721 | 3.735258341 |  | 35.36568069 | 36.14147186 | 35.32220078 | 36.27384567 | 33.95139694 | 35.6924324
2010.814453 | 5.057231025 | 6.192965508 | 3.735285997 |  | 35.32873535 | 36.15027237 | 35.38278961 | 36.30348587 | 33.9197464 | 35.66713333
2010.914063 | 5.057462924 | 13.52313137 | 3.735245466 |  | 35.34617615 | 36.11624527 | 35.31703186 | 36.26055145 | 33.9152832 | 35.69237137
2011.013672 | 5.057257567 | 13.48507977 | 3.735257387 |  | 35.3399353 | 36.10887527 | 35.35606766 | 36.29849625 | 33.94467163 | 35.68786621
2011.113281 | 5.057210536 | 10.37743378 | 3.735215425 |  | 35.32144928 | 36.08722305 | 35.36046219 | 36.22994614 | 33.94260788 | 35.64284134
2011.212891 | 5.05702334 | 8.28280735 | 3.735206127 |  | 35.31264114 | 36.09072113 | 35.34523773 | 36.24512863 | 33.91955566 | 35.66478348
2011.3125 | 5.057630562 | 12.70173168 | 3.735234976 |  | 35.30753708 | 36.11405945 | 35.3682518 | 36.25265503 | 33.93847656 | 35.65003586
2011.412109 | 5.057358616 | 14.9904871 | 3.735231161 |  | 35.32940674 | 36.0884819 | 35.34385681 | 36.23137665 | 33.95016861 | 35.63981247
2011.511719 | 5.056989346 | 13.47733402 | 3.735220909 |  | 35.31620789 | 36.10204315 | 35.34321594 | 36.22610855 | 33.94707108 | 35.67261887
2011.611328 | 5.057252445 | 5.309363365 | 3.735242844 |  | 35.33883667 | 36.062397 | 35.33753586 | 36.20798874 | 33.95425415 | 35.66304398
2011.710938 | 5.057339058 | 12.50646496 | 3.735267162 |  | 35.3216095 | 36.08804321 | 35.32411194 | 36.23389053 | 33.95479584 | 35.65429306
2011.810547 | 5.056840801 | 12.40415859 | 3.735251188 |  | 35.32758331 | 36.08276367 | 35.35166931 | 36.24351501 | 33.94729996 | 35.66376114
2011.910156 | 5.057452214 | 13.31487751 | 3.735201836 |  | 35.31964874 | 36.06307602 | 35.29357147 | 36.2427063 | 33.96749115 | 35.65814209
2012.009766 | 5.056687132 | 18.37292194 | 3.7352705 |  | 35.32134628 | 36.06491089 | 35.3377533 | 36.23064041 | 33.94218445 | 35.66462708
2012.109375 | 5.057011698 | 11.94253635 | 3.73522377 |  | 35.35131454 | 36.04092026 | 35.33721924 | 36.22094727 | 33.95114517 | 35.66841125
2012.208984 | 5.057169557 | 10.51847172 | 3.735249043 |  | 35.32725143 | 36.04147339 | 35.34941483 | 36.23611069 | 33.93059921 | 35.64530182
2012.308594 | 5.057504834 | 10.00922775 | 3.735224009 |  | 35.31381226 | 36.00708389 | 35.30048752 | 36.229496 | 33.9514122 | 35.66857529
2012.408203 | 5.056663384 | 5.880583763 | 3.735244513 |  | 35.33171844 | 36.02650833 | 35.33472443 | 36.24246597 | 33.94714737 | 35.64100647
2012.507813 | 5.057472703 | 6.601501465 | 3.735259533 |  | 35.30388641 | 36.01153564 | 35.28870773 | 36.21992493 | 33.95610809 | 35.65433121
2012.607422 | 5.056803082 | 10.02061939 | 3.735206366 |  | 35.34189224 | 35.9954567 | 35.34184265 | 36.24264145 | 33.93699646 | 35.6469574
2012.707031 | 5.057261758 | 13.07791233 | 3.735237598 |  | 35.36355209 | 35.967659 | 35.31852341 | 36.23070908 | 33.97502518 | 35.67741394
2012.806641 | 5.05684732 | 8.875445366 | 3.735183716 |  | 35.33163071 | 35.986866 | 35.31044388 | 36.24988937 | 33.9636879 | 35.67298889
2012.90625 | 5.056966529 | 10.04864597 | 3.735178947 |  | 35.28948975 | 35.98378754 | 35.29882813 | 36.22514343 | 33.93355179 | 35.65434647
2013.005859 | 5.057022408 | 10.52918148 | 3.735203981 |  | 35.32896423 | 35.98112869 | 35.29452133 | 36.22912216 | 33.95926285 | 35.69405365
2013.105469 | 5.056394231 | 6.255396843 | 3.735218048 |  | 35.31594849 | 35.95571518 | 35.30209351 | 36.24494553 | 33.967453 | 35.68196106
2013.205078 | 5.057156053 | 6.124155045 | 3.735135794 |  | 35.33066177 | 35.95952225 | 35.2936554 | 36.25098801 | 33.98052979 | 35.65557861
2013.304688 | 5.056072925 | 11.36447906 | 3.735214472 |  | 35.32561874 | 35.94925308 | 35.30749893 | 36.23604584 | 33.97670364 | 35.68167877
2013.404297 | 5.057158847 | 10.34712887 | 3.735153913 |  | 35.31291199 | 35.96461868 | 35.28616333 | 36.24659348 | 33.96962738 | 35.65812302
2013.503906 | 5.057182596 | 8.646455765 | 3.735152721 |  | 35.32000351 | 35.92590332 | 35.30524826 | 36.25491333 | 33.95666122 | 35.68454742
2013.603516 | 5.056829159 | 4.670016289 | 3.735156536 |  | 35.32411575 | 35.91753006 | 35.27719879 | 36.24819946 | 34.00440216 | 35.64850235
2013.703125 | 5.056537189 | 12.94872189 | 3.735166788 |  | 35.34913635 | 35.95731354 | 35.29226303 | 36.28264236 | 33.98413467 | 35.66888809
2013.802734 | 5.057150465 | 7.483509064 | 3.735135078 |  | 35.33522797 | 35.96212769 | 35.27042389 | 36.27355957 | 33.98728561 | 35.66513062
2013.902344 | 5.056210295 | 3.999225616 | 3.735140562 |  | 35.32458115 | 35.92975235 | 35.26508331 | 36.26504517 | 33.98966599 | 35.68434906
2014.001953 | 5.056969789 | 6.326713562 | 3.7351439 |  | 35.34569168 | 35.90664673 | 35.2293129 | 36.24876022 | 34.00331116 | 35.63385773
2014.101563 | 5.056664781 | 5.565694809 | 3.735169172 |  | 35.31334305 | 35.93517685 | 35.28099823 | 36.27728271 | 33.98619461 | 35.66759872
2014.201172 | 5.057330676 | 10.66862583 | 3.735138893 |  | 35.32657242 | 35.93092728 | 35.25950241 | 36.27732849 | 33.97969055 | 35.66349411
2014.300781 | 5.056818914 | 8.135388374 | 3.735164404 |  | 35.34580994 | 35.95301819 | 35.24737549 | 36.27451706 | 34.01042557 | 35.67051697
2014.400391 | 5.056151156 | 5.382959366 | 3.735154629 |  | 35.33676147 | 35.93663788 | 35.22069931 | 36.29203033 | 34.00740051 | 35.64414978
2014.5 | 5.056922291 | 12.67553043 | 3.735183239 |  | 35.35496521 | 35.93537521 | 35.26856995 | 36.29182053 | 34.01700974 | 35.67957687
2014.599609 | 5.057398197 | 12.61492062 | 3.7351408 |  | 35.32262802 | 35.95260239 | 35.24830627 | 36.27605438 | 33.99446869 | 35.67289352
2014.699219 | 5.055899233 | 9.728060722 | 3.735125542 |  | 35.31321716 | 35.97495651 | 35.19818878 | 36.32107544 | 34.03177643 | 35.70995712
2014.798828 | 5.055862912 | 16.43118382 | 3.735183716 |  | 35.31500626 | 35.97090149 | 35.2560463 | 36.31818771 | 34.03462601 | 35.66692734
2014.898438 | 5.056168386 | 18.01041126 | 3.735165358 |  | 35.34167862 | 36.0041008 | 35.21638107 | 36.32446671 | 33.99684525 | 35.67497253
2014.998047 | 5.056815189 | 12.57755375 | 3.735184193 |  | 35.31424713 | 35.98235321 | 35.23252487 | 36.31306458 | 34.02242661 | 35.67733002
2015.097656 | 5.056557678 | 7.220570564 | 3.735121489 |  | 35.31109238 | 35.98277664 | 35.20263672 | 36.34505844 | 34.04268646 | 35.66785049
2015.197266 | 5.056850579 | 7.601763725 | 3.735130072 |  | 35.29013443 | 35.96668625 | 35.24446106 | 36.3617363 | 34.02236938 | 35.66625595
2015.296875 | 5.056323917 | 6.279777527 | 3.735122442 |  | 35.29535294 | 36.01239395 | 35.17692184 | 36.34846497 | 34.01494598 | 35.68472672
2015.396484 | 5.056180493 | 7.7810812 | 3.735099077 |  | 35.2591629 | 36.02721405 | 35.20133209 | 36.3978653 | 34.02302551 | 35.68716049
2015.496094 | 5.055820537 | 10.9313364 | 3.73508811 |  | 35.23932648 | 36.0187912 | 35.22214127 | 36.36056519 | 34.03951645 | 35.6842804
2015.595703 | 5.056316 | 10.28355885 | 3.735105753 |  | 35.2539444 | 36.01294327 | 35.18356323 | 36.39842606 | 34.0293045 | 35.69671631
2015.695313 | 5.056418911 | 12.19225979 | 3.735062599 |  | 35.24546814 | 36.01813889 | 35.1608963 | 36.36229706 | 34.02233887 | 35.69321442
2015.794922 | 5.056263381 | 14.77106762 | 3.735131025 |  | 35.25876999 | 36.03510284 | 35.15740585 | 36.39351654 | 34.04076385 | 35.69594574
2015.894531 | 5.056314603 | 13.21553516 | 3.735089779 |  | 35.23154831 | 36.03806686 | 35.14801025 | 36.39864731 | 34.03895569 | 35.66851044
2015.994141 | 5.056835678 | 12.63064289 | 3.735105753 |  | 35.2225647 | 36.03137589 | 35.1347084 | 36.36769867 | 34.03521729 | 35.69957352
2016.09375 | 5.056061284 | 13.4857645 | 3.735084772 |  | 35.21870422 | 36.03944397 | 35.151474 | 36.3938179 | 34.028759 | 35.70661545
2016.193359 | 5.056406804 | 16.19695377 | 3.73507762 |  | 35.26157761 | 36.07005692 | 35.11801529 | 36.37473679 | 34.02513123 | 35.67313766
2016.292969 | 5.055705984 | 10.93202019 | 3.735113144 |  | 35.2844162 | 36.08342743 | 35.09008408 | 36.4052124 | 34.06722641 | 35.68803024
2016.392578 | 5.056128804 | 9.898492813 | 3.735080242 |  | 35.26013565 | 36.09748459 | 35.06817627 | 36.41304779 | 34.04361343 | 35.70766068
2016.492188 | 5.055810758 | 12.10066319 | 3.735074759 |  | 35.26242065 | 36.08205414 | 35.08190918 | 36.40211487 | 34.02039719 | 35.72635269
2016.591797 | 5.055993297 | 8.541872978 | 3.735074043 |  | 35.29983139 | 36.07725906 | 35.05807495 | 36.40203857 | 34.04946518 | 35.71523285
2016.691406 | 5.055471291 | 19.43606853 | 3.735079527 |  | 35.26776123 | 36.08143234 | 35.0152092 | 36.42475891 | 34.06339264 | 35.72237015
2016.791016 | 5.055924845 | 13.36249828 | 3.735091209 |  | 35.30695343 | 36.06533813 | 35.02669525 | 36.41580963 | 34.04221344 | 35.71490097
2016.890625 | 5.055929967 | 11.29065704 | 3.735019684 |  | 35.32465363 | 36.0798378 | 35.00132751 | 36.38880539 | 34.00221634 | 35.71058655
2016.990234 | 5.056227525 | 12.21048641 | 3.735045433 |  | 35.36042786 | 36.06968307 | 35.01357651 | 36.40942383 | 34.01125336 | 35.69802856
2017.089844 | 5.05573113 | 6.311448097 | 3.735025167 |  | 35.29975891 | 36.06135178 | 34.99537659 | 36.39866257 | 34.03752518 | 35.70982361
2017.189453 | 5.055839163 | 5.419186592 | 3.735074759 |  | 35.32104111 | 36.07157516 | 35.02880859 | 36.42522812 | 34.06082153 | 35.70122147
2017.289063 | 5.05572787 | 12.07605648 | 3.735073805 |  | 35.31941986 | 36.05231094 | 35.00751495 | 36.41690063 | 34.04521561 | 35.69989395
2017.388672 | 5.055406098 | 5.902684212 | 3.735078335 |  | 35.31349945 | 36.05664444 | 35.02919006 | 36.43389511 | 33.97418594 | 35.72800064
2017.488281 | 5.056162332 | 9.678844452 | 3.735080242 |  | 35.33136368 | 36.07843781 | 35.03754807 | 36.43036652 | 34.03239059 | 35.70922089
2017.587891 | 5.056378399 | 12.93459606 | 3.73506093 |  | 35.30044174 | 36.07541656 | 35.03174973 | 36.44060898 | 34.03059769 | 35.69632339
2017.6875 | 5.054897596 | 10.59343529 | 3.735079527 |  | 35.29460526 | 36.05057907 | 35.05302811 | 36.43048096 | 33.99481201 | 35.70468903
2017.787109 | 5.055107609 | 12.44973087 | 3.735045195 |  | 35.24924469 | 36.08777618 | 35.0959549 | 36.4380188 | 34.0318985 | 35.7330246
2017.886719 | 5.055196551 | 7.99708271 | 3.735070229 |  | 35.24385834 | 36.10362625 | 35.10912323 | 36.44080353 | 34.02646637 | 35.69491196
2017.986328 | 5.056389575 | 8.386022568 | 3.735072851 |  | 35.23867416 | 36.07084656 | 35.07743073 | 36.40934372 | 34.02964401 | 35.69794083
2018.085938 | 5.055732527 | 8.820077896 | 3.735072136 |  | 35.25112534 | 36.09067535 | 35.14280319 | 36.41882706 | 33.98314667 | 35.70003128
2018.185547 | 5.056428225 | 5.463161469 | 3.73503685 |  | 35.21725464 | 36.11265945 | 35.1414032 | 36.4127121 | 34.02578354 | 35.71051025
2018.285156 | 5.055202138 | 9.548970222 | 3.735086679 |  | 35.22106171 | 36.08540344 | 35.14709473 | 36.41797256 | 33.99673843 | 35.71489334
2018.384766 | 5.055877347 | 9.028788567 | 3.735095501 |  | 35.20895004 | 36.09196472 | 35.10907364 | 36.41723251 | 34.01613235 | 35.71267319
2018.484375 | 5.055959304 | 7.995260239 | 3.735023499 |  | 35.23910522 | 36.1254425 | 35.20009232 | 36.43270874 | 34.01165771 | 35.68935776
2018.583984 | 5.055790269 | 11.53263283 | 3.735046625 |  | 35.19482422 | 36.0824852 | 35.1063118 | 36.3791008 | 34.01293564 | 35.71763992
2018.683594 | 5.056246617 | 12.0418787 | 3.735090494 |  | 35.25493622 | 36.12731171 | 35.1313591 | 36.45440292 | 34.00632858 | 35.7377739
2018.783203 | 5.055174664 | 5.020220757 | 3.735088348 |  | 35.20442963 | 36.09126282 | 35.08456421 | 36.39532471 | 34.01942825 | 35.70904922
2018.882813 | 5.054642414 | 1.781559944 | 3.735066891 |  | 35.20306015 | 36.09080505 | 35.05551529 | 36.41749573 | 33.98273087 | 35.71413803
2018.982422 | 5.055462909 | 1.332695484 | 3.735045433 |  | 35.21628189 | 36.09955978 | 35.02238846 | 36.3802948 | 33.99264526 | 35.68869019
2019.082031 | 5.05525569 | 5.791722298 | 3.735017538 |  | 35.2015419 | 36.09178543 | 34.98899078 | 36.37521744 | 33.99995041 | 35.7111969
2019.181641 | 5.055296202 | 13.73343754 | 3.735028744 |  | 35.22817612 | 36.10208893 | 34.97325516 | 36.36417007 | 33.99058533 | 35.72134781
2019.28125 | 5.05522775 | 11.08786964 | 3.735010862 |  | 35.22813797 | 36.09501266 | 34.9319725 | 36.36436844 | 33.98257828 | 35.69403076
2019.380859 | 5.055258949 | 7.033276558 | 3.735039711 |  | 35.22265625 | 36.07635117 | 34.92915344 | 36.3473587 | 33.97894287 | 35.71457672
2019.480469 | 5.055664074 | 13.22487545 | 3.734964371 |  | 35.20565796 | 36.06077576 | 34.91320419 | 36.34436798 | 33.99695587 | 35.72680664
2019.580078 | 5.055342768 | 6.340384483 | 3.735018015 |  | 35.2319603 | 36.04292679 | 34.93659592 | 36.34293747 | 33.96922302 | 35.71437073
2019.679688 | 5.055006561 | 8.114197731 | 3.735048771 |  | 35.20732498 | 36.05694199 | 34.87013626 | 36.33189392 | 33.97826385 | 35.69031525
2019.779297 | 5.055109938 | 8.913951874 | 3.735012054 |  | 35.24081039 | 36.05589676 | 34.8722496 | 36.33677673 | 33.97470093 | 35.72524643
2019.878906 | 5.055412152 | 7.732320786 | 3.735033274 |  | 35.19778442 | 36.02630615 | 34.84031677 | 36.30847549 | 33.94129181 | 35.70075989
2019.978516 | 5.055614249 | 10.24095058 | 3.735063076 |  | 35.19608688 | 36.03029251 | 34.8464241 | 36.32376099 | 33.94469452 | 35.72801971
2020.078125 | 5.054782112 | 10.80510807 | 3.735047579 |  | 35.21812439 | 36.01864624 | 34.81132126 | 36.31069946 | 33.96084213 | 35.69323349
2020.177734 | 5.054920413 | 10.65882778 | 3.734992981 |  | 35.17034912 | 36.00564194 | 34.83858871 | 36.29798508 | 33.93722916 | 35.69712448
2020.277344 | 5.055560698 | 16.43938541 | 3.735001087 |  | 35.22711182 | 35.998806 | 34.84780502 | 36.26599121 | 33.93421173 | 35.71791458
2020.376953 | 5.0551891 | 8.348199844 | 3.734969854 |  | 35.19490433 | 35.98103333 | 34.82816696 | 36.27515411 | 33.91421127 | 35.7092514
2020.476563 | 5.055587706 | 10.21839333 | 3.735008001 |  | 35.17715073 | 36.00678635 | 34.84555435 | 36.23046494 | 33.93025589 | 35.70560837
2020.576172 | 5.055208658 | 5.829090118 | 3.734980583 |  | 35.18026352 | 35.97961044 | 34.84212112 | 36.26730728 | 33.89818573 | 35.7208519
2020.675781 | 5.05504102 | 13.80817318 | 3.735034227 |  | 35.18744278 | 35.95133972 | 34.88326645 | 36.26948547 | 33.92708969 | 35.69659424
2020.775391 | 5.054834266 | 8.4520998 | 3.734967947 |  | 35.12112045 | 35.96702576 | 34.865448 | 36.25835037 | 33.91305923 | 35.70377731
2020.875 | 5.054664765 | 9.678161621 | 3.734966516 |  | 35.13988495 | 35.96431732 | 34.90103149 | 36.24103928 | 33.89925766 | 35.70728683
2020.974609 | 5.054795616 | 4.109048843 | 3.734973669 |  | 35.14572906 | 35.97723007 | 34.8900528 | 36.24538422 | 33.86660767 | 35.6907959
2021.074219 | 5.054418896 | 3.986465454 | 3.734964371 |  | 35.14393234 | 35.97000504 | 34.89119339 | 36.23518753 | 33.91222 | 35.73855591
2021.173828 | 5.05510109 | 8.306048393 | 3.734970331 |  | 35.12062836 | 35.95792007 | 34.90827942 | 36.24080658 | 33.87747955 | 35.70463562
2021.273438 | 5.054648933 | 8.242249489 | 3.734992504 |  | 35.132164 | 35.97432709 | 34.93735504 | 36.26805496 | 33.88280869 | 35.69638824
2021.373047 | 5.054434263 | 11.38772106 | 3.735008478 |  | 35.10950851 | 35.98731613 | 34.93964005 | 36.25843048 | 33.89409256 | 35.7026062
2021.472656 | 5.055116922 | 12.46545124 | 3.734941959 |  | 35.08098984 | 35.97885132 | 34.94060898 | 36.26736069 | 33.83573151 | 35.65625
2021.572266 | 5.054163248 | 12.78147793 | 3.734976292 |  | 35.10949707 | 35.96180344 | 34.97879028 | 36.2477417 | 33.84022522 | 35.68373489
2021.671875 | 5.054838923 | 12.26972866 | 3.734960556 |  | 35.09141541 | 35.93700027 | 34.97122192 | 36.1980896 | 33.85478592 | 35.68687439
2021.771484 | 5.054488745 | 12.1767664 | 3.734951258 |  | 35.04714966 | 35.97376633 | 35.02707672 | 36.24340057 | 33.84269714 | 35.69440842
2021.871094 | 5.054500387 | 9.446209908 | 3.734954596 |  | 35.09424973 | 35.96746445 | 34.9803009 | 36.22006226 | 33.85251617 | 35.68420029
2021.970703 | 5.055172802 | 11.02999592 | 3.734954834 |  | 35.06389618 | 36.00592804 | 35.01569748 | 36.25814438 | 33.84180069 | 35.70556259
2022.070313 | 5.054803532 | 8.156122208 | 3.734967947 |  | 35.08652878 | 35.94858932 | 35.03725815 | 36.21689606 | 33.82698059 | 35.69791412
2022.169922 | 5.054723904 | 10.9643755 | 3.73491621 |  | 35.05018234 | 35.95958328 | 35.05207825 | 36.21405792 | 33.82231903 | 35.64640045
2022.269531 | 5.054462668 | 12.18268871 | 3.734940052 |  | 35.049366 | 35.94600677 | 35.05460739 | 36.21590424 | 33.83193207 | 35.65467834
2022.369141 | 5.054868259 | 7.422444344 | 3.734960318 |  | 35.05669403 | 35.97000885 | 35.08392715 | 36.2126236 | 33.83938217 | 35.69113541
2022.46875 | 5.054453355 | 10.02677155 | 3.734938145 |  | 35.07162476 | 35.97913742 | 35.09348297 | 36.18582916 | 33.82642746 | 35.66633224
2022.568359 | 5.054816105 | 9.91353035 | 3.734949112 |  | 35.06171799 | 35.958992 | 35.07288742 | 36.21413803 | 33.82886124 | 35.70361328
2022.667969 | 5.054107369 | 11.31025219 | 3.734914064 |  | 35.02965164 | 35.99669647 | 35.11549759 | 36.21322632 | 33.83578873 | 35.6883049
2022.767578 | 5.054580946 | 15.95360851 | 3.734947443 |  | 35.00524139 | 35.94176102 | 35.08792114 | 36.2260704 | 33.83039474 | 35.66873932
2022.867188 | 5.054497127 | 14.88043499 | 3.734942675 |  | 35.0101738 | 35.96887207 | 35.15564728 | 36.18252945 | 33.81932068 | 35.70178604
2022.966797 | 5.054462668 | 12.71585941 | 3.734920263 |  | 34.99533081 | 35.96202469 | 35.1473999 | 36.21178055 | 33.83090591 | 35.67292023
2023.066406 | 5.054172096 | 9.626439095 | 3.734903336 |  | 35.01941681 | 35.96089172 | 35.17311859 | 36.17467117 | 33.83960724 | 35.67825317
2023.166016 | 5.054375124 | 10.520751 | 3.734973431 |  | 35.00282288 | 35.94517136 | 35.15473938 | 36.14600372 | 33.83654785 | 35.68398666
2023.265625 | 5.053589553 | 8.372808456 | 3.734882355 |  | 34.9709549 | 35.96422577 | 35.21063232 | 36.19689178 | 33.81597519 | 35.67622375
2023.365234 | 5.054470585 | 8.479441643 | 3.73486948 |  | 35.0435791 | 35.95525742 | 35.16824341 | 36.17722321 | 33.83737946 | 35.69015503
2023.464844 | 5.05496372 | 12.6069479 | 3.734941721 |  | 34.97769547 | 35.9348259 | 35.15687561 | 36.18763733 | 33.81265259 | 35.6871109
2023.564453 | 5.054291305 | 11.13389587 | 3.734903097 |  | 34.98518753 | 35.98850632 | 35.14577484 | 36.19224548 | 33.79820251 | 35.66104126
2023.664063 | 5.054791891 | 13.65323353 | 3.734939098 |  | 34.99522018 | 35.98812103 | 35.18167496 | 36.20749664 | 33.80617905 | 35.66631699
2023.763672 | 5.054031466 | 14.75853443 | 3.734891891 |  | 34.99294281 | 35.98416138 | 35.14917374 | 36.16860962 | 33.81954575 | 35.66300201
2023.863281 | 5.054140431 | 11.50916576 | 3.734878063 |  | 34.98491669 | 35.97158813 | 35.19028473 | 36.20955276 | 33.82411957 | 35.66077042
2023.962891 | 5.054169767 | 14.93808079 | 3.734941006 |  | 34.97661209 | 36.00471497 | 35.15297699 | 36.21354675 | 33.8274765 | 35.69448471
2024.0625 | 5.054315054 | 11.46382332 | 3.734941721 |  | 35.01160049 | 35.94347382 | 35.16424561 | 36.18351364 | 33.86816025 | 35.66669464
2024.162109 | 5.054385834 | 12.19818401 | 3.734905481 |  | 35.01753616 | 35.96582031 | 35.16993332 | 36.22044754 | 33.81975174 | 35.66352463
2024.261719 | 5.054655918 | 14.33541584 | 3.734905481 |  | 35.02882385 | 35.97149658 | 35.16280746 | 36.23254776 | 33.82180023 | 35.67643738
2024.361328 | 5.054715988 | 17.93841076 | 3.734905243 |  | 35.05535126 | 35.94361115 | 35.20895767 | 36.23148727 | 33.82888031 | 35.66894913
2024.460938 | 5.054136705 | 11.24713707 | 3.734874487 |  | 35.00861359 | 35.91820908 | 35.17237854 | 36.23459625 | 33.82892227 | 35.66440201
2024.560547 | 5.053796307 | 10.43872452 | 3.734933138 |  | 35.03851318 | 35.92550278 | 35.20201492 | 36.27343369 | 33.83456039 | 35.67750931
2024.660156 | 5.053941593 | 8.884558678 | 3.734903336 |  | 35.02862167 | 35.9030571 | 35.18076324 | 36.23857117 | 33.83227539 | 35.66978073
2024.759766 | 5.054664765 | 15.13334751 | 3.73487711 |  | 35.03096008 | 35.91032028 | 35.21562576 | 36.25976563 | 33.79470825 | 35.66834641
2024.859375 | 5.05412553 | 12.63542652 | 3.734894991 |  | 35.01524353 | 35.93181229 | 35.16340256 | 36.2552681 | 33.82870102 | 35.67316055
2024.958984 | 5.054464065 | 15.43638897 | 3.734912395 |  | 35.03393936 | 35.93022537 | 35.20230865 | 36.30825806 | 33.81430435 | 35.67995834
2025.058594 | 5.053860103 | 8.893900871 | 3.734869003 |  | 35.02515411 | 35.91808319 | 35.14800644 | 36.26266861 | 33.82381058 | 35.65873718
2025.158203 | 5.054422156 | 12.68783283 | 3.73492384 |  | 35.01572037 | 35.92378998 | 35.19075775 | 36.32032776 | 33.80277634 | 35.67440414
2025.257813 | 5.053702243 | 11.7320013 | 3.734909058 |  | 35.05472183 | 35.93803406 | 35.19544983 | 36.24700165 | 33.84480667 | 35.6721611
2025.357422 | 5.054165576 | 12.6593523 | 3.734861851 |  | 35.04152679 | 35.9292984 | 35.21001053 | 36.28808212 | 33.84106445 | 35.67224121
2025.457031 | 5.054954872 | 15.28304577 | 3.734886408 |  | 35.00902557 | 35.96707535 | 35.20585632 | 36.28369522 | 33.81814957 | 35.63742447
2025.556641 | 5.055215643 | 12.01795483 | 3.734866381 |  | 34.99205399 | 35.94429398 | 35.18847656 | 36.30244446 | 33.84699631 | 35.67708969
2025.65625 | 5.054631703 | 10.27877426 | 3.734847307 |  | 35.0105629 | 35.92002869 | 35.20187759 | 36.30268097 | 33.84535217 | 35.67762375
2025.755859 | 5.054074307 | 7.832119942 | 3.734816313 |  | 35.03641891 | 35.90058136 | 35.18385315 | 36.28979874 | 33.85177612 | 35.65778351
2025.855469 | 5.053862431 | 7.777435303 | 3.734881401 |  | 35.02636719 | 35.93331528 | 35.1979599 | 36.28814697 | 33.83763123 | 35.70391846
2025.955078 | 5.053479192 | 11.29293442 | 3.734823227 |  | 35.00205231 | 35.89097977 | 35.18929291 | 36.31111145 | 33.86272812 | 35.67710495
2026.054688 | 5.053941593 | 9.075725555 | 3.734861612 |  | 35.00991058 | 35.91635132 | 35.17729568 | 36.2859993 | 33.86140442 | 35.67111969
2026.154297 | 5.054862671 | 14.27070904 | 3.734880686 |  | 35.02784729 | 35.89382172 | 35.17392349 | 36.27037811 | 33.86552811 | 35.66186523
2026.253906 | 5.054017496 | 6.005217552 | 3.734808922 |  | 35.03028107 | 35.91467667 | 35.22532654 | 36.30957031 | 33.88152695 | 35.62113571
2026.353516 | 5.053793979 | 12.71358013 | 3.734861374 |  | 34.99995041 | 35.88467407 | 35.18579483 | 36.29106903 | 33.86364365 | 35.63185883
2026.453125 | 5.054399338 | 10.08715248 | 3.734812498 |  | 35.03742599 | 35.89273834 | 35.17237473 | 36.28969193 | 33.86433029 | 35.6724472
2026.552734 | 5.054005389 | 13.77741337 | 3.734831572 |  | 35.04341507 | 35.88150024 | 35.15043259 | 36.26438522 | 33.85887146 | 35.65675735
2026.652344 | 5.053527155 | 12.68031406 | 3.734841824 |  | 35.02997971 | 35.86370087 | 35.19358444 | 36.27895355 | 33.88195038 | 35.66212845
2026.751953 | 5.054434263 | 5.837519646 | 3.734832048 |  | 35.04897308 | 35.91798019 | 35.19438934 | 36.30220032 | 33.87838364 | 35.68266296
2026.851563 | 5.05355882 | 12.97446918 | 3.734854698 |  | 35.03178787 | 35.87138367 | 35.17132187 | 36.25666046 | 33.88140869 | 35.70466614
2026.951172 | 5.053675701 | 14.00093365 | 3.734843969 |  | 35.04539108 | 35.91056442 | 35.19167709 | 36.29688644 | 33.90198898 | 35.69179916
2027.050781 | 5.054334146 | 7.341103554 | 3.734806538 |  | 35.03597641 | 35.90246201 | 35.19984818 | 36.27335358 | 33.92039108 | 35.64459229
2027.150391 | 5.054500387 | 13.20072269 | 3.734770298 |  | 35.02570724 | 35.9106102 | 35.23484802 | 36.30168152 | 33.91644669 | 35.66308212
2027.25 | 5.053983969 | 15.75401211 | 3.73482275 |  | 35.03490829 | 35.89021301 | 35.17401123 | 36.29104996 | 33.8938446 | 35.68379211
2027.349609 | 5.053813071 | 12.04210567 | 3.734822035 |  | 34.99858093 | 35.91438293 | 35.23868942 | 36.29652405 | 33.8991394 | 35.66368103
2027.449219 | 5.053868019 | 14.95562458 | 3.734817505 |  | 35.06004715 | 35.93184662 | 35.19831085 | 36.29447174 | 33.89612961 | 35.64753723
2027.548828 | 5.053603523 | 12.82545376 | 3.734778881 |  | 35.01647186 | 35.88638306 | 35.23049164 | 36.29554367 | 33.92780685 | 35.66202545
2027.648438 | 5.054140431 | 12.48049068 | 3.734820366 |  | 35.04185867 | 35.9088707 | 35.23649216 | 36.33143616 | 33.92578506 | 35.65133667
2027.748047 | 5.053579309 | 13.91366673 | 3.73479414 |  | 35.02720642 | 35.92468262 | 35.22956848 | 36.30728149 | 33.93378067 | 35.67846298
2027.847656 | 5.053332043 | 19.70926189 | 3.734790325 |  | 35.03731155 | 35.9357605 | 35.20597839 | 36.32738113 | 33.92898941 | 35.67891693
2027.947266 | 5.054002129 | 13.65300655 | 3.734815121 |  | 35.05076218 | 35.90552902 | 35.22281265 | 36.28115845 | 33.89638901 | 35.67638016
2028.046875 | 5.054369536 | 19.87217617 | 3.734795809 |  | 35.04705811 | 35.91749573 | 35.24255371 | 36.30476761 | 33.91701126 | 35.66474915
2028.146484 | 5.053776749 | 16.49293041 | 3.734782934 |  | 35.06006241 | 35.91674042 | 35.21873856 | 36.29949188 | 33.88613129 | 35.66061783
2028.246094 | 5.054098521 | 22.40017223 | 3.734800577 |  | 35.06938553 | 35.93481064 | 35.2755394 | 36.32543945 | 33.9190979 | 35.66762161
2028.345703 | 5.053915516 | 17.06711292 | 3.734765053 |  | 35.06440735 | 35.92826843 | 35.24781036 | 36.29359436 | 33.92753983 | 35.67077255
2028.445313 | 5.053607714 | 15.92330456 | 3.73479867 |  | 35.06164169 | 35.95503616 | 35.23437119 | 36.33119965 | 33.93222046 | 35.67237473
2028.544922 | 5.054288977 | 13.26224422 | 3.734805822 |  | 35.09059143 | 35.90927505 | 35.2465477 | 36.31110764 | 33.94908905 | 35.68964386
2028.644531 | 5.054621925 | 16.45647335 | 3.734791756 |  | 35.08279037 | 35.95048141 | 35.24843979 | 36.36806488 | 33.93255997 | 35.65952301
2028.744141 | 5.053640311 | 15.06362629 | 3.734813213 |  | 35.08804703 | 35.91617584 | 35.24868393 | 36.30562973 | 33.93490982 | 35.63364029
2028.84375 | 5.054115285 | 18.01382923 | 3.734776497 |  | 35.06772232 | 35.95970917 | 35.27164459 | 36.33256149 | 33.94433212 | 35.70202637
2028.943359 | 5.053515513 | 14.21488476 | 3.734768867 |  | 35.08889008 | 35.95076752 | 35.27177811 | 36.33494949 | 33.94078827 | 35.68622971
2029.042969 | 5.053948578 | 17.1229353 | 3.734772205 |  | 35.08939743 | 35.92273712 | 35.25721359 | 36.33053207 | 33.96331406 | 35.68645859
2029.142578 | 5.054180478 | 17.74063778 | 3.734785557 |  | 35.09278488 | 35.94177628 | 35.28616333 | 36.29189301 | 33.95837784 | 35.68590546
2029.242188 | 5.053655212 | 16.72943974 | 3.734783888 |  | 35.13046646 | 35.93702698 | 35.31600571 | 36.31798553 | 33.96764374 | 35.63326645
2029.341797 | 5.05428106 | 15.27256489 | 3.734741211 |  | 35.11942291 | 35.97914886 | 35.2732811 | 36.30296326 | 33.94228363 | 35.6812439
2029.441406 | 5.054240548 | 18.20203304 | 3.734776974 |  | 35.08130264 | 35.94898987 | 35.31686783 | 36.29903412 | 33.97356796 | 35.71704483
2029.541016 | 5.053568133 | 17.70896626 | 3.734749556 |  | 35.08852005 | 35.94958115 | 35.28801727 | 36.28921127 | 33.95295715 | 35.70849228
2029.640625 | 5.053646364 | 20.99023533 | 3.73472476 |  | 35.11108398 | 35.93347168 | 35.28738403 | 36.29138565 | 33.9583931 | 35.70384598
2029.740234 | 5.0541856 | 17.07235241 | 3.734792709 |  | 35.09305954 | 35.96073914 | 35.31537247 | 36.28031158 | 33.94926834 | 35.67126083
2029.839844 | 5.053936937 | 19.85235119 | 3.734780788 |  | 35.14129257 | 35.94211578 | 35.31294632 | 36.27072525 | 33.95918655 | 35.68507767
2029.939453 | 5.053786062 | 12.01909351 | 3.734738588 |  | 35.14617157 | 35.9337616 | 35.33111191 | 36.28274155 | 33.98495483 | 35.67274094
2030.039063 | 5.054056146 | 14.34772205 | 3.734768867 |  | 35.16625595 | 35.91524506 | 35.30421066 | 36.30877686 | 33.96127319 | 35.69853973
2030.138672 | 5.053969067 | 12.2774744 | 3.734767437 |  | 35.16590118 | 35.92659378 | 35.35300446 | 36.27961349 | 33.96617508 | 35.67623901
2030.238281 | 5.0541083 | 19.52447605 | 3.734744549 |  | 35.13596725 | 35.89383698 | 35.29789734 | 36.28025436 | 33.97639465 | 35.70095825
2030.337891 | 5.054532983 | 16.53758907 | 3.734744072 |  | 35.19278717 | 35.91727829 | 35.33574677 | 36.28404999 | 33.98945236 | 35.66545105
2030.4375 | 5.054174424 | 11.36652946 | 3.734786749 |  | 35.18437958 | 35.89599228 | 35.33514023 | 36.27623367 | 33.98273849 | 35.66675949
2030.537109 | 5.053359051 | 16.18897724 | 3.734749794 |  | 35.16302109 | 35.92469406 | 35.32612991 | 36.31468964 | 33.9865303 | 35.68220901
2030.636719 | 5.053729252 | 17.54126835 | 3.734717846 |  | 35.17031479 | 35.89933395 | 35.35921478 | 36.27306747 | 33.9982872 | 35.7342453
2030.736328 | 5.053733908 | 16.63282871 | 3.734731913 |  | 35.1589241 | 35.93482971 | 35.36525726 | 36.28813934 | 33.98638535 | 35.70293808
2030.835938 | 5.053628203 | 13.78379154 | 3.73472929 |  | 35.15195084 | 35.92829514 | 35.34151077 | 36.27136993 | 33.98700333 | 35.67999268
2030.935547 | 5.053895959 | 12.90907574 | 3.734722376 |  | 35.18959427 | 35.93889236 | 35.34646225 | 36.28821564 | 33.96733856 | 35.66839218
2031.035156 | 5.053762314 | 12.98267078 | 3.734732628 |  | 35.17971039 | 35.90731049 | 35.31972504 | 36.25515366 | 33.99887085 | 35.6758194
2031.134766 | 5.053913188 | 13.93690777 | 3.734711409 |  | 35.18869019 | 35.9282608 | 35.34189987 | 36.26723862 | 34.01758575 | 35.69045639
2031.234375 | 5.054413774 | 19.33308125 | 3.734701872 |  | 35.18957901 | 35.92260361 | 35.33470917 | 36.27859116 | 34.01068878 | 35.69245148
2031.333984 | 5.053937868 | 17.43850803 | 3.734740973 |  | 35.18648148 | 35.91322708 | 35.2956543 | 36.27446365 | 33.99591827 | 35.69946289
2031.433594 | 5.053962082 | 9.623932838 | 3.734757423 |  | 35.14568329 | 35.91874695 | 35.31803894 | 36.2755928 | 34.01564407 | 35.67644882
2031.533203 | 5.054383506 | 16.40178967 | 3.734745741 |  | 35.19280243 | 35.90784454 | 35.28920364 | 36.26914978 | 34.01530838 | 35.68157959
2031.632813 | 5.053515513 | 16.91718578 | 3.734704256 |  | 35.1853714 | 35.9255867 | 35.33052063 | 36.32076263 | 34.03525162 | 35.69483185
2031.732422 | 5.054003992 | 13.5197134 | 3.734770298 |  | 35.20487595 | 35.89793015 | 35.27593231 | 36.2913475 | 34.00509644 | 35.70656204
2031.832031 | 5.053681754 | 12.39914608 | 3.734678745 |  | 35.19702148 | 35.9280777 | 35.29285431 | 36.3246727 | 33.98312759 | 35.70628357
2031.931641 | 5.054191188 | 12.51648998 | 3.734720945 |  | 35.21549988 | 35.93061447 | 35.27866364 | 36.34484482 | 34.0391922 | 35.69963455
2032.03125 | 5.05430155 | 14.54185009 | 3.734706879 |  | 35.21683502 | 35.92156982 | 35.26674271 | 36.32629395 | 33.9812851 | 35.6963768
2032.130859 | 5.053630532 | 10.6426506 | 3.734695435 |  | 35.25569916 | 35.91403961 | 35.24023438 | 36.32886887 | 34.02793503 | 35.651577
2032.230469 | 5.053914119 | 17.48931789 | 3.734729767 |  | 35.24182129 | 35.91557312 | 35.22215652 | 36.30829239 | 33.98875809 | 35.68107224
2032.330078 | 5.05414695 | 9.294462204 | 3.734698534 |  | 35.2616806 | 35.91208267 | 35.24427414 | 36.3167572 | 34.0241394 | 35.70282364
2032.429688 | 5.053644501 | 12.94188595 | 3.734661341 |  | 35.24189758 | 35.93796158 | 35.16962814 | 36.32964325 | 33.99893188 | 35.65518951
2032.529297 | 5.054643345 | 16.97164249 | 3.7346766 |  | 35.28937531 | 35.92193222 | 35.18279266 | 36.33911514 | 33.99786377 | 35.67385101
2032.628906 | 5.053915516 | 15.72803783 | 3.734669447 |  | 35.27280426 | 35.92443848 | 35.13792419 | 36.32281876 | 33.96951675 | 35.69718933
2032.728516 | 5.054176287 | 14.19369602 | 3.734714508 |  | 35.28872681 | 35.94157028 | 35.16778564 | 36.30295181 | 34.00605392 | 35.66864395
2032.828125 | 5.054392353 | 12.39299488 | 3.734712362 |  | 35.28082657 | 35.92456436 | 35.10569 | 36.30403137 | 34.00731659 | 35.6879921
2032.927734 | 5.053561148 | 12.25059032 | 3.734655619 |  | 35.29074478 | 35.96212387 | 35.08803177 | 36.32052231 | 33.99842072 | 35.68151093
2033.027344 | 5.053776749 | 15.0542841 | 3.734694719 |  | 35.28985977 | 35.97698593 | 35.09498215 | 36.29423904 | 34.0329628 | 35.67364883
2033.126953 | 5.053571393 | 11.9163332 | 3.734662294 |  | 35.31740189 | 35.97212982 | 35.1100235 | 36.33172607 | 34.01385498 | 35.68674469
2033.226563 | 5.053954166 | 8.197135925 | 3.734687805 |  | 35.31039429 | 35.97479248 | 35.09514236 | 36.30257797 | 34.02826691 | 35.67269135
2033.326172 | 5.054340199 | 11.3925066 | 3.734670162 |  | 35.33137131 | 35.95607376 | 35.07366562 | 36.27270889 | 34.00543213 | 35.68674469
2033.425781 | 5.054234494 | 11.16761684 | 3.73470211 |  | 35.35029602 | 35.9756012 | 35.05033875 | 36.26726151 | 34.00472641 | 35.66454697
2033.525391 | 5.053610043 | 9.532793045 | 3.734671593 |  | 35.31586456 | 35.94230652 | 35.0438652 | 36.28082275 | 33.99403763 | 35.67119598
2033.625 | 5.054274076 | 14.16088581 | 3.734627247 |  | 35.35798645 | 35.9655304 | 35.0450058 | 36.29952621 | 34.02767563 | 35.67924881
2033.724609 | 5.054314122 | 13.8099947 | 3.734658241 |  | 35.35295868 | 36.00542831 | 35.01465225 | 36.29197311 | 34.01695633 | 35.68235016
2033.824219 | 5.054426347 | 10.87209606 | 3.734632492 |  | 35.3914032 | 35.9786911 | 35.02765656 | 36.30005646 | 34.02079773 | 35.65626526
2033.923828 | 5.053940662 | 6.151724815 | 3.734669209 |  | 35.39165115 | 35.97935867 | 35.03404617 | 36.29035187 | 34.03741074 | 35.697052
2034.023438 | 5.054310397 | 7.941487312 | 3.734655619 |  | 35.39899063 | 35.97378159 | 35.05335236 | 36.31115723 | 34.01977539 | 35.65807724
2034.123047 | 5.054679667 | 15.10190487 | 3.734648466 |  | 35.39693451 | 35.98360062 | 34.97688293 | 36.29899979 | 34.02465439 | 35.66563797
2034.222656 | 5.054356032 | 16.91263103 | 3.734656334 |  | 35.40850449 | 35.99618149 | 35.06785202 | 36.28635788 | 34.01391602 | 35.68922424
2034.322266 | 5.054855686 | 15.53254223 | 3.734643698 |  | 35.39710999 | 36.01885223 | 35.00777817 | 36.27266693 | 34.03312683 | 35.67563248
2034.421875 | 5.054613543 | 15.92854404 | 3.734636068 |  | 35.40548706 | 36.00614166 | 35.01853943 | 36.28680801 | 34.02772903 | 35.69098282
2034.521484 | 5.054762554 | 10.53464985 | 3.734663725 |  | 35.40210724 | 35.98383713 | 34.99919128 | 36.22449875 | 34.03099442 | 35.67269516
2034.621094 | 5.054654986 | 11.91792774 | 3.734636784 |  | 35.4159584 | 36.0068779 | 35.01227188 | 36.25733185 | 34.05007172 | 35.67898941
2034.720703 | 5.054204226 | 15.20215893 | 3.734673262 |  | 35.44274139 | 36.01765823 | 35.01023483 | 36.22282791 | 34.01247025 | 35.67666626
2034.820313 | 5.054803532 | 11.03797054 | 3.734657526 |  | 35.43907928 | 36.01075363 | 35.03468704 | 36.26657486 | 34.0475502 | 35.67588806
2034.919922 | 5.053901081 | 13.52563763 | 3.734638929 |  | 35.43731308 | 36.03295898 | 35.02711487 | 36.22838593 | 33.98768234 | 35.69444275
2035.019531 | 5.054065459 | 13.94738865 | 3.734643698 |  | 35.45956421 | 36.04838943 | 35.03630829 | 36.24912643 | 34.07214737 | 35.70175171
2035.119141 | 5.054551144 | 19.22006702 | 3.734623909 |  | 35.47769928 | 36.04441833 | 35.02202988 | 36.20978928 | 34.02548218 | 35.65231705
2035.21875 | 5.054695965 | 13.92437649 | 3.734629154 |  | 35.46346283 | 36.04684067 | 35.05842972 | 36.22886658 | 34.04385757 | 35.66330338
2035.318359 | 5.054266159 | 5.071259499 | 3.734704256 |  | 35.49045563 | 36.05101013 | 35.06555176 | 36.19800568 | 33.98564529 | 35.68230057
2035.417969 | 5.054658246 | 11.43465805 | 3.734637499 |  | 35.4904213 | 36.05412292 | 35.09698105 | 36.23527145 | 34.02880859 | 35.68072128
2035.517578 | 5.054565114 | 11.37974548 | 3.734617472 |  | 35.49408722 | 36.0606308 | 35.12374878 | 36.17922974 | 34.02424622 | 35.65108871
2035.617188 | 5.054765814 | 11.92066097 | 3.73464632 |  | 35.49346542 | 36.06355667 | 35.10725021 | 36.1868248 | 34.05554199 | 35.68543625
2035.716797 | 5.054580015 | 9.784111023 | 3.734645844 |  | 35.48041916 | 36.07651901 | 35.15912247 | 36.1966629 | 34.04021072 | 35.6593132
2035.816406 | 5.054503647 | 17.75202847 | 3.734645844 |  | 35.50121307 | 36.05400085 | 35.15924072 | 36.18910599 | 33.98630905 | 35.67176437
2035.916016 | 5.054451492 | 11.49139214 | 3.734661579 |  | 35.49681854 | 36.05369949 | 35.18632126 | 36.17936325 | 34.03278732 | 35.67326355
2036.015625 | 5.05396767 | 17.4934206 | 3.734592438 |  | 35.49967575 | 36.07183838 | 35.18486404 | 36.16640472 | 34.02080154 | 35.67295074
2036.115234 | 5.055072685 | 10.77548695 | 3.734650373 |  | 35.53578568 | 36.0606575 | 35.19999313 | 36.15397263 | 34.03490829 | 35.65028763
2036.214844 | 5.054363017 | 14.40810108 | 3.734637499 |  | 35.52544785 | 36.02689362 | 35.17881775 | 36.15971375 | 34.03783798 | 35.65371704
2036.314453 | 5.05443892 | 11.5360508 | 3.734619379 |  | 35.52985001 | 36.05077362 | 35.23675537 | 36.16004944 | 34.03593445 | 35.67631531
2036.414063 | 5.05527711 | 5.818836212 | 3.734582663 |  | 35.50086594 | 36.0520668 | 35.23234558 | 36.14486313 | 34.03132248 | 35.65805054
2036.513672 | 5.054860343 | 11.83635807 | 3.734581947 |  | 35.51007843 | 36.05979156 | 35.28477859 | 36.17081451 | 34.04958344 | 35.65937805
2036.613281 | 5.054758363 | 10.84247589 | 3.734563351 |  | 35.51014328 | 36.04027939 | 35.26161957 | 36.12234879 | 34.04153442 | 35.6620636
2036.712891 | 5.055370242 | 7.146746635 | 3.734606743 |  | 35.53955078 | 36.05989456 | 35.29067993 | 36.13007355 | 34.03632736 | 35.6476326
2036.8125 | 5.054813777 | 5.48252964 | 3.734614372 |  | 35.5355835 | 36.05266571 | 35.26543808 | 36.11336899 | 34.04486084 | 35.62053299
2036.912109 | 5.054423087 | 6.700843811 | 3.734585285 |  | 35.5431366 | 36.05017853 | 35.29593277 | 36.12127686 | 34.03710938 | 35.66418076
2037.011719 | 5.054599107 | 6.716566086 | 3.734578609 |  | 35.53874207 | 36.05391312 | 35.32888412 | 36.10626984 | 34.04449081 | 35.65625763
2037.111328 | 5.054603764 | 10.29791355 | 3.734594584 |  | 35.53072739 | 36.04563904 | 35.28750229 | 36.08937454 | 34.04317856 | 35.64439774
2037.210938 | 5.054893405 | 6.995681763 | 3.734607935 |  | 35.55960083 | 36.0422821 | 35.3172493 | 36.1314621 | 34.05385971 | 35.6555481
2037.310547 | 5.055148587 | 13.39690304 | 3.734596252 |  | 35.51089096 | 36.03040695 | 35.32362366 | 36.08278275 | 34.01112366 | 35.6548996
2037.410156 | 5.054712263 | 11.61010265 | 3.734639168 |  | 35.51128006 | 36.04574585 | 35.33536148 | 36.14499664 | 34.05581284 | 35.64892578
2037.509766 | 5.055105281 | 10.58135891 | 3.734643459 |  | 35.53737259 | 36.05250931 | 35.33777237 | 36.09827042 | 34.05268478 | 35.65258408
2037.609375 | 5.054895733 | 10.74039841 | 3.73455739 |  | 35.5050087 | 36.06435394 | 35.39753723 | 36.13660812 | 34.00948334 | 35.65090942
2037.708984 | 5.055038691 | 7.860373497 | 3.734571934 |  | 35.53627396 | 36.05179596 | 35.37831879 | 36.10572815 | 34.04876328 | 35.61289215
2037.808594 | 5.054708072 | 9.371703148 | 3.734596968 |  | 35.52536392 | 36.03081131 | 35.3936882 | 36.15376282 | 34.0384903 | 35.64208984
2037.908203 | 5.054437057 | 9.809174538 | 3.734592199 |  | 35.51921463 | 36.02500153 | 35.36886215 | 36.11546707 | 34.02778244 | 35.6556282
2038.007813 | 5.054805861 | 7.869942665 | 3.7345891 |  | 35.52032852 | 36.02596283 | 35.39162445 | 36.15885162 | 34.05024719 | 35.65994644
2038.107422 | 5.055170008 | 10.04773426 | 3.734575748 |  | 35.50362396 | 36.03308487 | 35.39201736 | 36.11950684 | 34.02202988 | 35.63097763
2038.207031 | 5.05488316 | 9.240233421 | 3.734570742 |  | 35.5184288 | 36.01597214 | 35.38309479 | 36.11828232 | 34.0257988 | 35.65023422
2038.306641 | 5.053897356 | 14.97476482 | 3.73459053 |  | 35.51609802 | 36.0009346 | 35.37547302 | 36.13151169 | 34.04468155 | 35.63261032
2038.40625 | 5.054715057 | 11.25944042 | 3.734562635 |  | 35.49922943 | 36.00133896 | 35.37451172 | 36.15901566 | 34.0544548 | 35.62752533
2038.505859 | 5.055700396 | 13.08588696 | 3.734582901 |  | 35.53117752 | 35.99772263 | 35.37302017 | 36.1459465 | 34.03796387 | 35.65559006
2038.605469 | 5.055483398 | 7.380292892 | 3.73457098 |  | 35.50185013 | 35.99588394 | 35.35731125 | 36.14426422 | 34.03941727 | 35.6421051
2038.705078 | 5.055232872 | 12.74616337 | 3.734532833 |  | 35.507267 | 35.9949379 | 35.37029648 | 36.12693787 | 34.05395126 | 35.64982224
2038.804688 | 5.055296202 | 16.51320744 | 3.73458004 |  | 35.53277969 | 35.96553802 | 35.33605576 | 36.14264679 | 34.04000092 | 35.64993668
2038.904297 | 5.054418896 | 9.923555374 | 3.734560966 |  | 35.51390457 | 35.97885132 | 35.36167526 | 36.16870499 | 34.03027344 | 35.64028168
2039.003906 | 5.055479207 | 10.53692818 | 3.734536171 |  | 35.51625443 | 35.98646927 | 35.32718277 | 36.12184143 | 34.00880432 | 35.65475464
2039.103516 | 5.055046142 | 11.37245464 | 3.734547615 |  | 35.515728 | 35.97084045 | 35.3280983 | 36.14879227 | 34.02658081 | 35.61764145
2039.203125 | 5.055418671 | 15.5143137 | 3.734572172 |  | 35.51333618 | 35.98344421 | 35.31131744 | 36.12288666 | 34.03530121 | 35.65454483
2039.302734 | 5.05492833 | 9.71530056 | 3.734575748 |  | 35.51726532 | 36.0121727 | 35.33660507 | 36.14780807 | 34.04486465 | 35.66130447
2039.402344 | 5.055248239 | 9.897352219 | 3.734576941 |  | 35.50883865 | 35.95835495 | 35.34229279 | 36.12466431 | 34.06315231 | 35.66549301
2039.501953 | 5.055818674 | 9.036307335 | 3.734544277 |  | 35.50388336 | 35.97332001 | 35.32475662 | 36.13519669 | 34.06245041 | 35.65397644
2039.601563 | 5.055274782 | 8.688152313 | 3.734514236 |  | 35.50652695 | 35.95088577 | 35.31356049 | 36.12852478 | 34.03259277 | 35.63389969
2039.701172 | 5.055086189 | 10.01674652 | 3.734587193 |  | 35.5170784 | 35.96593857 | 35.31891632 | 36.14528656 | 34.04770279 | 35.63927078
2039.800781 | 5.05498514 | 7.169303894 | 3.734535933 |  | 35.51042175 | 35.94812393 | 35.32102203 | 36.11289597 | 34.03007507 | 35.62807465
2039.900391 | 5.055093174 | 9.442108154 | 3.734506607 |  | 35.52132034 | 35.96353912 | 35.33564758 | 36.14377213 | 34.04055023 | 35.62846756
2040 | 5.054775127 | 9.468083382 | 3.734554768 |  | 35.5009613 | 35.94519806 | 35.3302269 | 36.13482666 | 34.05614471 | 35.66553879
2040.099609 | 5.055424259 | 9.409070015 | 3.734562874 |  | 35.52384186 | 35.95389938 | 35.32729721 | 36.12693787 | 34.0545578 | 35.65852356
2040.199219 | 5.055343699 | 9.265069008 | 3.734498024 |  | 35.53120041 | 35.92779922 | 35.35011673 | 36.13260269 | 34.03512573 | 35.64307404
2040.298828 | 5.055368845 | 12.25924778 | 3.734523296 |  | 35.50307846 | 35.91810226 | 35.34858322 | 36.15208054 | 34.06960678 | 35.64890289
2040.398438 | 5.055233803 | 10.72991753 | 3.734562397 |  | 35.5077095 | 35.8960762 | 35.35570526 | 36.17075348 | 34.07832718 | 35.62849808
2040.498047 | 5.055464306 | 8.051767349 | 3.734488964 |  | 35.54353333 | 35.93782425 | 35.33634186 | 36.14695358 | 34.05391312 | 35.67726135
2040.597656 | 5.05569248 | 7.478496552 | 3.734540462 |  | 35.50121307 | 35.92082214 | 35.34433365 | 36.14922714 | 34.02324295 | 35.63638306
2040.697266 | 5.055909478 | 10.08943081 | 3.734526634 |  | 35.50718689 | 35.94429016 | 35.33737183 | 36.14225006 | 34.0478363 | 35.6434021
2040.796875 | 5.054720645 | 14.94377613 | 3.7345469 |  | 35.53808975 | 35.94158554 | 35.37311172 | 36.16183853 | 34.03390884 | 35.64994812
2040.896484 | 5.038717263 | 3.886211395 | 3.734522343 |  | 35.51446152 | 35.94976807 | 35.34482956 | 36.16303635 | 34.0633049 | 35.64407349
2040.996094 | 5.003727474 | 3.181699276 | 3.734694004 |  | 35.48979187 | 35.96367645 | 35.35936737 | 36.18838501 | 34.07577515 | 35.66125488
2041.095703 | 4.960522023 | -7.506521702 | 3.734996796 |  | 35.5030365 | 35.93186951 | 35.33179092 | 36.18109894 | 34.04423523 | 35.63015747
2041.195313 | 4.912367058 | -9.929480076 | 3.735173225 |  | 35.50214386 | 35.96481705 | 35.36066818 | 36.20238113 | 34.03541183 | 35.67415619
2041.294922 | 4.863384147 | -6.067648411 | 3.735206366 |  | 35.47343063 | 35.93523788 | 35.39481735 | 36.2218895 | 34.06642151 | 35.65809631
2041.394531 | 4.812618219 | 1.154060841 | 3.735250235 |  | 35.50394058 | 35.93450546 | 35.39588928 | 36.1885643 | 34.0575676 | 35.64410019
2041.494141 | 4.762991764 | -2.322703958 | 3.735257149 |  | 35.48635483 | 35.95356369 | 35.34814835 | 36.2424736 | 34.06708908 | 35.66115189
2041.59375 | 4.712677528 | 5.80402565 | 3.735292912 |  | 35.47735214 | 35.9691124 | 35.35488892 | 36.20010376 | 34.05028534 | 35.66418839
2041.693359 | 4.66196096 | 3.087596893 | 3.735288143 |  | 35.49625015 | 35.94988632 | 35.35883331 | 36.2189827 | 34.06846237 | 35.66716385
2041.792969 | 4.611218315 | -0.796564102 | 3.735232353 |  | 35.46070099 | 35.95620728 | 35.33836746 | 36.19368362 | 34.03884125 | 35.65912628
2041.892578 | 4.559594639 | 2.062043667 | 3.735311508 |  | 35.47101212 | 35.93453598 | 35.36975098 | 36.20526886 | 34.05410767 | 35.68106079
2041.992188 | 4.50860566 | -0.656891823 | 3.735352993 |  | 35.49251556 | 35.94024277 | 35.36669922 | 36.19595337 | 34.04550552 | 35.66549683
2042.091797 | 4.456923776 | -3.548993289 | 3.735340834 |  | 35.48114777 | 35.93412399 | 35.4213829 | 36.20312881 | 34.08594894 | 35.64371872
2042.191406 | 4.406301272 | -0.101849079 | 3.735364914 |  | 35.47719193 | 35.95809937 | 35.38558578 | 36.19049454 | 34.09588242 | 35.67525101
2042.291016 | 4.354929053 | 2.107841492 | 3.735336065 |  | 35.47911835 | 35.95965958 | 35.36366272 | 36.18949127 | 34.08337784 | 35.6644249
2042.390625 | 4.30469817 | -1.620469809 | 3.735359669 |  | 35.48633575 | 35.92681122 | 35.36981201 | 36.19235229 | 34.04584885 | 35.65325546
2042.490234 | 4.254188356 | -2.804607034 | 3.735376358 |  | 35.46733856 | 35.93377304 | 35.35919189 | 36.19324875 | 34.02841187 | 35.65984726
2042.589844 | 4.202831969 | -1.100516081 | 3.735398769 |  | 35.46628952 | 35.93652725 | 35.35566711 | 36.23064041 | 34.08015823 | 35.64545059
2042.689453 | 4.15127954 | -4.17079623 | 3.73537755 |  | 35.43264771 | 35.91846466 | 35.39240265 | 36.1957016 | 34.06690979 | 35.64641571
2042.789063 | 4.101062161 | -4.93432194 | 3.735348701 |  | 35.43046188 | 35.91728973 | 35.39149094 | 36.18597031 | 34.05134201 | 35.66197586
2042.888672 | 4.050673419 | -3.405447721 | 3.735382557 |  | 35.40893555 | 35.92856979 | 35.41942596 | 36.22545242 | 34.06873322 | 35.66390991
2042.988281 | 3.99958991 | -1.085933685 | 3.735389471 |  | 35.39602661 | 35.89998627 | 35.37705231 | 36.18081665 | 34.09544754 | 35.66875458
2043.087891 | 3.948832364 | -3.364434719 | 3.735399008 |  | 35.40019226 | 35.94262314 | 35.40093994 | 36.23033524 | 34.06706238 | 35.64175797
2043.1875 | 3.899305095 | 4.061883926 | 3.735417843 |  | 35.40423965 | 35.90975189 | 35.41364288 | 36.19540024 | 34.05914688 | 35.67287064
2043.287109 | 3.847899348 | -1.486038446 | 3.735388756 |  | 35.37748337 | 35.93151093 | 35.39519882 | 36.21313095 | 34.06425095 | 35.67209625
2043.386719 | 3.797132489 | -1.389885664 | 3.735389948 |  | 35.38530731 | 35.92457581 | 35.35764694 | 36.19729996 | 34.06768036 | 35.67222214
2043.486328 | 3.745905789 | -3.423447847 | 3.735406637 |  | 35.3911171 | 35.94123459 | 35.38893509 | 36.24773026 | 34.06336975 | 35.67436981
2043.585938 | 3.695048359 | -9.505678654 | 3.735414028 |  | 35.36501694 | 35.91417694 | 35.38845062 | 36.24160767 | 34.07136536 | 35.64964676
2043.685547 | 3.644432374 | 1.593583584 | 3.735453129 |  | 35.36750412 | 35.9515686 | 35.4074707 | 36.25559998 | 34.05944061 | 35.64862823
2043.785156 | 3.594100443 | -2.371463895 | 3.735420942 |  | 35.35881805 | 35.90978622 | 35.39451599 | 36.24575806 | 34.06244278 | 35.6846962
2043.884766 | 3.54378737 | -4.762295127 | 3.735460758 |  | 35.36626816 | 35.92697525 | 35.38447189 | 36.28633881 | 34.05012131 | 35.66539383
2043.984375 | 3.492958811 | -7.322646856 | 3.735423326 |  | 35.33138275 | 35.94750214 | 35.40156555 | 36.29515839 | 34.06914902 | 35.67996216
2044.083984 | 3.441689038 | 0.516080856 | 3.735438585 |  | 35.32347488 | 35.92683792 | 35.40420532 | 36.25678635 | 34.07940674 | 35.66355133
2044.183594 | 3.391230213 | -2.201031923 | 3.735453844 |  | 35.31855392 | 35.96195984 | 35.45633698 | 36.29615402 | 34.057621 | 35.6566925
2044.283203 | 3.340770691 | 0.120988369 | 3.735427618 |  | 35.32132339 | 35.96081543 | 35.40607071 | 36.25540543 | 34.07713699 | 35.66767502
2044.382813 | 3.290029908 | -2.730327845 | 3.735451221 |  | 35.3015213 | 35.95081329 | 35.44061661 | 36.27441406 | 34.09280777 | 35.6918869
2044.482422 | 3.24003465 | -3.114711046 | 3.7354846 |  | 35.30346298 | 35.99331284 | 35.42622375 | 36.26371765 | 34.04310608 | 35.66746521
2044.582031 | 3.188846833 | -2.260956526 | 3.735457897 |  | 35.30854797 | 35.97000885 | 35.4589119 | 36.28211594 | 34.08363724 | 35.66668701
2044.681641 | 3.138868105 | 2.046321869 | 3.73546505 |  | 35.26540375 | 35.97734833 | 35.47070694 | 36.25532913 | 34.0937233 | 35.68001175
2044.78125 | 3.088121503 | 2.549642563 | 3.73543787 |  | 35.27774048 | 35.96010208 | 35.50307846 | 36.27797699 | 34.05041122 | 35.67883301
2044.880859 | 3.036922742 | -3.093520999 | 3.735459089 |  | 35.25847626 | 35.97343826 | 35.45346069 | 36.24716568 | 34.09610367 | 35.64830017
2044.980469 | 2.987387325 | -6.737071991 | 3.735435009 |  | 35.26844025 | 35.99627304 | 35.49488449 | 36.26710129 | 34.06964111 | 35.69667816
2045.080078 | 2.936836299 | 1.05198431 | 3.735453129 |  | 35.24519348 | 35.99452591 | 35.46433258 | 36.26290894 | 34.0671196 | 35.65221024
2045.179688 | 2.88609901 | -5.219818115 | 3.7354877 |  | 35.24126434 | 35.99405289 | 35.48487854 | 36.29275894 | 34.08694839 | 35.68309021
2045.279297 | 2.835663701 | 0.882235527 | 3.735464573 |  | 35.2220459 | 36.00870895 | 35.4548111 | 36.25501633 | 34.07892227 | 35.66664886
2045.378906 | 2.785205808 | -4.071909279 | 3.735463858 |  | 35.2338562 | 36.01504898 | 35.51211548 | 36.26264954 | 34.05712128 | 35.6596489
2045.478516 | 2.734477599 | -7.326748133 | 3.735450268 |  | 35.20662689 | 36.01174164 | 35.46353912 | 36.26530075 | 34.07643127 | 35.68475342
2045.578125 | 2.684561503 | -1.072718382 | 3.735454321 |  | 35.22548676 | 35.99591064 | 35.48252106 | 36.21134567 | 34.05075073 | 35.6546936
2045.677734 | 2.633577646 | -7.573282003 | 3.735522985 |  | 35.20404434 | 36.02733612 | 35.47844315 | 36.28214264 | 34.02938461 | 35.68202972
2045.777344 | 2.583806603 | -5.768253326 | 3.735483885 |  | 35.19430923 | 35.99051285 | 35.45037842 | 36.23789215 | 34.06132507 | 35.66624069
2045.876953 | 2.532952432 | -9.035851955 | 3.735475063 |  | 35.19644547 | 36.03183746 | 35.4253273 | 36.25249863 | 34.06770706 | 35.66926956
2045.976563 | 2.482831678 | -5.585061789 | 3.735485077 |  | 35.21689606 | 36.02787781 | 35.39921188 | 36.22312546 | 34.06964111 | 35.69047546
2046.076172 | 2.432082048 | -1.319479942 | 3.735486031 |  | 35.18231201 | 36.02584076 | 35.44253922 | 36.24956512 | 34.06417084 | 35.70600128
2046.175781 | 2.381949886 | -5.355161071 | 3.735489607 |  | 35.2159729 | 36.03982162 | 35.39443207 | 36.22349548 | 34.06660461 | 35.65440369
2046.275391 | 2.331846128 | -1.056768894 | 3.735499144 |  | 35.16626358 | 36.04129028 | 35.403862 | 36.23575592 | 34.07151413 | 35.67076111
2046.375 | 2.28050767 | -8.235870123 | 3.735488653 |  | 35.1740799 | 36.0422287 | 35.36690903 | 36.18861008 | 34.0778656 | 35.6499939
2046.474609 | 2.230285401 | -7.124189377 | 3.73550272 |  | 35.16758728 | 36.06291199 | 35.36166382 | 36.23295212 | 34.0414238 | 35.67641449
2046.574219 | 2.179745552 | -8.900508881 | 3.735488653 |  | 35.13947678 | 36.02114487 | 35.29958344 | 36.23545074 | 34.07623672 | 35.68012619
2046.673828 | 2.129200813 | -9.234537125 | 3.735480785 |  | 35.15681839 | 36.05250931 | 35.32495117 | 36.21613312 | 34.06525803 | 35.66102982
2046.773438 | 2.079161317 | -5.536985397 | 3.735514879 |  | 35.18847656 | 36.05795288 | 35.28886795 | 36.23464584 | 34.09207153 | 35.66859055
2046.873047 | 2.028251965 | -7.200974703 | 3.735529184 |  | 35.14387894 | 36.05369568 | 35.3128624 | 36.23414612 | 34.05654907 | 35.69097519
2046.972656 | 1.977635049 | -6.251067758 | 3.735501766 |  | 35.16065979 | 36.05533218 | 35.26633453 | 36.2287674 | 34.04883194 | 35.6880188
2047.072266 | 1.927914764 | -2.53437674 | 3.735529423 |  | 35.14136505 | 36.06541443 | 35.28050232 | 36.23178101 | 34.06202698 | 35.68894196
2047.171875 | 1.876722174 | -2.921266198 | 3.735505104 |  | 35.12392807 | 36.05410385 | 35.24405289 | 36.2437706 | 34.06052399 | 35.65010452
2047.271484 | 1.826546821 | -1.072718382 | 3.735461235 |  | 35.11779404 | 36.05975723 | 35.24648666 | 36.23711395 | 34.0365715 | 35.6497612
2047.371094 | 1.776238871 | -7.690397024 | 3.73552227 |  | 35.08886337 | 36.0201149 | 35.22576141 | 36.20468521 | 34.05258942 | 35.64939117
2047.470703 | 1.72611183 | -1.520899534 | 3.735500574 |  | 35.11304474 | 36.06907272 | 35.24005508 | 36.19298935 | 34.04875565 | 35.64239502
2047.570313 | 1.67527128 | -1.777002811 | 3.735490322 |  | 35.11341858 | 36.04676819 | 35.23811722 | 36.18053818 | 34.04565811 | 35.64123917
2047.669922 | 1.625312343 | -2.709365606 | 3.735479355 |  | 35.12620163 | 36.05159378 | 35.26292038 | 36.17346191 | 34.03233719 | 35.62821579
2047.769531 | 1.574744321 | -8.912584782 | 3.735503197 |  | 35.11619949 | 36.04920959 | 35.22863388 | 36.17333984 | 34.05052948 | 35.6360054
2047.869141 | 1.524270479 | -5.226653636 | 3.735513926 |  | 35.13028717 | 36.09545517 | 35.2813797 | 36.16019058 | 34.03296661 | 35.6378479
2047.96875 | 1.473293025 | -3.103090644 | 3.735548258 |  | 35.13431931 | 36.02747726 | 35.24703979 | 36.17507935 | 34.04533386 | 35.6126976
2048.068359 | 1.42343176 | -0.429041862 | 3.735482931 |  | 35.13321304 | 36.0605545 | 35.23048019 | 36.13895798 | 34.03713989 | 35.6336441
2048.167969 | 1.372774565 | 1.39056921 | 3.735534906 |  | 35.14865112 | 36.06216431 | 35.24623108 | 36.17847443 | 34.04601288 | 35.63795471
2048.267578 | 1.321726679 | -2.257083178 | 3.735531807 |  | 35.17310715 | 36.06130219 | 35.27322769 | 36.16527557 | 34.0595932 | 35.60410309
2048.367188 | 1.27172234 | -0.030531883 | 3.735491276 |  | 35.15333176 | 36.04801941 | 35.25334167 | 36.18854523 | 34.0472374 | 35.64232254
2048.466797 | 1.220470727 | 0.449092388 | 3.735521078 |  | 35.15595245 | 36.06580734 | 35.26577759 | 36.2003212 | 34.04206848 | 35.59862137
2048.566406 | 1.17072355 | -4.169201285 | 3.735513687 |  | 35.19684982 | 36.04210281 | 35.26412201 | 36.2026062 | 34.05691147 | 35.61423111
2048.666016 | 1.119883 | 5.359034538 | 3.735518694 |  | 35.18906021 | 36.04452515 | 35.27419662 | 36.16685867 | 34.06983948 | 35.6690979
2048.765625 | 1.069729999 | -1.770851135 | 3.735502005 |  | 35.20513153 | 36.06389618 | 35.26346207 | 36.18532562 | 34.06406021 | 35.59867477
2048.865234 | 1.019356507 | 1.833281994 | 3.735566378 |  | 35.17433548 | 36.02972031 | 35.27261353 | 36.19114304 | 34.03098679 | 35.64458466
2048.964844 | 0.968606761 | 2.656960487 | 3.735563278 |  | 35.18136597 | 36.0438385 | 35.26325989 | 36.24188614 | 34.03628159 | 35.62788391
2049.064453 | 0.918780712 | 2.657415867 | 3.735554218 |  | 35.17803955 | 36.06235886 | 35.24424744 | 36.22002029 | 34.07915878 | 35.61556625
2049.164063 | 0.86736507 | 1.616596699 | 3.735496759 |  | 35.18748474 | 36.03593445 | 35.28423309 | 36.23434448 | 34.03757477 | 35.63688278
2049.263672 | 0.817396471 | -0.129190922 | 3.735554457 |  | 35.17886353 | 36.07958221 | 35.22537994 | 36.20733261 | 34.06824112 | 35.62786102
2049.363281 | 0.76720936 | 4.531255722 | 3.735511541 |  | 35.19670105 | 36.06830597 | 35.27735901 | 36.23840332 | 34.04650116 | 35.62322235
2049.462891 | 0.717239654 | -0.527245045 | 3.735504627 |  | 35.24302292 | 36.08895874 | 35.24685287 | 36.23264694 | 34.04148102 | 35.6599884
2049.5625 | 0.666252014 | -0.567574501 | 3.735531569 |  | 35.21407318 | 36.12420654 | 35.27013779 | 36.26310349 | 34.06718826 | 35.6286087
2049.662109 | 0.615473862 | 5.457238197 | 3.735533714 |  | 35.2194519 | 36.09096909 | 35.25225449 | 36.2544632 | 34.04516602 | 35.63873672
2049.761719 | 0.565334423 | 1.610444546 | 3.735561609 |  | 35.23697662 | 36.12202454 | 35.27377701 | 36.24805832 | 34.04646301 | 35.60696793
2049.861328 | 0.514660696 | 3.736969948 | 3.735518456 |  | 35.24670029 | 36.12574005 | 35.22265244 | 36.24023438 | 34.05416489 | 35.6456871
2049.960938 | 0.464655775 | -0.96266675 | 3.735510111 |  | 35.25325012 | 36.14091873 | 35.25428772 | 36.23213196 | 34.06424332 | 35.63866806
2050.060547 | 0.412896039 | -10.56199169 | 3.735529423 |  | 35.24987411 | 36.11190796 | 35.2631073 | 36.22879028 | 34.04523849 | 35.6119194
2050.160156 | 0.363570169 | 1.351834774 | 3.735513449 |  | 35.21468735 | 36.1449585 | 35.23271179 | 36.17889786 | 34.05057144 | 35.63556671
2050.259766 | 0.313186025 | 1.451405048 | 3.735514164 |  | 35.25815582 | 36.14281464 | 35.22322464 | 36.21794891 | 34.03673553 | 35.62265015
2050.359375 | 0.262510639 | -0.664866686 | 3.73555398 |  | 35.24679947 | 36.14955521 | 35.25376511 | 36.19220734 | 34.06962204 | 35.64802933
2050.458984 | 0.211565024 | -1.428848028 | 3.73554945 |  | 35.23349762 | 36.14427567 | 35.23338318 | 36.22003555 | 34.01148605 | 35.651577
2050.558594 | 0.161445434 | -1.797509432 | 3.735542536 |  | 35.24967575 | 36.15641022 | 35.2164917 | 36.17308807 | 34.05880737 | 35.65129471
2050.658203 | 0.110344827 | -1.646900654 | 3.735555649 |  | 35.25139618 | 36.17707443 | 35.22517014 | 36.22112274 | 34.03783798 | 35.63658142
2050.757813 | 0.060546587 | -1.555532694 | 3.735535145 |  | 35.27184677 | 36.17056274 | 35.19440842 | 36.19955826 | 34.03799057 | 35.62654495
2050.857422 | 0.009943866 | -1.98434639 | 3.735525846 |  | 35.23679733 | 36.17599106 | 35.21773148 | 36.21695709 | 34.04499054 | 35.63919067
2050.957031 | -0.038788169 | -3.320459604 | 3.735499144 |  | 35.25003815 | 36.14067078 | 35.16189194 | 36.17467499 | 34.04627991 | 35.62038803
2051.056641 | -0.068878649 | -9.46466589 | 3.735536337 |  | 35.29156876 | 36.1720314 | 35.23450089 | 36.17383957 | 34.04401016 | 35.61713791
2051.15625 | -0.08426368 | -9.523450851 | 3.735524654 |  | 35.2617569 | 36.11901474 | 35.20144653 | 36.15340805 | 34.01211548 | 35.62278366
2051.255859 | -0.094371055 | -8.850609303 | 3.735493183 |  | 35.28277969 | 36.17169952 | 35.22647095 | 36.19964218 | 34.04201889 | 35.65431213
2051.355469 | -0.099629975 | -5.107943773 | 3.73557353 |  | 35.26317596 | 36.11575699 | 35.20890427 | 36.15337753 | 34.04394913 | 35.63059235
2051.455078 | -0.102031492 | -5.229387879 | 3.735597372 |  | 35.25841522 | 36.10427094 | 35.22941971 | 36.15199661 | 34.04195404 | 35.63150024
2051.554688 | -0.103939081 | -6.997276783 | 3.735522985 |  | 35.23700333 | 36.14567184 | 35.19673157 | 36.15132141 | 34.02952957 | 35.64970779
2051.654297 | -0.104584589 | -8.624354362 | 3.73557353 |  | 35.24700546 | 36.1568718 | 35.23761368 | 36.1604538 | 34.03775787 | 35.6217804
2051.753906 | -0.104326838 | -6.22828269 | 3.735519648 |  | 35.24437714 | 36.12318802 | 35.22572708 | 36.14250183 | 34.0130043 | 35.64361954
2051.853516 | -0.104795214 | -6.634767294 | 3.735549927 |  | 35.22860336 | 36.14612961 | 35.25455475 | 36.16488266 | 34.01978683 | 35.63945007
2051.953125 | -0.103793736 | -4.621939451 | 3.735525846 |  | 35.22350311 | 36.13756561 | 35.23003769 | 36.17120361 | 34.03871918 | 35.63012695
2052.052734 | -0.102663373 | -5.006322622 | 3.735548496 |  | 35.2105751 | 36.14101028 | 35.26043701 | 36.16582489 | 34.02148056 | 35.61622238
2052.152344 | -0.10150293 | -5.742962003 | 3.735529184 |  | 35.18174362 | 36.13155746 | 35.27888489 | 36.16796494 | 34.02924728 | 35.64621353
2052.251953 | -0.100223257 | -4.420292102 | 3.735542536 |  | 35.17136002 | 36.1488533 | 35.30515671 | 36.18426514 | 34.03742599 | 35.63493347
2052.351563 | -0.099083249 | -1.587431669 | 3.735559464 |  | 35.15859222 | 36.14452744 | 35.30971527 | 36.146492 | 34.01630402 | 35.6218338
2052.451172 | -0.097638364 | -4.894220352 | 3.735518217 |  | 35.15527725 | 36.18984985 | 35.32276154 | 36.17118454 | 34.05334473 | 35.64625549
2052.550781 | -0.096919612 | -3.875730336 | 3.735576868 |  | 35.12928391 | 36.17775345 | 35.36745453 | 36.17762375 | 34.0584259 | 35.66072464
2052.650391 | -0.095620067 | -3.109242558 | 3.735572338 |  | 35.11662292 | 36.19054794 | 35.35617065 | 36.16112518 | 34.02930832 | 35.67394638
2052.75 | -0.094409657 | -2.813265324 | 3.735510826 |  | 35.07402802 | 36.21659851 | 35.41165543 | 36.18543243 | 34.03978348 | 35.72444153
2052.849609 | -0.093254319 | -6.172003746 | 3.735503674 |  | 35.09734726 | 36.16061783 | 35.40054321 | 36.15253067 | 34.05102921 | 35.65226364
2052.949219 | -0.092007573 | -10.16439342 | 3.735517502 |  | 35.05656815 | 36.15836334 | 35.39002991 | 36.18096542 | 34.06824112 | 35.6818924
2053.048828 | -0.091694186 | -5.368604302 | 3.735527992 |  | 35.04039001 | 36.16234207 | 35.39409256 | 36.16455078 | 34.06781387 | 35.68305588
2053.148438 | -0.090997008 | -11.0062995 | 3.735533237 |  | 35.01565933 | 36.14821625 | 35.39114761 | 36.17527771 | 34.07530975 | 35.67722702
2053.248047 | -0.089680434 | -15.61707401 | 3.735510826 |  | 35.0560379 | 36.14514542 | 35.34670258 | 36.17821121 | 34.07188416 | 35.65833664
2053.347656 | -0.088526231 | -8.163641453 | 3.735527515 |  | 35.01139069 | 36.14735794 | 35.37789536 | 36.18408966 | 34.06018829 | 35.66524506
2053.447266 | -0.088141303 | -5.410072923 | 3.735565901 |  | 35.03890228 | 36.15017319 | 35.34612656 | 36.19033432 | 34.04806519 | 35.63064194
2053.546875 | -0.087784199 | -9.315879822 | 3.735528946 |  | 35.02006912 | 36.11544418 | 35.3421402 | 36.19083023 | 34.08898163 | 35.64792633
2053.646484 | -0.086726512 | -7.474850655 | 3.735542059 |  | 35.04282379 | 36.13248062 | 35.31148911 | 36.16354752 | 34.03749847 | 35.67103577
2053.746094 | -0.086602176 | -7.101860046 | 3.735560894 |  | 35.02005005 | 36.14186859 | 35.31159973 | 36.19351959 | 34.06026077 | 35.66622925
2053.845703 | -0.086037846 | -12.48140144 | 3.735551596 |  | 35.06105423 | 36.16614914 | 35.30271149 | 36.21347809 | 34.05004501 | 35.67524719
2053.945313 | -0.085449676 | -2.890050769 | 3.73557663 |  | 35.0663147 | 36.17934036 | 35.25314713 | 36.17703247 | 34.0658226 | 35.65428162
2054.044922 | -0.084944964 | -3.368991673 | 3.73555398 |  | 35.0680275 | 36.20680618 | 35.25302887 | 36.23080063 | 34.04856491 | 35.65966034
2054.144531 | -0.084674721 | -5.728379607 | 3.735517502 |  | 35.08241653 | 36.20912933 | 35.21229553 | 36.22343063 | 34.06659317 | 35.66365814
2054.244141 | -0.083471692 | -7.012770653 | 3.735548019 |  | 35.08301926 | 36.21099091 | 35.26192856 | 36.21891403 | 34.04491425 | 35.6545372
2054.34375 | -0.083248571 | -3.418435216 | 3.735533714 |  | 35.09741592 | 36.22727203 | 35.21515274 | 36.23364258 | 34.05905533 | 35.65168381
2054.443359 | -0.082659833 | -4.905384958 | 3.735525846 |  | 35.11169052 | 36.27175903 | 35.23981094 | 36.24739075 | 34.06260681 | 35.65898895
2054.542969 | -0.082872732 | -7.09411335 | 3.735565662 |  | 35.12003708 | 36.22790146 | 35.25565338 | 36.23507309 | 34.07665253 | 35.69847488
2054.642578 | -0.082655857 | -2.916937113 | 3.735553741 |  | 35.15100479 | 36.26917267 | 35.22290039 | 36.23286438 | 34.05323792 | 35.65421295
2054.742188 | -0.082088121 | -1.973637581 | 3.735510349 |  | 35.13729858 | 36.26141739 | 35.21937943 | 36.2252121 | 34.06616592 | 35.65572357
2054.841797 | -0.081710579 | 0.723424435 | 3.735517979 |  | 35.16623306 | 36.26498032 | 35.26802826 | 36.25492859 | 34.05791092 | 35.66399002
2054.941406 | -0.081162718 | 2.713694572 | 3.735536575 |  | 35.12461853 | 36.26109695 | 35.26514053 | 36.19011307 | 34.05437088 | 35.66421509
2055.041016 | -0.081031001 | -1.95130825 | 3.735579014 |  | 35.16960144 | 36.21525574 | 35.26275253 | 36.24079132 | 34.07353973 | 35.65830231
2055.140625 | -0.080877711 | -4.273556635 | 3.735514164 |  | 35.20690155 | 36.19009018 | 35.24980545 | 36.21612549 | 34.06747818 | 35.65589905
2055.240234 | -0.080168043 | -6.897934198 | 3.73555994 |  | 35.2307663 | 36.17603302 | 35.23814774 | 36.24028015 | 34.06132507 | 35.6756134
2055.339844 | -0.079590092 | -4.121808454 | 3.735534906 |  | 35.24273682 | 36.16488266 | 35.25406265 | 36.21743011 | 34.05795288 | 35.64979172
2055.439453 | -0.079883612 | -2.176424265 | 3.73555088 |  | 35.2537384 | 36.16721725 | 35.24367142 | 36.25553894 | 34.08116531 | 35.68127441
2055.539063 | -0.079638918 | -0.20347023 | 3.735545874 |  | 35.25137329 | 36.15981674 | 35.22240067 | 36.24697876 | 34.05452728 | 35.63537979
2055.638672 | -0.078668661 | -5.284299672 | 3.735597134 |  | 35.26861954 | 36.18659973 | 35.27347565 | 36.28544998 | 34.07633591 | 35.66357422
2055.738281 | -0.079603717 | -2.326577544 | 3.735538721 |  | 35.2868576 | 36.16252136 | 35.24742889 | 36.23896408 | 34.06537247 | 35.64422989
2055.837891 | -0.078467681 | 1.249074459 | 3.73557663 |  | 35.28855515 | 36.18157959 | 35.24781418 | 36.25853348 | 34.0606041 | 35.6687355
2055.9375 | -0.078412046 | -1.365505695 | 3.735527039 |  | 35.3025589 | 36.16950989 | 35.23630524 | 36.29263687 | 34.08870697 | 35.64267349
2056.037109 | -0.077711458 | -2.074575186 | 3.735563755 |  | 35.31536484 | 36.20199203 | 35.20173645 | 36.24718094 | 34.06143188 | 35.64481354
2056.136719 | -0.077293036 | 0.344509125 | 3.735550642 |  | 35.3455925 | 36.19786835 | 35.19180679 | 36.26253891 | 34.09405518 | 35.66295242
2056.236328 | -0.077316883 | -0.333344698 | 3.735570431 |  | 35.36660385 | 36.21814728 | 35.17230988 | 36.25372314 | 34.07722855 | 35.666008
2056.335938 | -0.076764478 | -0.98180604 | 3.735511303 |  | 35.36088181 | 36.24146271 | 35.20146942 | 36.27252197 | 34.05633163 | 35.67232513
2056.435547 | -0.07645279 | -5.565922379 | 3.735497475 |  | 35.36921692 | 36.23677444 | 35.19386292 | 36.25711823 | 34.07641983 | 35.62162018
2056.535156 | -0.075978733 | -8.447770596 | 3.735559225 |  | 35.37411499 | 36.23698044 | 35.19394684 | 36.24520493 | 34.0709877 | 35.65729141
2056.634766 | -0.075788543 | -2.302653193 | 3.735544443 |  | 35.38214493 | 36.21674347 | 35.16880035 | 36.22821426 | 34.08226013 | 35.68074417
2056.734375 | -0.075156655 | -3.30906707 | 3.735553026 |  | 35.4051857 | 36.24084854 | 35.16667175 | 36.23152924 | 34.08385086 | 35.63372421
2056.833984 | -0.074183561 | -1.379404545 | 3.735510826 |  | 35.3995018 | 36.24422836 | 35.17935562 | 36.20221329 | 34.06296539 | 35.64721298
2056.933594 | -0.073890042 | -1.947662592 | 3.735539436 |  | 35.38399506 | 36.28085327 | 35.12927246 | 36.21317291 | 34.0596199 | 35.63336182
2057.033203 | -0.073284267 | -3.6369434 | 3.73550868 |  | 35.41856384 | 36.24413681 | 35.13849258 | 36.19736862 | 34.05802536 | 35.67017365
2057.132813 | -0.072748895 | -5.6536448 | 3.735506535 |  | 35.38793945 | 36.27138519 | 35.16280746 | 36.21545792 | 34.08280563 | 35.63761139
2057.232422 | -0.072908995 | -5.902912736 | 3.735533714 |  | 35.42033768 | 36.27251434 | 35.08643723 | 36.16142273 | 34.08009338 | 35.64644623
2057.332031 | -0.072007431 | -6.816819668 | 3.735510111 |  | 35.41781235 | 36.30157089 | 35.11776733 | 36.16637802 | 34.08631134 | 35.66394424
2057.431641 | -0.071200684 | -5.061006606 | 3.735547543 |  | 35.42786407 | 36.27367783 | 35.07793808 | 36.17218781 | 34.09506607 | 35.63020706
2057.53125 | -0.071620241 | -1.182314396 | 3.735515118 |  | 35.43963242 | 36.29327011 | 35.07453537 | 36.17702484 | 34.08382797 | 35.64361191
2057.630859 | -0.070347378 | -5.348553538 | 3.735530615 |  | 35.43204498 | 36.31328964 | 35.06515121 | 36.16280746 | 34.03437424 | 35.61593628
2057.730469 | -0.070539838 | -5.894710183 | 3.735525131 |  | 35.44111633 | 36.32201385 | 35.0591507 | 36.12243271 | 34.02733612 | 35.63006973
2057.830078 | -0.069701866 | -3.088508248 | 3.735535383 |  | 35.44255829 | 36.31685638 | 35.04631805 | 36.1844635 | 34.04419708 | 35.62915421
2057.929688 | -0.069332269 | -6.330131531 | 3.735527754 |  | 35.42478561 | 36.29195404 | 35.01970673 | 36.17287445 | 34.03512192 | 35.65030289
2058.029297 | -0.06932205 | -4.67024368 | 3.73553133 |  | 35.46105194 | 36.30749893 | 35.05579758 | 36.16024017 | 34.04652405 | 35.62311935
2058.128906 | -0.068469313 | -11.85891438 | 3.735569715 |  | 35.45291519 | 36.31389236 | 35.0138855 | 36.19154358 | 34.05052567 | 35.61748505
2058.228516 | -0.068924637 | -6.25585258 | 3.735525131 |  | 35.48155594 | 36.3112793 | 35.04628372 | 36.19737244 | 34.02574921 | 35.64109802
2058.328125 | -0.067325896 | -5.93321681 | 3.735551357 |  | 35.43855667 | 36.30120087 | 35.03892136 | 36.16482925 | 34.03952026 | 35.65305328
2058.427734 | -0.067157847 | -5.023867011 | 3.735532522 |  | 35.49597931 | 36.3018074 | 35.04518127 | 36.20674133 | 34.02397919 | 35.61804962
2058.527344 | -0.068016261 | -2.724859476 | 3.73550868 |  | 35.45568466 | 36.32183456 | 35.02985382 | 36.18047333 | 34.0325737 | 35.63174438
2058.626953 | -0.066875116 | -8.774052143 | 3.735507488 |  | 35.47703171 | 36.32427597 | 35.08906174 | 36.21048355 | 34.0671196 | 35.60139084
2058.726563 | -0.066172828 | -7.332900047 | 3.735527754 |  | 35.50325012 | 36.29895782 | 35.02285004 | 36.19106293 | 34.05304718 | 35.62466812
2058.826172 | -0.066432851 | -7.239253521 | 3.735535383 |  | 35.47701645 | 36.29727936 | 35.07219315 | 36.221138 | 34.02687073 | 35.61944199
2058.925781 | -0.065594875 | -6.441778421 | 3.735535622 |  | 35.48783493 | 36.32988739 | 35.04933167 | 36.21741486 | 34.03764343 | 35.60072708
2059.025391 | -0.065214494 | -3.342561066 | 3.735584736 |  | 35.49240112 | 36.31621552 | 35.08320236 | 36.21760941 | 34.05264664 | 35.6034317
2059.125 | -0.065401278 | -6.809528351 | 3.735524416 |  | 35.49382401 | 36.34612656 | 35.06356812 | 36.22463608 | 34.03788757 | 35.60168839
2059.224609 | -0.06496242 | -6.168813825 | 3.735534668 |  | 35.50834656 | 36.35702133 | 35.08672714 | 36.2491684 | 34.05176926 | 35.6218071
2059.324219 | -0.064746113 | -6.438588381 | 3.73555088 |  | 35.47933197 | 36.3493309 | 35.08675385 | 36.22650528 | 34.05254745 | 35.62223816
2059.423828 | -0.064232314 | -5.87807703 | 3.735523701 |  | 35.50043106 | 36.32725525 | 35.12833405 | 36.26506805 | 34.04154205 | 35.62532425
2059.523438 | -0.063737816 | -6.848946571 | 3.735528469 |  | 35.50962067 | 36.36162186 | 35.12382126 | 36.23491669 | 34.03096008 | 35.60743332
2059.623047 | -0.063535703 | -4.878270805 | 3.735551596 |  | 35.50790405 | 36.34875488 | 35.1591568 | 36.27556229 | 34.04809189 | 35.61107254
2059.722656 | -0.063006008 | -2.916253448 | 3.735538721 |  | 35.5099144 | 36.3512764 | 35.14638138 | 36.22791672 | 34.04657745 | 35.62989426
2059.822266 | -0.063050858 | -8.152476788 | 3.735539913 |  | 35.50324249 | 36.37668228 | 35.18603134 | 36.276474 | 34.04386139 | 35.61260986
2059.921875 | -0.061750181 | -10.03474665 | 3.735522032 |  | 35.50458908 | 36.39484787 | 35.16188049 | 36.22227478 | 34.04995728 | 35.63708878
2060.021484 | -0.062097064 | -3.712361813 | 3.735580683 |  | 35.49488068 | 36.36317825 | 35.20399857 | 36.25503159 | 34.04839325 | 35.60612488
2060.121094 | -0.062094794 | -4.170112684 | 3.735571146 |  | 35.54139709 | 36.36318207 | 35.21086502 | 36.24568939 | 34.07147217 | 35.60594177
2060.220703 | -0.061883598 | -2.779771328 | 3.735555172 |  | 35.51099777 | 36.37598801 | 35.20623398 | 36.28311539 | 34.04597092 | 35.61301041
2060.320313 | -0.061960242 | -2.22723484 | 3.735506773 |  | 35.52429199 | 36.39011383 | 35.23638535 | 36.2710228 | 34.05015564 | 35.58199692
2060.419922 | -0.061670697 | -0.047392845 | 3.735530138 |  | 35.53344345 | 36.36181641 | 35.24287415 | 36.27599335 | 34.06147003 | 35.60983658
2060.519531 | -0.061110912 | -2.173918009 | 3.735488892 |  | 35.52749252 | 36.3759346 | 35.23275757 | 36.28234863 | 34.04654312 | 35.59326172
2060.619141 | -0.061495266 | -2.844252944 | 3.735575438 |  | 35.47854614 | 36.36748123 | 35.22281265 | 36.27096939 | 34.06692505 | 35.59886932
2060.71875 | -0.061055272 | -2.749239445 | 3.735502243 |  | 35.50294495 | 36.36236191 | 35.25354385 | 36.27565765 | 34.00943375 | 35.60421371
2060.818359 | -0.060261013 | -1.902092695 | 3.735527515 |  | 35.49082565 | 36.372509 | 35.20824814 | 36.28847885 | 34.05643845 | 35.62379837
2060.917969 | -0.060097505 | -4.540141255 | 3.735527515 |  | 35.51123047 | 36.34191895 | 35.27439117 | 36.28822708 | 34.06027222 | 35.60749435
2061.017578 | -0.05991583 | -5.476605177 | 3.735519409 |  | 35.48965836 | 36.34189224 | 35.24635696 | 36.26992035 | 34.03598785 | 35.61348343
2061.117188 | -0.059495707 | -3.903755903 | 3.735488653 |  | 35.48103714 | 36.38064194 | 35.26569366 | 36.30579376 | 34.03900528 | 35.60323334
2061.216797 | -0.059461076 | -2.965241313 | 3.735520363 |  | 35.5016861 | 36.3352623 | 35.23517609 | 36.30796051 | 34.05437851 | 35.59638596
2061.316406 | -0.059537151 | -6.732287169 | 3.735510349 |  | 35.49721146 | 36.35269165 | 35.30060196 | 36.29171371 | 34.06567383 | 35.60220718
2061.416016 | -0.05910397 | -7.049910069 | 3.735504389 |  | 35.48888397 | 36.35452271 | 35.26307678 | 36.3080101 | 34.06716919 | 35.60794067
2061.515625 | -0.058679305 | -7.201658487 | 3.735482216 |  | 35.48788452 | 36.37831116 | 35.29191208 | 36.31565475 | 34.08690643 | 35.5813446
2061.615234 | -0.058638429 | -4.80308032 | 3.735529184 |  | 35.49045944 | 36.35245514 | 35.27709579 | 36.2856369 | 34.09095764 | 35.60242081
2061.714844 | -0.05817686 | -6.855326414 | 3.735561132 |  | 35.49501801 | 36.35046005 | 35.29259872 | 36.335495 | 34.06695938 | 35.61515808
2061.814453 | -0.058055364 | -12.66163063 | 3.735508919 |  | 35.51140976 | 36.35178375 | 35.27088165 | 36.2806778 | 34.04183197 | 35.60684967
2061.914063 | -0.05820468 | -4.562698424 | 3.735523462 |  | 35.50061798 | 36.38556671 | 35.29454041 | 36.32043839 | 34.03456116 | 35.60731888
2062.013672 | -0.05744505 | -11.22252941 | 3.735510826 |  | 35.498909 | 36.35477448 | 35.3028717 | 36.30475235 | 34.04743195 | 35.59560013
2062.113281 | -0.057474004 | -5.575492144 | 3.735519648 |  | 35.48437881 | 36.3621521 | 35.30418396 | 36.33143997 | 34.04859161 | 35.58216858
2062.212891 | -0.057549512 | -5.010879576 | 3.735497475 |  | 35.53152466 | 36.38457108 | 35.33826828 | 36.28393173 | 34.04627991 | 35.60744858
2062.3125 | -0.057256564 | -6.748008966 | 3.735483885 |  | 35.51932526 | 36.37438583 | 35.31241608 | 36.3328476 | 34.05810165 | 35.59194946
2062.412109 | -0.056820543 | -0.602891207 | 3.735495806 |  | 35.50201797 | 36.38489532 | 35.33421707 | 36.316082 | 34.0643959 | 35.61360168
2062.511719 | -0.056867098 | -1.603837013 | 3.735521317 |  | 35.53262711 | 36.38339233 | 35.34270859 | 36.33527374 | 34.06991959 | 35.59437561
2062.611328 | -0.056712674 | -1.348644733 | 3.735490084 |  | 35.51362228 | 36.38701248 | 35.36180496 | 36.30132675 | 34.05153656 | 35.60447311
2062.710938 | -0.05579181 | -5.952811837 | 3.735528469 |  | 35.48827744 | 36.35406494 | 35.33678818 | 36.31136703 | 34.07400894 | 35.58456421
2062.810547 | -0.056283467 | 2.624149799 | 3.73549366 |  | 35.52641296 | 36.35055161 | 35.35832214 | 36.31415176 | 34.0752449 | 35.58498383
2062.910156 | -0.055515889 | -5.610808969 | 3.735490084 |  | 35.4979744 | 36.36844254 | 35.34358215 | 36.30307388 | 34.05928421 | 35.59391022
2063.009766 | -0.055689618 | -2.498376489 | 3.735524416 |  | 35.50271225 | 36.33903503 | 35.38695526 | 36.33506393 | 34.09756088 | 35.61016464
2063.109375 | -0.054978813 | -5.547466516 | 3.735442638 |  | 35.50797272 | 36.36294937 | 35.37418747 | 36.28843689 | 34.07056046 | 35.59479141
2063.208984 | -0.055241673 | -0.011392593 | 3.735489368 |  | 35.52024841 | 36.34892654 | 35.3699913 | 36.32332993 | 34.07741928 | 35.60002899
2063.308594 | -0.05522237 | -10.03634167 | 3.735477924 |  | 35.50312424 | 36.35993958 | 35.35855484 | 36.31472015 | 34.09430313 | 35.60844421
2063.408203 | -0.054384396 | -1.591760635 | 3.735506773 |  | 35.51667023 | 36.34724426 | 35.35314941 | 36.32716751 | 34.07229233 | 35.60881805
2063.507813 | -0.054652934 | -2.020347118 | 3.735484123 |  | 35.53837967 | 36.35752869 | 35.38209152 | 36.2869873 | 34.08484268 | 35.59373093
2063.607422 | -0.054555851 | -3.305421531 | 3.735462427 |  | 35.51580811 | 36.31890106 | 35.35840225 | 36.33332062 | 34.08099747 | 35.61790466
2063.707031 | -0.054322512 | -1.45778513 | 3.73541379 |  | 35.53528976 | 36.33782196 | 35.35375977 | 36.29545593 | 34.08170319 | 35.62438583
2063.806641 | -0.054136295 | -1.999840498 | 3.73545146 |  | 35.49456024 | 36.34647369 | 35.35886002 | 36.30070496 | 34.06145477 | 35.62953186
2063.90625 | -0.053621361 | -0.573043108 | 3.735481501 |  | 35.52724838 | 36.35469055 | 35.35984421 | 36.29626465 | 34.06763077 | 35.62446213
2064.005859 | -0.053528252 | -3.145698667 | 3.735497475 |  | 35.51749802 | 36.34811783 | 35.33307266 | 36.30805969 | 34.11194611 | 35.62295914
2064.105469 | -0.053775785 | -1.563051701 | 3.735540867 |  | 35.53413773 | 36.35216904 | 35.36844254 | 36.30231857 | 34.07264328 | 35.60564423
2064.205078 | -0.053634986 | -11.07283163 | 3.735481262 |  | 35.50880814 | 36.34824753 | 35.35213089 | 36.30195999 | 34.09617996 | 35.60088348
2064.304688 | -0.053490214 | -10.09694958 | 3.735519409 |  | 35.50556564 | 36.33449173 | 35.35080338 | 36.30937195 | 34.1135788 | 35.60002899
2064.404297 | -0.053196128 | -6.274536371 | 3.735505104 |  | 35.54084778 | 36.28902435 | 35.3044014 | 36.292202 | 34.07453537 | 35.57329559
2064.503906 | -0.053006504 | -14.75443363 | 3.73546648 |  | 35.52179718 | 36.32139206 | 35.36303711 | 36.31542969 | 34.08440781 | 35.61698532
2064.603516 | -0.051999912 | -15.18370342 | 3.735458612 |  | 35.57096863 | 36.36427689 | 35.3302269 | 36.2734375 | 34.09051514 | 35.60059738
2064.703125 | -0.05243366 | -8.899141788 | 3.735509157 |  | 35.54486084 | 36.36553955 | 35.33690643 | 36.29364014 | 34.06005859 | 35.63538742
2064.802734 | -0.053428332 | -10.58204269 | 3.735465527 |  | 35.57506561 | 36.35781479 | 35.34328461 | 36.28529739 | 34.09215546 | 35.60232544
2064.902344 | -0.052691979 | -9.431627274 | 3.735452175 |  | 35.53569794 | 36.36487198 | 35.3306427 | 36.30521011 | 34.09020615 | 35.61287308
2065.001953 | -0.051739889 | -10.37766075 | 3.735469341 |  | 35.59539795 | 36.36888504 | 35.28911591 | 36.27146149 | 34.10582352 | 35.61185455
2065.101563 | -0.052324089 | -6.341524363 | 3.735478401 |  | 35.56986237 | 36.38412476 | 35.320755 | 36.28610611 | 34.08729553 | 35.61304092
2065.201172 | -0.05216569 | -11.32346678 | 3.735466957 |  | 35.566082 | 36.36809921 | 35.28676224 | 36.27851868 | 34.08033752 | 35.57374954
2065.300781 | -0.051973796 | -12.33944988 | 3.735483646 |  | 35.57383728 | 36.38380814 | 35.31539917 | 36.29383087 | 34.09997559 | 35.61461258
2065.400391 | -0.051727968 | -11.96008015 | 3.735516548 |  | 35.57825089 | 36.37657928 | 35.2900238 | 36.20849991 | 34.10228729 | 35.62114334
2065.5 | -0.051236309 | -10.57999229 | 3.735469341 |  | 35.58501816 | 36.40511703 | 35.29673004 | 36.26023483 | 34.11294937 | 35.59545517
2065.599609 | -0.051340772 | -6.045774698 | 3.735447884 |  | 35.60751343 | 36.37188339 | 35.31769943 | 36.24798584 | 34.10646057 | 35.62864304
2065.699219 | -0.051259019 | -10.89556408 | 3.735430002 |  | 35.58626938 | 36.38555527 | 35.32473373 | 36.22893906 | 34.08092499 | 35.60854721
2065.798828 | -0.050527777 | -9.006231308 | 3.735442162 |  | 35.61375046 | 36.39808655 | 35.31094742 | 36.23878479 | 34.12505722 | 35.6283989
2065.898438 | -0.050647001 | -1.725736618 | 3.735454559 |  | 35.60151672 | 36.36600876 | 35.30393219 | 36.2329483 | 34.1048851 | 35.62968826
2065.998047 | -0.051326011 | -14.26296043 | 3.735457659 |  | 35.64899445 | 36.41156387 | 35.32332993 | 36.23035812 | 34.12002563 | 35.61048126
2066.097656 | -0.050851385 | -2.690909743 | 3.735473156 |  | 35.61493683 | 36.40914917 | 35.32637024 | 36.22257233 | 34.11347198 | 35.63272095
2066.197266 | -0.050476114 | -8.045387268 | 3.735396385 |  | 35.60547638 | 36.4356308 | 35.34098434 | 36.2783699 | 34.1251564 | 35.62126923
2066.296875 | -0.050962662 | -6.924820423 | 3.73548007 |  | 35.63122177 | 36.38755035 | 35.3050766 | 36.24377441 | 34.10723877 | 35.64025879
2066.396484 | -0.050586254 | -3.792565048 | 3.735438347 |  | 35.61468506 | 36.4358902 | 35.36999512 | 36.27480316 | 34.1163063 | 35.63781738
2066.496094 | -0.051382217 | -8.330656052 | 3.735414743 |  | 35.64100266 | 36.44200897 | 35.31881714 | 36.26176834 | 34.09893417 | 35.59897614
2066.595703 | -0.050071887 | -1.990954161 | 3.735480547 |  | 35.62458038 | 36.41563797 | 35.35486221 | 36.27856827 | 34.0905571 | 35.61937332
2066.695313 | -0.04995096 | -3.059115529 | 3.735436201 |  | 35.62061691 | 36.44702911 | 35.36808777 | 36.23022842 | 34.12118912 | 35.63556671
2066.794922 | -0.049836844 | -6.303245544 | 3.735424519 |  | 35.6342926 | 36.46552658 | 35.39871979 | 36.24974442 | 34.13556671 | 35.63132858
2066.894531 | -0.049527429 | -5.380908132 | 3.735478163 |  | 35.68046951 | 36.41072845 | 35.36021805 | 36.2474823 | 34.13401031 | 35.6434021
2066.994141 | -0.049629054 | -6.635222912 | 3.735431671 |  | 35.66029358 | 36.46353912 | 35.37178802 | 36.25375366 | 34.09597015 | 35.63683701
2067.09375 | -0.049996378 | -5.470225453 | 3.735458851 |  | 35.66431046 | 36.44412994 | 35.38733673 | 36.22781754 | 34.10998154 | 35.62794876
2067.193359 | -0.049644383 | -6.73205924 | 3.735440969 |  | 35.67751694 | 36.43984222 | 35.38711929 | 36.24731827 | 34.11055374 | 35.63976288
2067.292969 | -0.049486553 | -5.99541986 | 3.735416174 |  | 35.6635437 | 36.45075607 | 35.4055481 | 36.24121094 | 34.13953781 | 35.61811066
2067.392578 | -0.049772691 | -8.249085426 | 3.735383034 |  | 35.68348694 | 36.46389389 | 35.39287949 | 36.2162056 | 34.09531403 | 35.65018463
2067.492188 | -0.048930173 | -4.472925484 | 3.73543787 |  | 35.68716049 | 36.46912003 | 35.38767624 | 36.2208519 | 34.10828781 | 35.609478
2067.591797 | -0.048926766 | -4.811282873 | 3.735436201 |  | 35.67645264 | 36.460289 | 35.39850235 | 36.25468826 | 34.10908508 | 35.61930084
2067.691406 | -0.049270246 | -3.699146509 | 3.735449076 |  | 35.67845535 | 36.47660828 | 35.41307831 | 36.23226166 | 34.12755966 | 35.63661575
2067.791016 | -0.049891914 | -5.515111923 | 3.735442162 |  | 35.6768074 | 36.43893433 | 35.3943367 | 36.19612122 | 34.10910797 | 35.62761307
2067.890625 | -0.048915979 | -6.642058611 | 3.73544693 |  | 35.68476486 | 36.46192551 | 35.41413498 | 36.23036957 | 34.10472488 | 35.60813522
2067.990234 | -0.04905394 | -9.782744408 | 3.735427856 |  | 35.68645477 | 36.49724579 | 35.40475464 | 36.22356415 | 34.12094116 | 35.65557098
2068.089844 | -0.048626435 | -10.83609581 | 3.735415697 |  | 35.70309448 | 36.47555923 | 35.37765884 | 36.2633934 | 34.13427734 | 35.6743927
2068.189453 | -0.048736575 | -6.835047483 | 3.735418797 |  | 35.71799088 | 36.44790649 | 35.41523361 | 36.21577072 | 34.11850357 | 35.61702728
2068.289063 | -0.048312478 | -9.801883698 | 3.735471964 |  | 35.70533371 | 36.50089645 | 35.3913269 | 36.23268509 | 34.1443367 | 35.65667343
2068.388672 | -0.0483772 | -9.450766563 | 3.735378981 |  | 35.72491837 | 36.46507263 | 35.40869904 | 36.21904755 | 34.15478134 | 35.63182068
2068.488281 | -0.048834227 | -12.42853928 | 3.735445499 |  | 35.71458817 | 36.4451561 | 35.37609482 | 36.24399567 | 34.1208725 | 35.66687012
2068.587891 | -0.048443057 | -14.61362267 | 3.735425234 |  | 35.72071457 | 36.48869705 | 35.40679169 | 36.23413849 | 34.10414124 | 35.64993286
2068.6875 | -0.048207447 | -15.70707512 | 3.735416412 |  | 35.72969818 | 36.47927094 | 35.3956337 | 36.21435165 | 34.13574219 | 35.64095306
2068.787109 | -0.048200634 | -7.72753644 | 3.73541832 |  | 35.72956085 | 36.47122192 | 35.4041481 | 36.24747467 | 34.14250183 | 35.66016769
2068.886719 | -0.047901439 | -15.16501904 | 3.735405207 |  | 35.72994614 | 36.48359299 | 35.3652153 | 36.2329216 | 34.13461304 | 35.64594269
2068.986328 | -0.048218235 | -14.02895832 | 3.735429287 |  | 35.76021576 | 36.51061249 | 35.39035034 | 36.24240875 | 34.13534927 | 35.6639328
2069.085938 | -0.048195525 | -10.98715973 | 3.735399008 |  | 35.73262024 | 36.50209045 | 35.38225555 | 36.21584702 | 34.11167908 | 35.65258026
2069.185547 | -0.048749634 | -19.04690266 | 3.735422134 |  | 35.69973373 | 36.51597214 | 35.41015625 | 36.24758911 | 34.13661957 | 35.60682678
2069.285156 | -0.047540359 | -13.02687454 | 3.735373497 |  | 35.71663666 | 36.50684738 | 35.35945511 | 36.23167419 | 34.13863373 | 35.64941025
2069.384766 | -0.047386504 | -14.82688999 | 3.735379696 |  | 35.74156189 | 36.49462509 | 35.35207367 | 36.27374268 | 34.12462997 | 35.63807678
2069.484375 | -0.048381741 | -12.27952576 | 3.735432386 |  | 35.76274872 | 36.51010132 | 35.37376404 | 36.23047638 | 34.11701202 | 35.6333847
2069.583984 | -0.048040533 | -11.99699163 | 3.735422611 |  | 35.74280548 | 36.50212479 | 35.37011337 | 36.24128342 | 34.11621475 | 35.65962601
2069.683594 | -0.047685132 | -8.148603439 | 3.735371113 |  | 35.75738525 | 36.48817825 | 35.36684418 | 36.25276566 | 34.10613632 | 35.65203857
2069.783203 | -0.0478986 | -10.31978703 | 3.735383511 |  | 35.75043106 | 36.49397659 | 35.38692474 | 36.2484169 | 34.16624069 | 35.64041519
2069.882813 | -0.047739634 | -5.102703214 | 3.735411644 |  | 35.76308441 | 36.47179031 | 35.36611557 | 36.2482605 | 34.11194611 | 35.62811661
2069.982422 | -0.047790162 | -9.735351563 | 3.735351086 |  | 35.76508331 | 36.49045563 | 35.36896896 | 36.28426743 | 34.11540985 | 35.62796402
2070.082031 | -0.047620977 | -10.5663209 | 3.735345602 |  | 35.75587082 | 36.48210144 | 35.35937881 | 36.2599678 | 34.12353897 | 35.64092255
2070.181641 | -0.047689674 | -11.16647816 | 3.735378742 |  | 35.76356125 | 36.48974609 | 35.3718338 | 36.25947952 | 34.14298248 | 35.64277267
2070.28125 | -0.047381962 | -6.175193667 | 3.735378981 |  | 35.76597595 | 36.49802017 | 35.37241745 | 36.24810028 | 34.12667465 | 35.64076233
2070.380859 | -0.046760293 | -5.177665889 | 3.735372782 |  | 35.75572586 | 36.48987579 | 35.37018585 | 36.25014496 | 34.08825684 | 35.6267395
2070.480469 | -0.047292828 | -4.674572825 | 3.735392332 |  | 35.75310898 | 36.50268173 | 35.37125778 | 36.28845978 | 34.10486603 | 35.63486481
2070.580078 | -0.046597353 | -7.072239399 | 3.735363722 |  | 35.7616272 | 36.50045776 | 35.36735916 | 36.26347351 | 34.12753296 | 35.62770081
2070.679688 | -0.046645043 | -9.166409969 | 3.735389709 |  | 35.75314713 | 36.46239853 | 35.37550354 | 36.28204727 | 34.12757492 | 35.63517761
2070.779297 | -0.047143513 | -6.546361446 | 3.735381603 |  | 35.7591362 | 36.47710419 | 35.35147095 | 36.26890564 | 34.12185669 | 35.62656403
2070.878906 | -0.047359253 | -5.617872357 | 3.735405207 |  | 35.73008728 | 36.45389938 | 35.36748886 | 36.31655121 | 34.13583374 | 35.64828873
2070.978516 | -0.046904497 | -14.8150425 | 3.735408783 |  | 35.75853348 | 36.46250534 | 35.33926773 | 36.26869583 | 34.1052475 | 35.63064194
2071.078125 | -0.047075386 | -8.611594677 | 3.735366344 |  | 35.7416687 | 36.45710373 | 35.37249374 | 36.30190277 | 34.10361862 | 35.65603256
2071.177734 | -0.047186094 | -9.058864594 | 3.735400677 |  | 35.74721527 | 36.46417618 | 35.35611343 | 36.31829071 | 34.12612915 | 35.60211563
2071.277344 | -0.046932317 | -6.486664772 | 3.735365391 |  | 35.73572922 | 36.45193863 | 35.38669968 | 36.32310486 | 34.10572052 | 35.61872482
2071.376953 | -0.046295318 | -8.121261358 | 3.73539257 |  | 35.71640778 | 36.45051193 | 35.35603333 | 36.28978729 | 34.11484909 | 35.63467407
2071.476563 | -0.046737584 | -9.277144909 | 3.735431671 |  | 35.72526932 | 36.47304916 | 35.38236618 | 36.3333931 | 34.12444687 | 35.63960648
2071.576172 | -0.046597921 | -9.471728802 | 3.73539257 |  | 35.71182251 | 36.44358444 | 35.38746262 | 36.32481003 | 34.114254 | 35.61231232
2071.675781 | -0.046547392 | -12.85370731 | 3.735371113 |  | 35.70850754 | 36.44241333 | 35.36048126 | 36.33521271 | 34.11649323 | 35.62574005
2071.775391 | -0.046164172 | -5.008601069 | 3.735368013 |  | 35.69725418 | 36.42839813 | 35.42747879 | 36.33802795 | 34.1076622 | 35.65100479
2071.875 | -0.046595082 | -8.385567665 | 3.735391855 |  | 35.6674881 | 36.42697906 | 35.41730499 | 36.30895233 | 34.09201813 | 35.64975739
2071.974609 | -0.045837725 | -12.34058952 | 3.735335112 |  | 35.6445694 | 36.43721008 | 35.42508316 | 36.3527298 | 34.11416626 | 35.64177704
2072.074219 | -0.046436684 | -8.034906149 | 3.735398769 |  | 35.6600647 | 36.39712143 | 35.41849136 | 36.390728 | 34.10536194 | 35.61997986
2072.173828 | -0.04640773 | -8.585619926 | 3.735326767 |  | 35.6369133 | 36.41152573 | 35.43745041 | 36.37170792 | 34.14107895 | 35.63399887
2072.273438 | -0.046255009 | -8.423390865 | 3.735403776 |  | 35.61906433 | 36.42200089 | 35.40886307 | 36.37291718 | 34.12218475 | 35.62272644
2072.373047 | -0.047001012 | -11.68779898 | 3.735320807 |  | 35.59716034 | 36.44296265 | 35.44884109 | 36.40158081 | 34.12932205 | 35.64396286
2072.472656 | -0.046047219 | -5.731113791 | 3.73534584 |  | 35.61053085 | 36.4017868 | 35.40045929 | 36.40003586 | 34.09169769 | 35.65378952
2072.572266 | -0.046143165 | -6.44747448 | 3.735360146 |  | 35.57489014 | 36.41320801 | 35.43802261 | 36.40486908 | 34.09955215 | 35.6202774
2072.671875 | -0.046647314 | -1.728926659 | 3.735385895 |  | 35.58158493 | 36.40817642 | 35.42056274 | 36.42150879 | 34.12903976 | 35.63810349
2072.771484 | -0.045999529 | -6.722033739 | 3.735399723 |  | 35.5685997 | 36.42163467 | 35.44919968 | 36.44276047 | 34.1162796 | 35.63514328
2072.871094 | -0.046385021 | -9.725553989 | 3.735383511 |  | 35.58725357 | 36.40811157 | 35.44789124 | 36.3956871 | 34.11691284 | 35.62176132
2072.970703 | -0.045472104 | -6.947149754 | 3.735389709 |  | 35.54230499 | 36.43595123 | 35.44181824 | 36.44479752 | 34.11201477 | 35.63481903
2073.070313 | -0.044981014 | -9.092586517 | 3.735429049 |  | 35.56051254 | 36.43985367 | 35.46061707 | 36.43544006 | 34.13376999 | 35.62822723
2073.169922 | -0.046090367 | -2.934253693 | 3.735378027 |  | 35.54644394 | 36.38952637 | 35.45542145 | 36.4013176 | 34.07899094 | 35.63485336
2073.269531 | -0.046267499 | -9.204688549 | 3.735362053 |  | 35.52583313 | 36.41783524 | 35.46684647 | 36.4074707 | 34.10681152 | 35.59776688
2073.369141 | -0.045574864 | -4.922473788 | 3.735352516 |  | 35.5663681 | 36.40739441 | 35.45290756 | 36.39105606 | 34.08193588 | 35.60982132
2073.46875 | -0.045740074 | -0.08589983 | 3.735394239 |  | 35.53081894 | 36.39561081 | 35.5 | 36.4294014 | 34.11217499 | 35.60260773
2073.568359 | -0.04558338 | -2.690681934 | 3.735364914 |  | 35.57976151 | 36.39320755 | 35.45766068 | 36.3890419 | 34.10667419 | 35.62887192
2073.667969 | -0.045327331 | 1.93421936 | 3.735346317 |  | 35.54051971 | 36.39736557 | 35.47462845 | 36.42150116 | 34.09272385 | 35.61393356
2073.767578 | -0.045427253 | -0.919375181 | 3.735360146 |  | 35.57479858 | 36.3767395 | 35.48529434 | 36.41678619 | 34.08752823 | 35.6360817
2073.867188 | -0.045339822 | -5.43285799 | 3.735350132 |  | 35.5615387 | 36.39111328 | 35.49138641 | 36.42247009 | 34.09636307 | 35.5928688
2073.966797 | -0.045347202 | 1.559405804 | 3.735391617 |  | 35.58314514 | 36.37586594 | 35.48508835 | 36.39329529 | 34.08361816 | 35.57863235
2074.066406 | -0.045465291 | 1.185276508 | 3.735386848 |  | 35.58439636 | 36.38640976 | 35.47401428 | 36.40270996 | 34.08827591 | 35.60339737
2074.166016 | -0.045507303 | -1.00254035 | 3.73535347 |  | 35.57504272 | 36.37440872 | 35.48453522 | 36.42806625 | 34.1060257 | 35.61209106
2074.265625 | -0.045004291 | -4.093782902 | 3.735371828 |  | 35.58339691 | 36.42111588 | 35.45579147 | 36.43868256 | 34.09355545 | 35.61518478
2074.365234 | -0.044855544 | -3.683652699 | 3.735340595 |  | 35.60217285 | 36.3599205 | 35.49366379 | 36.39894485 | 34.09486389 | 35.59011841
2074.464844 | -0.044655134 | -8.106223345 | 3.735324144 |  | 35.59414291 | 36.36884308 | 35.46722794 | 36.41038895 | 34.09535217 | 35.58705139
2074.564453 | -0.044623341 | -5.502580166 | 3.735347986 |  | 35.5904541 | 36.38265228 | 35.48765182 | 36.43409729 | 34.09928131 | 35.59670639
2074.664063 | -0.044848731 | -2.811442494 | 3.735368729 |  | 35.58324814 | 36.37511444 | 35.47534943 | 36.42214584 | 34.10398865 | 35.6172142
2074.763672 | -0.04491686 | -3.236838698 | 3.735341072 |  | 35.56886292 | 36.3788681 | 35.45925522 | 36.40491486 | 34.08501816 | 35.59011078
2074.863281 | -0.045163824 | -6.889959335 | 3.735320091 |  | 35.56731415 | 36.40279388 | 35.46483612 | 36.39007187 | 34.09783554 | 35.6230011
2074.962891 | -0.044141903 | -7.360469818 | 3.735340834 |  | 35.55085754 | 36.40351486 | 35.47158432 | 36.38744736 | 34.07075882 | 35.61657333
2075.0625 | -0.045282481 | -4.01130116 | 3.735332012 |  | 35.56348801 | 36.35513687 | 35.44997406 | 36.36353683 | 34.10272598 | 35.63587189
2075.162109 | -0.044375241 | 0.309875965 | 3.735336304 |  | 35.55877686 | 36.37022781 | 35.4934082 | 36.41555405 | 34.10159683 | 35.62293243
2075.261719 | -0.043967608 | -2.607744455 | 3.735338688 |  | 35.5754509 | 36.36574936 | 35.47228241 | 36.38304901 | 34.11635208 | 35.63721848
2075.361328 | -0.044598929 | -0.791323423 | 3.735362053 |  | 35.57417679 | 36.38850784 | 35.48483658 | 36.39223099 | 34.0752449 | 35.58170319
2075.460938 | -0.044723262 | -0.507194281 | 3.735348701 |  | 35.59625244 | 36.38956833 | 35.44799423 | 36.39487076 | 34.12043762 | 35.59846878
2075.560547 | -0.044350829 | -4.019275904 | 3.735360146 |  | 35.5598259 | 36.3658905 | 35.48007584 | 36.39361572 | 34.09747314 | 35.56119156
2075.660156 | -0.044200379 | -6.451575756 | 3.73527956 |  | 35.59297943 | 36.35861588 | 35.45908356 | 36.36501694 | 34.08411407 | 35.58950043
2075.759766 | -0.043527046 | -6.546589375 | 3.735277653 |  | 35.53485107 | 36.37831497 | 35.48107147 | 36.37854385 | 34.0881691 | 35.62184525
2075.859375 | -0.044602335 | -10.0907979 | 3.735356569 |  | 35.61016464 | 36.35018539 | 35.47186279 | 36.35819626 | 34.10157394 | 35.59957886
2075.958984 | -0.044485382 | -4.410038844 | 3.735332489 |  | 35.61530304 | 36.37114716 | 35.47034073 | 36.39295197 | 34.11131287 | 35.59938812
2076.058594 | -0.044136225 | -4.014491051 | 3.73530817 |  | 35.60435867 | 36.35051346 | 35.48495865 | 36.33845139 | 34.10210419 | 35.57105255
2076.158203 | -0.043628103 | -1.490367651 | 3.735334396 |  | 35.59825516 | 36.36946106 | 35.48545074 | 36.35433578 | 34.08684921 | 35.58931351
2076.257813 | -0.043913673 | -2.87250638 | 3.73531723 |  | 35.64110947 | 36.36564255 | 35.48516846 | 36.34854507 | 34.1155014 | 35.59258652
2076.357422 | -0.044053336 | -1.863358259 | 3.735307455 |  | 35.6331749 | 36.40036011 | 35.52042007 | 36.34002686 | 34.10330582 | 35.57230377
2076.457031 | -0.043837029 | -3.365801811 | 3.735314369 |  | 35.62651443 | 36.38691711 | 35.53664398 | 36.37265396 | 34.08609009 | 35.59618378
2076.556641 | -0.043432803 | -1.85629487 | 3.735332012 |  | 35.60329437 | 36.35922623 | 35.49354553 | 36.33846664 | 34.09108734 | 35.61536026
2076.65625 | -0.044441098 | -1.511101961 | 3.735304356 |  | 35.62398529 | 36.38314819 | 35.50647736 | 36.36017609 | 34.09003067 | 35.58413315
2076.755859 | -0.043338559 | -5.412807226 | 3.735301495 |  | 35.63374329 | 36.36253738 | 35.52622986 | 36.33560562 | 34.11021805 | 35.62237549
2076.855469 | -0.043760953 | -2.55351615 | 3.735305071 |  | 35.60591507 | 36.40705109 | 35.51809692 | 36.38396072 | 34.12638474 | 35.60997772
2076.955078 | -0.042675445 | -6.628843069 | 3.735274076 |  | 35.61248016 | 36.39435196 | 35.50999451 | 36.34578323 | 34.09017181 | 35.60313797
2077.054688 | -0.044166315 | -4.366291627 | 3.735344648 |  | 35.59054947 | 36.36009216 | 35.51642609 | 36.34202957 | 34.12542725 | 35.61914444
2077.154297 | -0.042917867 | -1.484899044 | 3.735335827 |  | 35.62739182 | 36.38077164 | 35.53027725 | 36.32553482 | 34.12440109 | 35.60607529
2077.253906 | -0.043066046 | -1.395354033 | 3.735288382 |  | 35.62123871 | 36.38483047 | 35.54904175 | 36.32548523 | 34.11377335 | 35.59093857
2077.353516 | -0.043370352 | 0.85945034 | 3.73529911 |  | 35.56624603 | 36.39897537 | 35.50692749 | 36.3198204 | 34.0968399 | 35.58872986
2077.453125 | -0.043760953 | 0.884285927 | 3.735309839 |  | 35.60659409 | 36.39861298 | 35.51861954 | 36.31935883 | 34.0945816 | 35.60230637
2077.552734 | -0.043559975 | -1.643482924 | 3.735342503 |  | 35.59859467 | 36.37747192 | 35.53992081 | 36.27914047 | 34.13317108 | 35.5992775
2077.652344 | -0.042930358 | -1.670369148 | 3.735316992 |  | 35.58324051 | 36.3948288 | 35.56000137 | 36.30562973 | 34.13272476 | 35.59825516
2077.751953 | -0.042854281 | 2.104651451 | 3.735295773 |  | 35.58575058 | 36.40023041 | 35.50128555 | 36.29207993 | 34.11010361 | 35.56861496
2077.851563 | -0.042740167 | -2.941316962 | 3.73532033 |  | 35.58797073 | 36.41480637 | 35.53865814 | 36.30323029 | 34.10329819 | 35.60340118
2077.951172 | -0.043073427 | -3.03291285 | 3.735280991 |  | 35.5890007 | 36.41186523 | 35.52598572 | 36.31425476 | 34.09860992 | 35.62785721
2078.050781 | -0.043182432 | -2.505439758 | 3.735329866 |  | 35.57213211 | 36.39726639 | 35.54351044 | 36.32883453 | 34.11075974 | 35.59836578
2078.150391 | -0.043332313 | -2.371919632 | 3.735289574 |  | 35.57833481 | 36.41600418 | 35.52857971 | 36.29730225 | 34.12844086 | 35.57872009
2078.25 | -0.043344804 | -2.767011762 | 3.735319614 |  | 35.56531143 | 36.40686798 | 35.54405594 | 36.27342987 | 34.1271286 | 35.60214615
2078.349609 | -0.043083078 | -2.243639946 | 3.735266685 |  | 35.57536697 | 36.40028381 | 35.56295395 | 36.32183838 | 34.13977814 | 35.61256027
2078.449219 | -0.043468569 | 3.609601974 | 3.735301018 |  | 35.58639145 | 36.40449142 | 35.53623581 | 36.28490067 | 34.16093063 | 35.62505341
2078.548828 | -0.042667497 | 6.739350319 | 3.735291958 |  | 35.58603287 | 36.39134216 | 35.52566528 | 36.29357147 | 34.12114334 | 35.61164856
2078.648438 | -0.043222741 | 0.155849457 | 3.73530364 |  | 35.55836105 | 36.40535736 | 35.54148102 | 36.27225113 | 34.13024902 | 35.60270309
2078.748047 | -0.043116574 | -2.996228933 | 3.735294104 |  | 35.54474258 | 36.41759872 | 35.55640793 | 36.29133987 | 34.12161255 | 35.65094376
2078.847656 | -0.042950228 | 1.83533287 | 3.735274076 |  | 35.54198837 | 36.39473724 | 35.5427475 | 36.24145508 | 34.11977768 | 35.62049103
2078.947266 | -0.043028008 | 1.562140465 | 3.735312939 |  | 35.56664658 | 36.43405533 | 35.56033325 | 36.25837326 | 34.1341629 | 35.61991119
2079.046875 | -0.043411228 | -0.957881927 | 3.735257387 |  | 35.51062775 | 36.42033386 | 35.52473831 | 36.28033447 | 34.14938736 | 35.62242508
2079.146484 | -0.043662167 | -4.446267009 | 3.735301971 |  | 35.53307343 | 36.44896317 | 35.55857468 | 36.25765991 | 34.14850998 | 35.63061142
2079.246094 | -0.043071156 | -2.488350987 | 3.735309839 |  | 35.56703568 | 36.44969177 | 35.55918884 | 36.29493713 | 34.16779327 | 35.64335251
2079.345703 | -0.043012679 | -2.297868252 | 3.735289812 |  | 35.54527664 | 36.44087601 | 35.53792191 | 36.26968765 | 34.14723969 | 35.63290024
2079.445313 | -0.042678852 | 0.320129395 | 3.735273361 |  | 35.51636505 | 36.46303558 | 35.51061249 | 36.28786469 | 34.15106583 | 35.63467026
2079.544922 | -0.042745844 | -2.834455252 | 3.735248566 |  | 35.52635193 | 36.43382645 | 35.5327034 | 36.27754974 | 34.16463089 | 35.62042236
2079.644531 | -0.042689071 | 0.675803661 | 3.735293388 |  | 35.536129 | 36.48029709 | 35.54078674 | 36.31401443 | 34.13972092 | 35.62121201
2079.744141 | -0.043208548 | 0.935324669 | 3.735323429 |  | 35.53231049 | 36.42183304 | 35.53583908 | 36.28358459 | 34.15557098 | 35.63638687
2079.84375 | -0.042870746 | -1.284390926 | 3.735287189 |  | 35.52581024 | 36.44842911 | 35.57475662 | 36.29050827 | 34.15506744 | 35.63890457
2079.943359 | -0.04300246 | -0.246305943 | 3.73532486 |  | 35.53362656 | 36.46998215 | 35.52896881 | 36.2966423 | 34.13265228 | 35.61959076
2080.042969 | -0.043785933 | -6.519474983 | 3.735277891 |  | 35.57594299 | 36.43746567 | 35.55069733 | 36.28163528 | 34.1512413 | 35.64617538
2080.142578 | -0.042955906 | 3.031773567 | 3.735279083 |  | 35.53578949 | 36.46208572 | 35.53069305 | 36.26987839 | 34.14393997 | 35.60565186
2080.242188 | -0.043203438 | -0.130102634 | 3.735324383 |  | 35.51058578 | 36.44737244 | 35.52825165 | 36.28860474 | 34.12844849 | 35.62699127
2080.341797 | -0.043141555 | -1.640292883 | 3.735305786 |  | 35.55124664 | 36.43912125 | 35.52570343 | 36.27376175 | 34.14072418 | 35.6337738
2080.441406 | -0.043269295 | 4.839307785 | 3.735316992 |  | 35.55039978 | 36.42505264 | 35.56332779 | 36.30984497 | 34.15684891 | 35.66479111
2080.541016 | -0.043192083 | -3.6369434 | 3.735313416 |  | 35.56118393 | 36.46855545 | 35.52852249 | 36.29293442 | 34.14179993 | 35.59998322
2080.640625 | -0.042840088 | 0.685828686 | 3.735276222 |  | 35.5279007 | 36.46737289 | 35.54036331 | 36.29687881 | 34.16020966 | 35.6413765
2080.740234 | -0.042848036 | 1.652596951 | 3.735277891 |  | 35.54320908 | 36.42603302 | 35.56314468 | 36.29477692 | 34.16987991 | 35.63578415
2080.839844 | -0.042560763 | 0.248812675 | 3.735258341 |  | 35.54204178 | 36.46655655 | 35.53214264 | 36.29385757 | 34.14541626 | 35.63206863
2080.939453 | -0.04271689 | -0.218963623 | 3.735250235 |  | 35.53773117 | 36.43940735 | 35.54432297 | 36.27003479 | 34.15632629 | 35.63126755
2081.039063 | -0.042858823 | -4.172163337 | 3.735277653 |  | 35.51290131 | 36.42122269 | 35.54455566 | 36.30892181 | 34.17311859 | 35.6140213
2081.138672 | -0.042852578 | 1.631634712 | 3.735293865 |  | 35.52173233 | 36.45195007 | 35.55982208 | 36.29348755 | 34.13954163 | 35.63147736
2081.238281 | -0.042965557 | 0.302813053 | 3.735302925 |  | 35.55335236 | 36.43884277 | 35.54057693 | 36.29320908 | 34.11559677 | 35.65319443
2081.337891 | -0.042665793 | -1.171149731 | 3.735284567 |  | 35.51057434 | 36.45608902 | 35.54060745 | 36.30626678 | 34.15913391 | 35.59870529
2081.4375 | -0.04322558 | 4.952322006 | 3.735278606 |  | 35.541996 | 36.43365097 | 35.5655899 | 36.31234741 | 34.15383911 | 35.61397552
2081.537109 | -0.043261346 | -2.414071918 | 3.73531127 |  | 35.5591507 | 36.43953705 | 35.53575516 | 36.29248047 | 34.15423965 | 35.63544464
2081.636719 | -0.043184135 | -3.546714783 | 3.735238552 |  | 35.53361511 | 36.43320847 | 35.5206871 | 36.28747177 | 34.14133453 | 35.61760712
2081.736328 | -0.042966693 | 1.707053185 | 3.73526907 |  | 35.5266037 | 36.42577744 | 35.55091095 | 36.3105278 | 34.15617752 | 35.64352798
2081.835938 | -0.042818514 | 1.620470047 | 3.735239267 |  | 35.5594635 | 36.4058342 | 35.52670288 | 36.33375549 | 34.15568924 | 35.63167953
2081.935547 | -0.042748115 | 3.821046829 | 3.7352314 |  | 35.54938126 | 36.41069412 | 35.54721069 | 36.32788467 | 34.14814758 | 35.64583969
2082.035156 | -0.042771392 | -4.838397026 | 3.735249996 |  | 35.53038025 | 36.39521027 | 35.53631592 | 36.30765915 | 34.15529633 | 35.63431549
2082.134766 | -0.042992809 | -3.717374563 | 3.735255957 |  | 35.567173 | 36.40426254 | 35.54002762 | 36.32859421 | 34.16893387 | 35.65682602
2082.234375 | -0.042680555 | -3.423447847 | 3.735244036 |  | 35.55134964 | 36.36269379 | 35.51551437 | 36.28472519 | 34.17277527 | 35.65617752
2082.333984 | -0.042377952 | 2.015789986 | 3.735252857 |  | 35.52963257 | 36.37545395 | 35.52348328 | 36.32899094 | 34.15803528 | 35.61869812
2082.433594 | -0.042572117 | 2.280096054 | 3.735230923 |  | 35.5767746 | 36.35264969 | 35.5261879 | 36.28892136 | 34.15605164 | 35.63433456
2082.533203 | -0.042732218 | 0.45045948 | 3.735271692 |  | 35.5829277 | 36.35925674 | 35.5243988 | 36.32036209 | 34.14774704 | 35.66875458
2082.632813 | -0.042790127 | 1.933991909 | 3.735275745 |  | 35.55850983 | 36.34173965 | 35.49677658 | 36.3042984 | 34.16025543 | 35.63145065
2082.732422 | -0.042212174 | -0.900463581 | 3.735251188 |  | 35.58139801 | 36.35780716 | 35.51280594 | 36.29817963 | 34.15602875 | 35.63056946
2082.832031 | -0.042875855 | 1.335885525 | 3.735262156 |  | 35.58611298 | 36.34304047 | 35.49319839 | 36.29144287 | 34.16419601 | 35.62622452
2082.931641 | -0.042873017 | -5.549973011 | 3.735245228 |  | 35.5871582 | 36.33774948 | 35.49598694 | 36.3163147 | 34.13734436 | 35.61906815
2083.03125 | -0.042975209 | 5.26721096 | 3.735255718 |  | 35.57665253 | 36.32514954 | 35.43423462 | 36.2518158 | 34.14942932 | 35.65771103
2083.130859 | -0.043031982 | 5.802886963 | 3.735222578 |  | 35.59557343 | 36.2922287 | 35.42811203 | 36.30046463 | 34.09839249 | 35.66402435
2083.230469 | -0.042632297 | 0.865147114 | 3.735224724 |  | 35.60371017 | 36.31568909 | 35.4029808 | 36.30483627 | 34.13442993 | 35.62831497
2083.330078 | -0.042625484 | 2.058853626 | 3.735241413 |  | 35.62852097 | 36.31517029 | 35.41256714 | 36.32569122 | 34.12483597 | 35.65805435
2083.429688 | -0.042052641 | 0.783120632 | 3.735243797 |  | 35.64503479 | 36.33223724 | 35.38668823 | 36.30443192 | 34.12636948 | 35.65827942
2083.529297 | -0.043177322 | 5.85529232 | 3.735241413 |  | 35.65853119 | 36.33590317 | 35.35783005 | 36.27970886 | 34.1003685 | 35.62245178
2083.628906 | -0.042446648 | 4.698496819 | 3.735239029 |  | 35.6307106 | 36.32960892 | 35.32276535 | 36.29810333 | 34.10268021 | 35.6151619
2083.728516 | -0.042670903 | -3.102179289 | 3.735216618 |  | 35.64517593 | 36.29414749 | 35.32245636 | 36.26312256 | 34.07950211 | 35.63715363
2083.828125 | -0.043259076 | 5.951216698 | 3.73526144 |  | 35.65625 | 36.3368187 | 35.31306458 | 36.28792953 | 34.08746338 | 35.63190842
2083.927734 | -0.042693613 | -0.918236017 | 3.735248566 |  | 35.65540695 | 36.31718063 | 35.2695694 | 36.24485397 | 34.10269547 | 35.6531601
2084.027344 | -0.042495473 | 0.07245636 | 3.735219955 |  | 35.67251205 | 36.31563187 | 35.23965454 | 36.25321579 | 34.05732346 | 35.66060638
2084.126953 | -0.041735845 | 2.724859238 | 3.735232353 |  | 35.69354248 | 36.31909561 | 35.22414017 | 36.22484589 | 34.06489944 | 35.64359665
2084.226563 | -0.041296986 | 2.321336746 | 3.735230446 |  | 35.65769577 | 36.29758835 | 35.21561813 | 36.26044464 | 34.10242844 | 35.61568832
2084.326172 | -0.041965777 | 1.668774128 | 3.735183477 |  | 35.67164612 | 36.32168198 | 35.18274307 | 36.25514603 | 34.04868698 | 35.62144852
2084.425781 | -0.041918088 | -0.46435833 | 3.735232115 |  | 35.6819458 | 36.29026413 | 35.20444107 | 36.24796295 | 34.03781128 | 35.64688873
2084.525391 | -0.042270083 | 5.50895977 | 3.735268354 |  | 35.72414398 | 36.30754089 | 35.20139694 | 36.23106766 | 34.03879547 | 35.65250778
2084.625 | -0.042149155 | 2.077764988 | 3.735234499 |  | 35.71977997 | 36.28467178 | 35.19059372 | 36.22856903 | 34.05209732 | 35.65180969
2084.724609 | -0.041522377 | -1.481709242 | 3.735216618 |  | 35.72291565 | 36.29832077 | 35.20647812 | 36.20698166 | 34.05939102 | 35.64823914
2084.824219 | -0.042174136 | 1.651913166 | 3.735249281 |  | 35.70923233 | 36.30044556 | 35.21614075 | 36.2046814 | 34.02564621 | 35.64109421
2084.923828 | -0.041125531 | 3.520056248 | 3.735208511 |  | 35.74699783 | 36.27984619 | 35.24914932 | 36.19288254 | 34.06893921 | 35.65486908
2085.023438 | -0.041881185 | -0.176811695 | 3.735218048 |  | 35.70702744 | 36.25991058 | 35.26152802 | 36.192276 | 34.0115242 | 35.64843369
2085.123047 | -0.041203878 | 1.960422516 | 3.73520565 |  | 35.7351532 | 36.2665062 | 35.29669189 | 36.20516205 | 34.01423645 | 35.63732529
2085.222656 | -0.041856204 | 4.096744537 | 3.735251188 |  | 35.73431396 | 36.23495865 | 35.27853012 | 36.18847656 | 34.01657104 | 35.62503815
2085.322266 | -0.041360005 | -0.425168276 | 3.735189676 |  | 35.72211456 | 36.2587471 | 35.31284714 | 36.20058441 | 34.03257751 | 35.65262985
2085.421875 | -0.041068189 | -0.377092123 | 3.735203505 |  | 35.75284958 | 36.25221252 | 35.27882767 | 36.15671158 | 34.03096008 | 35.64353943
2085.521484 | -0.041404288 | 3.931324959 | 3.735191584 |  | 35.71223068 | 36.26483917 | 35.32526398 | 36.18218231 | 34.03220367 | 35.63352966
2085.621094 | -0.041342973 | 1.478063583 | 3.735168219 |  | 35.70770645 | 36.2569046 | 35.32217789 | 36.13272476 | 34.01707077 | 35.64366913
2085.720703 | -0.040833715 | 4.695306778 | 3.735218525 |  | 35.68745804 | 36.25681686 | 35.37724686 | 36.15111923 | 33.96926498 | 35.6066246
2085.820313 | -0.04051692 | 1.216719627 | 3.735204697 |  | 35.68731308 | 36.23309326 | 35.36497498 | 36.11791229 | 33.99236679 | 35.65257645
2085.919922 | -0.04155417 | 5.438097954 | 3.735160828 |  | 35.67821121 | 36.28700256 | 35.36564636 | 36.13328552 | 34.01052475 | 35.65263367
2086.019531 | -0.040386341 | 5.144627571 | 3.735200405 |  | 35.67453766 | 36.24047089 | 35.34021378 | 36.09972 | 34.03133774 | 35.61046219
2086.119141 | -0.041152782 | -1.209200382 | 3.735179424 |  | 35.67832184 | 36.24824142 | 35.39688873 | 36.15369797 | 34.03070831 | 35.6554184
2086.21875 | -0.040569151 | -1.65122962 | 3.735196829 |  | 35.70558167 | 36.2331543 | 35.40011597 | 36.13023758 | 34.02798843 | 35.63903427
2086.318359 | -0.040746852 | 0.771044731 | 3.73519063 |  | 35.70737457 | 36.2197113 | 35.39376831 | 36.11334229 | 34.02355194 | 35.5968895
2086.417969 | -0.040202395 | -0.98340106 | 3.7351861 |  | 35.68152237 | 36.2264061 | 35.40339661 | 36.12124634 | 34.00999451 | 35.61900711
2086.517578 | -0.040641821 | -0.597195148 | 3.735184669 |  | 35.69667435 | 36.22043991 | 35.42552185 | 36.12537384 | 33.99923706 | 35.6516304
2086.617188 | -0.040846773 | -1.072034836 | 3.735213518 |  | 35.70492554 | 36.2131424 | 35.43198013 | 36.12665558 | 33.99019623 | 35.61545181
2086.716797 | -0.039604571 | -2.37397027 | 3.735203981 |  | 35.65650558 | 36.20452881 | 35.44153976 | 36.1095314 | 33.99636459 | 35.6325798
2086.816406 | -0.040673614 | 1.416088581 | 3.735203505 |  | 35.64265442 | 36.14313126 | 35.42412949 | 36.13903809 | 34.00666809 | 35.61110306
2086.916016 | -0.040000849 | 1.378493309 | 3.735172749 |  | 35.63222122 | 36.13768005 | 35.49646378 | 36.14546204 | 33.98080063 | 35.63582993
2087.015625 | -0.039997443 | -3.222256303 | 3.73513484 |  | 35.62115097 | 36.14294815 | 35.47097015 | 36.12236786 | 33.97751999 | 35.63062286
2087.115234 | -0.04013597 | 1.039907932 | 3.735171795 |  | 35.59309769 | 36.13556671 | 35.46670914 | 36.12783051 | 33.97080612 | 35.64063644
2087.214844 | -0.040112693 | -5.050525486 | 3.735197544 |  | 35.56641388 | 36.08119583 | 35.45750046 | 36.12637711 | 33.99315262 | 35.62750244
2087.314453 | -0.040015042 | -0.021873474 | 3.735178947 |  | 35.54598618 | 36.09989929 | 35.43809509 | 36.13466644 | 33.98807144 | 35.61615753
2087.414063 | -0.039901496 | -2.917848468 | 3.735184908 |  | 35.55156326 | 36.08242416 | 35.41155624 | 36.11428833 | 33.98086929 | 35.62887192
2087.513672 | -0.040206369 | -6.158332825 | 3.73520112 |  | 35.49724197 | 36.08481979 | 35.40117264 | 36.12408066 | 33.97338104 | 35.62155151
2087.613281 | -0.040424379 | 1.136971951 | 3.735206366 |  | 35.51111984 | 36.0758667 | 35.42245483 | 36.13973236 | 33.98629761 | 35.62395096
2087.712891 | -0.03947683 | -1.381227255 | 3.735207558 |  | 35.51351547 | 36.07378006 | 35.40723801 | 36.12884521 | 33.99385834 | 35.65019989
2087.8125 | -0.039255414 | 1.062465191 | 3.735191584 |  | 35.53940201 | 36.08419037 | 35.4523201 | 36.12681961 | 33.99975204 | 35.61568451
2087.912109 | -0.039920231 | 1.611127853 | 3.735146761 |  | 35.47462845 | 36.08027267 | 35.42066956 | 36.1150856 | 33.9651947 | 35.6444931
2088.011719 | -0.040329567 | -2.070929766 | 3.735151291 |  | 35.4943924 | 36.11678696 | 35.45306015 | 36.09049225 | 34.00914383 | 35.63170624
2088.111328 | -0.039540984 | -5.606479764 | 3.735179901 |  | 35.4859848 | 36.11194229 | 35.48646164 | 36.08095932 | 33.97821426 | 35.62372589
2088.210938 | -0.040084306 | -5.076044738 | 3.735210419 |  | 35.48202133 | 36.13142776 | 35.53698349 | 36.12754059 | 34.00017929 | 35.60787582
2088.310547 | -0.040012204 | -5.35538888 | 3.735199451 |  | 35.52194977 | 36.12414551 | 35.50119019 | 36.08273697 | 33.96860886 | 35.58866119
2088.410156 | -0.03974253 | -5.726784706 | 3.735146761 |  | 35.4916687 | 36.13551331 | 35.53297424 | 36.07545853 | 33.97517014 | 35.59307861
2088.509766 | -0.040207504 | -4.686648875 | 3.735182285 |  | 35.49654007 | 36.17320633 | 35.55382538 | 36.06401825 | 33.98694229 | 35.61568069
2088.609375 | -0.039574481 | -6.57666564 | 3.735196829 |  | 35.49981308 | 36.14851761 | 35.56087494 | 36.03472137 | 33.96250153 | 35.61197281
2088.708984 | -0.039538146 | -5.822937369 | 3.735158205 |  | 35.49041748 | 36.15013123 | 35.59697342 | 36.06786346 | 33.98945618 | 35.582901
2088.808594 | -0.039005043 | -12.41281796 | 3.735100269 |  | 35.50759888 | 36.15908051 | 35.61449432 | 36.02689362 | 33.97377777 | 35.5969162
2088.908203 | -0.039848696 | -3.457625389 | 3.735160351 |  | 35.47275543 | 36.15289688 | 35.62463379 | 36.03796387 | 33.98129654 | 35.59133148
2089.007813 | -0.039757291 | -5.537441254 | 3.735150337 |  | 35.49598312 | 36.1608429 | 35.62643814 | 35.99748993 | 33.99016953 | 35.63857269
2089.107422 | -0.039529062 | -1.875662088 | 3.73519063 |  | 35.46556473 | 36.12515259 | 35.66843796 | 36.01584625 | 33.96388626 | 35.58608246
2089.207031 | -0.038838129 | -0.78175354 | 3.735132694 |  | 35.49164963 | 36.15265274 | 35.64896011 | 36.01020813 | 33.96904373 | 35.61319733
2089.306641 | -0.038981198 | -2.695694685 | 3.735201359 |  | 35.49415207 | 36.15551758 | 35.67324066 | 36.05498123 | 33.96040726 | 35.62342834
2089.40625 | -0.038957921 | -8.43341589 | 3.735150099 |  | 35.47187424 | 36.13145065 | 35.71844864 | 36.00736237 | 33.97966385 | 35.60307312
2089.505859 | -0.039287775 | -3.258028746 | 3.735177517 |  | 35.48728561 | 36.14492416 | 35.69892883 | 36.03974915 | 33.9847374 | 35.57090759
2089.605469 | -0.038950541 | -1.828041553 | 3.735183716 |  | 35.48282242 | 36.11585236 | 35.73135757 | 35.99741364 | 33.98740768 | 35.61971664
2089.705078 | -0.039304807 | -2.294906378 | 3.73516202 |  | 35.51596069 | 36.14248657 | 35.69885635 | 36.0293541 | 33.94444275 | 35.62045288
2089.804688 | -0.039172525 | -5.70559454 | 3.735124588 |  | 35.48419571 | 36.10085678 | 35.68719101 | 36.00937271 | 33.97512054 | 35.62083054
2089.904297 | -0.038497489 | -4.722421348 | 3.735128403 |  | 35.49356461 | 36.14349747 | 35.6747551 | 36.03615952 | 34.01202011 | 35.59756088
2090.003906 | -0.038528714 | -9.789807796 | 3.735119104 |  | 35.48256302 | 36.12899017 | 35.65995026 | 36.04510498 | 33.97542953 | 35.61339569
2090.103516 | -0.03849976 | 0.844868183 | 3.735152721 |  | 35.49588776 | 36.16011429 | 35.67756653 | 36.07653046 | 33.98091888 | 35.62542343
2090.203125 | -0.039228163 | -5.994508505 | 3.735143661 |  | 35.45643616 | 36.12854004 | 35.66292191 | 36.07692719 | 33.99142456 | 35.60799408
2090.302734 | -0.03932922 | -8.526378632 | 3.735150099 |  | 35.48338699 | 36.14471054 | 35.67282867 | 36.07270813 | 33.99441147 | 35.61262131
2090.402344 | -0.038867084 | -9.633275032 | 3.735134125 |  | 35.48019028 | 36.11889648 | 35.67162704 | 36.08211899 | 34.01063919 | 35.58051682
2090.501953 | -0.03836691 | -8.228806973 | 3.735181332 |  | 35.45339966 | 36.15088654 | 35.67057419 | 36.08518982 | 34.02060318 | 35.58685303
2090.601563 | -0.038651345 | -5.76415205 | 3.735125542 |  | 35.45322418 | 36.1363678 | 35.67062759 | 36.08360291 | 34.02512741 | 35.6016922
2090.701172 | -0.038298214 | -7.307608604 | 3.735104084 |  | 35.44380951 | 36.12207031 | 35.6508255 | 36.08462906 | 33.98913956 | 35.60700607
2090.800781 | -0.038215325 | -6.538614511 | 3.735136986 |  | 35.45689392 | 36.15239716 | 35.66017914 | 36.11572647 | 34.02613449 | 35.61879349
2090.900391 | -0.037801447 | -4.335531864 | 3.735141516 |  | 35.46049118 | 36.12627792 | 35.65055847 | 36.12893677 | 33.99011612 | 35.62260437
2091 | -0.03871777 | -1.294872046 | 3.735098839 |  | 35.43033981 | 36.13020706 | 35.66783524 | 36.12561798 | 34.03202057 | 35.57669449
2091.099609 | -0.038877303 | -6.0090909 | 3.735132456 |  | 35.47873306 | 36.13249588 | 35.64315796 | 36.11680222 | 34.01639938 | 35.61782837
2091.199219 | -0.038779653 | -6.065142035 | 3.735157251 |  | 35.46258926 | 36.16362 | 35.64270401 | 36.13685226 | 34.01864624 | 35.63871765
2091.298828 | -0.037972335 | -10.64925814 | 3.73514986 |  | 35.43798065 | 36.14422226 | 35.65175247 | 36.14300156 | 34.03184509 | 35.61990356
2091.398438 | -0.038115404 | -12.73044205 | 3.735165834 |  | 35.48057175 | 36.13468933 | 35.67134094 | 36.12400436 | 34.02201843 | 35.62898636
2091.498047 | -0.038483863 | -7.076796532 | 3.735115767 |  | 35.47887039 | 36.14710236 | 35.64261627 | 36.12192535 | 34.02653122 | 35.59922791
2091.597656 | -0.037924077 | -8.788406372 | 3.735147715 |  | 35.48287582 | 36.16231537 | 35.6680603 | 36.13714218 | 34.02486801 | 35.60638046
2091.697266 | -0.038353284 | -5.105665207 | 3.735167027 |  | 35.49263763 | 36.16636276 | 35.63619232 | 36.13982773 | 34.01505661 | 35.59396362
2091.796875 | -0.03805125 | -7.724346399 | 3.735135078 |  | 35.48960495 | 36.17979431 | 35.67749023 | 36.12579346 | 34.04862595 | 35.63071442
2091.896484 | -0.038182396 | -4.925207973 | 3.735111713 |  | 35.50654984 | 36.15991592 | 35.67476654 | 36.16597748 | 34.0314064 | 35.60264969
2091.996094 | -0.03797347 | -9.485399723 | 3.735151291 |  | 35.51420212 | 36.16657257 | 35.70009232 | 36.12449265 | 34.04553986 | 35.60758591
2092.095703 | -0.038513385 | -12.02410603 | 3.735169411 |  | 35.50579071 | 36.16510391 | 35.66920471 | 36.12773895 | 34.02928543 | 35.59977341
2092.195313 | -0.038604791 | -14.37506294 | 3.735122681 |  | 35.50100708 | 36.14666748 | 35.70359421 | 36.13352203 | 34.02105713 | 35.62497711
2092.294922 | -0.038043869 | -14.02052784 | 3.735086679 |  | 35.49597549 | 36.16151047 | 35.67191696 | 36.13796616 | 34.02896118 | 35.6044693
2092.394531 | -0.037934297 | -12.78512478 | 3.735123158 |  | 35.5079155 | 36.14731216 | 35.70848083 | 36.14229965 | 34.04648209 | 35.60222244
2092.494141 | -0.03879782 | -10.05639219 | 3.735062599 |  | 35.50038147 | 36.17603302 | 35.73429871 | 36.11639404 | 34.03663254 | 35.60865402
2092.59375 | -0.038389052 | -7.073834419 | 3.735155821 |  | 35.54092026 | 36.13450241 | 35.73020172 | 36.15722656 | 34.03855515 | 35.60355759
2092.693359 | -0.037913858 | -7.928956032 | 3.735142946 |  | 35.51590729 | 36.16828537 | 35.72502136 | 36.15854645 | 34.05003357 | 35.60942841
2092.792969 | -0.037967793 | -9.066839218 | 3.735133171 |  | 35.5026207 | 36.15014648 | 35.76910782 | 36.13414001 | 34.04291534 | 35.59012222
2092.892578 | -0.039030591 | -7.482141733 | 3.735084057 |  | 35.51570511 | 36.18487167 | 35.73923874 | 36.09981155 | 34.03970337 | 35.59489441
2092.992188 | -0.038355555 | -7.826651335 | 3.735139132 |  | 35.51820374 | 36.16858292 | 35.75125504 | 36.14688492 | 34.03005219 | 35.62311935
2093.091797 | -0.038684273 | -10.16758347 | 3.735108137 |  | 35.53786087 | 36.15571976 | 35.73160553 | 36.1126442 | 34.05839539 | 35.59791565
2093.191406 | -0.037941677 | -11.24645376 | 3.735109806 |  | 35.50609207 | 36.18482208 | 35.78347015 | 36.14586639 | 34.05182648 | 35.62448502
2093.291016 | -0.038663267 | -12.42443848 | 3.735120296 |  | 35.55977249 | 36.1709137 | 35.72290421 | 36.13686371 | 34.055336 | 35.60086823
2093.390625 | -0.038664403 | -6.101598144 | 3.735087395 |  | 35.49845505 | 36.18996048 | 35.75424957 | 36.13628387 | 34.0648613 | 35.65967941
2093.490234 | -0.037492599 | -12.24717093 | 3.735074043 |  | 35.56155777 | 36.20638657 | 35.71860886 | 36.10475159 | 34.06227875 | 35.61832047
2093.589844 | -0.037882633 | -13.4919157 | 3.735062838 |  | 35.55024338 | 36.15987778 | 35.75345993 | 36.10927582 | 34.07489395 | 35.62340164
2093.689453 | -0.03858492 | -8.461213589 | 3.735111713 |  | 35.54052734 | 36.17597198 | 35.75662994 | 36.13082123 | 34.05177307 | 35.62843704
2093.789063 | -0.038280614 | -8.605215073 | 3.735109329 |  | 35.61523438 | 36.2339325 | 35.71902084 | 36.13691711 | 34.0533371 | 35.62722015
2093.888672 | -0.038282885 | -18.16899586 | 3.735077381 |  | 35.58257294 | 36.23830414 | 35.72712708 | 36.1471405 | 34.05352783 | 35.64614487
2093.988281 | -0.038776246 | -17.08078384 | 3.735072851 |  | 35.58781052 | 36.23331833 | 35.72901154 | 36.1396637 | 34.0688858 | 35.64095306
2094.087891 | -0.038392458 | -9.012611389 | 3.7350986 |  | 35.6279068 | 36.26458359 | 35.73596573 | 36.14837265 | 34.08916092 | 35.63179398
2094.1875 | -0.037988231 | -10.03634167 | 3.735061169 |  | 35.590065 | 36.23041916 | 35.71741486 | 36.14265442 | 34.09267807 | 35.63259506
2094.287109 | -0.038598546 | -16.60389328 | 3.735067844 |  | 35.59519958 | 36.21064377 | 35.75200653 | 36.16215515 | 34.07969284 | 35.6338501
2094.386719 | -0.038219867 | -16.13224316 | 3.735083342 |  | 35.57712936 | 36.21379471 | 35.72959137 | 36.1664772 | 34.07575226 | 35.63882446
2094.486328 | -0.038948838 | -11.41597366 | 3.735111237 |  | 35.60586548 | 36.23892975 | 35.73173523 | 36.19528198 | 34.05345154 | 35.61538315
2094.585938 | -0.038639422 | -14.7635479 | 3.735112667 |  | 35.61478806 | 36.22468567 | 35.71691513 | 36.16288376 | 34.07707977 | 35.62963486
2094.685547 | -0.038147765 | -14.60724258 | 3.735085011 |  | 35.58384323 | 36.23529434 | 35.71957016 | 36.18286133 | 34.09547806 | 35.6544838
2094.785156 | -0.038482728 | -18.70216465 | 3.735114336 |  | 35.61785889 | 36.24910355 | 35.69762039 | 36.16626358 | 34.07010651 | 35.63140488
2094.884766 | -0.037801447 | -13.20778751 | 3.735123158 |  | 35.60689163 | 36.23786926 | 35.70916748 | 36.19437408 | 34.09098434 | 35.62622833
2094.984375 | -0.038947134 | -15.255476 | 3.735047817 |  | 35.59860229 | 36.22798538 | 35.71156693 | 36.1663208 | 34.0868454 | 35.64506912
2095.083984 | -0.038697331 | -16.58657646 | 3.73512125 |  | 35.60011292 | 36.24932861 | 35.70228195 | 36.16005707 | 34.0705719 | 35.66395187
2095.183594 | -0.038727989 | -11.14346504 | 3.735071659 |  | 35.60959625 | 36.24548721 | 35.69265747 | 36.17817688 | 34.06929779 | 35.60972595
2095.283203 | -0.038711525 | -15.08572769 | 3.735055685 |  | 35.58772659 | 36.24059296 | 35.68058014 | 36.17449951 | 34.09873581 | 35.6400528
2095.382813 | -0.038844375 | -12.80904961 | 3.735083103 |  | 35.59343338 | 36.26446533 | 35.66774368 | 36.16846466 | 34.08520508 | 35.66262817
2095.482422 | -0.038844942 | -14.61180019 | 3.735093117 |  | 35.58847046 | 36.28306961 | 35.65086746 | 36.16778183 | 34.06941223 | 35.61671829
2095.582031 | -0.039179338 | -13.40875053 | 3.735080957 |  | 35.55163956 | 36.26122284 | 35.63554764 | 36.2027359 | 34.08627319 | 35.60903168
2095.681641 | -0.038848349 | -7.967234612 | 3.735082626 |  | 35.54003525 | 36.28195572 | 35.65550232 | 36.21038055 | 34.08921814 | 35.66543198
2095.78125 | -0.03810121 | -16.35052395 | 3.735096216 |  | 35.50098038 | 36.28938675 | 35.6517601 | 36.1644516 | 34.0820961 | 35.64930725
2095.880859 | -0.037939974 | -11.7750659 | 3.735060215 |  | 35.47700882 | 36.27439499 | 35.62427521 | 36.20267105 | 34.07260895 | 35.6421051
2095.980469 | -0.038762053 | -17.77413177 | 3.735055923 |  | 35.49027634 | 36.26776505 | 35.62385559 | 36.2203064 | 34.09892273 | 35.63282394
2096.080078 | -0.038148332 | -19.45110798 | 3.735076427 |  | 35.46139908 | 36.33620453 | 35.58935928 | 36.21173096 | 34.08301163 | 35.64110565
2096.179688 | -0.038934644 | -17.44488811 | 3.735056877 |  | 35.45472336 | 36.31126022 | 35.58240891 | 36.22036743 | 34.05760956 | 35.64898682
2096.279297 | -0.038701305 | -13.30325603 | 3.735072613 |  | 35.42590332 | 36.3253479 | 35.57103348 | 36.24483871 | 34.0945549 | 35.62630081
2096.378906 | -0.038481025 | -12.1795001 | 3.735092163 |  | 35.40750504 | 36.30814743 | 35.57971191 | 36.21839523 | 34.07250214 | 35.6529541
2096.478516 | -0.038373155 | -16.50158882 | 3.735057831 |  | 35.3848877 | 36.3328476 | 35.5338707 | 36.22041702 | 34.06707764 | 35.64332962
2096.578125 | -0.03870017 | -14.82711792 | 3.735052586 |  | 35.36181259 | 36.33343124 | 35.5393486 | 36.28355026 | 34.06393814 | 35.64772797
2096.677734 | -0.038029676 | -11.53012705 | 3.735034466 |  | 35.35174561 | 36.31364059 | 35.53811264 | 36.25109482 | 34.10455704 | 35.63020706
2096.777344 | -0.038835291 | -13.76191902 | 3.735070705 |  | 35.34097672 | 36.32020569 | 35.57096481 | 36.27861023 | 34.09205246 | 35.63134384
2096.876953 | -0.038834155 | -13.47163773 | 3.735049248 |  | 35.35078049 | 36.32794571 | 35.53489685 | 36.28561401 | 34.08694839 | 35.63502502
2096.976563 | -0.038932373 | -10.57930851 | 3.735055685 |  | 35.35295486 | 36.30387115 | 35.58452225 | 36.28399277 | 34.08779144 | 35.64725876
2097.076172 | -0.039206589 | -8.69384861 | 3.735072136 |  | 35.33031464 | 36.31188965 | 35.53400803 | 36.28002167 | 34.07457352 | 35.66333008
2097.175781 | -0.038247118 | -6.470943213 | 3.735032558 |  | 35.31762695 | 36.32897186 | 35.55912399 | 36.31433105 | 34.07547379 | 35.64342117
2097.275391 | -0.038273802 | -9.550793171 | 3.73506546 |  | 35.3145256 | 36.29427338 | 35.53961945 | 36.30307388 | 34.09207153 | 35.61869812
2097.375 | -0.038351581 | -4.41277305 | 3.735057831 |  | 35.32380676 | 36.32569885 | 35.55035782 | 36.30953598 | 34.08760071 | 35.62565994
2097.474609 | -0.038731963 | -10.99467897 | 3.735043526 |  | 35.32387543 | 36.32250595 | 35.54831696 | 36.29756165 | 34.06573868 | 35.59724808
2097.574219 | -0.039020372 | -5.647948384 | 3.73504734 |  | 35.33668137 | 36.35045242 | 35.56795883 | 36.34015274 | 34.07679749 | 35.61429596
2097.673828 | -0.038509979 | -6.767376184 | 3.735063076 |  | 35.30713654 | 36.35499954 | 35.54274368 | 36.3008461 | 34.06489563 | 35.62216568
2097.773438 | -0.039165144 | -11.30432749 | 3.735068083 |  | 35.30250549 | 36.3429451 | 35.55661011 | 36.32083893 | 34.07444763 | 35.6151619
2097.873047 | -0.038088153 | -7.090239525 | 3.735028744 |  | 35.33316422 | 36.33789444 | 35.55870819 | 36.28889084 | 34.06848907 | 35.61248016
2097.972656 | -0.038492947 | -8.759697437 | 3.734979153 |  | 35.30740738 | 36.37264252 | 35.54072189 | 36.31723404 | 34.06736374 | 35.647892
2098.072266 | -0.039661344 | -6.883579731 | 3.735076189 |  | 35.28557968 | 36.36471176 | 35.54652023 | 36.28266525 | 34.0777092 | 35.65189362
2098.171875 | -0.038648506 | -14.6621542 | 3.735077381 |  | 35.31291962 | 36.39724731 | 35.58010483 | 36.32750702 | 34.07965851 | 35.65420532
2098.271484 | -0.038475915 | -8.895040512 | 3.735022068 |  | 35.32929993 | 36.36893845 | 35.51190948 | 36.29341507 | 34.08288956 | 35.62733459
2098.371094 | -0.038284589 | -4.783485174 | 3.735058546 |  | 35.30986023 | 36.35668182 | 35.5716095 | 36.33243179 | 34.0820961 | 35.61286926
2098.470703 | -0.038719473 | -9.976189137 | 3.735058784 |  | 35.32455444 | 36.36927032 | 35.51957703 | 36.32400894 | 34.05557251 | 35.62871552
2098.570313 | -0.038702441 | -10.11768389 | 3.735052109 |  | 35.34368134 | 36.34610748 | 35.56333923 | 36.32798767 | 34.05705643 | 35.6475563
2098.669922 | -0.039061249 | -6.6302104 | 3.735050678 |  | 35.33426666 | 36.36590958 | 35.53720093 | 36.35525894 | 34.07403564 | 35.60186005
2098.769531 | -0.038915909 | -6.326486111 | 3.735072613 |  | 35.32626343 | 36.37303543 | 35.5544548 | 36.34984207 | 34.06959915 | 35.60935211
2098.869141 | -0.039300265 | -8.952914238 | 3.735018969 |  | 35.33908081 | 36.36330414 | 35.54327393 | 36.32735062 | 34.06409073 | 35.62153244
2098.96875 | -0.038902851 | -3.353497922 | 3.735015154 |  | 35.31565094 | 36.3325119 | 35.53359222 | 36.33575821 | 34.05780411 | 35.62127304
2099.068359 | -0.038543475 | -8.714583397 | 3.735023975 |  | 35.35184479 | 36.38937378 | 35.5977211 | 36.355793 | 34.05039978 | 35.59975815
2099.167969 | -0.038982902 | -7.360242128 | 3.735001564 |  | 35.33130646 | 36.35869217 | 35.53643036 | 36.35460663 | 34.04034805 | 35.61287308
2099.267578 | -0.038859703 | -9.658793926 | 3.735022783 |  | 35.3612442 | 36.37574005 | 35.59677124 | 36.32617188 | 34.06425858 | 35.6038475
2099.367188 | -0.038496921 | -6.604691029 | 3.734974861 |  | 35.35441208 | 36.3704071 | 35.55896378 | 36.3497467 | 34.05341721 | 35.59687424
2099.466797 | -0.038882413 | -2.792758822 | 3.734999657 |  | 35.3514061 | 36.35694885 | 35.55265427 | 36.35787964 | 34.06022644 | 35.6164856
2099.566406 | -0.039347955 | -5.38979435 | 3.734996319 |  | 35.36533737 | 36.37228012 | 35.53990555 | 36.36290741 | 34.03773499 | 35.57445145
2099.666016 | -0.039363284 | -3.123141408 | 3.734973431 |  | 35.35235977 | 36.34220123 | 35.56446838 | 36.36407852 | 34.05119324 | 35.57573318
2099.765625 | -0.039235543 | -8.466681957 | 3.735056162 |  | 35.36022568 | 36.33171463 | 35.5901413 | 36.34331894 | 34.04486847 | 35.59104156
2099.865234 | -0.039350226 | -7.47393918 | 3.734992981 |  | 35.37807465 | 36.37850571 | 35.58725357 | 36.36741257 | 34.06848526 | 35.59332275
2099.964844 | -0.038892632 | -3.939984053 | 3.735024691 |  | 35.37570572 | 36.35385132 | 35.54533768 | 36.3416214 | 34.03506851 | 35.6177597
2100.064453 | -0.038966437 | -5.275185764 | 3.734954834 |  | 35.38537979 | 36.36832428 | 35.57710266 | 36.39397812 | 34.07006073 | 35.62078476
2100.164063 | -0.038932941 | -10.96300793 | 3.734960079 |  | 35.38566208 | 36.3576622 | 35.55570984 | 36.3721962 | 34.07899857 | 35.60702896
2100.263672 | -0.039010153 | -6.064002872 | 3.735028267 |  | 35.39979935 | 36.39101028 | 35.56306458 | 36.36075974 | 34.06543732 | 35.56007767
2100.363281 | -0.039322407 | -3.502511859 | 3.735004425 |  | 35.37966919 | 36.37365723 | 35.54861832 | 36.37557983 | 34.0585022 | 35.58836365
2100.462891 | -0.038777382 | -6.113901973 | 3.735003233 |  | 35.4168129 | 36.3860054 | 35.54021072 | 36.35745239 | 34.04924774 | 35.60560608
2100.5625 | -0.038763189 | -4.766624272 | 3.734978437 |  | 35.42189789 | 36.37171936 | 35.51556396 | 36.35458755 | 34.07938004 | 35.58396912
2100.662109 | -0.039207724 | -6.386638403 | 3.734967232 |  | 35.42388153 | 36.35877609 | 35.54063034 | 36.4057312 | 34.0749588 | 35.59125519
2100.761719 | -0.039056707 | -5.635416627 | 3.734984636 |  | 35.41867828 | 36.41182327 | 35.52458572 | 36.39083481 | 34.06285477 | 35.58774567
2100.861328 | -0.038755808 | -9.11582756 | 3.734987974 |  | 35.42886734 | 36.39893723 | 35.52890015 | 36.38883209 | 34.05606842 | 35.5861702
2100.960938 | -0.039145274 | -10.42550945 | 3.735019207 |  | 35.4118309 | 36.39315796 | 35.49364853 | 36.387043 | 34.05728912 | 35.59347153
2101.060547 | -0.038752402 | -5.282932639 | 3.734984636 |  | 35.41862488 | 36.42804337 | 35.48186111 | 36.39549255 | 34.06068039 | 35.59729385
2101.160156 | -0.038730828 | -4.474976137 | 3.73498106 |  | 35.44518661 | 36.40673828 | 35.50909424 | 36.38935852 | 34.08332443 | 35.61797714
2101.259766 | -0.039098719 | -4.054820538 | 3.73497057 |  | 35.43619537 | 36.42694855 | 35.49255753 | 36.42687607 | 34.05410767 | 35.59083176
2101.359375 | -0.039548933 | -3.882110149 | 3.734963894 |  | 35.43522263 | 36.42705154 | 35.50149155 | 36.42655563 | 34.06785202 | 35.6133461
2101.458984 | -0.039156061 | -5.003816247 | 3.735051394 |  | 35.43157196 | 36.43704224 | 35.47056198 | 36.42487717 | 34.08165741 | 35.60377884
2101.558594 | -0.038991985 | -5.409161568 | 3.734972954 |  | 35.4392395 | 36.40737534 | 35.52226639 | 36.41714478 | 34.04875183 | 35.59858704
2101.658203 | -0.038638855 | -10.5143714 | 3.734995842 |  | 35.4224472 | 36.42206192 | 35.50422668 | 36.39925003 | 34.06709671 | 35.61893463
2101.757813 | -0.039252008 | -8.323136806 | 3.73499012 |  | 35.45695114 | 36.42795181 | 35.50053406 | 36.40467072 | 34.07749557 | 35.60437775
2101.857422 | -0.039314458 | -9.468310833 | 3.7349751 |  | 35.43974304 | 36.43643188 | 35.48204041 | 36.44146347 | 34.08128738 | 35.57707214
2101.957031 | -0.038991985 | -4.483634442 | 3.734988928 |  | 35.46025848 | 36.46699524 | 35.46485138 | 36.43607712 | 34.06716156 | 35.59190369
2102.056641 | -0.039627848 | -4.15530242 | 3.734971285 |  | 35.42323685 | 36.46608353 | 35.48205566 | 36.43247223 | 34.0836525 | 35.61044693
2102.15625 | -0.039382019 | -9.706186771 | 3.734984636 |  | 35.45123672 | 36.45230865 | 35.55160522 | 36.45866776 | 34.10544968 | 35.5802803
2102.255859 | -0.038364071 | -5.541314721 | 3.734992981 |  | 35.4344902 | 36.49250793 | 35.47885895 | 36.44765091 | 34.09048462 | 35.58616257
2102.355469 | -0.039472289 | -8.810279846 | 3.734978437 |  | 35.43729019 | 36.46315002 | 35.50938034 | 36.44361115 | 34.08697891 | 35.58151245
2102.455078 | -0.039437089 | -13.0036335 | 3.734991789 |  | 35.43580246 | 36.45960236 | 35.49606705 | 36.43063354 | 34.07903671 | 35.60167313
2102.554688 | -0.03996054 | -2.877291083 | 3.734960318 |  | 35.42372894 | 36.48551178 | 35.53053284 | 36.48870468 | 34.08048248 | 35.60865402
2102.654297 | -0.03946945 | -5.631999016 | 3.735012531 |  | 35.43041611 | 36.4889183 | 35.51848984 | 36.44339752 | 34.09309387 | 35.59550476
2102.753906 | -0.039420625 | -7.389406919 | 3.734966755 |  | 35.40509796 | 36.51089096 | 35.54862595 | 36.47432327 | 34.09831238 | 35.59817505
2102.853516 | -0.038918748 | -6.931883812 | 3.734944344 |  | 35.42445755 | 36.48372269 | 35.5466423 | 36.46047592 | 34.04742432 | 35.62542725
2102.953125 | -0.039516004 | -3.868667006 | 3.73499012 |  | 35.42063904 | 36.50744629 | 35.57562637 | 36.52945709 | 34.0963707 | 35.60255051
2103.052734 | -0.039440495 | -6.328308821 | 3.734994173 |  | 35.36867523 | 36.50168228 | 35.56661606 | 36.45153046 | 34.08233643 | 35.58880615
2103.152344 | -0.039467747 | -8.614329338 | 3.734967709 |  | 35.38124847 | 36.54183578 | 35.59960556 | 36.4597702 | 34.0720253 | 35.58477402
2103.251953 | -0.039375774 | -3.039748311 | 3.734948158 |  | 35.4119072 | 36.49485779 | 35.54175568 | 36.45528412 | 34.0962944 | 35.60138702
2103.351563 | -0.039069197 | -4.741332918 | 3.73494029 |  | 35.38802338 | 36.54684067 | 35.60788345 | 36.49837875 | 34.09509659 | 35.5868454
2103.451172 | -0.039149248 | -5.60010004 | 3.734919071 |  | 35.36988449 | 36.5478363 | 35.59818649 | 36.45345688 | 34.10680771 | 35.58478928
2103.550781 | -0.038931806 | -2.501338482 | 3.734928608 |  | 35.37385941 | 36.53274918 | 35.61096191 | 36.49511337 | 34.10420227 | 35.61417007
2103.650391 | -0.039087365 | 1.166592598 | 3.734941483 |  | 35.37280273 | 36.53131104 | 35.61578369 | 36.4812851 | 34.07255173 | 35.60046768
2103.75 | -0.038846078 | -6.956719398 | 3.734930038 |  | 35.35478973 | 36.54785538 | 35.63204956 | 36.51953506 | 34.08811569 | 35.599617
2103.849609 | -0.039174796 | -1.905054808 | 3.734942436 |  | 35.37088776 | 36.56919098 | 35.60105896 | 36.48734283 | 34.09274292 | 35.61736679
2103.949219 | -0.039814632 | -2.8845824 | 3.734963179 |  | 35.36906433 | 36.56056595 | 35.63901138 | 36.51989746 | 34.10137558 | 35.61068344
2104.048828 | -0.039072036 | -3.747906446 | 3.734937668 |  | 35.37363815 | 36.56157684 | 35.64977646 | 36.49532318 | 34.09169769 | 35.59403992
2104.148438 | -0.039189557 | -4.260113478 | 3.734925985 |  | 35.34751892 | 36.58078766 | 35.64040756 | 36.48707199 | 34.13099289 | 35.60787964
2104.248047 | -0.039045352 | -1.836927652 | 3.734927177 |  | 35.33180618 | 36.59387207 | 35.67646027 | 36.5057869 | 34.12843704 | 35.63368225
2104.347656 | -0.039372367 | -3.77661556 | 3.734936714 |  | 35.34109116 | 36.59585571 | 35.65483856 | 36.49982834 | 34.13455582 | 35.64916992
2104.447266 | -0.040306858 | -1.657609463 | 3.734969616 |  | 35.3363266 | 36.59658432 | 35.67520905 | 36.53443146 | 34.11253738 | 35.63053894
2104.546875 | -0.039672699 | -5.297970712 | 3.734911919 |  | 35.34261322 | 36.57520294 | 35.64676285 | 36.50033188 | 34.11936188 | 35.6465683
2104.646484 | -0.03923895 | -5.594175816 | 3.734915733 |  | 35.31343842 | 36.59873962 | 35.70777512 | 36.5292511 | 34.11278915 | 35.61495972
2104.746094 | -0.039362716 | -3.378561437 | 3.734951496 |  | 35.28665924 | 36.59357834 | 35.65621948 | 36.51644135 | 34.08722687 | 35.63214493
2104.845703 | -0.039124267 | -5.564327598 | 3.73495245 |  | 35.28549576 | 36.57601929 | 35.73722839 | 36.51134872 | 34.11836243 | 35.62210083
2104.945313 | -0.039035133 | -2.150221586 | 3.734869957 |  | 35.28607559 | 36.5900116 | 35.68070602 | 36.49899292 | 34.09362411 | 35.62055969
2105.044922 | -0.039716414 | -3.835173011 | 3.734974384 |  | 35.2415657 | 36.57365036 | 35.71558762 | 36.52412415 | 34.1036644 | 35.6231041
2105.144531 | -0.039904902 | -4.976929963 | 3.734877348 |  | 35.25040054 | 36.56517792 | 35.70720291 | 36.52197647 | 34.13176346 | 35.63990784
2105.244141 | -0.039058978 | -8.392858982 | 3.734947443 |  | 35.26052856 | 36.57867432 | 35.72741699 | 36.55222321 | 34.11655807 | 35.62060928
2105.34375 | -0.039436521 | -3.054330707 | 3.734941483 |  | 35.21602631 | 36.61134338 | 35.72226715 | 36.54073715 | 34.12270355 | 35.62831497
2105.443359 | -0.0391061 | -1.321530581 | 3.734917402 |  | 35.21297073 | 36.58565903 | 35.74528122 | 36.56066513 | 34.11583328 | 35.63317871
2105.542969 | -0.039837342 | -4.961208284 | 3.734924793 |  | 35.23707199 | 36.5851059 | 35.76011276 | 36.52963257 | 34.08027267 | 35.62659454
2105.642578 | -0.03877795 | -6.166307449 | 3.734909296 |  | 35.21667862 | 36.588974 | 35.72530746 | 36.52923965 | 34.10497284 | 35.61182022
2105.742188 | -0.039230434 | -4.102669045 | 3.73495388 |  | 35.26486969 | 36.59685516 | 35.7350235 | 36.57108307 | 34.1177063 | 35.61860275
2105.841797 | -0.039770917 | -2.951114655 | 3.73490715 |  | 35.22383118 | 36.58459473 | 35.75776291 | 36.55582047 | 34.09537888 | 35.60591507
2105.941406 | -0.039605138 | -4.893992484 | 3.734907866 |  | 35.19493484 | 36.59521484 | 35.74064255 | 36.54870224 | 34.07759857 | 35.61895752
2106.041016 | -0.039053301 | 1.190972328 | 3.734925985 |  | 35.18967819 | 36.57556915 | 35.74572754 | 36.55945969 | 34.11735153 | 35.62617493
2106.140625 | -0.039321271 | -7.496952057 | 3.734918594 |  | 35.17136765 | 36.58298874 | 35.72605515 | 36.55736542 | 34.11660767 | 35.61351776
2106.240234 | -0.039668725 | -2.353919506 | 3.73486805 |  | 35.16417694 | 36.58745956 | 35.75842285 | 36.57462692 | 34.10682297 | 35.62659836
2106.339844 | -0.039621603 | -2.388324738 | 3.734885454 |  | 35.15494919 | 36.60732269 | 35.76255417 | 36.54324722 | 34.10029221 | 35.63539124
2106.439453 | -0.039493862 | 0.156532764 | 3.734891415 |  | 35.10878754 | 36.56871033 | 35.76590729 | 36.55590439 | 34.10082626 | 35.63733673
2106.539063 | -0.03934909 | -1.841940403 | 3.734877586 |  | 35.10250092 | 36.59263611 | 35.77421951 | 36.56718445 | 34.10100174 | 35.62807846
2106.638672 | -0.039739691 | 0.138305187 | 3.734892368 |  | 35.08434677 | 36.55861282 | 35.76832199 | 36.56579971 | 34.10025024 | 35.64788437
2106.738281 | -0.039368961 | -6.177699924 | 3.734860659 |  | 35.07318115 | 36.58261108 | 35.81097794 | 36.55268097 | 34.08719254 | 35.61474609
2106.837891 | -0.039186151 | -4.783029497 | 3.734919071 |  | 35.02772903 | 36.57118607 | 35.77388382 | 36.53422928 | 34.09271622 | 35.63003922
2106.9375 | -0.039199776 | -4.544470415 | 3.73494482 |  | 35.02983475 | 36.57159042 | 35.79476547 | 36.56077194 | 34.08017731 | 35.60744476
2107.037109 | -0.040129725 | -2.263007402 | 3.734929323 |  | 35.006073 | 36.56537628 | 35.80327606 | 36.5415802 | 34.05550385 | 35.65619659
2107.136719 | -0.039302536 | -4.454241768 | 3.734885693 |  | 35.00276566 | 36.54146194 | 35.80894089 | 36.55281067 | 34.07328033 | 35.6391716
2107.236328 | -0.040001417 | -4.292696043 | 3.734903097 |  | 35.00031281 | 36.56232834 | 35.79973602 | 36.50451279 | 34.10430527 | 35.62384796
2107.335938 | -0.038814852 | -2.856328964 | 3.734918833 |  | 34.98973465 | 36.55501556 | 35.81710434 | 36.5286293 | 34.06713104 | 35.67095184
2107.435547 | -0.039519978 | -3.644234657 | 3.734882116 |  | 34.97569275 | 36.55100632 | 35.81735992 | 36.48595047 | 34.068573 | 35.63473129
2107.535156 | -0.039613654 | -1.913029432 | 3.734880447 |  | 34.98016357 | 36.57360077 | 35.82790375 | 36.5213623 | 34.05801773 | 35.64481354
2107.634766 | -0.039698815 | -4.866878271 | 3.734872341 |  | 34.96862793 | 36.56355667 | 35.83758545 | 36.50404358 | 34.05651855 | 35.64242172
2107.734375 | -0.038932373 | -4.820852637 | 3.734884739 |  | 34.97962189 | 36.57215118 | 35.85770035 | 36.50564957 | 34.06794739 | 35.62223053
2107.833984 | -0.039523952 | -4.62718001 | 3.734882116 |  | 34.95524216 | 36.56035233 | 35.84506989 | 36.44472504 | 34.05431747 | 35.63032913
2107.933594 | -0.0395847 | -10.17122841 | 3.734812975 |  | 34.95811081 | 36.57154083 | 35.8371315 | 36.46848679 | 34.05214691 | 35.64417648
2108.033203 | -0.039184447 | -9.617553234 | 3.734867573 |  | 34.98775864 | 36.56209946 | 35.86665726 | 36.46818924 | 34.04597092 | 35.61919403
2108.132813 | -0.039560855 | -4.914271116 | 3.734842539 |  | 34.9489212 | 36.55012512 | 35.87010193 | 36.4587822 | 34.05736542 | 35.62549973
2108.232422 | -0.040180253 | -3.536233723 | 3.734898806 |  | 34.94799423 | 36.54570007 | 35.82151413 | 36.39975357 | 34.06638336 | 35.65299606
2108.332031 | -0.039661912 | -7.617712498 | 3.734886885 |  | 34.95715714 | 36.51205826 | 35.84747314 | 36.43258286 | 34.0425415 | 35.63117599
2108.431641 | -0.039726633 | -5.77987361 | 3.734872818 |  | 34.94895554 | 36.54272842 | 35.77838135 | 36.41980743 | 34.05299377 | 35.63154602
2108.53125 | -0.039195234 | -1.353657484 | 3.734831572 |  | 34.97612381 | 36.53501892 | 35.7888298 | 36.42552185 | 34.03673172 | 35.64285278
2108.630859 | -0.039680647 | -3.391321003 | 3.73484993 |  | 34.96403503 | 36.50661469 | 35.75734711 | 36.41285324 | 34.03157806 | 35.62516785
2108.730469 | -0.039661912 | -0.552764416 | 3.734835386 |  | 34.96271896 | 36.52227783 | 35.72787094 | 36.40542603 | 34.0162468 | 35.63435364
2108.830078 | -0.040092254 | -3.060482621 | 3.734882832 |  | 34.93778229 | 36.50685501 | 35.72211075 | 36.36363602 | 34.01649475 | 35.63982391
2108.929688 | -0.040349438 | -7.31877327 | 3.734883308 |  | 34.95243835 | 36.53205109 | 35.70721817 | 36.37087631 | 34.02724075 | 35.61326599
2109.029297 | -0.039660209 | -6.556614637 | 3.734864712 |  | 34.92136765 | 36.52475357 | 35.62449646 | 36.38727188 | 34.00932312 | 35.65956879
2109.128906 | -0.03971244 | -5.064652205 | 3.734866381 |  | 34.92055893 | 36.5128479 | 35.61376953 | 36.38524628 | 34.01067352 | 35.64146042
2109.228516 | -0.03988787 | -8.65237999 | 3.734865427 |  | 34.8991127 | 36.50017929 | 35.57711411 | 36.38410568 | 33.97681046 | 35.62739563
2109.328125 | -0.038692222 | -5.934811711 | 3.734841585 |  | 34.89842987 | 36.49467087 | 35.54888535 | 36.38665771 | 33.99229813 | 35.62483978
2109.427734 | -0.038894335 | -5.351059794 | 3.734898567 |  | 34.8775177 | 36.49717331 | 35.5436554 | 36.33080673 | 33.98130798 | 35.605896
2109.527344 | -0.03919126 | -8.330883503 | 3.73486948 |  | 34.83538437 | 36.46244431 | 35.48228455 | 36.34388351 | 33.96480942 | 35.6167984
2109.626953 | -0.039135622 | -3.817856431 | 3.734834433 |  | 34.84083939 | 36.46531677 | 35.47306824 | 36.35786057 | 33.99376297 | 35.63887787
2109.726563 | -0.038959057 | -3.736286104 | 3.734861851 |  | 34.79894257 | 36.4148674 | 35.43968582 | 36.31251144 | 33.97560501 | 35.62218857
2109.826172 | -0.03926904 | -4.299759396 | 3.734874249 |  | 34.80502701 | 36.45934677 | 35.44082642 | 36.32875061 | 33.93891525 | 35.61818314
2109.925781 | -0.039882193 | -11.04731274 | 3.734796524 |  | 34.76060486 | 36.45694733 | 35.39334488 | 36.29001617 | 33.99151611 | 35.60250473
2110.025391 | -0.039522817 | -9.804618359 | 3.734828949 |  | 34.76969147 | 36.43000793 | 35.4236412 | 36.31535721 | 33.91981506 | 35.62804794
2110.125 | -0.039622738 | -3.610740662 | 3.734825611 |  | 34.73219299 | 36.43145752 | 35.40389252 | 36.25840759 | 33.9485054 | 35.60599899
2110.224609 | -0.039271311 | -9.462842941 | 3.73487854 |  | 34.70892334 | 36.47907257 | 35.43325806 | 36.29722214 | 33.93558121 | 35.59539032
2110.324219 | -0.039764104 | -9.399044991 | 3.734846354 |  | 34.73397827 | 36.47683334 | 35.3891716 | 36.26371384 | 33.91866684 | 35.60906982
2110.423828 | -0.039597758 | -9.345955849 | 3.734844923 |  | 34.72327805 | 36.47514725 | 35.40481567 | 36.27188492 | 33.931633 | 35.58992767
2110.523438 | -0.039555178 | -6.380486727 | 3.734882832 |  | 34.7236824 | 36.47746658 | 35.38141632 | 36.28797913 | 33.94316101 | 35.62326813
2110.623047 | -0.040142783 | -11.45151854 | 3.734809399 |  | 34.71475601 | 36.43480301 | 35.39925003 | 36.26499939 | 33.93460846 | 35.6229744
2110.722656 | -0.039385993 | -12.89996147 | 3.734848976 |  | 34.70679855 | 36.46263885 | 35.41106033 | 36.29131317 | 33.93786621 | 35.60422516
2110.822266 | -0.040441979 | -6.880617619 | 3.734845638 |  | 34.70143127 | 36.45907593 | 35.39616394 | 36.25116348 | 33.93259048 | 35.63766861
2110.921875 | -0.039945211 | -8.424530029 | 3.734857082 |  | 34.75724411 | 36.44721603 | 35.42184067 | 36.28272629 | 33.95380783 | 35.60895157
2111.021484 | -0.039683486 | -1.002084732 | 3.73483777 |  | 34.72241974 | 36.4732132 | 35.45645905 | 36.25322723 | 33.90495682 | 35.61846542
2111.121094 | -0.039034565 | -6.080180168 | 3.734808207 |  | 34.78359222 | 36.44762039 | 35.47018051 | 36.25185013 | 33.93015671 | 35.60806656
2111.220703 | -0.039477398 | -8.908711433 | 3.73480463 |  | 34.73128128 | 36.44849014 | 35.44882202 | 36.24002075 | 33.93810272 | 35.60227585
2111.320313 | -0.039975301 | -6.303017616 | 3.734835148 |  | 34.76047516 | 36.47333145 | 35.49430084 | 36.25043106 | 33.92340088 | 35.61685562
2111.419922 | -0.039558584 | -7.487382412 | 3.734808445 |  | 34.79016495 | 36.44265747 | 35.49097443 | 36.26708603 | 33.92789078 | 35.60013962
2111.519531 | -0.039257685 | -7.889082193 | 3.734853029 |  | 34.78527451 | 36.45283127 | 35.50494385 | 36.24934769 | 33.96233368 | 35.60884857
2111.619141 | -0.039852103 | -4.626268595 | 3.734831572 |  | 34.77830887 | 36.4733696 | 35.52022552 | 36.22045517 | 33.92869568 | 35.64793396
2111.71875 | -0.039174228 | -0.918919563 | 3.734840393 |  | 34.8194046 | 36.48731613 | 35.53665924 | 36.25211334 | 33.9611702 | 35.58579254
2111.818359 | -0.039796465 | -7.437027693 | 3.734807968 |  | 34.77396393 | 36.49319839 | 35.54204559 | 36.2339325 | 33.94163513 | 35.60284805
2111.917969 | -0.039726633 | -8.814836979 | 3.734856129 |  | 34.79058838 | 36.46647263 | 35.60695267 | 36.24420929 | 33.94433975 | 35.60594559
2112.017578 | -0.039421193 | -7.062214136 | 3.734848022 |  | 34.80706787 | 36.4593811 | 35.58904648 | 36.22834778 | 33.9162941 | 35.60954666
2112.117188 | -0.039634093 | -10.09581041 | 3.734826803 |  | 34.79160309 | 36.47246933 | 35.6564827 | 36.23496246 | 33.91580582 | 35.62971878
2112.216797 | -0.039299697 | -5.958736062 | 3.734865665 |  | 34.80260468 | 36.45568085 | 35.62506485 | 36.2057724 | 33.89637756 | 35.6090126
2112.316406 | -0.039702789 | -6.961959839 | 3.734806061 |  | 34.7730217 | 36.44168472 | 35.65652847 | 36.22679138 | 33.91789627 | 35.59809113
2112.416016 | -0.039407567 | -4.996297181 | 3.73476553 |  | 34.80555725 | 36.43322754 | 35.65197372 | 36.19402695 | 33.9134407 | 35.6207428
2112.515625 | -0.040012771 | -7.673763752 | 3.734812498 |  | 34.79917145 | 36.42521667 | 35.70963669 | 36.24453735 | 33.93479538 | 35.59264374
2112.615234 | -0.039769781 | -1.20942831 | 3.734824419 |  | 34.81007767 | 36.44390488 | 35.69183731 | 36.19207382 | 33.94958878 | 35.60643005
2112.714844 | -0.039426302 | -5.377262592 | 3.734797001 |  | 34.80807877 | 36.42066574 | 35.7241478 | 36.23907471 | 33.93618011 | 35.58097458
2112.814453 | -0.039141867 | -4.85320729 | 3.734824419 |  | 34.83180237 | 36.41500473 | 35.68413162 | 36.22079086 | 33.92771912 | 35.62145615
2112.914063 | -0.039745936 | -4.220239706 | 3.734829187 |  | 34.8437233 | 36.45717621 | 35.72092056 | 36.25172043 | 33.91981506 | 35.61100388
2113.013672 | -0.039460366 | -7.17021513 | 3.734810829 |  | 34.86223221 | 36.4555397 | 35.71278 | 36.21784973 | 33.93114853 | 35.61140442
2113.113281 | -0.039675537 | -10.40864897 | 3.734807014 |  | 34.86458588 | 36.45682144 | 35.71632385 | 36.25206375 | 33.92900467 | 35.60929108
2113.212891 | -0.039475695 | -7.28755784 | 3.734863758 |  | 34.90202332 | 36.4588623 | 35.73727417 | 36.22343445 | 33.91061783 | 35.60577011
2113.3125 | -0.039567668 | -10.49158573 | 3.734799385 |  | 34.89719391 | 36.4985733 | 35.76568222 | 36.24740219 | 33.92179871 | 35.5892868
2113.412109 | -0.039526791 | -5.291590869 | 3.734764814 |  | 34.90467834 | 36.4714241 | 35.73510742 | 36.19999313 | 33.93239975 | 35.5839386
2113.511719 | -0.040386341 | -11.99357414 | 3.734787941 |  | 34.92987823 | 36.48809814 | 35.74739456 | 36.21213913 | 33.9377861 | 35.60832214
2113.611328 | -0.040026965 | -8.339086056 | 3.73479104 |  | 34.96276855 | 36.4968338 | 35.74222946 | 36.20244217 | 33.92043304 | 35.62897491
2113.710938 | -0.038916477 | -2.860202432 | 3.734783888 |  | 34.95923996 | 36.51862335 | 35.75444412 | 36.21250153 | 33.94935989 | 35.64235306
2113.810547 | -0.039590945 | -9.697300434 | 3.734790087 |  | 34.97039032 | 36.50373459 | 35.74443436 | 36.21340561 | 33.94762802 | 35.58785248
2113.910156 | -0.040435166 | -6.748236656 | 3.73482132 |  | 34.98722076 | 36.50168991 | 35.74736023 | 36.24369812 | 33.92662811 | 35.61058807
2114.009766 | -0.039252008 | -5.004955471 | 3.734742165 |  | 35.01661682 | 36.49934006 | 35.74795151 | 36.24934006 | 33.94352341 | 35.59827042
2114.109375 | -0.039073739 | -9.516159534 | 3.734763861 |  | 35.00291061 | 36.50632858 | 35.7231102 | 36.26441574 | 33.92636108 | 35.59409332
2114.208984 | -0.039858916 | -7.369356155 | 3.734797001 |  | 35.01399612 | 36.53325272 | 35.76037216 | 36.21855545 | 33.96525192 | 35.59791946
2114.308594 | -0.039408702 | -3.788919449 | 3.734787703 |  | 35.04870605 | 36.51483154 | 35.77696228 | 36.26992035 | 33.94882584 | 35.59701157
2114.408203 | -0.039575616 | -5.61923933 | 3.734780788 |  | 35.04200363 | 36.52998352 | 35.76397705 | 36.27302551 | 33.96687698 | 35.58973694
2114.507813 | -0.039367258 | -6.286612272 | 3.734780312 |  | 35.08859253 | 36.50505829 | 35.76068115 | 36.22114563 | 33.97442627 | 35.60772705
2114.607422 | -0.039108939 | -10.28902721 | 3.734765053 |  | 35.08098221 | 36.49896622 | 35.76712799 | 36.25208664 | 33.99765778 | 35.63030624
2114.707031 | -0.039910579 | -2.4240973 | 3.734733105 |  | 35.06706238 | 36.49306107 | 35.74141312 | 36.23615265 | 33.97544861 | 35.58514786
2114.806641 | -0.040263142 | -7.92576623 | 3.734766245 |  | 35.09817123 | 36.51583099 | 35.77339935 | 36.2403717 | 33.97047806 | 35.60445786
2114.90625 | -0.039980411 | -8.784760952 | 3.734727859 |  | 35.11012268 | 36.50546646 | 35.76555634 | 36.21479416 | 33.97954559 | 35.5848465
2115.005859 | -0.039588674 | -5.521263719 | 3.734776974 |  | 35.12106705 | 36.50250626 | 35.78634262 | 36.23553467 | 33.98795319 | 35.61175537
2115.105469 | -0.039848129 | -4.598470896 | 3.734724283 |  | 35.1242218 | 36.51902008 | 35.76883698 | 36.22945786 | 33.99499512 | 35.62094116
2115.205078 | -0.039812929 | -5.968305707 | 3.734750509 |  | 35.14652634 | 36.49113846 | 35.76452255 | 36.20909882 | 34.00233459 | 35.59867477
2115.304688 | -0.039606274 | -7.105050087 | 3.734695435 |  | 35.12821198 | 36.47009659 | 35.76889801 | 36.22358322 | 33.9790802 | 35.64399719
2115.404297 | -0.039734582 | -4.141403571 | 3.734702587 |  | 35.11496735 | 36.46495056 | 35.76764297 | 36.22669983 | 33.96660233 | 35.60144806
2115.503906 | -0.038752969 | -5.140070617 | 3.734741211 |  | 35.13722229 | 36.44205856 | 35.78014755 | 36.24144363 | 33.95339966 | 35.62666702
2115.603516 | -0.03966986 | -7.479863405 | 3.734708309 |  | 35.13139343 | 36.43601608 | 35.76414108 | 36.27363586 | 33.97794724 | 35.59104156
2115.703125 | -0.038873329 | -11.66911507 | 3.734773159 |  | 35.16935349 | 36.4315033 | 35.75374603 | 36.25587082 | 33.98001862 | 35.6078949
2115.802734 | -0.040041158 | -8.106451035 | 3.734707832 |  | 35.15630722 | 36.43490601 | 35.74678421 | 36.25343323 | 33.98143768 | 35.61381912
2115.902344 | -0.039802142 | -10.24095106 | 3.734735489 |  | 35.14330292 | 36.41142654 | 35.74592209 | 36.26737213 | 34.01243591 | 35.60974121
2116.001953 | -0.039865161 | -10.06322765 | 3.734725475 |  | 35.13631821 | 36.41350174 | 35.75073242 | 36.27494812 | 33.99171066 | 35.6300087
2116.101563 | -0.03965737 | -12.98335552 | 3.734713793 |  | 35.16122818 | 36.3922081 | 35.73868942 | 36.23386383 | 34.01157379 | 35.58692932
2116.201172 | -0.0398328 | -14.76947212 | 3.734738588 |  | 35.14590836 | 36.37761307 | 35.73709869 | 36.2618103 | 34.00043869 | 35.61361694
2116.300781 | -0.039009585 | -11.25556755 | 3.73476243 |  | 35.14279556 | 36.37928772 | 35.75806808 | 36.26652908 | 33.99417114 | 35.63500595
2116.400391 | -0.039532468 | -12.98472118 | 3.734724045 |  | 35.16655731 | 36.42613602 | 35.71632004 | 36.22507477 | 33.98735046 | 35.628479
2116.5 | -0.039255982 | -12.14691687 | 3.7347579 |  | 35.16139221 | 36.4066925 | 35.77026749 | 36.3241539 | 34.03042221 | 35.65032959
2116.599609 | -0.03914357 | -10.37902832 | 3.734725714 |  | 35.20602417 | 36.44091415 | 35.74040604 | 36.28395081 | 33.99384689 | 35.61745453
2116.699219 | -0.039492159 | -9.398817062 | 3.734709263 |  | 35.17626953 | 36.40261841 | 35.76376724 | 36.30467987 | 33.99831772 | 35.61489105
2116.798828 | -0.039573345 | -15.68725204 | 3.734748125 |  | 35.19528198 | 36.38541412 | 35.73272705 | 36.2929039 | 34.00556183 | 35.59414673
2116.898438 | -0.039967353 | -17.02701092 | 3.734703541 |  | 35.19021988 | 36.44479752 | 35.75261307 | 36.2425499 | 34.01202774 | 35.63619995
2116.998047 | -0.03934171 | -13.67168999 | 3.734745502 |  | 35.22280884 | 36.42279816 | 35.72882462 | 36.3096199 | 34.02662277 | 35.63175583
2117.097656 | -0.040011636 | -11.14551592 | 3.734724522 |  | 35.22747421 | 36.43407822 | 35.76248932 | 36.2728157 | 34.05055237 | 35.61739731
2117.197266 | -0.039852671 | -12.85006237 | 3.734743118 |  | 35.22304535 | 36.42084885 | 35.72869492 | 36.29177094 | 34.02890396 | 35.60735703
2117.296875 | -0.039352497 | -18.83409023 | 3.73472929 |  | 35.22148514 | 36.46749115 | 35.74598312 | 36.30587387 | 34.02471924 | 35.60957336
2117.396484 | -0.039642041 | -10.77890491 | 3.734765053 |  | 35.22038269 | 36.45067596 | 35.73100281 | 36.28587723 | 34.02711105 | 35.61534119
2117.496094 | -0.039725498 | -9.74788332 | 3.734725714 |  | 35.23278427 | 36.48644257 | 35.73159027 | 36.32646179 | 34.01325226 | 35.62842178
2117.595703 | -0.039599461 | -4.482039481 | 3.734761238 |  | 35.23600769 | 36.49232101 | 35.74735641 | 36.29535294 | 34.02675629 | 35.61458588
2117.695313 | -0.039509759 | -9.104890347 | 3.734715462 |  | 35.23731995 | 36.46831131 | 35.73218536 | 36.35480499 | 34.00191116 | 35.64927292
2117.794922 | -0.039730608 | -7.847841263 | 3.734745741 |  | 35.24124527 | 36.49324799 | 35.71960831 | 36.29985046 | 34.02945709 | 35.62178802
2117.894531 | -0.039966217 | -13.99751568 | 3.73473382 |  | 35.24982071 | 36.50795746 | 35.71715164 | 36.3073349 | 34.01061249 | 35.62134171
2117.994141 | -0.040221698 | -9.229068756 | 3.73470974 |  | 35.24469757 | 36.5040741 | 35.74975586 | 36.3057518 | 34.03623199 | 35.61329651
2118.09375 | -0.03930651 | -7.50834465 | 3.734731197 |  | 35.23369598 | 36.51015854 | 35.72969055 | 36.35391617 | 34.03510284 | 35.62715149
2118.193359 | -0.039844155 | -10.20882416 | 3.734708786 |  | 35.25958633 | 36.5283432 | 35.73540497 | 36.33243179 | 34.03377151 | 35.60262299
2118.292969 | -0.039390535 | -9.2286129 | 3.734681368 |  | 35.25746918 | 36.51028061 | 35.6990242 | 36.33714294 | 34.03276443 | 35.62174988
2118.392578 | -0.038783059 | -12.84368324 | 3.734718561 |  | 35.2887764 | 36.53378296 | 35.75387192 | 36.36794662 | 34.05073929 | 35.63346481
2118.492188 | -0.039568803 | -9.75312376 | 3.734712601 |  | 35.27967453 | 36.5443306 | 35.68619919 | 36.35323334 | 34.05292511 | 35.63851166
2118.591797 | -0.039473992 | -11.89126921 | 3.734712362 |  | 35.29376221 | 36.54418182 | 35.71749878 | 36.38534546 | 34.0644989 | 35.63277054
2118.691406 | -0.039413812 | -12.02410603 | 3.734723091 |  | 35.28717804 | 36.52781296 | 35.70837784 | 36.358284 | 34.02204895 | 35.65583038
2118.791016 | -0.039808387 | -13.09386253 | 3.734685183 |  | 35.31909561 | 36.51337433 | 35.71413803 | 36.40726089 | 34.06128311 | 35.61226273
2118.890625 | -0.039026617 | -7.459129095 | 3.734668732 |  | 35.34061813 | 36.54743958 | 35.69736862 | 36.4209671 | 34.04008484 | 35.63564682
2118.990234 | -0.038295943 | -8.166831493 | 3.734674931 |  | 35.34857941 | 36.52223969 | 35.74883652 | 36.42959976 | 34.05884933 | 35.6182518
2119.089844 | -0.039776594 | -6.913428068 | 3.734692335 |  | 35.35165405 | 36.51439667 | 35.71893311 | 36.38729477 | 34.03687668 | 35.6566925
2119.189453 | -0.039316162 | -13.3365221 | 3.734683514 |  | 35.33645248 | 36.52883148 | 35.74340057 | 36.40810394 | 34.07285309 | 35.61972809
2119.289063 | -0.039748775 | -10.26920414 | 3.734674215 |  | 35.36038589 | 36.50625229 | 35.71466446 | 36.39082336 | 34.05186081 | 35.62361526
2119.388672 | -0.03966475 | -9.13747263 | 3.734678268 |  | 35.37072372 | 36.54230118 | 35.75299072 | 36.46061325 | 34.03816986 | 35.64368439
2119.488281 | -0.040220562 | -9.854289532 | 3.73464632 |  | 35.38549042 | 36.51397705 | 35.75317383 | 36.42293549 | 34.02607727 | 35.64477921
2119.587891 | -0.03936669 | -9.507501602 | 3.734673023 |  | 35.40818405 | 36.5214653 | 35.74446869 | 36.41501236 | 34.04422379 | 35.6646347
2119.6875 | -0.039597758 | -8.142907143 | 3.734629393 |  | 35.41846466 | 36.53054047 | 35.76954651 | 36.43199539 | 34.05767059 | 35.625103
2119.787109 | -0.039492159 | -11.29544115 | 3.734698296 |  | 35.42804718 | 36.53439331 | 35.76161957 | 36.45860672 | 34.06326675 | 35.64067459
2119.886719 | -0.039218511 | -9.1251688 | 3.734641314 |  | 35.44602585 | 36.53382111 | 35.75619125 | 36.48229218 | 34.05546951 | 35.63418961
2119.986328 | -0.039327516 | -12.70195961 | 3.734655857 |  | 35.44017029 | 36.54648972 | 35.7831459 | 36.48569489 | 34.04122162 | 35.64297867
2120.085938 | -0.039080552 | -11.51782274 | 3.734683037 |  | 35.44854736 | 36.55199432 | 35.7922821 | 36.49222565 | 34.07263947 | 35.63457108
2120.185547 | -0.039965082 | -6.899756908 | 3.734677315 |  | 35.47035217 | 36.55501175 | 35.7946167 | 36.48955154 | 34.05511856 | 35.64788437
2120.285156 | -0.040097364 | -10.01697397 | 3.734675407 |  | 35.46818161 | 36.56655502 | 35.81697083 | 36.50072861 | 34.04933167 | 35.63661575
2120.384766 | -0.039498972 | -12.20433569 | 3.734674215 |  | 35.45273209 | 36.55114365 | 35.77709579 | 36.45666885 | 34.10609436 | 35.62547684
2120.484375 | -0.0395671 | -9.113548756 | 3.734690189 |  | 35.46825409 | 36.56575012 | 35.82587433 | 36.49141693 | 34.06555939 | 35.63817596
2120.583984 | -0.039801007 | -10.52621937 | 3.734671593 |  | 35.49689484 | 36.55528641 | 35.80065155 | 36.46465683 | 34.03780365 | 35.64250565
2120.683594 | -0.039669292 | -10.84475374 | 3.734651804 |  | 35.51029968 | 36.55972672 | 35.80220795 | 36.49538422 | 34.05261612 | 35.64063644
2120.783203 | -0.039338871 | -5.806304336 | 3.734643936 |  | 35.51909637 | 36.56408691 | 35.7729454 | 36.45744324 | 34.06507492 | 35.61885071
2120.882813 | -0.039137893 | -5.618555784 | 3.734662533 |  | 35.49203491 | 36.55228806 | 35.79380035 | 36.46776199 | 34.04714966 | 35.66268158
2120.982422 | -0.039723795 | -7.841005802 | 3.73466754 |  | 35.52331161 | 36.55067062 | 35.76012802 | 36.4540863 | 34.08901978 | 35.64692688
2121.082031 | -0.039679512 | -8.460757732 | 3.734652758 |  | 35.54557419 | 36.55500412 | 35.79610825 | 36.47410583 | 34.03985596 | 35.66733551
2121.181641 | -0.039516572 | -12.93026638 | 3.734682798 |  | 35.55863953 | 36.56060791 | 35.79347229 | 36.43406677 | 34.0549469 | 35.64315033
2121.28125 | -0.039424031 | -6.109800577 | 3.734680414 |  | 35.53462219 | 36.55103683 | 35.79117966 | 36.4891243 | 34.08229828 | 35.66194153
2121.380859 | -0.039297994 | -6.278409719 | 3.734647989 |  | 35.59589005 | 36.5641861 | 35.77420425 | 36.47840118 | 34.05087662 | 35.64822769
2121.480469 | -0.039364419 | -11.80764866 | 3.734671116 |  | 35.58961105 | 36.5315361 | 35.75895691 | 36.46654129 | 34.02526855 | 35.64771271
2121.580078 | -0.039731743 | -8.725519657 | 3.734658718 |  | 35.59554291 | 36.57289886 | 35.77194595 | 36.46516418 | 34.07645416 | 35.6578064
2121.679688 | -0.039496133 | -7.244722128 | 3.734656811 |  | 35.62697983 | 36.55160141 | 35.75678635 | 36.47805405 | 34.0701561 | 35.6629982
2121.779297 | -0.039424599 | -9.95659399 | 3.734665155 |  | 35.63727188 | 36.54408264 | 35.79265976 | 36.49486542 | 34.03235626 | 35.66221619
2121.878906 | -0.038620687 | -5.116829872 | 3.734629631 |  | 35.63362885 | 36.56954575 | 35.76477051 | 36.48436356 | 34.02766037 | 35.65076065
2121.978516 | -0.0386451 | -6.811351061 | 3.734674692 |  | 35.65549088 | 36.57077026 | 35.79955673 | 36.52151489 | 34.0545311 | 35.65122986
2122.078125 | -0.03929913 | -11.65225458 | 3.734645844 |  | 35.64002228 | 36.54887009 | 35.76532745 | 36.44760132 | 34.07152557 | 35.64378738
2122.177734 | -0.039387696 | -5.742734194 | 3.734602451 |  | 35.66630936 | 36.565979 | 35.79777908 | 36.47426987 | 34.06522751 | 35.61222076
2122.277344 | -0.039445605 | -8.244528532 | 3.734642982 |  | 35.6709938 | 36.5424614 | 35.75512314 | 36.48506927 | 34.09051895 | 35.67168045
2122.376953 | -0.039354768 | -6.59922266 | 3.734663725 |  | 35.64179993 | 36.55068207 | 35.78646088 | 36.51661682 | 34.05662537 | 35.61936951
2122.476563 | -0.039408702 | -10.18489981 | 3.734606266 |  | 35.64874268 | 36.5626564 | 35.78236771 | 36.49343872 | 34.04380798 | 35.61733627
2122.576172 | -0.038906825 | -10.37036943 | 3.734645367 |  | 35.68763351 | 36.5813446 | 35.82160187 | 36.50485229 | 34.03944016 | 35.62149811
2122.675781 | -0.038628636 | -6.321701288 | 3.734627724 |  | 35.6856041 | 36.53501129 | 35.77129364 | 36.47506714 | 34.0565567 | 35.65813065
2122.775391 | -0.039138461 | -7.474167109 | 3.734649181 |  | 35.67302322 | 36.58129501 | 35.78114319 | 36.51707458 | 34.04829788 | 35.61752319
2122.875 | -0.03909361 | -3.278307319 | 3.734625578 |  | 35.67778015 | 36.57755661 | 35.76927567 | 36.4860611 | 34.04045868 | 35.64149475
2122.974609 | -0.039406431 | -7.69472599 | 3.734613419 |  | 35.6906662 | 36.56723785 | 35.78596115 | 36.47113037 | 34.05647659 | 35.62397766
2123.074219 | -0.039198073 | -8.471922398 | 3.734644651 |  | 35.68515778 | 36.57405472 | 35.75146866 | 36.47732925 | 34.04800034 | 35.64588928
2123.173828 | -0.040011068 | -8.455745697 | 3.734574556 |  | 35.73083878 | 36.57680893 | 35.73928452 | 36.51934433 | 34.0724678 | 35.64999771
2123.273438 | -0.039479669 | -4.165327832 | 3.734588623 |  | 35.73653793 | 36.51040649 | 35.76250839 | 36.47597504 | 34.06358337 | 35.65160751
2123.373047 | -0.038771137 | -4.660673946 | 3.734650373 |  | 35.73620224 | 36.52116394 | 35.76288986 | 36.50990677 | 34.05434418 | 35.64861679
2123.472656 | -0.039076578 | -5.646353602 | 3.734657288 |  | 35.73626328 | 36.55760956 | 35.74887848 | 36.48801422 | 34.06472397 | 35.64813614
2123.572266 | -0.03930651 | -3.388814628 | 3.734632492 |  | 35.73929977 | 36.51772308 | 35.73705292 | 36.51322556 | 34.05018997 | 35.63702393
2123.671875 | -0.038844375 | -11.38726473 | 3.73464489 |  | 35.72190094 | 36.52050781 | 35.76911163 | 36.47868729 | 34.02975082 | 35.61876678
2123.771484 | -0.038990282 | -6.87856698 | 3.734610319 |  | 35.7599678 | 36.50379562 | 35.72989273 | 36.49489975 | 34.0391655 | 35.64245224
2123.871094 | -0.039456392 | -9.897125244 | 3.734633446 |  | 35.74193954 | 36.49901962 | 35.77482224 | 36.50634384 | 34.06585312 | 35.62092972
2123.970703 | -0.039152654 | -3.680462778 | 3.734607697 |  | 35.73586273 | 36.48284912 | 35.73869705 | 36.50469971 | 34.04993439 | 35.63929749
2124.070313 | -0.039010721 | -5.011790991 | 3.734611511 |  | 35.77554321 | 36.51112747 | 35.74206924 | 36.5471344 | 34.03855896 | 35.65879059
2124.169922 | -0.038800091 | -7.96746254 | 3.734623194 |  | 35.73786163 | 36.47736359 | 35.74330521 | 36.52918243 | 34.06124878 | 35.63872528
2124.269531 | -0.038561075 | -2.61207366 | 3.734621763 |  | 35.78475571 | 36.49488449 | 35.7532959 | 36.52494812 | 34.04563141 | 35.63333893
2124.369141 | -0.039012992 | -6.87355423 | 3.734600782 |  | 35.74592972 | 36.48920822 | 35.74670792 | 36.49276352 | 34.04793167 | 35.63617706
2124.46875 | -0.039506353 | -4.964853883 | 3.734628916 |  | 35.7645607 | 36.4797821 | 35.76976776 | 36.54017258 | 34.02206421 | 35.64853668
2124.568359 | -0.038080204 | -6.215295196 | 3.734665155 |  | 35.78391266 | 36.47971725 | 35.71138382 | 36.52601624 | 34.07842255 | 35.64984894
2124.667969 | -0.038866516 | -8.21399641 | 3.734574556 |  | 35.78468704 | 36.48609543 | 35.73678207 | 36.54396439 | 34.04761887 | 35.64157867
2124.767578 | -0.038559372 | -3.167572141 | 3.734579086 |  | 35.78684998 | 36.4625206 | 35.72092819 | 36.51969147 | 34.04622269 | 35.6186409
2124.867188 | -0.039036269 | -5.387515783 | 3.734607458 |  | 35.77180099 | 36.44957352 | 35.70355606 | 36.49966049 | 34.04879379 | 35.6351738
2124.966797 | -0.038989714 | -10.86115885 | 3.734592199 |  | 35.78994751 | 36.47544479 | 35.70277786 | 36.52258682 | 34.04583359 | 35.61905289
2125.066406 | -0.038993121 | -6.551146269 | 3.734588623 |  | 35.79691696 | 36.48225784 | 35.66581345 | 36.45537186 | 34.03679276 | 35.62683487
2125.166016 | -0.038873329 | -1.277783394 | 3.734628677 |  | 35.78037643 | 36.47960663 | 35.69042969 | 36.4981575 | 34.01518631 | 35.61982346
2125.265625 | -0.039049327 | -0.799753666 | 3.734544516 |  | 35.73701477 | 36.47347641 | 35.63632584 | 36.44559097 | 34.05031967 | 35.61341476
2125.365234 | -0.039515436 | -4.342595216 | 3.734600067 |  | 35.78847122 | 36.47585678 | 35.63396454 | 36.4834404 | 34.05679321 | 35.60971832
2125.464844 | -0.038617281 | -2.714150548 | 3.734569788 |  | 35.75466156 | 36.48799515 | 35.60671234 | 36.44151688 | 34.03522491 | 35.6044693
2125.564453 | -0.038857432 | -4.102896899 | 3.734598637 |  | 35.76700974 | 36.51386261 | 35.5909996 | 36.46577835 | 34.02125549 | 35.61207581
2125.664063 | -0.038778517 | -4.238695566 | 3.734558582 |  | 35.69945145 | 36.49172592 | 35.56040192 | 36.42834854 | 34.04056168 | 35.59854889
2125.763672 | -0.039355903 | -9.037902355 | 3.734587193 |  | 35.73171616 | 36.51658249 | 35.59468079 | 36.43593597 | 34.02437973 | 35.6324234
2125.863281 | -0.038696764 | -3.876186043 | 3.734595776 |  | 35.74170685 | 36.50310898 | 35.53087997 | 36.4332695 | 34.0644455 | 35.62420654
2125.962891 | -0.039596622 | -2.396299601 | 3.734579325 |  | 35.68444061 | 36.54498672 | 35.5466156 | 36.42284393 | 34.02968597 | 35.60743713
2126.0625 | -0.039078281 | -5.818152547 | 3.734566927 |  | 35.72063828 | 36.52422714 | 35.54880524 | 36.4004097 | 34.06414032 | 35.59948349
2126.162109 | -0.038328304 | -6.455221415 | 3.734564781 |  | 35.69566345 | 36.57259369 | 35.57355118 | 36.39304733 | 34.05821991 | 35.63786316
2126.261719 | -0.039475695 | -4.26558188 | 3.734630108 |  | 35.69410324 | 36.5300827 | 35.52781677 | 36.35520554 | 34.03663254 | 35.60635757
2126.361328 | -0.039079984 | -6.812718391 | 3.734561205 |  | 35.72221375 | 36.53033447 | 35.53580475 | 36.37593079 | 34.05650711 | 35.6101265
2126.460938 | -0.0386627 | -8.187565804 | 3.734546185 |  | 35.73571396 | 36.52553558 | 35.5516243 | 36.3511467 | 34.0688591 | 35.58856583
2126.560547 | -0.039120293 | -5.812911987 | 3.734561443 |  | 35.70878983 | 36.53704834 | 35.55899429 | 36.35443497 | 34.06249619 | 35.59687424
2126.660156 | -0.039408135 | -7.101632357 | 3.734601021 |  | 35.68180084 | 36.56955338 | 35.57967758 | 36.33014679 | 34.05577469 | 35.60964966
2126.759766 | -0.039428573 | -2.33272934 | 3.734606266 |  | 35.69354248 | 36.55601501 | 35.57813263 | 36.34789658 | 34.04030609 | 35.60599899
2126.859375 | -0.039407567 | -7.211911678 | 3.734572172 |  | 35.70759201 | 36.58589554 | 35.58037567 | 36.35167313 | 34.04242706 | 35.62492371
2126.958984 | -0.039056139 | -4.90333432 | 3.73452878 |  | 35.70201874 | 36.5679512 | 35.59213638 | 36.34638596 | 34.04922104 | 35.63106918
2127.058594 | -0.038946567 | -4.692572981 | 3.734538317 |  | 35.72520828 | 36.57483292 | 35.623909 | 36.29533005 | 34.03776932 | 35.61881256
2127.158203 | -0.039490456 | -5.138931334 | 3.734607458 |  | 35.71359253 | 36.56659317 | 35.60559082 | 36.30279922 | 34.06180573 | 35.62804031
2127.257813 | -0.039248601 | -13.30895329 | 3.73459053 |  | 35.69531631 | 36.55475235 | 35.6496315 | 36.3006134 | 34.07574844 | 35.62304306
2127.357422 | -0.038640558 | -4.713990897 | 3.734543085 |  | 35.7146759 | 36.5691185 | 35.63603973 | 36.2769928 | 34.05858231 | 35.61690521
2127.457031 | -0.038999934 | -7.450926542 | 3.734590054 |  | 35.73510742 | 36.57035446 | 35.69328308 | 36.27816391 | 34.05358505 | 35.62674713
2127.556641 | -0.039378612 | -4.217049807 | 3.734541893 |  | 35.70399857 | 36.56544876 | 35.63544846 | 36.27035141 | 34.08184433 | 35.63022232
2127.65625 | -0.038936915 | -7.165885925 | 3.734538317 |  | 35.67847443 | 36.57131195 | 35.67556763 | 36.29730225 | 34.07377243 | 35.60191727
2127.755859 | -0.039055004 | -8.366200447 | 3.734514475 |  | 35.71040726 | 36.57712936 | 35.68248749 | 36.25008011 | 34.03832626 | 35.60189819
2127.855469 | -0.038724015 | -6.670995474 | 3.734557867 |  | 35.70797348 | 36.57226563 | 35.73258972 | 36.27812195 | 34.05984116 | 35.62253189
2127.955078 | -0.039249737 | -5.068069994 | 3.734528542 |  | 35.70673752 | 36.55470276 | 35.68166351 | 36.21967697 | 34.09431458 | 35.60292816
2128.054688 | -0.038565617 | -8.381466389 | 3.734562397 |  | 35.70442581 | 36.55093384 | 35.74271774 | 36.25717926 | 34.06036758 | 35.62255859
2128.154297 | -0.03901583 | -11.23506117 | 3.734573126 |  | 35.71945953 | 36.54925156 | 35.74203491 | 36.20850372 | 34.05237579 | 35.63150024
2128.253906 | -0.040057623 | -5.46225059 | 3.734565735 |  | 35.71237564 | 36.56664658 | 35.75921249 | 36.25872803 | 34.06480408 | 35.6041832
2128.353516 | -0.038724015 | -5.612175941 | 3.734596014 |  | 35.71981049 | 36.53171921 | 35.73950195 | 36.24742508 | 34.06459427 | 35.62247467
2128.453125 | -0.038595707 | -6.934617996 | 3.734566689 |  | 35.69347382 | 36.55464935 | 35.7726326 | 36.27001953 | 34.08094406 | 35.61310577
2128.552734 | -0.039854374 | -4.246442471 | 3.734505653 |  | 35.71725464 | 36.52698517 | 35.81032944 | 36.22001648 | 34.09334183 | 35.60250473
2128.652344 | -0.038776814 | -6.408739805 | 3.734553814 |  | 35.69099045 | 36.52482224 | 35.78829956 | 36.23423767 | 34.07242203 | 35.6234436
2128.751953 | -0.038992553 | -12.3485651 | 3.734500647 |  | 35.70061111 | 36.51825333 | 35.81357574 | 36.24006271 | 34.06293106 | 35.59333038
2128.851563 | -0.039103261 | 1.207377911 | 3.734549522 |  | 35.72061157 | 36.51989365 | 35.80770493 | 36.23834991 | 34.07472992 | 35.60953522
2128.951172 | -0.038696196 | -3.446916401 | 3.734503746 |  | 35.70320511 | 36.50276566 | 35.86677551 | 36.24534225 | 34.08031082 | 35.60166168
2129.050781 | -0.038814285 | -10.60027075 | 3.734475136 |  | 35.68482208 | 36.5084343 | 35.84516144 | 36.27070999 | 34.08312607 | 35.62838745
2129.150391 | -0.038595139 | -6.515601635 | 3.734517574 |  | 35.68484497 | 36.53115845 | 35.86974335 | 36.24030685 | 34.07366943 | 35.62492752
2129.25 | -0.039173093 | -4.063706696 | 3.734505415 |  | 35.67708588 | 36.49530792 | 35.85263824 | 36.23929977 | 34.06077194 | 35.60756683
2129.349609 | -0.039231002 | -2.320197701 | 3.73454833 |  | 35.71300125 | 36.51748276 | 35.87181091 | 36.23961258 | 34.05961227 | 35.60672379
2129.449219 | -0.038822801 | -2.773391485 | 3.734543085 |  | 35.71487808 | 36.52152252 | 35.87533569 | 36.21959305 | 34.06812286 | 35.60687637
2129.548828 | -0.038988579 | -2.103512287 | 3.734573126 |  | 35.688797 | 36.55347443 | 35.88021469 | 36.25296402 | 34.08303452 | 35.62228012
2129.648438 | -0.039231002 | -3.62486738 | 3.734530926 |  | 35.69200134 | 36.51707458 | 35.91703796 | 36.24764252 | 34.06069183 | 35.62926483
2129.748047 | -0.038926128 | -6.5456779 | 3.73456192 |  | 35.70081329 | 36.51499939 | 35.92584229 | 36.2375946 | 34.07609558 | 35.63343048
2129.847656 | -0.039277556 | -4.402291946 | 3.734555244 |  | 35.70239639 | 36.51348495 | 35.89188766 | 36.21743774 | 34.07882309 | 35.6048317
2129.947266 | -0.039033998 | -3.286509991 | 3.734518051 |  | 35.71773529 | 36.51599121 | 35.89756012 | 36.23863602 | 34.11808014 | 35.65268707
2130.046875 | -0.039262795 | -5.333287477 | 3.73456502 |  | 35.72707367 | 36.54267883 | 35.96261597 | 36.25779343 | 34.09529495 | 35.68036652
2130.146484 | -0.038800659 | -4.952777803 | 3.734516621 |  | 35.71583939 | 36.52046585 | 35.94961166 | 36.23588181 | 34.09446716 | 35.65419006
2130.246094 | -0.039064088 | -4.576825112 | 3.734547138 |  | 35.71160507 | 36.54759979 | 35.96191788 | 36.25834656 | 34.09374237 | 35.62873459
2130.345703 | -0.038911367 | -2.913063645 | 3.734503031 |  | 35.70130539 | 36.51781464 | 35.93601608 | 36.28475952 | 34.08361816 | 35.66858292
2130.445313 | -0.03884551 | -3.932237178 | 3.734507084 |  | 35.71043777 | 36.51816559 | 35.93341064 | 36.26247787 | 34.09059525 | 35.64349365
2130.544922 | -0.039282665 | -7.530901909 | 3.734489679 |  | 35.72611237 | 36.50950623 | 35.93267822 | 36.21229935 | 34.07587814 | 35.63912201
2130.644531 | -0.039100423 | 3.474714279 | 3.734512806 |  | 35.73833084 | 36.52616119 | 35.9642868 | 36.2407608 | 34.0854454 | 35.64543533
2130.744141 | -0.039214537 | -2.174145699 | 3.734524727 |  | 35.73685837 | 36.50703812 | 35.94968414 | 36.23283386 | 34.08436966 | 35.62080765
2130.84375 | -0.039110642 | -3.034052014 | 3.734513283 |  | 35.73075867 | 36.52694321 | 35.95513916 | 36.2337265 | 34.08642578 | 35.62142181
2130.943359 | -0.039027185 | -7.678092957 | 3.734453201 |  | 35.7493782 | 36.50933456 | 35.91949844 | 36.19853592 | 34.06641006 | 35.62042999
2131.042969 | -0.039415515 | -6.698565483 | 3.734525442 |  | 35.73909378 | 36.53837204 | 35.94792175 | 36.19970703 | 34.0627861 | 35.6709404
2131.142578 | -0.039128242 | -5.081513107 | 3.734472752 |  | 35.72475052 | 36.55485535 | 35.8847847 | 36.19987488 | 34.06335831 | 35.64821243
2131.242188 | -0.039217944 | -5.58483398 | 3.734487534 |  | 35.70708847 | 36.54230881 | 35.93196869 | 36.20302963 | 34.06430435 | 35.65652847
2131.341797 | -0.038532688 | -7.294849157 | 3.734501839 |  | 35.7469368 | 36.51065826 | 35.89749146 | 36.21709061 | 34.04863739 | 35.62497711
2131.441406 | -0.039379748 | -6.925048351 | 3.734462738 |  | 35.75939941 | 36.57736206 | 35.84066391 | 36.1957283 | 34.07355499 | 35.64496231
2131.541016 | -0.039103261 | -3.194686294 | 3.734518528 |  | 35.72443771 | 36.54064178 | 35.8562355 | 36.2040596 | 34.08703995 | 35.6701622
2131.640625 | -0.039623306 | -5.386148691 | 3.734483719 |  | 35.71609879 | 36.5292511 | 35.82567978 | 36.21796036 | 34.05705643 | 35.63343048
2131.740234 | -0.039552907 | -6.741629124 | 3.734503746 |  | 35.74186325 | 36.55757141 | 35.83422089 | 36.20598602 | 34.06212234 | 35.63082504
2131.839844 | -0.038901148 | -4.425532654 | 3.734446049 |  | 35.6907692 | 36.55184937 | 35.77495956 | 36.15621185 | 34.0547905 | 35.63035583
2131.939453 | -0.038581514 | -4.521229699 | 3.734503984 |  | 35.7196846 | 36.5574379 | 35.77570724 | 36.21885681 | 34.03814316 | 35.64511108
2132.039063 | -0.039023779 | 3.099672794 | 3.734504223 |  | 35.71556091 | 36.52783203 | 35.7547493 | 36.15307617 | 34.05196762 | 35.65008545
2132.138672 | -0.038881277 | -3.620993972 | 3.73446703 |  | 35.70101929 | 36.5479393 | 35.77153778 | 36.16802216 | 34.056427 | 35.66212463
2132.238281 | -0.038779653 | -0.03622818 | 3.734508514 |  | 35.6817131 | 36.54289246 | 35.74515152 | 36.15239716 | 34.0741272 | 35.65839005
2132.337891 | -0.038965302 | -3.565398455 | 3.734512568 |  | 35.67768097 | 36.55957794 | 35.77719879 | 36.1905632 | 34.04842758 | 35.65272141
2132.4375 | -0.039243492 | -0.101621151 | 3.734451532 |  | 35.66188049 | 36.54486847 | 35.72092438 | 36.15250778 | 34.0445137 | 35.64291
2132.537109 | -0.039032295 | -5.951900601 | 3.734453917 |  | 35.66440201 | 36.55694962 | 35.75004578 | 36.19534683 | 34.02758789 | 35.67531967
2132.636719 | -0.039367258 | 1.107807159 | 3.734437227 |  | 35.67405319 | 36.54692078 | 35.71196747 | 36.15753174 | 34.07067108 | 35.64915466
2132.736328 | -0.038987444 | -0.395547628 | 3.73448658 |  | 35.63268661 | 36.55187607 | 35.75110626 | 36.15834427 | 34.03802109 | 35.64767838
2132.835938 | -0.039145274 | -0.239242554 | 3.734508991 |  | 35.6098671 | 36.53236008 | 35.75217056 | 36.18859863 | 34.06356812 | 35.6483078
2132.935547 | -0.039262227 | -1.27504921 | 3.734438419 |  | 35.62781143 | 36.55247116 | 35.71992493 | 36.20083618 | 34.04059219 | 35.65735626
2133.035156 | -0.039009585 | 0.881779671 | 3.734464645 |  | 35.64674759 | 36.53223801 | 35.74504852 | 36.18290329 | 34.03456879 | 35.6572113
2133.134766 | -0.038997095 | -6.997732639 | 3.734479189 |  | 35.6162262 | 36.54733276 | 35.73430252 | 36.20514679 | 34.05619431 | 35.6269722
2133.234375 | -0.039229298 | -1.553026438 | 3.734440804 |  | 35.61910248 | 36.55011368 | 35.74482727 | 36.20433807 | 34.06624985 | 35.66161346
2133.333984 | -0.039149248 | -1.567153215 | 3.734457731 |  | 35.64357376 | 36.54669952 | 35.72903061 | 36.21285248 | 34.03892899 | 35.67408752
2133.433594 | -0.038919883 | -4.565888345 | 3.734451771 |  | 35.64104462 | 36.55274963 | 35.75365448 | 36.22390366 | 34.02287292 | 35.66298294
2133.533203 | -0.038922722 | -5.310274601 | 3.734417915 |  | 35.62732697 | 36.5431366 | 35.72042847 | 36.21696472 | 34.02547455 | 35.66535568
2133.632813 | -0.039635228 | -5.284071863 | 3.734479189 |  | 35.63999557 | 36.55181122 | 35.74098969 | 36.23324585 | 34.02654266 | 35.64604187
2133.732422 | -0.039681782 | -5.020905018 | 3.734433174 |  | 35.64831161 | 36.5528183 | 35.69572449 | 36.23638153 | 34.021595 | 35.63396454
2133.832031 | -0.039539281 | -6.033470869 | 3.734442949 |  | 35.63798523 | 36.51972961 | 35.74675751 | 36.27569199 | 34.03229141 | 35.64163589
2133.931641 | -0.039741395 | -3.209724545 | 3.734392881 |  | 35.65690231 | 36.53154373 | 35.68424225 | 36.24641037 | 34.07145691 | 35.68157196
2134.03125 | -0.039113481 | -3.962313384 | 3.734392881 |  | 35.64928055 | 36.55561447 | 35.73960495 | 36.26838303 | 34.00929642 | 35.64792633
2134.130859 | -0.039548365 | -6.152180791 | 3.734380007 |  | 35.64267731 | 36.53009415 | 35.69992828 | 36.27098465 | 34.02162933 | 35.65212631
2134.230469 | -0.039140164 | -2.541440129 | 3.734425068 |  | 35.62841415 | 36.53681564 | 35.70042801 | 36.29415512 | 34.01149368 | 35.66492462
2134.330078 | -0.038863677 | -6.494639635 | 3.734416962 |  | 35.6605072 | 36.53113174 | 35.68535614 | 36.29564667 | 33.98911667 | 35.65320206
2134.429688 | -0.039446173 | -1.602697849 | 3.734392643 |  | 35.6523819 | 36.52824783 | 35.71019363 | 36.3435173 | 34.00457001 | 35.67620087
2134.529297 | -0.038951676 | -6.694919825 | 3.734395027 |  | 35.62101364 | 36.50514221 | 35.69564819 | 36.26742172 | 33.99221039 | 35.66687393
2134.628906 | -0.039753317 | -14.39374733 | 3.734444618 |  | 35.60614014 | 36.53210068 | 35.70846558 | 36.31429672 | 33.9894104 | 35.66543579
2134.728516 | -0.039365555 | -7.415381908 | 3.734424114 |  | 35.60211945 | 36.51176453 | 35.68796921 | 36.28771973 | 33.99650955 | 35.69631195
2134.828125 | -0.039896386 | -13.70746231 | 3.734375954 |  | 35.57144165 | 36.51968002 | 35.68058777 | 36.33625793 | 33.98531723 | 35.68946457
2134.927734 | -0.03968746 | -5.643847227 | 3.7344172 |  | 35.56494904 | 36.49689484 | 35.71044922 | 36.32047272 | 33.99463654 | 35.64184189
2135.027344 | -0.039498404 | -8.756963253 | 3.734385014 |  | 35.54772186 | 36.5020256 | 35.66676712 | 36.33869171 | 33.97646713 | 35.65272903
2135.126953 | -0.040275065 | -11.53103828 | 3.734414816 |  | 35.59137726 | 36.52418137 | 35.67900085 | 36.35638046 | 33.94965744 | 35.64637375
2135.226563 | -0.039639202 | -12.04734659 | 3.734428883 |  | 35.56018066 | 36.5225296 | 35.6557312 | 36.34962845 | 33.9650116 | 35.62621689
2135.326172 | -0.039246898 | -7.633662224 | 3.734411955 |  | 35.53522873 | 36.49530411 | 35.6688385 | 36.3245697 | 33.94491577 | 35.6531105
2135.425781 | -0.039860619 | -6.753705025 | 3.734407187 |  | 35.52965164 | 36.51420212 | 35.65159988 | 36.33675003 | 33.96140671 | 35.64503479
2135.525391 | -0.038969276 | -7.524977684 | 3.734385729 |  | 35.49501038 | 36.52269363 | 35.62881851 | 36.36387253 | 33.96923828 | 35.6435585
2135.625 | -0.039456392 | -6.91844058 | 3.734390974 |  | 35.52769852 | 36.51964951 | 35.64929962 | 36.33275604 | 33.98039627 | 35.63183212
2135.724609 | -0.039776594 | -9.620515347 | 3.734392166 |  | 35.48170471 | 36.5260582 | 35.62440491 | 36.36064148 | 33.94453049 | 35.6323967
2135.824219 | -0.039796465 | -7.405812025 | 3.734374285 |  | 35.49282074 | 36.51270676 | 35.66781998 | 36.36138916 | 33.96746445 | 35.65568924
2135.923828 | -0.039867431 | -9.099649906 | 3.734370232 |  | 35.50679016 | 36.53369522 | 35.63986969 | 36.39658356 | 33.94652939 | 35.64038086
2136.023438 | -0.039628415 | -8.799571037 | 3.734405279 |  | 35.49254227 | 36.52696991 | 35.62677765 | 36.35765076 | 33.95464325 | 35.62586212
2136.123047 | -0.039206021 | -6.539298058 | 3.734370708 |  | 35.47108841 | 36.51177597 | 35.62966537 | 36.35050583 | 33.9363327 | 35.66901398
2136.222656 | -0.039413812 | -8.486960411 | 3.734392881 |  | 35.4919014 | 36.53359222 | 35.6488533 | 36.34883881 | 33.94239807 | 35.63336945
2136.322266 | -0.03999063 | -7.905943155 | 3.734389544 |  | 35.49991608 | 36.50356293 | 35.65773392 | 36.37561798 | 33.97957993 | 35.62379074
2136.421875 | -0.039252575 | -1.967941523 | 3.734380245 |  | 35.4875946 | 36.53516388 | 35.65726471 | 36.38227463 | 33.97312546 | 35.61777878
2136.521484 | -0.039055572 | -5.810861349 | 3.734349012 |  | 35.47296143 | 36.49811172 | 35.63622665 | 36.37248611 | 33.92841339 | 35.63980865
2136.621094 | -0.039904902 | -9.643983841 | 3.734400034 |  | 35.4908638 | 36.56029892 | 35.6619072 | 36.39741516 | 33.95838928 | 35.65197372
2136.720703 | -0.039102694 | -5.511466265 | 3.734386921 |  | 35.47850418 | 36.52364349 | 35.65208435 | 36.35811234 | 33.94095612 | 35.65218353
2136.820313 | -0.039714143 | -5.71584785 | 3.734407187 |  | 35.50259399 | 36.54658127 | 35.68493652 | 36.417099 | 33.9552536 | 35.65118027
2136.919922 | -0.039936127 | -4.187884994 | 3.734388351 |  | 35.49536896 | 36.56965256 | 35.67163086 | 36.3681488 | 33.95362091 | 35.62190628
2137.019531 | -0.038445825 | -3.018786073 | 3.73436904 |  | 35.47658539 | 36.56464767 | 35.65858841 | 36.42552567 | 33.95043945 | 35.66319275
2137.119141 | -0.039475695 | -4.758421659 | 3.73435545 |  | 35.48965073 | 36.57097244 | 35.66512299 | 36.39312363 | 33.93384552 | 35.62081146
2137.21875 | -0.039628983 | -4.092871487 | 3.734331131 |  | 35.49796295 | 36.57767487 | 35.71897125 | 36.43257523 | 33.93805313 | 35.63256073
2137.318359 | -0.039670428 | -6.56276679 | 3.734404564 |  | 35.51128769 | 36.57621384 | 35.68278122 | 36.3985405 | 33.94327927 | 35.63004684
2137.417969 | -0.039864025 | -7.165658236 | 3.73435235 |  | 35.52619553 | 36.57469559 | 35.70174408 | 36.40441895 | 33.94578171 | 35.65740967
2137.517578 | -0.03959719 | -4.218872607 | 3.734348774 |  | 35.50576782 | 36.58571625 | 35.72499084 | 36.42276001 | 33.94984436 | 35.65056992
2137.617188 | -0.03895565 | -5.167640448 | 3.734347343 |  | 35.50045395 | 36.59316635 | 35.7126503 | 36.39483261 | 33.94029236 | 35.61897278
2137.716797 | -0.039458095 | -7.742802382 | 3.734368324 |  | 35.49832153 | 36.57340622 | 35.76683426 | 36.39059448 | 33.9395256 | 35.64712906
2137.816406 | -0.039640906 | -14.32060719 | 3.734407902 |  | 35.52869034 | 36.60512543 | 35.73542023 | 36.41532135 | 33.9417305 | 35.64229584
2137.916016 | -0.039035701 | -10.47199106 | 3.734315872 |  | 35.49803925 | 36.57385635 | 35.76361465 | 36.39345932 | 33.92978287 | 35.65008163
2138.015625 | -0.039050462 | -4.565432638 | 3.734336853 |  | 35.53533173 | 36.53649521 | 35.74554825 | 36.3809166 | 33.93652725 | 35.63068771
2138.115234 | -0.039679512 | -4.012896121 | 3.734376431 |  | 35.54809189 | 36.55638123 | 35.77777481 | 36.41425705 | 33.95608139 | 35.63533783
2138.214844 | -0.039573345 | -5.988584399 | 3.734297514 |  | 35.54618073 | 36.54967117 | 35.76564789 | 36.4179306 | 33.96457672 | 35.62050247
2138.314453 | -0.039982682 | -8.009159088 | 3.734357357 |  | 35.53854752 | 36.58367157 | 35.79961395 | 36.3757515 | 33.93678284 | 35.59950256
2138.414063 | -0.039533036 | -2.533693194 | 3.734333038 |  | 35.51890182 | 36.54167175 | 35.75410843 | 36.3861084 | 33.92725372 | 35.62731171
2138.513672 | -0.040229078 | -8.46918869 | 3.734349251 |  | 35.52769852 | 36.56664658 | 35.78862381 | 36.40143204 | 33.94108963 | 35.61013794
2138.613281 | -0.04008828 | -14.07954121 | 3.734290123 |  | 35.53634262 | 36.56604385 | 35.79301834 | 36.36783981 | 33.94682312 | 35.63494873
2138.712891 | -0.039364987 | -7.348165989 | 3.734327316 |  | 35.50550842 | 36.56012726 | 35.78736496 | 36.38480377 | 33.92353058 | 35.6321907
2138.8125 | -0.039588674 | -13.38961124 | 3.734305859 |  | 35.51514816 | 36.54852295 | 35.80746841 | 36.39636612 | 33.90291977 | 35.66368866
2138.912109 | -0.039145274 | -5.164678395 | 3.734348774 |  | 35.52633667 | 36.53104019 | 35.83417892 | 36.40502167 | 33.89223862 | 35.61429977
2139.011719 | -0.03986289 | -12.2287159 | 3.734345675 |  | 35.5108223 | 36.55475235 | 35.77729416 | 36.36761093 | 33.91003036 | 35.66001511
2139.111328 | -0.039715279 | -9.620742798 | 3.734341621 |  | 35.51639175 | 36.53264236 | 35.80495071 | 36.40112305 | 33.92919159 | 35.62269974
2139.210938 | -0.039702221 | -10.76796865 | 3.734345436 |  | 35.51319885 | 36.51656342 | 35.77017975 | 36.38369751 | 33.9167099 | 35.62799072
2139.310547 | -0.040084306 | -4.893992484 | 3.734331131 |  | 35.5067215 | 36.52548599 | 35.77706146 | 36.39797974 | 33.91943359 | 35.65390396
2139.410156 | -0.039279259 | -6.316916466 | 3.734313011 |  | 35.52661514 | 36.52055359 | 35.78458405 | 36.42372894 | 33.91220474 | 35.62366486
2139.509766 | -0.040063868 | -7.89842391 | 3.734362602 |  | 35.52056503 | 36.51993942 | 35.78807449 | 36.39338684 | 33.93089676 | 35.63118744
2139.609375 | -0.039368961 | -2.265057802 | 3.734341145 |  | 35.53279877 | 36.48945999 | 35.807621 | 36.40058899 | 33.92544174 | 35.61834335
2139.708984 | -0.039483076 | -13.47642231 | 3.734396458 |  | 35.54297638 | 36.49635315 | 35.80992126 | 36.38277435 | 33.92256927 | 35.63768768
2139.808594 | -0.03985778 | -5.114551365 | 3.73431921 |  | 35.5449028 | 36.51813507 | 35.80884171 | 36.43039703 | 33.91706467 | 35.61746216
2139.908203 | -0.039428573 | -9.021269321 | 3.734354496 |  | 35.54909897 | 36.49118805 | 35.79901505 | 36.39076233 | 33.91079712 | 35.6687355
2140.007813 | -0.03958981 | -2.885949492 | 3.73433876 |  | 35.53843689 | 36.4903183 | 35.81118011 | 36.40395737 | 33.91511536 | 35.61972809
2140.107422 | -0.039569939 | -2.148398638 | 3.734379292 |  | 35.54137421 | 36.46871567 | 35.79314423 | 36.38765335 | 33.88969803 | 35.64635468
2140.207031 | -0.039389967 | -0.674664021 | 3.734334469 |  | 35.55740738 | 36.41826248 | 35.82358932 | 36.36707306 | 33.91651535 | 35.61171722
2140.306641 | -0.039570507 | -3.554917395 | 3.734290361 |  | 35.55876541 | 36.44704819 | 35.85622406 | 36.3707962 | 33.90426636 | 35.5843277
2140.40625 | -0.039372935 | -7.289608479 | 3.734295607 |  | 35.54364014 | 36.41717529 | 35.85620499 | 36.37038422 | 33.94467926 | 35.62591553
2140.505859 | -0.039657938 | -3.238205791 | 3.734333277 |  | 35.57074738 | 36.39065933 | 35.83935165 | 36.36529922 | 33.91857147 | 35.60890961
2140.605469 | -0.040120073 | -0.459117889 | 3.734332561 |  | 35.54861069 | 36.42237473 | 35.83588791 | 36.37247849 | 33.90006638 | 35.62273026
2140.705078 | -0.039610816 | 1.025097847 | 3.734293222 |  | 35.55537415 | 36.40114212 | 35.86529922 | 36.34763718 | 33.89215469 | 35.60980988
2140.804688 | -0.039329787 | 2.056803226 | 3.734294176 |  | 35.59537888 | 36.3915596 | 35.8521843 | 36.33570099 | 33.91381454 | 35.60351181
2140.904297 | -0.038876168 | -3.200154781 | 3.734326839 |  | 35.61006546 | 36.42230225 | 35.88543701 | 36.35438156 | 33.90059662 | 35.63288498
2141.003906 | -0.040017881 | -4.312291152 | 3.734277487 |  | 35.59549713 | 36.38703156 | 35.83712387 | 36.31547928 | 33.90018463 | 35.59085083
2141.103516 | -0.039307646 | -4.575685889 | 3.734339476 |  | 35.5803566 | 36.38977432 | 35.84748077 | 36.3332634 | 33.90345764 | 35.62057495
2141.203125 | -0.039189557 | 0.001139164 | 3.73427844 |  | 35.60116577 | 36.37375641 | 35.84766769 | 36.29467392 | 33.89521408 | 35.60988617
2141.302734 | -0.039189557 | 1.918953896 | 3.734280109 |  | 35.60726929 | 36.3982811 | 35.87406158 | 36.30013275 | 33.93198776 | 35.59646606
2141.402344 | -0.039752749 | 4.464266777 | 3.734302759 |  | 35.6172905 | 36.34072876 | 35.85178375 | 36.29518127 | 33.89282227 | 35.63075638
2141.501953 | -0.039841883 | -4.16054298 | 3.734253407 |  | 35.59361267 | 36.38156128 | 35.89701462 | 36.31856918 | 33.92761993 | 35.63778305
2141.601563 | -0.039709034 | 5.847317696 | 3.734275818 |  | 35.63448715 | 36.34890747 | 35.86367035 | 36.27825928 | 33.90050125 | 35.59957886
2141.701172 | -0.039676673 | 0.619979858 | 3.734307766 |  | 35.66111755 | 36.34405518 | 35.90709686 | 36.30775833 | 33.91377258 | 35.62704849
2141.800781 | -0.040076926 | 1.739408016 | 3.734283209 |  | 35.66571426 | 36.33870316 | 35.89921951 | 36.29011154 | 33.91038895 | 35.64352036
2141.900391 | -0.03938429 | 4.607584953 | 3.734277725 |  | 35.64596558 | 36.35007858 | 35.88858795 | 36.3401947 | 33.91188431 | 35.59244537
2142 | -0.039467179 | 0.862185001 | 3.734317064 |  | 35.63520813 | 36.32491684 | 35.91815186 | 36.30921173 | 33.92806244 | 35.60778046
2142.099609 | -0.039011856 | 6.694007874 | 3.734285355 |  | 35.6063385 | 36.32181931 | 35.92796707 | 36.30781555 | 33.93969727 | 35.60311508
2142.199219 | -0.039567668 | -1.180035591 | 3.734277248 |  | 35.63910294 | 36.32910538 | 35.94862366 | 36.33519745 | 33.92620087 | 35.61652374
2142.298828 | -0.039739124 | -3.070280313 | 3.734267712 |  | 35.64399338 | 36.31018066 | 35.98086166 | 36.3109436 | 33.91796875 | 35.62188339
2142.398438 | -0.039573913 | 1.523405552 | 3.734300375 |  | 35.64015198 | 36.29269028 | 35.97919846 | 36.33869171 | 33.88817596 | 35.61294174
2142.498047 | -0.039907173 | 0.29711628 | 3.734279871 |  | 35.64512634 | 36.32332993 | 35.96059418 | 36.30025864 | 33.90501022 | 35.62190247
2142.597656 | -0.039879922 | 2.785695553 | 3.734295368 |  | 35.65367508 | 36.32526016 | 36.00788879 | 36.35741806 | 33.87974548 | 35.59147263
2142.697266 | -0.039082823 | 6.640463829 | 3.734266996 |  | 35.67066574 | 36.31706619 | 35.93844223 | 36.3137207 | 33.9332428 | 35.61600113
2142.796875 | -0.039012424 | -3.669525981 | 3.734293461 |  | 35.67498016 | 36.32095337 | 36.00876236 | 36.37225342 | 33.90797043 | 35.62765884
2142.896484 | -0.039528494 | -1.674470425 | 3.734301329 |  | 35.66207504 | 36.2948494 | 35.96337509 | 36.30730438 | 33.9207077 | 35.63476181
2142.996094 | -0.039107803 | 3.229319572 | 3.734225988 |  | 35.64635086 | 36.31349945 | 36.00136566 | 36.36764908 | 33.89335251 | 35.62156677
2143.095703 | -0.039830529 | -2.244323492 | 3.734255075 |  | 35.68048477 | 36.30741501 | 35.98612213 | 36.31555176 | 33.93301392 | 35.6360054
2143.195313 | -0.039835071 | 1.513835907 | 3.734266758 |  | 35.68987656 | 36.32696152 | 35.99444962 | 36.38210297 | 33.91395187 | 35.61362839
2143.294922 | -0.039686892 | -2.49997139 | 3.73423624 |  | 35.69271469 | 36.30853653 | 36.01589203 | 36.38705063 | 33.91199112 | 35.62225723
2143.394531 | -0.039747072 | 1.322214603 | 3.734297276 |  | 35.68782043 | 36.31702805 | 36.00268555 | 36.38585281 | 33.92424393 | 35.6242485
2143.494141 | -0.038486134 | -1.637558699 | 3.734297752 |  | 35.6936264 | 36.32410431 | 35.99368668 | 36.35996628 | 33.90240097 | 35.62059402
2143.59375 | -0.039461502 | -2.757441998 | 3.734228134 |  | 35.70235443 | 36.31460571 | 36.03021622 | 36.38427734 | 33.91978836 | 35.63621902
2143.693359 | -0.03957221 | 3.22476244 | 3.734252691 |  | 35.7154808 | 36.31511307 | 36.04841614 | 36.36701202 | 33.95328522 | 35.61484909
2143.792969 | -0.039466611 | -4.239606969 | 3.734258652 |  | 35.71480179 | 36.33089066 | 36.04103851 | 36.37191772 | 33.91513443 | 35.62791824
2143.892578 | -0.039825419 | -0.596283674 | 3.734258652 |  | 35.72335434 | 36.34088135 | 36.06572342 | 36.38816071 | 33.91280746 | 35.60202026
2143.992188 | -0.039287775 | 6.444285393 | 3.734257221 |  | 35.71886063 | 36.30991745 | 36.05272293 | 36.35529327 | 33.93884277 | 35.62191391
2144.091797 | -0.039556881 | 6.900896072 | 3.734240294 |  | 35.75359344 | 36.35623169 | 36.05971146 | 36.40410233 | 33.93730927 | 35.62490463
2144.191406 | -0.038942593 | 0.425395966 | 3.734200001 |  | 35.72898102 | 36.34735489 | 36.04992294 | 36.35321808 | 33.92589188 | 35.60017776
2144.291016 | -0.039598326 | 1.361176968 | 3.734233856 |  | 35.74755478 | 36.37687683 | 36.10652924 | 36.42116165 | 33.91784668 | 35.65039825
2144.390625 | -0.039177067 | 10.26738167 | 3.734258413 |  | 35.73578644 | 36.3682518 | 36.08259583 | 36.39460373 | 33.91916656 | 35.61673355
2144.490234 | -0.039407567 | 4.51234436 | 3.734264612 |  | 35.71865463 | 36.39324188 | 36.05221558 | 36.40174866 | 33.94386673 | 35.63854599
2144.589844 | -0.039802142 | 2.877747059 | 3.73426342 |  | 35.71170044 | 36.37577438 | 36.0693512 | 36.3496933 | 33.95426178 | 35.62400436
2144.689453 | -0.039244627 | -1.764471292 | 3.734226704 |  | 35.72260666 | 36.42603302 | 36.11231995 | 36.38014603 | 33.95981598 | 35.630867
2144.789063 | -0.039520546 | 2.678605556 | 3.734228611 |  | 35.72037506 | 36.4220314 | 36.07366943 | 36.35411453 | 33.94262314 | 35.64013672
2144.888672 | -0.039377477 | 1.652141094 | 3.734238386 |  | 35.74387741 | 36.38687134 | 36.08912659 | 36.39696884 | 33.94258499 | 35.61891556
2144.988281 | -0.039291749 | 3.597297192 | 3.73421526 |  | 35.72465897 | 36.40847778 | 36.08358002 | 36.37284851 | 33.95317841 | 35.6137619
2145.087891 | -0.039728337 | 3.999225616 | 3.734220505 |  | 35.74271011 | 36.42383957 | 36.08764267 | 36.41888046 | 33.97715759 | 35.59671783
2145.1875 | -0.038750131 | 1.412670612 | 3.734174728 |  | 35.72306442 | 36.44072342 | 36.07138824 | 36.40633392 | 33.94680786 | 35.60582352
2145.287109 | -0.039363851 | 1.223555088 | 3.734224796 |  | 35.72143555 | 36.44414139 | 36.10398483 | 36.39232254 | 33.9655304 | 35.61088562
2145.386719 | -0.039493295 | -2.005308628 | 3.734230757 |  | 35.76966476 | 36.47531128 | 36.09096909 | 36.42908096 | 33.98690796 | 35.67210007
2145.486328 | -0.038550288 | 3.65448761 | 3.734230518 |  | 35.77563477 | 36.45333862 | 36.07276154 | 36.41979218 | 34.00327301 | 35.63822937
2145.585938 | -0.03944447 | 3.642184258 | 3.734214067 |  | 35.73331451 | 36.48932266 | 36.10353851 | 36.45248413 | 34.00263977 | 35.65725708
2145.685547 | -0.039276988 | -3.108103395 | 3.734213829 |  | 35.72499084 | 36.48131943 | 36.06744766 | 36.4375267 | 33.98425293 | 35.67345428
2145.785156 | -0.039108371 | 4.575230598 | 3.734247923 |  | 35.73734283 | 36.48511505 | 36.11559677 | 36.45932388 | 33.9867363 | 35.65452957
2145.884766 | -0.038898309 | -1.874978542 | 3.734251022 |  | 35.72673798 | 36.46364975 | 36.08520508 | 36.41117859 | 34.01243973 | 35.65896988
2145.984375 | -0.038999366 | 5.324172974 | 3.73421216 |  | 35.72504044 | 36.48531342 | 36.09464264 | 36.47537994 | 34.00257874 | 35.64366913
2146.083984 | -0.038570727 | -0.267268181 | 3.734192371 |  | 35.70956802 | 36.46430206 | 36.10317612 | 36.4415741 | 34.02457809 | 35.64479446
2146.183594 | -0.039289478 | -0.763981342 | 3.73417902 |  | 35.72661972 | 36.46474838 | 36.1043663 | 36.44685745 | 33.99529648 | 35.67442703
2146.283203 | -0.039787381 | -0.28481245 | 3.734194994 |  | 35.71417618 | 36.46275711 | 36.11847687 | 36.46940613 | 34.0107193 | 35.64135361
2146.382813 | -0.039563694 | 1.157706738 | 3.734264135 |  | 35.70511246 | 36.45851898 | 36.0962677 | 36.44634628 | 34.01638031 | 35.65800095
2146.482422 | -0.039464908 | 0.57623291 | 3.734219551 |  | 35.67259598 | 36.45068359 | 36.12752151 | 36.45210648 | 34.01663971 | 35.62462616
2146.582031 | -0.039496133 | 1.150871277 | 3.734272003 |  | 35.70976639 | 36.47195435 | 36.11832428 | 36.43350601 | 34.0186615 | 35.64409256
2146.681641 | -0.039388264 | -2.214930773 | 3.734222651 |  | 35.7232933 | 36.4896698 | 36.12977982 | 36.4344635 | 34.02908325 | 35.63617706
2146.78125 | -0.039566532 | 4.880549431 | 3.734204531 |  | 35.71102524 | 36.44587326 | 36.10597992 | 36.43082428 | 34.03575897 | 35.65169907
2146.880859 | -0.039510327 | -5.800835848 | 3.734219313 |  | 35.6997757 | 36.42262268 | 36.13528824 | 36.44389343 | 33.99515533 | 35.66532898
2146.980469 | -0.039050462 | -3.695045233 | 3.734216452 |  | 35.72700119 | 36.46007156 | 36.11454391 | 36.41617966 | 33.9969635 | 35.6490593
2147.080078 | -0.038955083 | -3.263041496 | 3.734240532 |  | 35.69727325 | 36.42754745 | 36.14992142 | 36.44334793 | 34.03016663 | 35.65166855
2147.179688 | -0.038816556 | -4.701003432 | 3.734234333 |  | 35.68185043 | 36.39370346 | 36.11164474 | 36.39373016 | 34.01170349 | 35.62282944
2147.279297 | -0.039891844 | -3.960034877 | 3.734216928 |  | 35.67157745 | 36.40404129 | 36.12794495 | 36.4389534 | 34.04683685 | 35.65260315
2147.378906 | -0.039223053 | -0.930084229 | 3.734196424 |  | 35.66542816 | 36.40286255 | 36.09514999 | 36.40996552 | 34.0452919 | 35.6394577
2147.478516 | -0.038890929 | 3.247547626 | 3.734185696 |  | 35.64942551 | 36.40897751 | 36.14007187 | 36.43116379 | 34.01317215 | 35.62555695
2147.578125 | -0.039254846 | 1.109858036 | 3.734204292 |  | 35.66267776 | 36.38048553 | 36.12322617 | 36.42776489 | 34.05444717 | 35.64394379
2147.677734 | -0.038741615 | 4.308873177 | 3.734205961 |  | 35.68440628 | 36.37306595 | 36.11632538 | 36.40890884 | 34.02898026 | 35.65720749
2147.777344 | -0.039316162 | -0.010481358 | 3.734209776 |  | 35.65805817 | 36.41072083 | 36.10759735 | 36.3985939 | 34.0526619 | 35.66459656
2147.876953 | -0.039282665 | 1.415177345 | 3.73416543 |  | 35.6720314 | 36.37488937 | 36.11354065 | 36.4188385 | 34.06555176 | 35.63854218
2147.976563 | -0.039619332 | 2.885493755 | 3.734182835 |  | 35.67728043 | 36.35705948 | 36.09454727 | 36.4065361 | 34.05385971 | 35.63833237
2148.076172 | -0.039543823 | 4.451051712 | 3.734144926 |  | 35.68264008 | 36.40839386 | 36.09737396 | 36.40888214 | 34.0294838 | 35.65313721
2148.175781 | -0.039242924 | 0.39349699 | 3.734157085 |  | 35.69569397 | 36.40352631 | 36.08452225 | 36.42396545 | 34.04107285 | 35.64733124
2148.275391 | -0.039681782 | 3.48154974 | 3.73419261 |  | 35.64409637 | 36.42431259 | 36.05275726 | 36.43181229 | 34.04315186 | 35.657444
2148.375 | -0.039417786 | 4.358089447 | 3.734165192 |  | 35.66368103 | 36.41692734 | 36.06998062 | 36.4088707 | 34.02903748 | 35.63077927
2148.474609 | -0.039304239 | -1.75626874 | 3.734180689 |  | 35.68106842 | 36.43783951 | 36.04764557 | 36.41518021 | 34.05613327 | 35.63694
2148.574219 | -0.038851755 | 3.251876831 | 3.734182358 |  | 35.64564514 | 36.4659729 | 36.03962708 | 36.43030548 | 34.0596962 | 35.64001846
2148.673828 | -0.038967005 | 3.650842667 | 3.734175205 |  | 35.64897156 | 36.44086075 | 36.0375061 | 36.41361618 | 34.06040955 | 35.63619614
2148.773438 | -0.03984018 | 0.197773933 | 3.734206915 |  | 35.67204285 | 36.45022583 | 36.05913925 | 36.47846985 | 34.04232788 | 35.61799622
2148.873047 | -0.039526223 | -0.72274065 | 3.734181166 |  | 35.66754532 | 36.45513916 | 36.01726532 | 36.40690613 | 34.04696274 | 35.64821243
2148.972656 | -0.039508624 | 2.778176785 | 3.734173536 |  | 35.64707184 | 36.46154404 | 36.0031395 | 36.39426422 | 34.06964111 | 35.66096497
2149.072266 | -0.039579023 | 1.103477955 | 3.734219074 |  | 35.64429092 | 36.47642517 | 35.99946976 | 36.33601379 | 34.05711746 | 35.64926147
2149.171875 | -0.039255414 | -0.774690151 | 3.734161377 |  | 35.62346268 | 36.4550972 | 35.9956398 | 36.41304016 | 34.05738068 | 35.65039444
2149.271484 | -0.039332626 | 1.010742664 | 3.734193325 |  | 35.63566589 | 36.4866333 | 35.99849701 | 36.3567276 | 34.03714371 | 35.67823029
2149.371094 | -0.039060681 | 4.270366669 | 3.734151125 |  | 35.61119843 | 36.50314713 | 36.01268005 | 36.38562393 | 34.01941681 | 35.64322281
2149.470703 | -0.039902631 | 1.782699585 | 3.734172821 |  | 35.60162354 | 36.50056458 | 35.97446823 | 36.34280777 | 34.0576973 | 35.64735794
2149.570313 | -0.039087933 | 0.286179543 | 3.7341609 |  | 35.58515549 | 36.48417664 | 36.01208878 | 36.34876251 | 34.03788376 | 35.64358139
2149.669922 | -0.039381451 | 1.222187996 | 3.73411417 |  | 35.57821655 | 36.46680069 | 35.98804474 | 36.35175705 | 34.0496521 | 35.62054443
2149.769531 | -0.039415515 | -4.303632848 | 3.734149694 |  | 35.53586578 | 36.47043228 | 35.9934845 | 36.33199692 | 34.02431488 | 35.64930725
2149.869141 | -0.039070333 | 0.733677387 | 3.734145164 |  | 35.54683685 | 36.50500488 | 35.99193573 | 36.32261658 | 34.02933884 | 35.65067291
2149.96875 | -0.039301968 | -2.918304086 | 3.734176159 |  | 35.55576324 | 36.49630737 | 36.00205994 | 36.299263 | 34.04364014 | 35.66971207
2150.068359 | -0.039601164 | 1.118971825 | 3.734154701 |  | 35.5591774 | 36.51927567 | 36.02270508 | 36.30248642 | 33.98416519 | 35.65488434
2150.167969 | -0.03831184 | -0.093646526 | 3.734157324 |  | 35.55650711 | 36.509552 | 35.99100494 | 36.28264236 | 33.99716187 | 35.64812851
2150.267578 | -0.039707898 | 1.583102703 | 3.734153509 |  | 35.53854752 | 36.4924736 | 36.01027298 | 36.27756119 | 33.99671173 | 35.64172745
2150.367188 | -0.039799303 | 3.142281055 | 3.734156609 |  | 35.48816681 | 36.53728485 | 36.01097107 | 36.28534317 | 33.98258591 | 35.65753937
2150.466797 | -0.040222833 | -2.72417593 | 3.734156132 |  | 35.50146866 | 36.49817657 | 36.0213356 | 36.30944061 | 34.0052948 | 35.65520859
2150.566406 | -0.039506353 | 0.284812927 | 3.734173775 |  | 35.47865295 | 36.52182007 | 36.00902939 | 36.25779724 | 33.90883636 | 35.66144943
2150.666016 | -0.038774543 | -3.712361813 | 3.73412323 |  | 35.44297409 | 36.53449249 | 36.01129532 | 36.26983261 | 33.94180298 | 35.61526489
2150.765625 | -0.039485346 | -0.001822472 | 3.73413229 |  | 35.4319458 | 36.51856995 | 36.01191711 | 36.26993179 | 33.94070435 | 35.62023163
2150.865234 | -0.039513165 | 4.747941017 | 3.734146357 |  | 35.42418289 | 36.50971222 | 35.98754501 | 36.24132919 | 33.92831039 | 35.62820435
2150.964844 | -0.03963977 | 3.003064632 | 3.734156609 |  | 35.41316223 | 36.53070068 | 36.03042984 | 36.27331924 | 33.92227554 | 35.60584641
2151.064453 | -0.039031159 | 0.941020966 | 3.734127998 |  | 35.38989639 | 36.50177765 | 35.99752426 | 36.21167755 | 33.93535614 | 35.62921143
2151.164063 | -0.039364419 | 2.77225256 | 3.734138012 |  | 35.37964249 | 36.49002075 | 36.01140976 | 36.2388649 | 33.90645981 | 35.61444855
2151.263672 | -0.039393941 | 0.295521736 | 3.734085321 |  | 35.38445663 | 36.46657562 | 35.97743225 | 36.1749382 | 33.91159439 | 35.63167191
2151.363281 | -0.039910012 | 2.520249844 | 3.734145403 |  | 35.3677063 | 36.49349594 | 36.02765274 | 36.17414856 | 33.92862701 | 35.63053513
2151.462891 | -0.039042514 | 4.023605347 | 3.734123468 |  | 35.33555984 | 36.47246933 | 36.00743866 | 36.16081619 | 33.91401291 | 35.59928131
2151.5625 | -0.039325813 | 4.163276672 | 3.734133244 |  | 35.32759094 | 36.47099686 | 36.01503372 | 36.16653061 | 33.92068863 | 35.6246109
2151.662109 | -0.038938051 | -2.526401997 | 3.734129429 |  | 35.32134628 | 36.44122696 | 35.99855804 | 36.12777328 | 33.91998672 | 35.64953232
2151.761719 | -0.03903854 | -5.72108829 | 3.734133482 |  | 35.31499863 | 36.42849731 | 36.0056572 | 36.11977386 | 33.89664078 | 35.59302521
2151.861328 | -0.039568236 | -1.184592724 | 3.734164 |  | 35.33710098 | 36.41593552 | 35.98611069 | 36.11759567 | 33.89170456 | 35.61260223
2151.960938 | -0.039301968 | 1.139478207 | 3.734085798 |  | 35.30344772 | 36.41287231 | 35.98584366 | 36.13056946 | 33.8706665 | 35.6073761
2152.060547 | -0.038683138 | 0.433598518 | 3.734113216 |  | 35.32711792 | 36.38386917 | 35.97021484 | 36.1089859 | 33.89623642 | 35.6303215
2152.160156 | -0.039417218 | 6.071749687 | 3.734147549 |  | 35.28592682 | 36.3891983 | 35.93348312 | 36.11248016 | 33.84111404 | 35.6150322
2152.259766 | -0.039913418 | -0.62635994 | 3.734104395 |  | 35.28175354 | 36.42447662 | 35.95206451 | 36.14737701 | 33.88576889 | 35.6319046
2152.359375 | -0.039449011 | 2.865442753 | 3.734107256 |  | 35.29066849 | 36.37898254 | 35.91523361 | 36.15274429 | 33.88661575 | 35.62994003
2152.458984 | -0.039582429 | 0.438838959 | 3.734155893 |  | 35.26893616 | 36.41976929 | 35.92894745 | 36.13269424 | 33.88614655 | 35.63730621
2152.558594 | -0.038914774 | 0.313521862 | 3.734109402 |  | 35.28554535 | 36.42017746 | 35.888237 | 36.13996887 | 33.87439346 | 35.61658859
2152.658203 | -0.039443902 | -0.540688276 | 3.734116316 |  | 35.27053833 | 36.3837471 | 35.92398071 | 36.17431641 | 33.88936234 | 35.62547302
2152.757813 | -0.039531333 | 3.433245659 | 3.734119892 |  | 35.24988937 | 36.42604828 | 35.93047333 | 36.13848877 | 33.89929581 | 35.61972809
2152.857422 | -0.0388404 | -3.138635278 | 3.734140396 |  | 35.26450729 | 36.40684891 | 35.921978 | 36.16703415 | 33.8748436 | 35.60800934
2152.957031 | -0.039780568 | -3.158458233 | 3.734081745 |  | 35.24437332 | 36.40622711 | 35.89992142 | 36.16337967 | 33.86794281 | 35.60897064
2153.056641 | -0.039262795 | 4.420747757 | 3.734098911 |  | 35.24701309 | 36.4060173 | 35.94403076 | 36.20121765 | 33.8636322 | 35.611763
2153.15625 | -0.039934424 | 3.619854927 | 3.734086037 |  | 35.2430191 | 36.41157532 | 35.90182495 | 36.19940567 | 33.89151382 | 35.59614182
2153.255859 | -0.039552339 | 2.46533823 | 3.734115362 |  | 35.23467636 | 36.42891693 | 35.94689178 | 36.17208862 | 33.8475647 | 35.57984924
2153.355469 | -0.038524172 | 3.702108383 | 3.734095573 |  | 35.22811508 | 36.4345665 | 35.92238235 | 36.1518364 | 33.83684921 | 35.59362411
2153.455078 | -0.039556881 | 1.909383774 | 3.734122753 |  | 35.22596741 | 36.4335556 | 35.9401741 | 36.17499924 | 33.84083557 | 35.58763885
2153.554688 | -0.039370664 | 3.488841057 | 3.734092951 |  | 35.20016861 | 36.45638657 | 35.95843124 | 36.15617752 | 33.82960129 | 35.61355972
2153.654297 | -0.039685189 | -0.155849457 | 3.734107971 |  | 35.16482162 | 36.4635582 | 36.00075912 | 36.16756439 | 33.83812332 | 35.62080002
2153.753906 | -0.039591513 | -2.138828993 | 3.734059811 |  | 35.19206619 | 36.44775009 | 35.97780609 | 36.14264297 | 33.848526 | 35.57523346
2153.853516 | -0.039477966 | 2.27531147 | 3.734103203 |  | 35.19055557 | 36.5022316 | 35.99211502 | 36.14821243 | 33.81515121 | 35.59565353
2153.953125 | -0.039321839 | 3.996490479 | 3.734101295 |  | 35.16777802 | 36.47978592 | 36.00271606 | 36.14310074 | 33.81300735 | 35.59636307
2154.052734 | -0.039075442 | -2.424553037 | 3.734112024 |  | 35.13329315 | 36.48051453 | 35.99686813 | 36.15519333 | 33.80103683 | 35.61289215
2154.152344 | -0.039623306 | 3.180559635 | 3.734085798 |  | 35.14227676 | 36.46582031 | 36.01570892 | 36.16181183 | 33.8151741 | 35.59197235
2154.251953 | -0.038577539 | 0.140583515 | 3.734069109 |  | 35.11126709 | 36.49478149 | 36.00143814 | 36.16950226 | 33.81726456 | 35.59368896
2154.351563 | -0.040090551 | 2.898481369 | 3.734055042 |  | 35.11915207 | 36.44081879 | 36.00273514 | 36.17867279 | 33.81660843 | 35.60547638
2154.451172 | -0.039228163 | 3.382206917 | 3.734072208 |  | 35.08773041 | 36.42879868 | 36.03518295 | 36.16385651 | 33.81305313 | 35.58609772
2154.550781 | -0.03937918 | 2.097132683 | 3.734099865 |  | 35.08729553 | 36.40005493 | 36.03619003 | 36.16523361 | 33.76237869 | 35.5937767
2154.650391 | -0.039445037 | 2.816683292 | 3.734095573 |  | 35.0698967 | 36.38608932 | 36.03289032 | 36.15901566 | 33.82579803 | 35.60361862
2154.75 | -0.039481372 | 0.723651886 | 3.734065533 |  | 35.05592728 | 36.41783142 | 36.0386467 | 36.18412399 | 33.77620697 | 35.59155655
2154.849609 | -0.039165144 | -3.07962203 | 3.734045267 |  | 35.04722595 | 36.402565 | 36.03921127 | 36.18003464 | 33.77977371 | 35.59762192
2154.949219 | -0.039682918 | -2.602731824 | 3.734032154 |  | 35.06536102 | 36.39022064 | 36.05540466 | 36.18085098 | 33.77840805 | 35.6036644
2155.048828 | -0.039375774 | 0.235369205 | 3.734109402 |  | 35.049263 | 36.40436554 | 36.04459 | 36.13910294 | 33.77863312 | 35.58577347
2155.148438 | -0.039882193 | -0.308509111 | 3.734063625 |  | 35.04826355 | 36.40703201 | 36.07466125 | 36.20968628 | 33.76312256 | 35.60416794
2155.248047 | -0.039354768 | -1.609761 | 3.734056473 |  | 35.02904129 | 36.38616943 | 36.08507156 | 36.17736435 | 33.80002594 | 35.5927887
2155.347656 | -0.03941438 | 4.17330265 | 3.734057188 |  | 35.01989365 | 36.39556122 | 36.08856201 | 36.19239807 | 33.74155807 | 35.57496643
2155.447266 | -0.038964166 | 3.48154974 | 3.734044075 |  | 35.01663971 | 36.42893982 | 36.06646729 | 36.20642853 | 33.7641449 | 35.60294724
2155.546875 | -0.039613654 | 3.404536247 | 3.734127283 |  | 35.04156113 | 36.39178848 | 36.11935806 | 36.22133255 | 33.75905991 | 35.60424042
2155.646484 | -0.039505217 | -3.199471235 | 3.734109879 |  | 35.0355072 | 36.4316597 | 36.0899086 | 36.22542953 | 33.73481369 | 35.60241318
2155.746094 | -0.039070333 | -1.90824461 | 3.734077454 |  | 35.06748581 | 36.4047966 | 36.07002258 | 36.22865677 | 33.75096512 | 35.59075928
2155.845703 | -0.039873677 | 2.296729088 | 3.734039307 |  | 35.06668091 | 36.38733673 | 36.10977936 | 36.22281647 | 33.80118942 | 35.59748459
2155.945313 | -0.039157196 | 0.139672279 | 3.734028101 |  | 35.05384064 | 36.36560059 | 36.07610321 | 36.23289108 | 33.77178574 | 35.59777069
2156.044922 | -0.0386275 | 5.202501297 | 3.734037876 |  | 35.06709671 | 36.37685394 | 36.08534241 | 36.26805496 | 33.7303009 | 35.59781265
2156.144531 | -0.039030024 | 1.270264149 | 3.734097719 |  | 35.05995178 | 36.39022827 | 36.07404327 | 36.24796677 | 33.7604332 | 35.61302567
2156.244141 | -0.039400186 | 9.767933846 | 3.734067678 |  | 35.09710312 | 36.38793945 | 36.09505081 | 36.30076981 | 33.73276901 | 35.59400558
2156.34375 | -0.039849264 | 6.038939476 | 3.734056711 |  | 35.08808517 | 36.34418488 | 36.08321381 | 36.30153656 | 33.75410843 | 35.59913635
2156.443359 | -0.039259388 | 9.131547928 | 3.734066963 |  | 35.07752609 | 36.32534409 | 36.07711029 | 36.30282593 | 33.78052521 | 35.61181259
2156.542969 | -0.039091907 | 5.571846008 | 3.734060526 |  | 35.05073166 | 36.30632019 | 36.05868912 | 36.2802124 | 33.74805069 | 35.59518051
2156.642578 | -0.039363284 | 5.466579437 | 3.734048367 |  | 35.06251526 | 36.31090546 | 36.08509445 | 36.28368378 | 33.75365448 | 35.59782028
2156.742188 | -0.038737073 | 4.794194221 | 3.734074116 |  | 35.05447769 | 36.27822495 | 36.06483841 | 36.29879761 | 33.75161362 | 35.59780502
2156.841797 | -0.039073171 | 6.129623413 | 3.734057188 |  | 35.05376816 | 36.28760147 | 36.03326416 | 36.28173447 | 33.72156906 | 35.59501648
2156.941406 | -0.039749911 | 7.079986572 | 3.734041691 |  | 35.05726624 | 36.28774261 | 36.03596497 | 36.23931122 | 33.74941254 | 35.57348633
2157.041016 | -0.039359309 | 3.947047234 | 3.734032154 |  | 35.05487061 | 36.26416016 | 36.03494644 | 36.24804306 | 33.74262619 | 35.60736465
2157.140625 | -0.038768298 | 6.886997223 | 3.734045506 |  | 35.04098129 | 36.29022598 | 36.05832291 | 36.22412872 | 33.75476456 | 35.61110687
2157.240234 | -0.038471373 | 1.030338287 | 3.734065533 |  | 35.01341629 | 36.30207443 | 36.02517319 | 36.22866821 | 33.74758148 | 35.5919342
2157.339844 | -0.040256329 | 5.637922287 | 3.734022379 |  | 35.01554108 | 36.31244659 | 36.02374649 | 36.21603012 | 33.78107071 | 35.61741257
2157.439453 | -0.038726854 | 7.246772766 | 3.733997345 |  | 34.97581482 | 36.30352783 | 36.00998306 | 36.18236923 | 33.73667145 | 35.58760071
2157.539063 | -0.03962728 | 5.180627823 | 3.734042406 |  | 34.98352432 | 36.33921051 | 36.02467728 | 36.2052269 | 33.74567413 | 35.59136581
2157.638672 | -0.039309349 | 4.136618614 | 3.734013557 |  | 34.96310425 | 36.29354095 | 35.99679184 | 36.16202545 | 33.74911499 | 35.58491135
2157.738281 | -0.038779653 | 8.598152161 | 3.734045982 |  | 34.98564148 | 36.32434845 | 36.01390457 | 36.1730423 | 33.7710762 | 35.60255814
2157.837891 | -0.03913108 | 1.964295864 | 3.734034061 |  | 34.98768234 | 36.31556702 | 36.0038681 | 36.15380096 | 33.75470352 | 35.60775757
2157.9375 | -0.038108023 | 2.1841712 | 3.733997822 |  | 34.94192886 | 36.32394028 | 36.01866531 | 36.18070602 | 33.75590515 | 35.58709717
2158.037109 | -0.038513385 | 6.49145031 | 3.733991385 |  | 34.93975067 | 36.32009125 | 36.0005188 | 36.1666069 | 33.76939774 | 35.58624268
2158.136719 | -0.038946567 | 5.099286079 | 3.734017611 |  | 34.92760086 | 36.31444168 | 36.01504517 | 36.22832489 | 33.77898407 | 35.59194946
2158.236328 | -0.039104397 | 4.210898399 | 3.734010458 |  | 34.91414261 | 36.31328964 | 36.00481033 | 36.2246666 | 33.75388336 | 35.60784531
2158.335938 | -0.03890058 | 8.915319443 | 3.734037638 |  | 34.91602707 | 36.31448364 | 36.02812958 | 36.23891068 | 33.74905777 | 35.5928688
2158.435547 | -0.039445037 | 6.637501717 | 3.734004974 |  | 34.90720749 | 36.30559921 | 36.02334595 | 36.2587471 | 33.79664993 | 35.58322906
2158.535156 | -0.038832452 | 5.069210052 | 3.734001637 |  | 34.88596344 | 36.32640076 | 36.04515839 | 36.29702377 | 33.78146362 | 35.59094238
2158.634766 | -0.038453206 | 3.974617004 | 3.734020233 |  | 34.89286804 | 36.3005867 | 36.04289246 | 36.25175095 | 33.76420975 | 35.59062576
2158.734375 | -0.039360445 | -2.190550804 | 3.734030724 |  | 34.89226913 | 36.32581711 | 36.06884766 | 36.31571198 | 33.76475143 | 35.58419037
2158.833984 | -0.038791008 | 4.050491333 | 3.734015942 |  | 34.88727951 | 36.32002258 | 36.05563736 | 36.30044937 | 33.79816437 | 35.58238983
2158.933594 | -0.039203183 | 4.959840775 | 3.734015942 |  | 34.87142181 | 36.3180275 | 36.08325958 | 36.30965424 | 33.7843895 | 35.58525848
2159.033203 | -0.038927264 | 2.46738863 | 3.734014511 |  | 34.90713882 | 36.3323288 | 36.10981369 | 36.34069824 | 33.77947998 | 35.60476303
2159.132813 | -0.038823368 | 0.796108246 | 3.734011173 |  | 34.89144516 | 36.33900452 | 36.05470657 | 36.35932922 | 33.77634811 | 35.57843018
2159.232422 | -0.038582081 | 2.521617413 | 3.734037638 |  | 34.9047699 | 36.32973862 | 36.11229324 | 36.38603592 | 33.82270813 | 35.58260345
2159.332031 | -0.038865948 | 3.269193172 | 3.733967304 |  | 34.90211487 | 36.34303665 | 36.11142731 | 36.38212585 | 33.7543602 | 35.598629
2159.431641 | -0.039014127 | 3.238661766 | 3.733980417 |  | 34.90245438 | 36.36233902 | 36.15131378 | 36.39777374 | 33.77084351 | 35.57961655
2159.53125 | -0.038343633 | 1.01940155 | 3.734013081 |  | 34.90300369 | 36.33879852 | 36.14388657 | 36.39540482 | 33.77799225 | 35.59532547
2159.630859 | -0.038719473 | 2.220398903 | 3.733985424 |  | 34.92281723 | 36.35215378 | 36.16614914 | 36.36102676 | 33.8005867 | 35.6004982
2159.730469 | -0.038816556 | 3.415472984 | 3.7339468 |  | 34.91208267 | 36.33697891 | 36.12930679 | 36.40785217 | 33.78594589 | 35.60498047
2159.830078 | -0.039159467 | 4.73654747 | 3.733962774 |  | 34.92511749 | 36.33002472 | 36.16316223 | 36.39414978 | 33.79544449 | 35.57829666
2159.929688 | -0.039426302 | 3.596386433 | 3.733957291 |  | 34.9240036 | 36.33946609 | 36.13495636 | 36.40721893 | 33.78807449 | 35.59818649
2160.029297 | -0.038619552 | 3.538283825 | 3.733998299 |  | 34.95079803 | 36.3482399 | 36.18554688 | 36.43968964 | 33.78553009 | 35.59682083
2160.128906 | -0.037797473 | 10.182621 | 3.733969212 |  | 34.94961548 | 36.32220078 | 36.14997864 | 36.40569687 | 33.78866196 | 35.62322235
2160.228516 | -0.039278691 | -1.680850267 | 3.733986616 |  | 34.97340393 | 36.34143448 | 36.17786789 | 36.44036484 | 33.79833984 | 35.60225677
2160.328125 | -0.039070333 | 2.07708168 | 3.733997822 |  | 34.98174286 | 36.32507324 | 36.1377449 | 36.42470551 | 33.77804565 | 35.6138916
2160.427734 | -0.038655887 | 1.715483665 | 3.733921528 |  | 35.00214767 | 36.32898331 | 36.15055466 | 36.46580505 | 33.79959488 | 35.60679626
2160.527344 | -0.039406431 | 0.152659416 | 3.733967304 |  | 35.00391006 | 36.33607864 | 36.1478157 | 36.41826248 | 33.78551865 | 35.59438705
2160.626953 | -0.03906863 | 3.843147278 | 3.733969927 |  | 34.99039841 | 36.34470749 | 36.17264557 | 36.4494133 | 33.77775574 | 35.62732315
2160.726563 | -0.038245415 | -2.951342463 | 3.733958721 |  | 34.9960289 | 36.32320404 | 36.15282059 | 36.42335892 | 33.81775284 | 35.60441589
2160.826172 | -0.039165144 | 1.899586678 | 3.733943701 |  | 35.00503159 | 36.30694199 | 36.15760803 | 36.42564011 | 33.78469467 | 35.63411331
2160.925781 | -0.038749563 | 1.089579582 | 3.733969212 |  | 35.03600311 | 36.36720657 | 36.15083694 | 36.41959 | 33.81343842 | 35.62240982
2161.025391 | -0.038371452 | 1.579229355 | 3.733994722 |  | 35.02629089 | 36.35473633 | 36.13155746 | 36.41168213 | 33.80567169 | 35.61723709
2161.125 | -0.038981198 | 1.493102074 | 3.73392868 |  | 35.06273651 | 36.37589264 | 36.13402176 | 36.4318924 | 33.7926712 | 35.61982727
2161.224609 | -0.039308213 | 3.265547752 | 3.733942986 |  | 35.09143448 | 36.3800354 | 36.0563736 | 36.39640808 | 33.78818512 | 35.61367416
2161.324219 | -0.039581861 | 0.189115524 | 3.73392725 |  | 35.06941986 | 36.38987732 | 36.12199402 | 36.42802429 | 33.83108521 | 35.60983658
2161.423828 | -0.038910799 | 1.737584591 | 3.733951092 |  | 35.0882988 | 36.41373444 | 36.0817337 | 36.38498306 | 33.7734375 | 35.6086731
2161.523438 | -0.038964166 | -0.208482742 | 3.733930111 |  | 35.0868187 | 36.45035172 | 36.07891464 | 36.43830872 | 33.80011749 | 35.64842224
2161.623047 | -0.039615925 | 3.387219429 | 3.733966112 |  | 35.08134842 | 36.42383957 | 36.08223724 | 36.40032578 | 33.77328491 | 35.63068008
2161.722656 | -0.038634313 | -0.995021343 | 3.733951092 |  | 35.0698967 | 36.42658234 | 36.08309555 | 36.44313431 | 33.78759003 | 35.60195541
2161.822266 | -0.039023779 | 1.484899044 | 3.733953476 |  | 35.06978226 | 36.43868637 | 36.057724 | 36.43029022 | 33.80404663 | 35.60647583
2161.921875 | -0.039127106 | 1.196440697 | 3.733952284 |  | 35.07114029 | 36.42669296 | 36.06414795 | 36.46418381 | 33.80158615 | 35.62056732
2162.021484 | -0.038720041 | 0.24858427 | 3.733951092 |  | 35.09801865 | 36.41481781 | 36.03951263 | 36.4253273 | 33.78173828 | 35.6282959
2162.121094 | -0.039039107 | 0.162229538 | 3.733995438 |  | 35.06877518 | 36.38140488 | 36.10029602 | 36.47741699 | 33.79685211 | 35.61788177
2162.220703 | -0.03862239 | 2.358932018 | 3.733938932 |  | 35.07987976 | 36.41710281 | 36.06121445 | 36.44024277 | 33.80272293 | 35.60537338
2162.320313 | -0.039497837 | 3.460587502 | 3.733934879 |  | 35.04094696 | 36.3742218 | 36.08729553 | 36.41865921 | 33.81172562 | 35.62202454
2162.419922 | -0.038839265 | -3.064583898 | 3.733944893 |  | 35.04045868 | 36.36339569 | 36.08010864 | 36.41447449 | 33.77703857 | 35.62074661
2162.519531 | -0.039318433 | -1.620242119 | 3.733957052 |  | 35.07163239 | 36.37403107 | 36.10364151 | 36.45697784 | 33.77211761 | 35.60577393
2162.619141 | -0.039505217 | -5.299793482 | 3.733963013 |  | 35.07843781 | 36.37142181 | 36.07763672 | 36.42233276 | 33.78518295 | 35.61610413
2162.71875 | -0.038848349 | -4.081706837 | 3.733947277 |  | 35.03092957 | 36.33984375 | 36.09095383 | 36.44178009 | 33.78170395 | 35.61685562
2162.818359 | -0.038957921 | -5.222780168 | 3.733938694 |  | 35.05233383 | 36.34765244 | 36.06505203 | 36.43707275 | 33.80395508 | 35.62415314
2162.917969 | -0.039023779 | -2.572883487 | 3.733993769 |  | 35.06179428 | 36.32992172 | 36.08679199 | 36.42823029 | 33.78822327 | 35.62300873
2163.017578 | -0.039112345 | -4.55472368 | 3.7339499 |  | 35.07040405 | 36.36423874 | 36.06362915 | 36.42495346 | 33.7647438 | 35.61750793
2163.117188 | -0.038544043 | 3.054786205 | 3.733966112 |  | 35.05511475 | 36.40467453 | 36.07229614 | 36.43238068 | 33.77894211 | 35.61990356
2163.216797 | -0.038703009 | -1.815737486 | 3.733916521 |  | 35.06124878 | 36.38359451 | 36.07221985 | 36.44139099 | 33.79031372 | 35.60108948
2163.316406 | -0.038894335 | 4.984220505 | 3.733936548 |  | 35.07675552 | 36.35860443 | 36.0753479 | 36.40026855 | 33.74972153 | 35.62158203
2163.416016 | -0.039516004 | -0.571903944 | 3.733935118 |  | 35.08604431 | 36.39927292 | 36.04129028 | 36.42688751 | 33.78162003 | 35.60793304
2163.515625 | -0.039037404 | -2.092347622 | 3.73388958 |  | 35.06663513 | 36.41760635 | 36.03725052 | 36.41760254 | 33.78150558 | 35.59424973
2163.615234 | -0.039991765 | -2.19100666 | 3.73389101 |  | 35.05182266 | 36.41502762 | 36.03450012 | 36.44521713 | 33.7856636 | 35.60784149
2163.714844 | -0.039711305 | 2.933114052 | 3.733901978 |  | 35.02968216 | 36.41265106 | 36.01180267 | 36.44606018 | 33.75008774 | 35.6035614
2163.814453 | -0.039289478 | 0.749171257 | 3.733886242 |  | 35.05832291 | 36.43360138 | 36.0281601 | 36.42510605 | 33.7622757 | 35.61499023
2163.914063 | -0.038972115 | 3.316813946 | 3.733912945 |  | 35.03728104 | 36.45664978 | 36.02661896 | 36.44146347 | 33.75175476 | 35.61487198
2164.013672 | -0.038687112 | 3.40704298 | 3.733870506 |  | 35.02519608 | 36.48618698 | 35.99922562 | 36.43334579 | 33.76762009 | 35.60845566
2164.113281 | -0.038953947 | -1.596773624 | 3.73391819 |  | 35.01723862 | 36.46980286 | 35.96751785 | 36.42817307 | 33.75930786 | 35.59645844
2164.212891 | -0.038986308 | 1.691559315 | 3.733891249 |  | 35.04361343 | 36.50602722 | 35.950737 | 36.45451355 | 33.75192642 | 35.60771561
2164.3125 | -0.039325813 | -3.303598702 | 3.733914375 |  | 35.0154686 | 36.49420547 | 35.9348526 | 36.41402817 | 33.72335434 | 35.61863327
2164.412109 | -0.038807472 | -2.3947047 | 3.733864784 |  | 35.02260208 | 36.53855133 | 35.91836548 | 36.45606995 | 33.75332642 | 35.58672714
2164.511719 | -0.038847213 | -2.434806228 | 3.733931065 |  | 35.0177269 | 36.50489807 | 35.84555435 | 36.43780899 | 33.74221039 | 35.59692383
2164.611328 | -0.039079984 | -1.612495184 | 3.733902454 |  | 35.03336334 | 36.5474472 | 35.85153198 | 36.41979599 | 33.72051239 | 35.6309433
2164.710938 | -0.038900012 | -0.163596153 | 3.733852863 |  | 35.03340912 | 36.52426147 | 35.79707336 | 36.34659195 | 33.73439789 | 35.59358215
2164.810547 | -0.038896606 | 0.763981342 | 3.733872414 |  | 35.04206848 | 36.53787613 | 35.78936768 | 36.36432648 | 33.7311058 | 35.6256485
2164.910156 | -0.039404728 | 0.340635777 | 3.7339499 |  | 35.042099 | 36.52133942 | 35.75392914 | 36.32522583 | 33.75821686 | 35.60483932
2165.009766 | -0.039047623 | -0.251774311 | 3.733863831 |  | 35.05466843 | 36.52845383 | 35.77104568 | 36.30989838 | 33.75260925 | 35.60260773
2165.109375 | -0.039272446 | -0.776057482 | 3.733878374 |  | 35.04130173 | 36.51211548 | 35.73838425 | 36.26922226 | 33.7165184 | 35.59407425
2165.208984 | -0.039158899 | -2.665162802 | 3.733903885 |  | 35.04820633 | 36.51247025 | 35.72728348 | 36.24547958 | 33.73114014 | 35.60308456
2165.308594 | -0.039151519 | -0.339952469 | 3.733865023 |  | 35.04801559 | 36.51535416 | 35.73733902 | 36.26942062 | 33.73944473 | 35.62366104
2165.408203 | -0.03873764 | -1.066566229 | 3.733850956 |  | 35.08551788 | 36.51933289 | 35.75432587 | 36.24582672 | 33.71530151 | 35.59817505
2165.507813 | -0.038905122 | -1.239504576 | 3.733881474 |  | 35.0694313 | 36.5141983 | 35.74262619 | 36.23516083 | 33.69136047 | 35.60019684
2165.607422 | -0.03895565 | 1.37142992 | 3.733856678 |  | 35.08269501 | 36.5055542 | 35.78246689 | 36.26075363 | 33.70624542 | 35.60216522
2165.707031 | -0.038257905 | 3.108331203 | 3.73384428 |  | 35.0923233 | 36.52014542 | 35.74759674 | 36.24606323 | 33.70981216 | 35.60829163
2165.806641 | -0.038689383 | -0.02437973 | 3.7338624 |  | 35.10186768 | 36.49938965 | 35.7522049 | 36.24171829 | 33.68891907 | 35.61279678
2165.90625 | -0.038492947 | -3.504562497 | 3.733802319 |  | 35.12339783 | 36.5242424 | 35.80263138 | 36.23450851 | 33.7090683 | 35.59217072
2166.005859 | -0.039346819 | -6.878339052 | 3.733872414 |  | 35.12059402 | 36.52436447 | 35.79502487 | 36.22966003 | 33.69652939 | 35.59830475
2166.105469 | -0.039116887 | -3.186939478 | 3.733831882 |  | 35.11579895 | 36.50820541 | 35.83647919 | 36.21285629 | 33.68968201 | 35.58552933
2166.205078 | -0.039037404 | -6.224181414 | 3.733836412 |  | 35.1247673 | 36.52529907 | 35.77643585 | 36.18042755 | 33.67368698 | 35.56575394
2166.304688 | -0.038791575 | -3.218610644 | 3.733837605 |  | 35.1211853 | 36.53969193 | 35.81616211 | 36.18341446 | 33.67615128 | 35.56417847
2166.404297 | -0.039158899 | -9.004636288 | 3.733840466 |  | 35.12015152 | 36.53131104 | 35.80955887 | 36.16854095 | 33.65736008 | 35.5941658
2166.503906 | -0.039103829 | -2.310400248 | 3.733838797 |  | 35.11745834 | 36.57574463 | 35.83856201 | 36.14898682 | 33.6692543 | 35.56407166
2166.603516 | -0.038979495 | -0.350433588 | 3.733883381 |  | 35.10383606 | 36.55566406 | 35.8716507 | 36.1405983 | 33.67733002 | 35.56920624
2166.703125 | -0.039398483 | -0.899552107 | 3.733825922 |  | 35.11348343 | 36.5777626 | 35.87601471 | 36.13092804 | 33.6692009 | 35.58143234
2166.802734 | -0.039463773 | -1.589710236 | 3.733806849 |  | 35.10435104 | 36.58867645 | 35.8936882 | 36.11066818 | 33.6643486 | 35.58187485
2166.902344 | -0.039114616 | -3.218382835 | 3.733855247 |  | 35.15113831 | 36.60097885 | 35.86275482 | 36.09737396 | 33.68142319 | 35.57203674
2167.001953 | -0.039517707 | -4.336443264 | 3.733808041 |  | 35.15308762 | 36.60393906 | 35.89313126 | 36.0916481 | 33.65804672 | 35.5558548
2167.101563 | -0.039455824 | -3.164382219 | 3.733873367 |  | 35.19504166 | 36.59525681 | 35.91223526 | 36.0885582 | 33.66044235 | 35.55822372
2167.201172 | -0.039957701 | -2.811442494 | 3.733807087 |  | 35.15703583 | 36.61322021 | 35.92705154 | 36.13435745 | 33.66613388 | 35.58218002
2167.300781 | -0.039190125 | -1.254770517 | 3.733849764 |  | 35.17858505 | 36.61729813 | 35.88923264 | 36.11686707 | 33.65790176 | 35.58424377
2167.400391 | -0.039082255 | -0.208027363 | 3.733824253 |  | 35.20428848 | 36.62865829 | 35.92403412 | 36.16186142 | 33.67435455 | 35.54999542
2167.5 | -0.038968708 | -2.863847971 | 3.733787298 |  | 35.21861649 | 36.61550903 | 35.91953278 | 36.14979553 | 33.64806366 | 35.56465912
2167.599609 | -0.03879044 | -3.399979353 | 3.733838081 |  | 35.21493912 | 36.62331009 | 35.95452118 | 36.1731987 | 33.67307281 | 35.55572128
2167.699219 | -0.039344548 | -4.666142374 | 3.733805656 |  | 35.23957825 | 36.6312294 | 35.9426918 | 36.15766525 | 33.65256119 | 35.57189941
2167.798828 | -0.038726286 | -4.258746378 | 3.733816624 |  | 35.26244354 | 36.63903046 | 35.97870636 | 36.18865204 | 33.68083572 | 35.55294418
2167.898438 | -0.038926128 | 0.067671776 | 3.733840466 |  | 35.28001404 | 36.645504 | 35.94718933 | 36.17391586 | 33.68408966 | 35.54462814
2167.998047 | -0.039308781 | -4.225708112 | 3.733803034 |  | 35.27106094 | 36.63476181 | 35.96853256 | 36.15253067 | 33.70063019 | 35.57569885
2168.097656 | -0.03920886 | -2.575617552 | 3.733865976 |  | 35.3102417 | 36.68273163 | 35.96677399 | 36.13682938 | 33.68198013 | 35.57506943
2168.197266 | -0.03932411 | -0.602663517 | 3.733765125 |  | 35.30598831 | 36.64451218 | 36.00225067 | 36.16329956 | 33.69169617 | 35.538517
2168.296875 | -0.03919126 | -1.939460039 | 3.73383975 |  | 35.31648636 | 36.63924026 | 35.98352432 | 36.11345291 | 33.71411514 | 35.5771904
2168.396484 | -0.039355903 | -6.506487846 | 3.733827114 |  | 35.29903793 | 36.61549759 | 36.00261307 | 36.14325333 | 33.70419312 | 35.54172897
2168.496094 | -0.039248601 | -4.808776557 | 3.733840227 |  | 35.33198929 | 36.60673141 | 35.98609543 | 36.12669754 | 33.71670151 | 35.53525925
2168.595703 | -0.038317517 | -3.328206539 | 3.733824492 |  | 35.32988739 | 36.61420441 | 35.99455261 | 36.10444641 | 33.70124054 | 35.52415848
2168.695313 | -0.038923857 | -2.220171452 | 3.733849525 |  | 35.35382843 | 36.6143837 | 35.98746872 | 36.13034058 | 33.68740845 | 35.55382156
2168.794922 | -0.039130513 | -2.804379225 | 3.733803272 |  | 35.38415146 | 36.61344147 | 35.99372482 | 36.12162781 | 33.70188522 | 35.55431747
2168.894531 | -0.039351929 | 1.195074081 | 3.733798981 |  | 35.36539841 | 36.61372375 | 36.00411224 | 36.1309967 | 33.67143631 | 35.52646255
2168.994141 | -0.038818826 | -2.149993658 | 3.733823538 |  | 35.35583115 | 36.58770752 | 36.0060997 | 36.13213348 | 33.70737076 | 35.56176376
2169.09375 | -0.039608545 | -8.907116413 | 3.733829975 |  | 35.37015915 | 36.6155014 | 35.98108292 | 36.13395309 | 33.73010635 | 35.56617737
2169.193359 | -0.039561991 | -6.999555349 | 3.733783007 |  | 35.38855362 | 36.59508896 | 35.95161438 | 36.13196564 | 33.72753525 | 35.54532623
2169.292969 | -0.039497269 | -1.233580589 | 3.733792305 |  | 35.38644028 | 36.5697937 | 35.94929504 | 36.14907837 | 33.73770523 | 35.55936432
2169.392578 | -0.038772272 | -9.893707752 | 3.733763933 |  | 35.41016769 | 36.56897736 | 35.93063736 | 36.12174606 | 33.74612427 | 35.54723358
2169.492188 | -0.038818259 | -5.282932639 | 3.733773232 |  | 35.39992905 | 36.58642578 | 35.93398285 | 36.14374161 | 33.75463867 | 35.54879761
2169.591797 | -0.03913108 | -5.988356471 | 3.733796597 |  | 35.43210983 | 36.5710907 | 35.87199783 | 36.11876297 | 33.75141525 | 35.53892517
2169.691406 | -0.039287207 | -8.044476032 | 3.733855247 |  | 35.41910172 | 36.55593872 | 35.8899231 | 36.14430237 | 33.74913406 | 35.56164551
2169.791016 | -0.039136758 | -4.675712079 | 3.733768463 |  | 35.42244339 | 36.55313492 | 35.83372116 | 36.10172653 | 33.74101257 | 35.5330925
2169.890625 | -0.039346819 | -10.08737993 | 3.733843565 |  | 35.45207214 | 36.57700348 | 35.82961655 | 36.16075516 | 33.74867249 | 35.57262421
2169.990234 | -0.03904592 | -2.161841869 | 3.733780146 |  | 35.45053101 | 36.57503128 | 35.82531357 | 36.13334656 | 33.74253082 | 35.53324509
2170.089844 | -0.039786813 | -13.83756542 | 3.733766317 |  | 35.43873596 | 36.55324936 | 35.84480286 | 36.15833664 | 33.7469635 | 35.54031372
2170.189453 | -0.039129945 | -14.41334248 | 3.733791351 |  | 35.46113586 | 36.56171799 | 35.80263901 | 36.09666443 | 33.74854279 | 35.54907608
2170.289063 | -0.039092474 | -11.89742088 | 3.733772278 |  | 35.46672821 | 36.53754425 | 35.76056671 | 36.11400223 | 33.75410843 | 35.56150436
2170.388672 | -0.039255982 | -12.56069279 | 3.733767033 |  | 35.46950912 | 36.50133514 | 35.79779434 | 36.13764954 | 33.75896072 | 35.55527878
2170.488281 | -0.039317297 | -5.807899237 | 3.733779192 |  | 35.47002792 | 36.5004158 | 35.78337479 | 36.13004303 | 33.74265289 | 35.54729843
2170.587891 | -0.038271531 | -5.400503278 | 3.73375988 |  | 35.46818924 | 36.50484467 | 35.75918961 | 36.16590118 | 33.74780273 | 35.55531311
2170.6875 | -0.039122564 | -4.276290836 | 3.73378396 |  | 35.47143555 | 36.41740036 | 35.76431274 | 36.12306213 | 33.71593094 | 35.55935287
2170.787109 | -0.039514301 | -5.126627386 | 3.733806849 |  | 35.4958725 | 36.38772964 | 35.75415421 | 36.13301849 | 33.75747681 | 35.54943085
2170.886719 | -0.038919883 | -2.755391359 | 3.733785629 |  | 35.47107697 | 36.41032791 | 35.74026108 | 36.14305115 | 33.75180054 | 35.51208878
2170.986328 | -0.038373723 | -6.738667011 | 3.733761311 |  | 35.50490189 | 36.41428375 | 35.75188065 | 36.15549088 | 33.75604248 | 35.55505371
2171.085938 | -0.039420625 | -3.579297364 | 3.733772278 |  | 35.50091553 | 36.37945557 | 35.69707108 | 36.15587616 | 33.73828888 | 35.58268356
2171.185547 | -0.039053868 | -5.148501039 | 3.733791828 |  | 35.534832 | 36.37776947 | 35.72377014 | 36.1543045 | 33.73477554 | 35.53597641
2171.285156 | -0.038676893 | -8.744431496 | 3.733775616 |  | 35.53317261 | 36.39670944 | 35.72585297 | 36.17739105 | 33.76993561 | 35.5582962
2171.384766 | -0.039387696 | -4.117935017 | 3.733752012 |  | 35.52250671 | 36.38090134 | 35.69319153 | 36.14231873 | 33.76206589 | 35.57997894
2171.484375 | -0.038729124 | -6.263143659 | 3.733791351 |  | 35.52165985 | 36.38368988 | 35.68110657 | 36.16564941 | 33.75567627 | 35.56575012
2171.583984 | -0.039412109 | -6.591703653 | 3.733728886 |  | 35.50683594 | 36.36188126 | 35.67920303 | 36.16518021 | 33.77388 | 35.57777786
2171.683594 | -0.038949405 | -2.361438513 | 3.733712196 |  | 35.50457001 | 36.33594513 | 35.66697693 | 36.19974136 | 33.75224686 | 35.56741333
2171.783203 | -0.039604003 | -5.163994849 | 3.733754635 |  | 35.48847198 | 36.34946823 | 35.63965607 | 36.18190384 | 33.77801132 | 35.54577637
2171.882813 | -0.03925144 | -4.278113637 | 3.733758688 |  | 35.46634674 | 36.36243057 | 35.66538239 | 36.18344116 | 33.80122375 | 35.56996155
2171.982422 | -0.038851755 | -8.317212582 | 3.733747482 |  | 35.48279572 | 36.37360382 | 35.62961578 | 36.18593979 | 33.76225662 | 35.58270645
2172.082031 | -0.039234976 | -5.959419608 | 3.733752251 |  | 35.48640823 | 36.37634659 | 35.65129089 | 36.20409775 | 33.77733994 | 35.54962158
2172.181641 | -0.038604791 | -5.094044864 | 3.733722925 |  | 35.47550583 | 36.3716774 | 35.63964844 | 36.23625183 | 33.78028488 | 35.60338593
2172.28125 | -0.03925655 | -1.038084984 | 3.733711481 |  | 35.48255539 | 36.35962296 | 35.67380905 | 36.24237823 | 33.75739288 | 35.54919434
2172.380859 | -0.039533604 | -3.2106359 | 3.733713865 |  | 35.48974228 | 36.33663177 | 35.64681625 | 36.23325348 | 33.76856995 | 35.56698608
2172.480469 | -0.039052165 | -4.867106199 | 3.73370862 |  | 35.45003128 | 36.31887436 | 35.6618576 | 36.22209167 | 33.75856781 | 35.58556366
2172.580078 | -0.039142435 | -3.682741284 | 3.733745575 |  | 35.46184921 | 36.31790161 | 35.6627655 | 36.2183876 | 33.74985886 | 35.58008194
2172.679688 | -0.039880489 | -2.988026381 | 3.733756542 |  | 35.46988678 | 36.30856323 | 35.65873337 | 36.22404099 | 33.78977966 | 35.55540848
2172.779297 | -0.038969844 | -4.732218921 | 3.733715534 |  | 35.46149063 | 36.32215881 | 35.67424393 | 36.22328568 | 33.75975037 | 35.54195023
2172.878906 | -0.039505785 | -1.380088091 | 3.733759403 |  | 35.46862411 | 36.31396484 | 35.67320633 | 36.24033356 | 33.77744293 | 35.58200836
2172.978516 | -0.039804413 | -0.845551729 | 3.733701944 |  | 35.46465683 | 36.31322861 | 35.73073959 | 36.24321747 | 33.76750183 | 35.58048248
2173.078125 | -0.039486482 | -4.936828315 | 3.733740091 |  | 35.48169327 | 36.32789612 | 35.7124176 | 36.20855331 | 33.78179169 | 35.58563232
2173.177734 | -0.039242356 | -2.413160443 | 3.73374486 |  | 35.48246384 | 36.32286072 | 35.73295593 | 36.22650146 | 33.78307724 | 35.59649658
2173.277344 | -0.038947134 | -0.325141907 | 3.733748436 |  | 35.45848846 | 36.33275604 | 35.67589188 | 36.22439957 | 33.76615524 | 35.58399963
2173.376953 | -0.038927831 | 1.465304375 | 3.733738661 |  | 35.47319031 | 36.33863449 | 35.72020721 | 36.24996567 | 33.76861191 | 35.59037018
2173.476563 | -0.039377477 | -1.514519691 | 3.733693123 |  | 35.49302673 | 36.3579483 | 35.65774536 | 36.21509933 | 33.75595856 | 35.56901932
2173.576172 | -0.038942593 | -6.034610152 | 3.733714819 |  | 35.48228836 | 36.35708237 | 35.70669937 | 36.24402237 | 33.77626419 | 35.59789658
2173.675781 | -0.039673266 | -2.968886971 | 3.733724117 |  | 35.45048523 | 36.37120819 | 35.69871521 | 36.22129059 | 33.77099991 | 35.55813217
2173.775391 | -0.03917877 | 4.192897797 | 3.733719587 |  | 35.4401474 | 36.35189438 | 35.70085144 | 36.26079941 | 33.78305817 | 35.56316376
2173.875 | -0.039535307 | -1.413810015 | 3.733762503 |  | 35.4532814 | 36.36942673 | 35.70446777 | 36.18632889 | 33.77196121 | 35.57958221
2173.974609 | -0.038953379 | -3.124964237 | 3.733754158 |  | 35.48164368 | 36.35634995 | 35.73072433 | 36.24409485 | 33.7975769 | 35.59125519
2174.074219 | -0.038772272 | 1.33565712 | 3.733764172 |  | 35.43540573 | 36.36019897 | 35.72930527 | 36.19542313 | 33.82717514 | 35.56292343
2174.173828 | -0.039164009 | -0.696537971 | 3.733725786 |  | 35.44705963 | 36.36882782 | 35.75916672 | 36.22794342 | 33.8170929 | 35.60970688
2174.273438 | -0.038769434 | -5.535390496 | 3.733702898 |  | 35.44668579 | 36.37089539 | 35.73816681 | 36.20797348 | 33.8406105 | 35.57159042
2174.373047 | -0.039123132 | 3.883933067 | 3.73369956 |  | 35.41836166 | 36.37043762 | 35.74518204 | 36.23039627 | 33.77239609 | 35.5754776
2174.472656 | -0.039260524 | 0.597651005 | 3.733705282 |  | 35.43219376 | 36.37148285 | 35.77304459 | 36.22186661 | 33.78005219 | 35.58098221
2174.572266 | -0.039590377 | 1.033755779 | 3.73372364 |  | 35.42313004 | 36.37396622 | 35.75061035 | 36.25680542 | 33.79757309 | 35.58513641
2174.671875 | -0.0393718 | 2.854506016 | 3.733752251 |  | 35.4498291 | 36.36553192 | 35.80919266 | 36.24181366 | 33.82424545 | 35.56284714
2174.771484 | -0.039272446 | 0.756917953 | 3.733744621 |  | 35.40719986 | 36.37988663 | 35.78514481 | 36.22707367 | 33.82522202 | 35.60257721
2174.871094 | -0.039692002 | 1.371657848 | 3.733708858 |  | 35.42859268 | 36.37807083 | 35.81103134 | 36.25484467 | 33.81090164 | 35.60155106
2174.970703 | -0.039400186 | 7.622725487 | 3.733719349 |  | 35.42484283 | 36.37567139 | 35.78644562 | 36.29449463 | 33.79881287 | 35.58653259
2175.070313 | -0.039726066 | 2.65536499 | 3.733706713 |  | 35.40338135 | 36.33884811 | 35.82126999 | 36.25014877 | 33.84705734 | 35.55625916
2175.169922 | -0.03887049 | 1.217402935 | 3.733715057 |  | 35.41372299 | 36.35591888 | 35.77193832 | 36.22584915 | 33.84326172 | 35.58358002
2175.269531 | -0.039133351 | -1.746015549 | 3.733746767 |  | 35.4005661 | 36.37174225 | 35.78881836 | 36.27589798 | 33.83202744 | 35.58105087
2175.369141 | -0.039775459 | -6.019799829 | 3.73367548 |  | 35.42362213 | 36.34566879 | 35.77038574 | 36.22471619 | 33.82978058 | 35.60625076
2175.46875 | -0.039049894 | -6.671451092 | 3.733684063 |  | 35.39509964 | 36.347332 | 35.77819824 | 36.264328 | 33.83535385 | 35.58977127
2175.568359 | -0.039494998 | -0.169976234 | 3.733736515 |  | 35.40399933 | 36.32046127 | 35.73294067 | 36.20420456 | 33.82513428 | 35.5977478
2175.667969 | -0.039466611 | -1.863358259 | 3.733707666 |  | 35.38043213 | 36.34073639 | 35.74883652 | 36.23391342 | 33.84818649 | 35.58895874
2175.767578 | -0.039580726 | 2.123790741 | 3.733678818 |  | 35.4038887 | 36.34815979 | 35.72494888 | 36.1924057 | 33.84183502 | 35.57342529
2175.867188 | -0.039523385 | 0.952185631 | 3.73370266 |  | 35.37739182 | 36.32918549 | 35.77141953 | 36.23682404 | 33.83517838 | 35.58095932
2175.966797 | -0.039073171 | 2.300602913 | 3.73366785 |  | 35.39712524 | 36.32380676 | 35.7652626 | 36.20914459 | 33.83410645 | 35.58744812
2176.066406 | -0.039162306 | 6.473220825 | 3.733738899 |  | 35.36999893 | 36.33099365 | 35.81375122 | 36.1996727 | 33.85057068 | 35.57053757
2176.166016 | -0.039519411 | -0.852615118 | 3.733671904 |  | 35.37130356 | 36.33718872 | 35.778965 | 36.18350601 | 33.83613968 | 35.59563828
2176.265625 | -0.039728904 | 1.656242371 | 3.733635426 |  | 35.36348724 | 36.32785797 | 35.80224991 | 36.18447113 | 33.83055878 | 35.60426331
2176.365234 | -0.039345684 | 2.83126545 | 3.733697176 |  | 35.34579468 | 36.33062744 | 35.80897903 | 36.19859695 | 33.82311249 | 35.60093307
2176.464844 | -0.039723227 | -1.453227997 | 3.733694077 |  | 35.38578415 | 36.33736801 | 35.83279419 | 36.19042587 | 33.82252884 | 35.56779099
2176.564453 | -0.039288343 | 0.923932076 | 3.733688593 |  | 35.37155533 | 36.32813263 | 35.85992813 | 36.22827148 | 33.83778 | 35.58654785
2176.664063 | -0.038801794 | -2.688859105 | 3.733699083 |  | 35.38697433 | 36.31340027 | 35.86557007 | 36.19109726 | 33.82954788 | 35.57799149
2176.763672 | -0.039544391 | 7.67034626 | 3.733687878 |  | 35.39083862 | 36.30958176 | 35.88291168 | 36.1797142 | 33.87525558 | 35.57380295
2176.863281 | -0.039137325 | 3.799172401 | 3.733700275 |  | 35.39081192 | 36.32519531 | 35.93570328 | 36.17409897 | 33.82953644 | 35.59261322
2176.962891 | -0.039052733 | 3.780488968 | 3.733695507 |  | 35.42159271 | 36.2961731 | 35.91284943 | 36.15300751 | 33.85414505 | 35.59962845
2177.0625 | -0.040226807 | 3.109926224 | 3.733682394 |  | 35.41054916 | 36.31276703 | 35.98012161 | 36.16007233 | 33.8368454 | 35.59505844
2177.162109 | -0.039371232 | 2.597263336 | 3.733694792 |  | 35.42306519 | 36.31412888 | 35.96827698 | 36.15254211 | 33.84021378 | 35.59634018
2177.261719 | -0.039395644 | 2.641010284 | 3.733707905 |  | 35.43844986 | 36.33702087 | 36.00646591 | 36.21195221 | 33.8422699 | 35.59336853
2177.361328 | -0.039628415 | 0.013898849 | 3.733714581 |  | 35.44064331 | 36.32035446 | 35.99746704 | 36.14097977 | 33.8328476 | 35.57723618
2177.460938 | -0.038791575 | 0.245394707 | 3.733657598 |  | 35.43340302 | 36.33994293 | 36.01889038 | 36.16901398 | 33.85351944 | 35.56882095
2177.560547 | -0.039500108 | 1.217175007 | 3.733681202 |  | 35.43002319 | 36.33485031 | 36.02651978 | 36.17857361 | 33.86089706 | 35.55899429
2177.660156 | -0.040071816 | 7.205076218 | 3.733634472 |  | 35.44267654 | 36.34136581 | 36.0476265 | 36.17980194 | 33.85558701 | 35.59315109
2177.759766 | -0.039410973 | 3.986465454 | 3.733654261 |  | 35.42064285 | 36.35760117 | 36.04797363 | 36.13028717 | 33.87049866 | 35.58740997
2177.859375 | -0.038915909 | 6.46251297 | 3.733645439 |  | 35.48445892 | 36.35176468 | 36.06438446 | 36.16283035 | 33.85190201 | 35.58227539
2177.958984 | -0.039069197 | 3.686842918 | 3.733672857 |  | 35.42998505 | 36.35739899 | 36.10440063 | 36.17293549 | 33.86619949 | 35.62659836
2178.058594 | -0.039530197 | 5.141437531 | 3.73361063 |  | 35.43677521 | 36.35020447 | 36.08823776 | 36.14723206 | 33.86745453 | 35.5879364
2178.158203 | -0.039389399 | 9.97208786 | 3.733674288 |  | 35.47593689 | 36.37813568 | 36.11916733 | 36.17987442 | 33.86247635 | 35.60148621
2178.257813 | -0.039647718 | 8.305591583 | 3.733653784 |  | 35.45655441 | 36.39461899 | 36.11725616 | 36.15943527 | 33.85618591 | 35.59134674
2178.357422 | -0.039504082 | 4.402519226 | 3.733635187 |  | 35.49151611 | 36.38744736 | 36.11177444 | 36.17728806 | 33.87228012 | 35.5932312
2178.457031 | -0.039630119 | 5.819975853 | 3.733646631 |  | 35.47987747 | 36.37721634 | 36.11394501 | 36.16582489 | 33.87313843 | 35.58281708
2178.556641 | -0.039092474 | 7.081125259 | 3.73363018 |  | 35.50229645 | 36.37530899 | 36.15507126 | 36.19162369 | 33.86160278 | 35.61332321
2178.65625 | -0.040055919 | 12.19636059 | 3.733651876 |  | 35.51318359 | 36.39058304 | 36.15824127 | 36.15743637 | 33.85918808 | 35.58072281
2178.755859 | -0.039274149 | 3.122230053 | 3.733624458 |  | 35.48397827 | 36.4155426 | 36.13761902 | 36.20920944 | 33.86937332 | 35.60390472
2178.855469 | -0.039678944 | 12.34924793 | 3.733620167 |  | 35.51698303 | 36.41291428 | 36.13693619 | 36.18703079 | 33.8576088 | 35.59113312
2178.955078 | -0.03945696 | 6.367955208 | 3.733614683 |  | 35.50750732 | 36.39039612 | 36.15172958 | 36.20171356 | 33.8469696 | 35.61308289
2179.054688 | -0.039394509 | 8.095514297 | 3.733601332 |  | 35.49389267 | 36.38962936 | 36.13102722 | 36.18358231 | 33.86371994 | 35.5780983
2179.154297 | -0.039395644 | 1.912573814 | 3.733585358 |  | 35.47678375 | 36.37104034 | 36.14775467 | 36.21983719 | 33.87576675 | 35.60277176
2179.253906 | -0.039704492 | 7.0066185 | 3.7336092 |  | 35.510952 | 36.40364075 | 36.13756943 | 36.2281189 | 33.90019608 | 35.56950378
2179.353516 | -0.03949954 | 2.65901041 | 3.7336061 |  | 35.52103043 | 36.40087891 | 36.10355377 | 36.23035812 | 33.87909317 | 35.58162689
2179.453125 | -0.039242356 | 4.854119301 | 3.733631372 |  | 35.52457428 | 36.41352081 | 36.12024307 | 36.19948959 | 33.88815689 | 35.60407257
2179.552734 | -0.039954295 | 3.263724804 | 3.7336483 |  | 35.51198578 | 36.39429474 | 36.08290482 | 36.21375656 | 33.88555908 | 35.5733223
2179.652344 | -0.039678944 | 4.521001816 | 3.733585119 |  | 35.53959656 | 36.40002823 | 36.08594513 | 36.22488785 | 33.92135239 | 35.60022354
2179.751953 | -0.039534172 | 7.205304146 | 3.733589411 |  | 35.52233124 | 36.43452072 | 36.07545853 | 36.19684982 | 33.87936401 | 35.57004166
2179.851563 | -0.039556881 | 4.42689991 | 3.733615398 |  | 35.53184128 | 36.46390152 | 36.09021378 | 36.20228577 | 33.89236832 | 35.58783722
2179.951172 | -0.039155493 | 5.723822594 | 3.733544588 |  | 35.57166672 | 36.44506836 | 36.04598999 | 36.18748856 | 33.88785553 | 35.62021637
2180.050781 | -0.039546662 | 4.660218239 | 3.733615637 |  | 35.53264236 | 36.47302246 | 36.06350708 | 36.19797516 | 33.87158585 | 35.58292389
2180.150391 | -0.039429141 | 6.649806023 | 3.73361969 |  | 35.54917908 | 36.45625305 | 35.99699402 | 36.17871475 | 33.8884201 | 35.56867218
2180.25 | -0.039375774 | 1.767661572 | 3.733597279 |  | 35.51528931 | 36.46281052 | 36.03894806 | 36.2178688 | 33.91036987 | 35.58718491
2180.349609 | -0.039654531 | 7.956980705 | 3.733573437 |  | 35.51942825 | 36.45955658 | 36.00846481 | 36.1644516 | 33.89584732 | 35.59994507
2180.449219 | -0.039394509 | 9.992365837 | 3.733593941 |  | 35.50828171 | 36.48501587 | 36.00002289 | 36.22023392 | 33.89308167 | 35.59206009
2180.548828 | -0.039473992 | 5.34627533 | 3.733585119 |  | 35.51856995 | 36.46766281 | 35.98181915 | 36.18551636 | 33.87402344 | 35.58615875
2180.648438 | -0.039410406 | 5.75640583 | 3.733592987 |  | 35.50822067 | 36.4826889 | 35.98046494 | 36.21757889 | 33.89679337 | 35.6023941
2180.748047 | -0.039386561 | 6.686944962 | 3.733575106 |  | 35.48843384 | 36.51074982 | 35.9921608 | 36.19606018 | 33.90780258 | 35.57885361
2180.847656 | -0.039539849 | 5.418731689 | 3.733588457 |  | 35.50793839 | 36.50762939 | 35.96084976 | 36.20682907 | 33.89802933 | 35.60850525
2180.947266 | -0.038772272 | 4.551077843 | 3.733574867 |  | 35.5135498 | 36.51612473 | 35.98833084 | 36.22338104 | 33.89366913 | 35.58534241
2181.046875 | -0.039274717 | 0.751449585 | 3.733593464 |  | 35.49860764 | 36.46788025 | 35.94657898 | 36.19942093 | 33.89813995 | 35.60470963
2181.146484 | -0.039062952 | 6.815224648 | 3.733569384 |  | 35.49541855 | 36.54416275 | 35.95576096 | 36.22465134 | 33.89509964 | 35.59638977
2181.246094 | -0.039490456 | 3.080989361 | 3.733552933 |  | 35.50392532 | 36.51062012 | 35.95443344 | 36.21074677 | 33.91357422 | 35.59408188
2181.345703 | -0.039492727 | 7.841005325 | 3.733564615 |  | 35.51922989 | 36.51834106 | 35.95254898 | 36.26733398 | 33.88269806 | 35.61307526
2181.445313 | -0.039412109 | 7.276849747 | 3.733600378 |  | 35.47699356 | 36.52602005 | 35.94787216 | 36.2410202 | 33.95131302 | 35.58522034
2181.544922 | -0.039220782 | 3.45785284 | 3.733612299 |  | 35.50584412 | 36.49028397 | 35.89968491 | 36.22122955 | 33.90644455 | 35.57209778
2181.644531 | -0.039749343 | 6.127117157 | 3.733516693 |  | 35.47380066 | 36.53224182 | 35.94680786 | 36.2246666 | 33.90943909 | 35.58508682
2181.744141 | -0.039092474 | 7.047632217 | 3.733568668 |  | 35.51346207 | 36.51952744 | 35.89377594 | 36.24278259 | 33.8993187 | 35.5471077
2181.84375 | -0.039137325 | 4.283125877 | 3.733552933 |  | 35.45539474 | 36.51625824 | 35.92685699 | 36.28092194 | 33.90335083 | 35.54180527
2181.943359 | -0.038831884 | 1.738040447 | 3.733587742 |  | 35.47812653 | 36.5200119 | 35.89928436 | 36.28974152 | 33.91514587 | 35.58510971
2182.042969 | -0.039358174 | 2.24113369 | 3.733578682 |  | 35.43682098 | 36.54647446 | 35.92921448 | 36.28171158 | 33.90689468 | 35.59519196
2182.142578 | -0.039326949 | 1.625483036 | 3.733571768 |  | 35.4578476 | 36.53066635 | 35.91110229 | 36.29049683 | 33.92209625 | 35.54728317
2182.242188 | -0.039369529 | 2.23953867 | 3.733589649 |  | 35.44576263 | 36.53419113 | 35.89881897 | 36.31781006 | 33.91217041 | 35.57452011
2182.341797 | -0.03931162 | 0.608359814 | 3.733579159 |  | 35.43878937 | 36.53258896 | 35.92918777 | 36.32234573 | 33.9111824 | 35.55213165
2182.441406 | -0.039185583 | -2.549642682 | 3.733563185 |  | 35.46915436 | 36.54528046 | 35.89566803 | 36.34194565 | 33.92448807 | 35.55595779
2182.541016 | -0.03934909 | -1.502215624 | 3.733570337 |  | 35.43510437 | 36.56222534 | 35.93124771 | 36.33759308 | 33.93590927 | 35.56516266
2182.640625 | -0.039590945 | -4.760700166 | 3.733522415 |  | 35.43622208 | 36.53679276 | 35.88993835 | 36.33501434 | 33.92256927 | 35.58161926
2182.740234 | -0.039665886 | 4.910169601 | 3.733557701 |  | 35.42926407 | 36.55792618 | 35.92373657 | 36.39443207 | 33.94014359 | 35.54825211
2182.839844 | -0.039551771 | 2.947924614 | 3.733560562 |  | 35.41796875 | 36.53360367 | 35.92123795 | 36.38386917 | 33.90908051 | 35.59677124
2182.939453 | -0.039066359 | 3.042938232 | 3.733590841 |  | 35.4121666 | 36.56370544 | 35.90417862 | 36.41555405 | 33.94334793 | 35.56929016
2183.039063 | -0.039774891 | 5.838430405 | 3.733541012 |  | 35.42027283 | 36.5563736 | 35.89086914 | 36.37252426 | 33.94819641 | 35.55601501
2183.138672 | -0.039316162 | 2.985519886 | 3.733525038 |  | 35.40187454 | 36.58463287 | 35.91443634 | 36.44716644 | 33.95105743 | 35.59807587
2183.238281 | -0.039326949 | 3.173724174 | 3.733532667 |  | 35.44540787 | 36.5667305 | 35.90607452 | 36.41487503 | 33.93662643 | 35.57646179
2183.337891 | -0.03951203 | 4.889206886 | 3.733529091 |  | 35.42144394 | 36.55928802 | 35.92179871 | 36.42044067 | 33.94197083 | 35.58444977
2183.4375 | -0.038854026 | -0.629094124 | 3.733515978 |  | 35.42699432 | 36.58055115 | 35.90607071 | 36.43892288 | 33.96561813 | 35.55532837
2183.537109 | -0.039625009 | 2.062726974 | 3.73352623 |  | 35.42278671 | 36.57793808 | 35.88575363 | 36.44557953 | 33.95996857 | 35.54191589
2183.636719 | -0.039297994 | 3.139546394 | 3.733556032 |  | 35.4458046 | 36.58533478 | 35.87545395 | 36.42304611 | 33.94038391 | 35.56555557
2183.736328 | -0.038689951 | 3.531448841 | 3.733536243 |  | 35.42630386 | 36.57477188 | 35.873703 | 36.44323349 | 33.96820831 | 35.55893707
2183.835938 | -0.03893067 | 6.040989876 | 3.733533621 |  | 35.43872452 | 36.60762024 | 35.86489868 | 36.40722275 | 33.95395279 | 35.57868195
2183.935547 | -0.039504082 | 4.803535461 | 3.733519316 |  | 35.45002365 | 36.59786606 | 35.82310867 | 36.39515305 | 33.93832016 | 35.56282043
2184.035156 | -0.038852323 | 5.490276337 | 3.733536959 |  | 35.46968079 | 36.59752655 | 35.83423233 | 36.4112587 | 33.94385529 | 35.56518173
2184.134766 | -0.038792143 | 5.462706566 | 3.733494282 |  | 35.48172379 | 36.57007217 | 35.80049133 | 36.39429855 | 33.95319366 | 35.58274078
2184.234375 | -0.039597758 | 2.857012749 | 3.733501673 |  | 35.47237396 | 36.58498001 | 35.81421661 | 36.40485382 | 33.93106461 | 35.58298492
2184.333984 | -0.039347387 | 4.419153214 | 3.733531237 |  | 35.45677185 | 36.6028862 | 35.79029465 | 36.39290237 | 33.95214081 | 35.58121872
2184.433594 | -0.038949405 | 10.11130428 | 3.733474016 |  | 35.47543335 | 36.59732819 | 35.75856018 | 36.40417099 | 33.95625305 | 35.55444336
2184.533203 | -0.039246898 | 7.309659958 | 3.73350668 |  | 35.50588608 | 36.60289383 | 35.73622131 | 36.41033936 | 33.95595169 | 35.57104111
2184.632813 | -0.038906825 | 2.084828377 | 3.733507395 |  | 35.51082611 | 36.6010437 | 35.74347687 | 36.39113998 | 33.96901321 | 35.57005692
2184.732422 | -0.038473644 | 8.047437668 | 3.733534575 |  | 35.51019669 | 36.58777618 | 35.76034546 | 36.37545395 | 33.96383286 | 35.58138275
2184.832031 | -0.039451282 | 5.896533012 | 3.733502865 |  | 35.49245453 | 36.60558319 | 35.73886108 | 36.42302704 | 33.96091461 | 35.57952499
2184.931641 | -0.039137325 | 6.35177803 | 3.733475208 |  | 35.49217606 | 36.601017 | 35.74079895 | 36.40652847 | 33.99945831 | 35.56968307
2185.03125 | -0.03888809 | 8.743520737 | 3.733501196 |  | 35.49158096 | 36.61194611 | 35.71883011 | 36.42808533 | 33.98743057 | 35.57193375
2185.130859 | -0.039294588 | 6.067875862 | 3.733502388 |  | 35.48970032 | 36.63406372 | 35.75669098 | 36.42216492 | 33.98101425 | 35.58914185
2185.230469 | -0.039076578 | 6.270206451 | 3.733467817 |  | 35.50218201 | 36.60413361 | 35.68466949 | 36.43802643 | 33.99890137 | 35.57292175
2185.330078 | -0.038932941 | 6.596487999 | 3.733503342 |  | 35.48859406 | 36.64633179 | 35.72983932 | 36.43649292 | 33.97977066 | 35.5741272
2185.429688 | -0.038970412 | 3.683652878 | 3.733477592 |  | 35.48163605 | 36.60424423 | 35.67381668 | 36.40231705 | 33.94632339 | 35.58488464
2185.529297 | -0.03919126 | -0.290736675 | 3.733505249 |  | 35.47125626 | 36.60348892 | 35.70101547 | 36.43819427 | 33.99320221 | 35.57779312
2185.628906 | -0.039337736 | 7.086593628 | 3.733495235 |  | 35.48527908 | 36.60656357 | 35.6865921 | 36.42721939 | 34.01233292 | 35.57173538
2185.728516 | -0.03939167 | 4.890802383 | 3.733469009 |  | 35.48300934 | 36.61449051 | 35.72846603 | 36.44768143 | 33.96073532 | 35.5942421
2185.828125 | -0.038981198 | 2.356881618 | 3.733490467 |  | 35.47333527 | 36.60002899 | 35.70752335 | 36.4318924 | 33.96948242 | 35.56772995
2185.927734 | -0.039363851 | 5.554530144 | 3.733466864 |  | 35.46477509 | 36.61917877 | 35.70515442 | 36.4291687 | 33.99385452 | 35.56029892
2186.027344 | -0.03873026 | 6.616311073 | 3.733449221 |  | 35.47784424 | 36.60808563 | 35.73443985 | 36.42724991 | 33.97235107 | 35.5847435
2186.126953 | -0.038533256 | 7.34839344 | 3.733487129 |  | 35.45915985 | 36.61227036 | 35.70096588 | 36.44016647 | 33.98604965 | 35.5896759
2186.226563 | -0.039554042 | 7.274114609 | 3.733448982 |  | 35.47183228 | 36.65130234 | 35.72859955 | 36.4540062 | 33.99188232 | 35.58564758
2186.326172 | -0.039253143 | 8.951775551 | 3.733462811 |  | 35.48480606 | 36.62000275 | 35.72294998 | 36.41881561 | 34.00970459 | 35.59147644
2186.425781 | -0.038840968 | 7.196417809 | 3.733471394 |  | 35.49214172 | 36.6232872 | 35.74491882 | 36.43937683 | 33.98060226 | 35.57540894
2186.525391 | -0.039429709 | 5.026144981 | 3.733458281 |  | 35.48420334 | 36.65019608 | 35.75997162 | 36.40884399 | 33.98217773 | 35.56577301
2186.625 | -0.039768646 | 5.754126549 | 3.733468533 |  | 35.53469849 | 36.64487076 | 35.7567215 | 36.44601059 | 33.97346497 | 35.57941818
2186.724609 | -0.039082255 | 3.504790306 | 3.733447552 |  | 35.54084778 | 36.64065933 | 35.77739334 | 36.44534683 | 34.02941513 | 35.56643677
2186.824219 | -0.038851187 | -0.060835838 | 3.733453512 |  | 35.52722549 | 36.64989471 | 35.78820038 | 36.40960693 | 34.03870392 | 35.59720993
2186.923828 | -0.038938051 | 3.379016876 | 3.733484983 |  | 35.51767731 | 36.64341736 | 35.77885056 | 36.43761826 | 34.03065491 | 35.57664108
2187.023438 | -0.039569939 | 5.747290611 | 3.733462095 |  | 35.51527786 | 36.63399887 | 35.804039 | 36.42461395 | 34.03084946 | 35.56370544
2187.123047 | -0.039031159 | 0.005924225 | 3.733434677 |  | 35.5329361 | 36.66078568 | 35.83026505 | 36.44960785 | 34.03511429 | 35.59537125
2187.222656 | -0.039182176 | 3.363978863 | 3.733449936 |  | 35.5290451 | 36.63464737 | 35.8010788 | 36.42156219 | 34.02331924 | 35.58815002
2187.322266 | -0.038949405 | 7.973614693 | 3.73344183 |  | 35.51856995 | 36.66300964 | 35.83321762 | 36.44721603 | 34.02215958 | 35.58305359
2187.421875 | -0.039478534 | 2.720758438 | 3.733480453 |  | 35.54655075 | 36.66472244 | 35.81759644 | 36.41552734 | 34.02326202 | 35.58921051
2187.521484 | -0.038964166 | 4.031124115 | 3.733458281 |  | 35.53032684 | 36.64361572 | 35.83254242 | 36.44378281 | 34.02898407 | 35.60167313
2187.621094 | -0.03966248 | 8.49037838 | 3.733428478 |  | 35.57366562 | 36.65088654 | 35.84520721 | 36.44943619 | 34.0300827 | 35.60626984
2187.720703 | -0.039014695 | 3.461954594 | 3.733428001 |  | 35.52337265 | 36.64014053 | 35.84617615 | 36.41452789 | 34.05963898 | 35.60017014
2187.820313 | -0.039150383 | 7.281178474 | 3.733414412 |  | 35.509552 | 36.63217545 | 35.83656311 | 36.4358902 | 34.03317642 | 35.5784874
2187.919922 | -0.039316162 | 4.039554596 | 3.733408213 |  | 35.54618073 | 36.61049271 | 35.83028412 | 36.45109177 | 34.02455521 | 35.60430908
2188.019531 | -0.038487837 | 6.464335442 | 3.733451366 |  | 35.54958725 | 36.64355469 | 35.8897171 | 36.45145035 | 33.99250031 | 35.55767059
2188.119141 | -0.039254279 | 4.965081215 | 3.733434439 |  | 35.56196213 | 36.63992691 | 35.85515976 | 36.39409637 | 34.03759003 | 35.59700012
2188.21875 | -0.0391237 | 0.462080002 | 3.733427525 |  | 35.5753212 | 36.65623474 | 35.87885284 | 36.4145546 | 34.03905106 | 35.6015892
2188.318359 | -0.038685977 | 2.675871849 | 3.733419418 |  | 35.56709671 | 36.61404037 | 35.85728836 | 36.4017601 | 34.04285431 | 35.60565186
2188.417969 | -0.038874464 | 1.661483288 | 3.733494043 |  | 35.56422043 | 36.63484573 | 35.87576294 | 36.40808868 | 34.04795837 | 35.59611893
2188.517578 | -0.038991985 | 3.528259277 | 3.733457327 |  | 35.56276703 | 36.6410408 | 35.8615799 | 36.40093613 | 34.04262924 | 35.59742355
2188.617188 | -0.039299697 | 7.634346008 | 3.733415365 |  | 35.57204819 | 36.60963821 | 35.86663818 | 36.42643738 | 34.04285049 | 35.57342529
2188.716797 | -0.039002772 | 2.708226204 | 3.733431101 |  | 35.57988739 | 36.60319901 | 35.86158371 | 36.39315796 | 34.05264664 | 35.62538147
2188.816406 | -0.039032862 | 3.987149239 | 3.733461142 |  | 35.58266068 | 36.62503815 | 35.84843445 | 36.4454422 | 34.06330872 | 35.58614349
2188.916016 | -0.039864593 | 4.005376816 | 3.733432293 |  | 35.57297516 | 36.61133194 | 35.84467697 | 36.42073059 | 34.04032898 | 35.58188248
2189.015625 | -0.039053301 | 0.97269249 | 3.733429432 |  | 35.57987213 | 36.60789108 | 35.8215065 | 36.41331482 | 34.03830719 | 35.58182144
2189.115234 | -0.038521334 | 3.376283169 | 3.73338604 |  | 35.61011505 | 36.62224579 | 35.81801224 | 36.42780304 | 34.04456329 | 35.59287262
2189.214844 | -0.039299697 | -2.882987499 | 3.733406067 |  | 35.58752441 | 36.59517288 | 35.79791641 | 36.42651749 | 34.03191757 | 35.60762024
2189.314453 | -0.039138461 | 3.067090034 | 3.733444214 |  | 35.58301926 | 36.58460999 | 35.79778671 | 36.40003967 | 34.03775787 | 35.59586334
2189.414063 | -0.039286072 | -1.318796396 | 3.733389378 |  | 35.58692932 | 36.58901596 | 35.75986481 | 36.41470337 | 34.04443359 | 35.57262802
2189.513672 | -0.039500108 | -4.858903527 | 3.733430147 |  | 35.60451126 | 36.57902145 | 35.77309799 | 36.43660736 | 34.0558815 | 35.62803268
2189.613281 | -0.038633177 | -4.367886581 | 3.733451366 |  | 35.60765457 | 36.576931 | 35.78584671 | 36.41104507 | 34.07820129 | 35.60684204
2189.712891 | -0.038842104 | -0.318078756 | 3.733420372 |  | 35.58651733 | 36.58761215 | 35.79494476 | 36.41366196 | 34.04899216 | 35.59913635
2189.8125 | -0.038601952 | -0.378914833 | 3.733374596 |  | 35.61576462 | 36.54290771 | 35.74814224 | 36.38948441 | 34.07725906 | 35.6025238
2189.912109 | -0.038541772 | -1.44411397 | 3.733355522 |  | 35.62000656 | 36.52449799 | 35.75782013 | 36.40861893 | 34.05428314 | 35.60432053
2190.011719 | -0.038662132 | 0.748943329 | 3.733393192 |  | 35.62168503 | 36.5329361 | 35.76806259 | 36.3689003 | 34.05461121 | 35.61172104
2190.111328 | -0.038664403 | -1.327454567 | 3.733379841 |  | 35.6319313 | 36.54778671 | 35.77127457 | 36.42105865 | 34.06745911 | 35.61843872
2190.210938 | -0.03897836 | 2.245690823 | 3.73344636 |  | 35.63980103 | 36.5414772 | 35.77347565 | 36.40187454 | 34.07036972 | 35.60848236
2190.310547 | -0.038981198 | 0.226938725 | 3.733440876 |  | 35.59741211 | 36.53673935 | 35.77705765 | 36.35351563 | 34.0667572 | 35.59997559
2190.410156 | -0.03914868 | 4.363101006 | 3.733375311 |  | 35.61771774 | 36.53512955 | 35.77153778 | 36.38821411 | 34.06261444 | 35.60338593
2190.509766 | -0.038939186 | 0.041924477 | 3.733389616 |  | 35.64522934 | 36.54464722 | 35.75693512 | 36.40156174 | 34.04734802 | 35.60722351
2190.609375 | -0.038605358 | 4.145960808 | 3.733429909 |  | 35.58245087 | 36.5223732 | 35.78778076 | 36.40814972 | 34.04811859 | 35.58740234
2190.708984 | -0.039330355 | 1.857662201 | 3.733394623 |  | 35.58573914 | 36.5206871 | 35.76856232 | 36.37322235 | 34.04177094 | 35.5860672
2190.808594 | -0.038521902 | -2.634175062 | 3.733455181 |  | 35.5682106 | 36.54770279 | 35.77050018 | 36.39849854 | 34.03800964 | 35.58384705
2190.908203 | -0.039197505 | 5.807671547 | 3.733354092 |  | 35.52832413 | 36.52272797 | 35.74124527 | 36.39764404 | 34.04582977 | 35.60239029
2191.007813 | -0.038496353 | 5.28429985 | 3.733368874 |  | 35.51133728 | 36.53306961 | 35.7503891 | 36.41097641 | 34.02904892 | 35.60342026
2191.107422 | -0.039270743 | 4.786902428 | 3.733387232 |  | 35.52965164 | 36.52628326 | 35.76412964 | 36.4018631 | 34.03103256 | 35.60568619
2191.207031 | -0.039011288 | 4.970321655 | 3.733379602 |  | 35.54122925 | 36.53307724 | 35.75823593 | 36.43569565 | 34.0016861 | 35.6067543
2191.306641 | -0.038206809 | 4.996524811 | 3.733381033 |  | 35.52529526 | 36.50479126 | 35.74564743 | 36.40130615 | 34.04595184 | 35.60442352
2191.40625 | -0.038957354 | 6.87879467 | 3.73341608 |  | 35.51321793 | 36.53749466 | 35.72443771 | 36.40710831 | 34.03011703 | 35.6112175
2191.505859 | -0.039312188 | 5.000854492 | 3.733379602 |  | 35.47727203 | 36.49986267 | 35.7313652 | 36.40993881 | 34.03278351 | 35.60443115
2191.605469 | -0.039292317 | 2.375565529 | 3.733410358 |  | 35.45861435 | 36.53285599 | 35.75435638 | 36.40278625 | 34.00685883 | 35.594944
2191.705078 | -0.038852891 | 4.313886642 | 3.733366013 |  | 35.47318649 | 36.5141716 | 35.72422791 | 36.38393402 | 34.01865768 | 35.58954239
2191.804688 | -0.039242356 | 1.865864754 | 3.733353376 |  | 35.47215271 | 36.51085281 | 35.74803925 | 36.36192322 | 34.0199852 | 35.60464478
2191.904297 | -0.038335117 | 0.959932804 | 3.733395576 |  | 35.42292786 | 36.54510117 | 35.7783165 | 36.41919708 | 34.03050613 | 35.61997223
2192.003906 | -0.038315814 | 5.292046547 | 3.73337388 |  | 35.44726563 | 36.54050064 | 35.77575302 | 36.37766266 | 34.06308365 | 35.60863113
2192.103516 | -0.0391061 | 2.697972775 | 3.733391285 |  | 35.44603348 | 36.52811432 | 35.7985878 | 36.35866547 | 34.04001999 | 35.6322403
2192.203125 | -0.03858492 | 4.35968399 | 3.733349323 |  | 35.44743347 | 36.55082321 | 35.80361557 | 36.3237381 | 34.00985336 | 35.64979935
2192.302734 | -0.038803498 | 1.724369526 | 3.733410358 |  | 35.42285919 | 36.55879974 | 35.79101181 | 36.3559761 | 34.05161285 | 35.63763428
2192.402344 | -0.039019804 | 5.165362358 | 3.733384609 |  | 35.44640732 | 36.53993225 | 35.8002243 | 36.32888412 | 34.03594971 | 35.61990356
2192.501953 | -0.03869506 | 5.381591797 | 3.733348846 |  | 35.44501495 | 36.54204559 | 35.84659195 | 36.34613037 | 34.04343414 | 35.62594986
2192.601563 | -0.038396432 | 0.126229286 | 3.733346224 |  | 35.42487717 | 36.55901718 | 35.83915329 | 36.34093094 | 34.02222443 | 35.60120773
2192.701172 | -0.038707551 | 4.242113113 | 3.733333111 |  | 35.44586182 | 36.55369949 | 35.82465744 | 36.34743881 | 34.03665543 | 35.6228981
2192.800781 | -0.03865248 | 4.673661232 | 3.733408689 |  | 35.44300461 | 36.54648209 | 35.88468933 | 36.33745956 | 34.0160675 | 35.62533569
2192.900391 | -0.038703009 | 5.511466026 | 3.733361959 |  | 35.42874908 | 36.57712173 | 35.8517189 | 36.32180023 | 34.02931595 | 35.62609482
2193 | -0.038147765 | 0.321496487 | 3.733359575 |  | 35.43409729 | 36.56591415 | 35.89507675 | 36.34732056 | 34.05072403 | 35.61835098
2193.099609 | -0.038910799 | -4.904473543 | 3.733330727 |  | 35.42111969 | 36.5405159 | 35.88625717 | 36.30893326 | 34.02366257 | 35.6339035
2193.199219 | -0.038406084 | -1.972270489 | 3.733370066 |  | 35.44341278 | 36.55986786 | 35.8810463 | 36.32043076 | 34.05071259 | 35.61926651
2193.298828 | -0.038631474 | -0.972236395 | 3.733366013 |  | 35.43336868 | 36.56858826 | 35.86330795 | 36.2965889 | 34.02670288 | 35.61908722
2193.398438 | -0.038861974 | 3.533499718 | 3.733373165 |  | 35.41327286 | 36.57777405 | 35.84393311 | 36.30391312 | 34.01375198 | 35.62182236
2193.498047 | -0.038665538 | 2.848582268 | 3.733392715 |  | 35.42355347 | 36.57990265 | 35.83618164 | 36.27419281 | 34.03404236 | 35.60713196
2193.597656 | -0.038248254 | 2.248425007 | 3.733342648 |  | 35.43131638 | 36.5810051 | 35.7922287 | 36.27701187 | 34.03933334 | 35.61760712
2193.697266 | -0.038193183 | 2.257538795 | 3.733342171 |  | 35.4192276 | 36.58395767 | 35.78100967 | 36.27684021 | 34.02198792 | 35.64450073
2193.796875 | -0.038962463 | 0.699044228 | 3.73334384 |  | 35.45366669 | 36.58400345 | 35.75100708 | 36.2655983 | 33.99010849 | 35.64569473
2193.896484 | -0.038641126 | 3.091470242 | 3.733335733 |  | 35.44596863 | 36.61584854 | 35.75026321 | 36.27035904 | 34.0160675 | 35.62881088
2193.996094 | -0.038959057 | 0.706562996 | 3.73333478 |  | 35.41819763 | 36.59040451 | 35.74327087 | 36.30022049 | 34.02473068 | 35.62620163
2194.095703 | -0.038924993 | 6.680792809 | 3.733347416 |  | 35.45154953 | 36.60626221 | 35.76984406 | 36.31379318 | 34.03379822 | 35.63781357
2194.195313 | -0.03870528 | 8.031716347 | 3.733319044 |  | 35.42915344 | 36.61969757 | 35.74782562 | 36.29637909 | 34.01747131 | 35.61645889
2194.294922 | -0.03892329 | 4.876219749 | 3.733302593 |  | 35.43178177 | 36.63757324 | 35.75655746 | 36.31346893 | 34.0024147 | 35.64006424
2194.394531 | -0.038541204 | 5.022045135 | 3.733374119 |  | 35.45727539 | 36.6138649 | 35.7530365 | 36.32962418 | 34.01847839 | 35.61461258
2194.494141 | -0.039127674 | 8.715722084 | 3.733308792 |  | 35.47076035 | 36.66083908 | 35.76100922 | 36.31225967 | 34.00315857 | 35.64001083
2194.59375 | -0.038788737 | 12.83570766 | 3.73334837 |  | 35.44710541 | 36.63993454 | 35.72612762 | 36.31830978 | 33.97870636 | 35.61192322
2194.693359 | -0.038747292 | 8.70637989 | 3.733332634 |  | 35.49778748 | 36.65326309 | 35.75247955 | 36.34357834 | 34.0015564 | 35.62601852
2194.792969 | -0.038596842 | 7.09160614 | 3.733279228 |  | 35.45534897 | 36.65524673 | 35.72736359 | 36.30476379 | 33.98260117 | 35.61605072
2194.892578 | -0.038258473 | 5.339439392 | 3.733346462 |  | 35.4524765 | 36.67669678 | 35.74349213 | 36.31557846 | 34.01887512 | 35.63606644
2194.992188 | -0.038273802 | 6.426739693 | 3.733320713 |  | 35.4862442 | 36.64932251 | 35.7044487 | 36.28837967 | 33.99074173 | 35.64794159
2195.091797 | -0.038806904 | 12.97287273 | 3.733329773 |  | 35.46389008 | 36.62308884 | 35.66998672 | 36.26321411 | 33.96938324 | 35.63082504
2195.191406 | -0.038656455 | 11.33030319 | 3.733360529 |  | 35.46010208 | 36.63987732 | 35.69494247 | 36.28730774 | 33.98045349 | 35.59812164
2195.291016 | -0.038047843 | 10.03132915 | 3.733233929 |  | 35.45744705 | 36.64992905 | 35.64462662 | 36.26032257 | 33.97180176 | 35.61491776
2195.390625 | -0.039393941 | 7.495128632 | 3.733276367 |  | 35.48032761 | 36.62677765 | 35.70023346 | 36.26490784 | 33.94458008 | 35.62937927
2195.490234 | -0.038306162 | 4.244392395 | 3.733273983 |  | 35.45833588 | 36.65530014 | 35.64451599 | 36.23961639 | 33.95601273 | 35.62599564
2195.589844 | -0.038791008 | 7.193227768 | 3.733334064 |  | 35.42734528 | 36.65464783 | 35.67224121 | 36.26403046 | 33.9382515 | 35.62374496
2195.689453 | -0.039062952 | 4.482039452 | 3.733290195 |  | 35.43280792 | 36.63981247 | 35.6379509 | 36.22907639 | 33.92454529 | 35.62325668
2195.789063 | -0.039162306 | -0.069494247 | 3.733282089 |  | 35.42701721 | 36.66796112 | 35.68935776 | 36.23334122 | 33.93478775 | 35.63563919
2195.888672 | -0.039441631 | 5.673239708 | 3.733271122 |  | 35.43205643 | 36.64429092 | 35.64622879 | 36.21622467 | 33.94354248 | 35.62770081
2195.988281 | -0.039175931 | 4.69758606 | 3.733307123 |  | 35.4423027 | 36.63298798 | 35.65410233 | 36.20817566 | 33.91417313 | 35.64126587
2196.087891 | -0.038850052 | 5.092450142 | 3.733299732 |  | 35.41490936 | 36.63560104 | 35.63024902 | 36.19487381 | 33.92957687 | 35.64557648
2196.1875 | -0.038762053 | 7.73300457 | 3.733282089 |  | 35.3852005 | 36.62691116 | 35.65864563 | 36.22885895 | 33.90908432 | 35.63516617
2196.287109 | -0.039106668 | 7.375736237 | 3.733280897 |  | 35.41837311 | 36.60935593 | 35.66891098 | 36.17305756 | 33.92337799 | 35.62459183
2196.386719 | -0.039070333 | 9.165498734 | 3.733295202 |  | 35.3756218 | 36.61031723 | 35.66046906 | 36.21311188 | 33.91845322 | 35.63785553
2196.486328 | -0.038703576 | 4.609635353 | 3.73327136 |  | 35.41152954 | 36.58354568 | 35.65300369 | 36.21419907 | 33.90221024 | 35.61225891
2196.585938 | -0.038423116 | 1.337024212 | 3.733278513 |  | 35.37533188 | 36.55745697 | 35.69174576 | 36.2243309 | 33.90363312 | 35.61848831
2196.685547 | -0.038679732 | 3.987832069 | 3.733271122 |  | 35.39694595 | 36.58076859 | 35.69093323 | 36.23426056 | 33.91793823 | 35.63645554
2196.785156 | -0.038222706 | 4.344189644 | 3.733251572 |  | 35.38630295 | 36.55942535 | 35.6912384 | 36.19882202 | 33.88654327 | 35.63294601
2196.884766 | -0.038446393 | 5.510327339 | 3.733286619 |  | 35.40462112 | 36.54036331 | 35.72089386 | 36.23711395 | 33.87958908 | 35.62892914
2196.984375 | -0.037947922 | 11.97648525 | 3.733300209 |  | 35.39691544 | 36.50513458 | 35.723629 | 36.17286301 | 33.87828064 | 35.6251297
2197.083984 | -0.03861501 | 3.906946182 | 3.733280897 |  | 35.3708725 | 36.54354095 | 35.70734024 | 36.17909622 | 33.83493042 | 35.58414459
2197.183594 | -0.038094398 | -0.039190292 | 3.733294964 |  | 35.40113449 | 36.51280975 | 35.78089142 | 36.16885757 | 33.87160873 | 35.59908295
2197.283203 | -0.038587191 | 4.770270348 | 3.733280659 |  | 35.37655258 | 36.50551224 | 35.75542831 | 36.16030502 | 33.85881805 | 35.58486176
2197.382813 | -0.038532688 | 8.111919403 | 3.733280182 |  | 35.40074921 | 36.52239227 | 35.80460358 | 36.17809296 | 33.812603 | 35.62320328
2197.482422 | -0.039066359 | 9.62165451 | 3.733323574 |  | 35.39093781 | 36.45078659 | 35.78480911 | 36.14630508 | 33.84775162 | 35.59687042
2197.582031 | -0.038297646 | 4.698496819 | 3.733262539 |  | 35.39838791 | 36.47050095 | 35.82489395 | 36.14521027 | 33.8203125 | 35.6218605
2197.681641 | -0.037957574 | 5.514428139 | 3.733287334 |  | 35.38087845 | 36.48664093 | 35.83019257 | 36.12979126 | 33.83017349 | 35.60839081
2197.78125 | -0.038340227 | 6.655273438 | 3.733273506 |  | 35.42078018 | 36.48480606 | 35.87864685 | 36.14881516 | 33.82567978 | 35.63405228
2197.880859 | -0.038653616 | 7.654852867 | 3.733278275 |  | 35.39651489 | 36.4896965 | 35.86461258 | 36.09305191 | 33.80283356 | 35.61989594
2197.980469 | -0.038263015 | 5.716075897 | 3.733226299 |  | 35.40476227 | 36.50329208 | 35.87958527 | 36.0928421 | 33.81236267 | 35.62388992
2198.080078 | -0.038557669 | 3.884160042 | 3.73321557 |  | 35.42157745 | 36.4950943 | 35.89212418 | 36.05437851 | 33.81414413 | 35.62752533
2198.179688 | -0.038612739 | 9.053396225 | 3.733239651 |  | 35.41107178 | 36.53717804 | 35.92209625 | 36.09926987 | 33.81092834 | 35.59838104
2198.279297 | -0.03840211 | 7.184569359 | 3.73328805 |  | 35.39671326 | 36.52088547 | 35.90483856 | 36.0514183 | 33.83021164 | 35.58481598
2198.378906 | -0.038741047 | 11.71058369 | 3.733274698 |  | 35.40200424 | 36.55252838 | 35.95105743 | 36.07604218 | 33.80796051 | 35.59011459
2198.478516 | -0.038732531 | 11.15440273 | 3.733239174 |  | 35.41326523 | 36.56088638 | 35.93486404 | 36.04477692 | 33.81652069 | 35.6052475
2198.578125 | -0.038449232 | 8.800709724 | 3.733252525 |  | 35.41477585 | 36.56064987 | 35.95693588 | 36.10945511 | 33.83150864 | 35.59906769
2198.677734 | -0.038192048 | 3.871400833 | 3.733233929 |  | 35.42333984 | 36.58535004 | 35.9585762 | 36.04942322 | 33.8085556 | 35.63288498
2198.777344 | -0.038008102 | 4.013579369 | 3.733223915 |  | 35.39953613 | 36.56656265 | 35.97098541 | 36.04680252 | 33.83292007 | 35.61861801
2198.876953 | -0.03810632 | 5.265843391 | 3.733237028 |  | 35.43894577 | 36.56997681 | 35.97919846 | 36.00427246 | 33.82508087 | 35.58661652
2198.976563 | -0.038378265 | 5.29295826 | 3.733273029 |  | 35.40855408 | 36.55432892 | 35.98523712 | 36.00820541 | 33.79573441 | 35.61437225
2199.076172 | -0.038164797 | 1.200086594 | 3.73321414 |  | 35.44875336 | 36.57736588 | 35.99019623 | 36.01567459 | 33.83005524 | 35.58489227
2199.175781 | -0.038920451 | 4.420291901 | 3.733268976 |  | 35.41187286 | 36.52458572 | 35.97290421 | 36.02188492 | 33.82237625 | 35.57135391
2199.275391 | -0.038604223 | 1.469633102 | 3.733264208 |  | 35.43256378 | 36.55265808 | 35.9930954 | 36.06233978 | 33.82142258 | 35.62811661
2199.375 | -0.039115751 | 8.663089752 | 3.733254671 |  | 35.4104805 | 36.5165596 | 35.9615097 | 36.0471077 | 33.81970215 | 35.62115097
2199.474609 | -0.038872761 | 4.011984825 | 3.733198404 |  | 35.41368866 | 36.4858551 | 36.01631546 | 36.07226181 | 33.81597137 | 35.61394882
2199.574219 | -0.038661564 | 11.05916119 | 3.733242035 |  | 35.38531113 | 36.51483536 | 36.00407028 | 36.05248642 | 33.81819534 | 35.59173584
2199.673828 | -0.038355555 | 3.224990368 | 3.73321867 |  | 35.38554001 | 36.51759338 | 36.02823257 | 36.06187057 | 33.78742981 | 35.59312057
2199.773438 | -0.038960192 | 10.36011696 | 3.73330164 |  | 35.38280106 | 36.5228157 | 36.02716827 | 36.07185745 | 33.83470535 | 35.57871246
2199.873047 | -0.038888658 | 11.57888603 | 3.733214855 |  | 35.37723541 | 36.51726532 | 35.99433899 | 36.0819664 | 33.83460999 | 35.6013031
2199.972656 | -0.037668597 | 8.713899612 | 3.73322463 |  | 35.31876373 | 36.54277039 | 36.01069641 | 36.06241226 | 33.79138947 | 35.59783173
2200.072266 | -0.038233492 | 2.706403732 | 3.733242512 |  | 35.33871078 | 36.53061295 | 36.01951218 | 36.07930374 | 33.78232193 | 35.61500549
2200.171875 | -0.03861501 | 4.314113617 | 3.733233929 |  | 35.31443024 | 36.52566528 | 36.00309372 | 36.02606201 | 33.78102493 | 35.59526062
2200.271484 | -0.03827664 | 4.472242355 | 3.73322463 |  | 35.26402664 | 36.55448914 | 35.97903061 | 36.05572128 | 33.78565598 | 35.5850296
2200.371094 | -0.038425387 | 6.957631111 | 3.733216524 |  | 35.31214905 | 36.57305908 | 36.01522064 | 36.05145264 | 33.76970673 | 35.61759949
2200.470703 | -0.03845207 | 3.572234154 | 3.733218193 |  | 35.26597977 | 36.56830978 | 35.97521973 | 35.99789047 | 33.76239014 | 35.58764648
2200.570313 | -0.03774297 | 6.112534523 | 3.733224869 |  | 35.26454163 | 36.56578445 | 35.98891449 | 36.03859711 | 33.74763107 | 35.58807373
2200.669922 | -0.038471941 | 1.099604607 | 3.733175755 |  | 35.26427841 | 36.54718781 | 35.96727753 | 36.03042984 | 33.74422073 | 35.5932579
2200.769531 | -0.038000721 | 0.118937492 | 3.733250618 |  | 35.23912048 | 36.59345245 | 36.00627899 | 36.05974579 | 33.75628662 | 35.5567894
2200.869141 | -0.038679164 | 4.936144829 | 3.733222008 |  | 35.2425766 | 36.60385513 | 35.96521759 | 36.02232361 | 33.73576736 | 35.59406281
2200.96875 | -0.038632042 | 3.50068903 | 3.733213902 |  | 35.25630188 | 36.60459137 | 35.95389557 | 36.06006241 | 33.75052261 | 35.58473206
2201.068359 | -0.038542908 | -1.458696365 | 3.733239412 |  | 35.23370361 | 36.57132339 | 35.94253922 | 36.05068588 | 33.72956848 | 35.60025787
2201.167969 | -0.038087017 | 3.452840805 | 3.733197451 |  | 35.21664047 | 36.58027267 | 35.94639206 | 36.04058456 | 33.73477173 | 35.57775116
2201.267578 | -0.038097804 | 4.120213509 | 3.733221531 |  | 35.20104218 | 36.61924362 | 35.90929794 | 36.01721954 | 33.74310684 | 35.5823822
2201.367188 | -0.038090991 | -4.155758128 | 3.733216524 |  | 35.21444321 | 36.61950684 | 35.95637894 | 36.02913284 | 33.751194 | 35.60139465
2201.466797 | -0.037836079 | 2.583820343 | 3.733185291 |  | 35.20749283 | 36.59374619 | 35.97200012 | 36.04423904 | 33.73544312 | 35.58111572
2201.566406 | -0.038834155 | 2.123562813 | 3.733199596 |  | 35.21723557 | 36.59684753 | 35.96031189 | 36.05155945 | 33.72709274 | 35.58973694
2201.666016 | -0.03829424 | 2.243412018 | 3.733215332 |  | 35.24020004 | 36.61223221 | 35.99679565 | 36.02677536 | 33.73807907 | 35.58386612
2201.765625 | -0.038312975 | 2.093259335 | 3.733222008 |  | 35.20738983 | 36.57879639 | 35.96099472 | 36.03086472 | 33.72811508 | 35.5675087
2201.865234 | -0.038771137 | -0.157900333 | 3.733192682 |  | 35.23108292 | 36.62158203 | 36.01091766 | 36.04999161 | 33.70412064 | 35.57674789
2201.964844 | -0.038706415 | -2.107385635 | 3.733201265 |  | 35.22072983 | 36.60948563 | 35.99298477 | 36.02837372 | 33.72525406 | 35.59172821
2202.064453 | -0.038389619 | -2.311083555 | 3.733240604 |  | 35.22444534 | 36.60650253 | 36.01968384 | 36.05389023 | 33.69327545 | 35.5811348
2202.164063 | -0.038925561 | -2.614807844 | 3.733180761 |  | 35.22356033 | 36.63198471 | 36.01818085 | 36.01766968 | 33.73271942 | 35.59352112
2202.263672 | -0.03836691 | -4.891713977 | 3.733177185 |  | 35.21224976 | 36.63776398 | 36.03417206 | 36.00259781 | 33.73083878 | 35.60733414
2202.363281 | -0.038139249 | -6.857832432 | 3.733184576 |  | 35.22660446 | 36.64955521 | 36.04863739 | 35.99739075 | 33.74070358 | 35.56315231
2202.462891 | -0.038750131 | 0.186608791 | 3.733141184 |  | 35.16456223 | 36.64387131 | 36.06414413 | 35.97036743 | 33.72916412 | 35.59992218
2202.5625 | -0.038838697 | -2.094398022 | 3.733199596 |  | 35.21243668 | 36.64694214 | 36.07273865 | 35.98531342 | 33.74626923 | 35.58600616
2202.662109 | -0.038949405 | -8.576733589 | 3.733189583 |  | 35.16362762 | 36.66488647 | 36.0448494 | 35.92173004 | 33.74060822 | 35.57531738
2202.761719 | -0.037733319 | -4.837941349 | 3.733194828 |  | 35.18089294 | 36.70124054 | 36.08123016 | 35.93693542 | 33.74124527 | 35.56386948
2202.861328 | -0.038650777 | -5.39845264 | 3.733131647 |  | 35.20780182 | 36.65314865 | 36.09062576 | 35.91781235 | 33.73684692 | 35.59470367
2202.960938 | -0.038373723 | -5.714025021 | 3.733148575 |  | 35.19263458 | 36.69568253 | 36.11746979 | 35.91736221 | 33.72342682 | 35.58341217
2203.060547 | -0.038526443 | -5.58483398 | 3.733142853 |  | 35.20377731 | 36.68764877 | 36.09944153 | 35.90075684 | 33.74408722 | 35.56175995
2203.160156 | -0.038889793 | -3.415700972 | 3.733139038 |  | 35.24080658 | 36.71051788 | 36.13974762 | 35.93609238 | 33.78886795 | 35.57340622
2203.259766 | -0.038295376 | 0.27068615 | 3.733154297 |  | 35.21362305 | 36.68174744 | 36.12864304 | 35.91027832 | 33.75015259 | 35.56842422
2203.359375 | -0.039035701 | -5.47614944 | 3.73315835 |  | 35.216362 | 36.7247963 | 36.14788437 | 35.92242813 | 33.7395134 | 35.57501984
2203.458984 | -0.038310704 | -5.086525857 | 3.733173847 |  | 35.27764893 | 36.75996017 | 36.17223358 | 35.93019867 | 33.75177765 | 35.58220291
2203.558594 | -0.038151171 | 0.618613243 | 3.733133316 |  | 35.24332428 | 36.77129364 | 36.16465378 | 35.94692993 | 33.73823166 | 35.5753746
2203.658203 | -0.038213054 | -5.289996028 | 3.733176708 |  | 35.26301956 | 36.7405777 | 36.18732834 | 35.96231079 | 33.75254059 | 35.57041168
2203.757813 | -0.038454909 | -10.81536102 | 3.733141899 |  | 35.30295944 | 36.76202393 | 36.17749023 | 35.9756546 | 33.7707901 | 35.6003952
2203.857422 | -0.039078281 | -8.096653461 | 3.73314476 |  | 35.29154587 | 36.77059937 | 36.21347046 | 35.94882584 | 33.77964783 | 35.57889557
2203.957031 | -0.037577192 | -5.626986265 | 3.733117104 |  | 35.29759216 | 36.74741364 | 36.15235519 | 35.960392 | 33.76698685 | 35.56226349
2204.056641 | -0.038554262 | -7.069505453 | 3.733126163 |  | 35.28581619 | 36.79600906 | 36.17436218 | 36.04108429 | 33.80528641 | 35.56569672
2204.15625 | -0.038655319 | -10.50753593 | 3.733114004 |  | 35.27275467 | 36.79379654 | 36.15496063 | 36.00434494 | 33.78240967 | 35.55473328
2204.255859 | -0.038501463 | -6.461145401 | 3.73314023 |  | 35.28775024 | 36.79986572 | 36.17937469 | 36.03105545 | 33.80838394 | 35.57883072
2204.355469 | -0.038352149 | -13.24150944 | 3.733102798 |  | 35.24906158 | 36.80148697 | 36.1391983 | 36.05507278 | 33.78850555 | 35.57458496
2204.455078 | -0.038708686 | -9.158663273 | 3.733169794 |  | 35.27468109 | 36.81172562 | 36.15254593 | 36.04095459 | 33.7730751 | 35.58067322
2204.554688 | -0.037990502 | -9.247980118 | 3.733164787 |  | 35.27775192 | 36.79426956 | 36.11990356 | 36.03692627 | 33.78772354 | 35.56764603
2204.654297 | -0.039014695 | -7.368444443 | 3.733153582 |  | 35.25510025 | 36.81873322 | 36.14122772 | 36.03375626 | 33.7824173 | 35.57712936
2204.753906 | -0.038734234 | -9.391753674 | 3.733147621 |  | 35.2413826 | 36.85383606 | 36.11607361 | 36.03465271 | 33.79581451 | 35.55268097
2204.853516 | -0.038564482 | -9.130181789 | 3.733150482 |  | 35.26472473 | 36.81307983 | 36.13217926 | 36.04462433 | 33.82770157 | 35.5816803
2204.953125 | -0.037749783 | -4.812422097 | 3.733181 |  | 35.27225113 | 36.83044434 | 36.12049866 | 36.04295349 | 33.8062439 | 35.57221985
2205.052734 | -0.038596842 | -6.039167166 | 3.733144999 |  | 35.26893997 | 36.83132935 | 36.10158157 | 36.05379868 | 33.80092239 | 35.58414841
2205.152344 | -0.037970064 | -3.013317704 | 3.733104229 |  | 35.28707886 | 36.84771729 | 36.09773254 | 36.05195999 | 33.79548645 | 35.58849716
2205.251953 | -0.038689951 | -7.997994661 | 3.733168125 |  | 35.29163742 | 36.86995697 | 36.10522461 | 36.06758499 | 33.80487061 | 35.56061554
2205.351563 | -0.039534739 | -9.1887393 | 3.733105898 |  | 35.29818726 | 36.89402008 | 36.13643646 | 36.05873871 | 33.81129456 | 35.55693436
2205.451172 | -0.038414032 | -9.841757298 | 3.733159542 |  | 35.31134415 | 36.88700867 | 36.08683395 | 36.04449463 | 33.82545853 | 35.54878998
2205.550781 | -0.038544611 | -13.53589153 | 3.733141899 |  | 35.33547211 | 36.86405563 | 36.10879135 | 36.07400131 | 33.8181076 | 35.56984711
2205.650391 | -0.038133571 | -6.109800577 | 3.73311615 |  | 35.36088181 | 36.89261627 | 36.08161545 | 36.05335999 | 33.82073975 | 35.53413391
2205.75 | -0.038483863 | -10.37925577 | 3.733086109 |  | 35.35364532 | 36.89845657 | 36.09350204 | 36.06238174 | 33.82626724 | 35.56225204
2205.849609 | -0.038486702 | -9.535071373 | 3.733145237 |  | 35.3666153 | 36.86899185 | 36.07414246 | 36.04748535 | 33.8577652 | 35.5823555
2205.949219 | -0.039098719 | -6.245827198 | 3.733114719 |  | 35.35479736 | 36.90847778 | 36.0607338 | 36.05611038 | 33.8144455 | 35.55389023
2206.048828 | -0.039018669 | -6.654818058 | 3.733083963 |  | 35.36433029 | 36.8983078 | 36.05610275 | 36.03217316 | 33.82707977 | 35.54972076
2206.148438 | -0.038793846 | -2.657871485 | 3.733107567 |  | 35.35697937 | 36.87418365 | 36.0860939 | 36.08594513 | 33.85506058 | 35.56059647
2206.248047 | -0.03847705 | -4.41322875 | 3.733134747 |  | 35.35811615 | 36.90472794 | 36.06331635 | 36.06826782 | 33.84206009 | 35.56668091
2206.347656 | -0.038382239 | -10.11814022 | 3.733123779 |  | 35.34670639 | 36.9148407 | 36.03557968 | 36.05761719 | 33.85339355 | 35.57874298
2206.447266 | -0.039224756 | -6.588969469 | 3.73310709 |  | 35.37890244 | 36.89794922 | 36.0720253 | 36.08181763 | 33.85792542 | 35.56692886
2206.546875 | -0.038324898 | -5.865089655 | 3.733129025 |  | 35.34852219 | 36.88955307 | 36.04516602 | 36.06216812 | 33.87618256 | 35.5554657
2206.646484 | -0.037898529 | -0.902514219 | 3.733118057 |  | 35.3416214 | 36.90314102 | 36.06529617 | 36.11465454 | 33.8576622 | 35.59317398
2206.746094 | -0.038580946 | -3.915376246 | 3.733093262 |  | 35.37926102 | 36.90590286 | 36.01723862 | 36.08620071 | 33.86275864 | 35.56884384
2206.845703 | -0.038633745 | -6.028230309 | 3.733134747 |  | 35.3927803 | 36.90252304 | 36.05098724 | 36.13349533 | 33.84606552 | 35.5769577
2206.945313 | -0.039148112 | -1.135605097 | 3.733099937 |  | 35.37462997 | 36.89958191 | 36.03852081 | 36.09148407 | 33.84099197 | 35.55534744
2207.044922 | -0.03876035 | -4.5194069 | 3.733082056 |  | 35.41296005 | 36.92596436 | 36.03804016 | 36.14240265 | 33.86130524 | 35.5558548
2207.144531 | -0.038385078 | -7.731409788 | 3.733138561 |  | 35.40095139 | 36.88399506 | 36.02979279 | 36.1147728 | 33.86179733 | 35.58284378
2207.244141 | -0.038248821 | -9.125624657 | 3.733083963 |  | 35.4048233 | 36.90487289 | 36.03281403 | 36.13682175 | 33.88016891 | 35.54471588
2207.34375 | -0.038018321 | -7.709308386 | 3.733076096 |  | 35.4287262 | 36.9061203 | 36.03850555 | 36.13648987 | 33.89349747 | 35.60381317
2207.443359 | -0.038488405 | -5.651366234 | 3.73311162 |  | 35.44441986 | 36.87850571 | 36.02810669 | 36.12053299 | 33.89926147 | 35.58819962
2207.542969 | -0.038754673 | -7.313988447 | 3.733074427 |  | 35.45850754 | 36.88497925 | 36.03068161 | 36.14672089 | 33.90034485 | 35.55662537
2207.642578 | -0.038670648 | -11.33759356 | 3.733089447 |  | 35.47946548 | 36.85569763 | 35.99583435 | 36.1338768 | 33.92513275 | 35.59686661
2207.742188 | -0.039040811 | -7.931689978 | 3.733104706 |  | 35.45293808 | 36.8460083 | 36.03875351 | 36.17456436 | 33.92189026 | 35.60477066
2207.841797 | -0.039082255 | -5.690328598 | 3.73311758 |  | 35.49092865 | 36.8533783 | 36.01353836 | 36.14795303 | 33.90655518 | 35.59822083
2207.941406 | -0.03832433 | -5.858709931 | 3.733057022 |  | 35.50173187 | 36.82132339 | 35.99129486 | 36.18878555 | 33.91508865 | 35.58842087
2208.041016 | -0.038637719 | -7.034188509 | 3.733089209 |  | 35.50468445 | 36.81184769 | 36.00588989 | 36.16760254 | 33.92127228 | 35.59067535
2208.140625 | -0.038444122 | -6.721350431 | 3.733058929 |  | 35.50149918 | 36.76896667 | 35.95574951 | 36.1885643 | 33.89501572 | 35.58312988
2208.240234 | -0.038657022 | -6.448613882 | 3.733033657 |  | 35.51718903 | 36.78540802 | 35.97980881 | 36.16140747 | 33.92306519 | 35.58127975
2208.339844 | -0.038054656 | -9.440741539 | 3.733070374 |  | 35.54867554 | 36.7669487 | 35.9119072 | 36.14352036 | 33.92144394 | 35.59714508
2208.439453 | -0.038482728 | -6.621096373 | 3.733055592 |  | 35.55046082 | 36.73856735 | 35.93507767 | 36.17646408 | 33.90296555 | 35.59002686
2208.539063 | -0.038190912 | -9.73603487 | 3.733133316 |  | 35.52096939 | 36.69886398 | 35.91703033 | 36.16132355 | 33.92536163 | 35.58083344
2208.638672 | -0.038429361 | -17.2701273 | 3.733055353 |  | 35.57448578 | 36.68060303 | 35.90198135 | 36.17568207 | 33.932827 | 35.58027267
2208.738281 | -0.038692789 | -10.50343418 | 3.733056545 |  | 35.5742569 | 36.68953705 | 35.86137009 | 36.17269516 | 33.90576935 | 35.59627914
2208.837891 | -0.037950193 | -9.46626091 | 3.733038902 |  | 35.59614182 | 36.67972183 | 35.88482666 | 36.18847656 | 33.89926529 | 35.58929825
2208.9375 | -0.038828478 | -10.60027075 | 3.73306036 |  | 35.58511734 | 36.66210175 | 35.82230377 | 36.19481277 | 33.92258453 | 35.59375
2209.037109 | -0.038794982 | -10.19401407 | 3.73306179 |  | 35.59898376 | 36.63633728 | 35.87467957 | 36.206707 | 33.91185379 | 35.57627487
2209.136719 | -0.038755808 | -6.785831928 | 3.733044863 |  | 35.59709167 | 36.61087036 | 35.80905151 | 36.1579628 | 33.93410873 | 35.6042099
2209.236328 | -0.038370316 | -9.256182671 | 3.733069897 |  | 35.58045959 | 36.61405563 | 35.80811691 | 36.2168045 | 33.94457626 | 35.6220665
2209.335938 | -0.038236899 | -9.431627274 | 3.733092785 |  | 35.60742569 | 36.60548782 | 35.79839325 | 36.1900444 | 33.92469025 | 35.59617996
2209.435547 | -0.038685977 | -13.43199158 | 3.733062506 |  | 35.61055756 | 36.62133026 | 35.77186966 | 36.21271515 | 33.92946625 | 35.61394882
2209.535156 | -0.038648506 | -9.52891922 | 3.733067036 |  | 35.589077 | 36.59227371 | 35.78665924 | 36.23175812 | 33.90352249 | 35.58760834
2209.634766 | -0.038760918 | -8.170476913 | 3.733044147 |  | 35.59702301 | 36.58320999 | 35.75862122 | 36.22325134 | 33.93033218 | 35.59573746
2209.734375 | -0.038235763 | -9.1488657 | 3.733045101 |  | 35.59831619 | 36.58063507 | 35.77896881 | 36.23056793 | 33.93925095 | 35.58986282
2209.833984 | -0.038320356 | -7.989563942 | 3.733047962 |  | 35.61836624 | 36.56294632 | 35.73861313 | 36.18645859 | 33.9413414 | 35.60738373
2209.933594 | -0.038467399 | -7.269102097 | 3.73309803 |  | 35.59143066 | 36.57762146 | 35.73245621 | 36.19455719 | 33.92990875 | 35.60680008
2210.033203 | -0.038287995 | -4.410950243 | 3.733058214 |  | 35.61997986 | 36.55010986 | 35.73519135 | 36.19833374 | 33.95188141 | 35.59614182
2210.132813 | -0.038557669 | -2.694783211 | 3.733073235 |  | 35.63709641 | 36.54634094 | 35.75266266 | 36.17715836 | 33.92798233 | 35.60329819
2210.232422 | -0.038168203 | -8.125590563 | 3.733043194 |  | 35.59067917 | 36.5456543 | 35.75139236 | 36.15277481 | 33.92759323 | 35.62019348
2210.332031 | -0.038796117 | -0.573498726 | 3.733059168 |  | 35.62252045 | 36.55661011 | 35.79335403 | 36.15574646 | 33.91242599 | 35.6242485
2210.431641 | -0.038940889 | -4.593002498 | 3.733077526 |  | 35.63893127 | 36.54763412 | 35.77867508 | 36.151474 | 33.91920853 | 35.61428452
2210.53125 | -0.038545746 | -3.980997086 | 3.733045578 |  | 35.65130234 | 36.56859589 | 35.80593109 | 36.16167831 | 33.9119339 | 35.60925293
2210.630859 | -0.038801227 | 0.954692364 | 3.733063221 |  | 35.63732147 | 36.56035233 | 35.81329346 | 36.1521759 | 33.94617081 | 35.60808182
2210.730469 | -0.038624661 | -2.420679569 | 3.733037949 |  | 35.59336472 | 36.55443573 | 35.81402969 | 36.15209961 | 33.94059753 | 35.60488892
2210.830078 | -0.038792711 | -3.286054373 | 3.73301506 |  | 35.64710236 | 36.59050369 | 35.85441208 | 36.13722992 | 33.92539597 | 35.59811783
2210.929688 | -0.038541204 | -7.762853146 | 3.733044147 |  | 35.63946152 | 36.55694199 | 35.88602066 | 36.13761139 | 33.94142914 | 35.59093857
2211.029297 | -0.038667241 | -1.24064374 | 3.733000994 |  | 35.6540947 | 36.55091858 | 35.89533997 | 36.13744736 | 33.95809937 | 35.59733582
2211.128906 | -0.038511682 | 0.855121613 | 3.733053446 |  | 35.6049881 | 36.56320953 | 35.85229492 | 36.12257004 | 33.92194366 | 35.60900497
2211.228516 | -0.038545746 | -5.794228196 | 3.73305583 |  | 35.66643524 | 36.57809067 | 35.88676071 | 36.11817169 | 33.93960571 | 35.62637711
2211.328125 | -0.039254279 | -3.382890582 | 3.733030558 |  | 35.64283371 | 36.5366745 | 35.88447952 | 36.11594391 | 33.92188263 | 35.61956787
2211.427734 | -0.039120861 | -1.491506815 | 3.733076096 |  | 35.64207077 | 36.54801941 | 35.89949417 | 36.10600281 | 33.93907166 | 35.61231232
2211.527344 | -0.038953379 | -5.16376698 | 3.733020782 |  | 35.6411705 | 36.53836823 | 35.87950897 | 36.0918541 | 33.92648315 | 35.59205246
2211.626953 | -0.039065791 | -5.135285735 | 3.733016968 |  | 35.65480042 | 36.55118942 | 35.95552063 | 36.13658142 | 33.95228577 | 35.60237885
2211.726563 | -0.039089068 | -3.701197207 | 3.733034611 |  | 35.65910339 | 36.55882263 | 35.91939926 | 36.11001205 | 33.92829132 | 35.59968948
2211.826172 | -0.038474212 | -4.418469302 | 3.73306632 |  | 35.64927673 | 36.53087616 | 35.95121765 | 36.1605835 | 33.96835327 | 35.60380173
2211.925781 | -0.038661564 | -8.757646561 | 3.733002901 |  | 35.67007446 | 36.51301956 | 35.94271088 | 36.12122726 | 33.9484787 | 35.62284088
2212.025391 | -0.039182176 | -2.286247969 | 3.733048916 |  | 35.68406677 | 36.52377701 | 35.99709702 | 36.1729393 | 33.96003342 | 35.59841919
2212.125 | -0.038901148 | -4.312291152 | 3.732975006 |  | 35.69599533 | 36.51634598 | 35.97239304 | 36.13549423 | 33.95161057 | 35.60163879
2212.224609 | -0.038293105 | -0.023695946 | 3.733031988 |  | 35.67217255 | 36.48951721 | 35.99272919 | 36.15231323 | 33.98067093 | 35.59272385
2212.324219 | -0.03860252 | -5.219362438 | 3.733045816 |  | 35.66807938 | 36.48138809 | 35.99134827 | 36.11997604 | 33.94165802 | 35.6142807
2212.423828 | -0.038411193 | -3.11243248 | 3.733020782 |  | 35.68454361 | 36.51106262 | 36.02905655 | 36.13667679 | 33.97472382 | 35.62215042
2212.523438 | -0.038766595 | -5.017259419 | 3.733008385 |  | 35.70502472 | 36.49998474 | 36.01911926 | 36.15541077 | 33.91996002 | 35.56722641
2212.623047 | -0.038364071 | -7.221253395 | 3.732984066 |  | 35.69137192 | 36.51288986 | 36.0139122 | 36.14560318 | 33.94103622 | 35.55287933
2212.722656 | -0.038747292 | -9.105346203 | 3.733007669 |  | 35.68937302 | 36.50173187 | 36.00784302 | 36.12210846 | 33.93237686 | 35.58745956
2212.822266 | -0.038436174 | -8.588126659 | 3.73302269 |  | 35.69749069 | 36.47360611 | 36.05182648 | 36.10984039 | 33.90308762 | 35.57799911
2212.921875 | -0.038679164 | -1.956093311 | 3.733006001 |  | 35.67274857 | 36.47975922 | 36.03573608 | 36.13656998 | 33.91437531 | 35.60760117
2213.021484 | -0.038721744 | -3.699830055 | 3.733000278 |  | 35.67523575 | 36.50438309 | 36.08247757 | 36.14559174 | 33.93318176 | 35.56882858
2213.121094 | -0.038550856 | -9.971404552 | 3.733008862 |  | 35.64362335 | 36.49341583 | 36.0484581 | 36.1137886 | 33.91950226 | 35.60235214
2213.220703 | -0.038445825 | -7.303962946 | 3.733028173 |  | 35.64368439 | 36.48579025 | 36.06548691 | 36.13795853 | 33.90412903 | 35.58683014
2213.320313 | -0.038948838 | -7.305785894 | 3.733023643 |  | 35.64204407 | 36.48803711 | 36.10634232 | 36.15219498 | 33.94382477 | 35.58556366
2213.419922 | -0.03831184 | -4.667965174 | 3.732977152 |  | 35.62592697 | 36.50261688 | 36.11491776 | 36.15087891 | 33.94539261 | 35.58232498
2213.519531 | -0.039184447 | -3.580664456 | 3.732977152 |  | 35.61391449 | 36.49180603 | 36.09396362 | 36.14609909 | 33.90776825 | 35.56553268
2213.619141 | -0.0388756 | -0.911628246 | 3.733023405 |  | 35.61363602 | 36.50134277 | 36.12399292 | 36.15816879 | 33.92372894 | 35.5672493
2213.71875 | -0.038617281 | -8.328832626 | 3.732989073 |  | 35.60741806 | 36.47793961 | 36.10022354 | 36.17737961 | 33.93004608 | 35.59957123
2213.818359 | -0.039158332 | -2.453490019 | 3.732964754 |  | 35.57904816 | 36.47812653 | 36.14100266 | 36.16635513 | 33.9189415 | 35.57072067
2213.917969 | -0.038809175 | -4.573179513 | 3.732958794 |  | 35.55246735 | 36.50344467 | 36.10178757 | 36.15974045 | 33.91921997 | 35.56595993
2214.017578 | -0.038557669 | -4.553128719 | 3.732991219 |  | 35.57354736 | 36.47250366 | 36.09420776 | 36.17956924 | 33.93966675 | 35.57603836
2214.117188 | -0.038763189 | -5.04118365 | 3.732944012 |  | 35.58200073 | 36.48599625 | 36.09182739 | 36.16552734 | 33.93730164 | 35.58419037
2214.216797 | -0.039480805 | -2.198525667 | 3.73298049 |  | 35.55222321 | 36.48671722 | 36.05479813 | 36.17536163 | 33.90133667 | 35.61076736
2214.316406 | -0.038162526 | -5.37088275 | 3.732951164 |  | 35.56425476 | 36.49951935 | 36.04692841 | 36.16858292 | 33.93375778 | 35.59907532
2214.416016 | -0.038956786 | -6.517880201 | 3.732994556 |  | 35.54810715 | 36.47574997 | 36.05575943 | 36.16919327 | 33.92179489 | 35.56829834
2214.515625 | -0.039228731 | -4.524191767 | 3.732931376 |  | 35.53744125 | 36.4817009 | 36.07488632 | 36.19134903 | 33.92097855 | 35.57175064
2214.615234 | -0.03966986 | -0.951274157 | 3.732939959 |  | 35.5549736 | 36.46255112 | 36.03687286 | 36.18197632 | 33.92227554 | 35.58105087
2214.714844 | -0.038592301 | -3.510714471 | 3.73293829 |  | 35.55147934 | 36.51311111 | 36.07080841 | 36.19282532 | 33.9360733 | 35.57032394
2214.814453 | -0.038782491 | -5.157615066 | 3.732949734 |  | 35.5245018 | 36.406147 | 36.0319252 | 36.16053772 | 33.94130325 | 35.58810806
2214.914063 | -0.03919126 | -2.978684425 | 3.733000517 |  | 35.50157166 | 36.45364761 | 36.0776329 | 36.21605682 | 33.93032837 | 35.56620407
2215.013672 | -0.038344201 | -5.302755594 | 3.732934237 |  | 35.54419327 | 36.4406395 | 36.02958679 | 36.16213608 | 33.92855072 | 35.58501434
2215.113281 | -0.038194887 | -8.065210342 | 3.732943296 |  | 35.50407791 | 36.44182205 | 36.08037186 | 36.21412659 | 33.93533707 | 35.60121536
2215.212891 | -0.038689383 | -4.123859107 | 3.732987404 |  | 35.49538422 | 36.46920395 | 36.06372833 | 36.17861938 | 33.94961548 | 35.60739899
2215.3125 | -0.038240305 | -3.370814502 | 3.732927322 |  | 35.48765182 | 36.47969818 | 36.10574341 | 36.23136139 | 33.90608597 | 35.58229828
2215.412109 | -0.039244627 | -6.87355423 | 3.732965469 |  | 35.50230408 | 36.44918823 | 36.10789108 | 36.17839813 | 33.94838715 | 35.59661102
2215.511719 | -0.03900334 | -4.778472453 | 3.732950211 |  | 35.46571732 | 36.45389938 | 36.14300156 | 36.17814255 | 33.94655228 | 35.56703568
2215.611328 | -0.039364419 | -4.18902424 | 3.732925653 |  | 35.48847198 | 36.42653275 | 36.16592026 | 36.19032669 | 33.9242897 | 35.59418488
2215.710938 | -0.039349658 | -6.062863588 | 3.732945919 |  | 35.48473358 | 36.41402817 | 36.19290543 | 36.1856308 | 33.9406395 | 35.57985306
2215.810547 | -0.03826926 | -5.774861097 | 3.732933044 |  | 35.48808289 | 36.43851089 | 36.19322586 | 36.16884232 | 33.9408493 | 35.57906723
2215.910156 | -0.039222485 | -8.433643818 | 3.73293972 |  | 35.48062897 | 36.45465088 | 36.18012238 | 36.17664719 | 33.94591904 | 35.57737732
2216.009766 | -0.038864813 | -5.313692331 | 3.732917786 |  | 35.47587585 | 36.43338013 | 36.2170105 | 36.18560791 | 33.9291954 | 35.55871582
2216.109375 | -0.038514521 | 0.494206905 | 3.732932568 |  | 35.45546722 | 36.43236923 | 36.20963287 | 36.18741608 | 33.940979 | 35.58745956
2216.208984 | -0.038508276 | -3.645601749 | 3.732933521 |  | 35.4915657 | 36.44923019 | 36.2658844 | 36.19703674 | 33.95643234 | 35.58716583
2216.308594 | -0.038843807 | -2.711871982 | 3.73285675 |  | 35.47781372 | 36.43619537 | 36.24642563 | 36.17146683 | 33.95511246 | 35.58740234
2216.408203 | -0.038676893 | -6.326258183 | 3.732881308 |  | 35.48421097 | 36.442276 | 36.26737976 | 36.16250229 | 33.94709778 | 35.56364441
2216.507813 | -0.038528147 | -7.321051836 | 3.732882738 |  | 35.48057556 | 36.44260025 | 36.27807236 | 36.15147781 | 33.95479965 | 35.59474945
2216.607422 | -0.038654751 | -3.919933259 | 3.732880592 |  | 35.48996353 | 36.47203064 | 36.32459641 | 36.1601181 | 33.92546082 | 35.60764694
2216.707031 | -0.039359877 | -4.774143338 | 3.732868433 |  | 35.48012161 | 36.43571472 | 36.31524658 | 36.16804504 | 33.93967438 | 35.58498001
2216.806641 | -0.039081687 | -4.696674287 | 3.732905388 |  | 35.47005081 | 36.42180634 | 36.31425476 | 36.18662262 | 33.92907715 | 35.59570313
2216.90625 | -0.038164229 | -2.698656678 | 3.732918501 |  | 35.4791832 | 36.42833328 | 36.34938431 | 36.13434219 | 33.93321991 | 35.57175446
2217.005859 | -0.038770569 | -8.674025536 | 3.732902765 |  | 35.45244217 | 36.40376663 | 36.31780243 | 36.15917587 | 33.94348145 | 35.60246658
2217.105469 | -0.038938051 | -2.676099539 | 3.732885361 |  | 35.47185898 | 36.40275574 | 36.33383179 | 36.14798737 | 33.95662308 | 35.59305954
2217.205078 | -0.039304239 | -6.231244683 | 3.732896328 |  | 35.4880867 | 36.4073143 | 36.31958389 | 36.16070175 | 33.96226883 | 35.57531357
2217.304688 | -0.038793278 | -5.737493634 | 3.732940197 |  | 35.48147202 | 36.40896988 | 36.36777878 | 36.17990112 | 33.968853 | 35.57276154
2217.404297 | -0.038403245 | -3.697551548 | 3.732903957 |  | 35.4813118 | 36.40852737 | 36.32371902 | 36.16107941 | 33.94769669 | 35.59311676
2217.503906 | -0.038273234 | -6.516057491 | 3.732904911 |  | 35.47554016 | 36.3903923 | 36.3575325 | 36.15019226 | 33.94905853 | 35.60407257
2217.603516 | -0.038369181 | -5.938001633 | 3.732862711 |  | 35.48642731 | 36.40107346 | 36.33246613 | 36.16522598 | 33.94297409 | 35.6052742
2217.703125 | -0.039217944 | -4.429178253 | 3.732888937 |  | 35.4464798 | 36.37803268 | 36.33950043 | 36.1757431 | 33.93492508 | 35.56201172
2217.802734 | -0.038758647 | -2.411337614 | 3.732871532 |  | 35.45003128 | 36.40437317 | 36.39353561 | 36.19096756 | 33.96868134 | 35.5740509
2217.902344 | -0.038726854 | -7.079986572 | 3.732820988 |  | 35.44723892 | 36.38040543 | 36.3748703 | 36.18920517 | 33.93829346 | 35.57064819
2218.001953 | -0.038805769 | -9.611401558 | 3.732851982 |  | 35.45525742 | 36.39780045 | 36.38768768 | 36.20469284 | 33.95098877 | 35.5828476
2218.101563 | -0.039024914 | -0.729348183 | 3.732911348 |  | 35.48675537 | 36.38510895 | 36.37308502 | 36.18067169 | 33.97396469 | 35.56449127
2218.201172 | -0.038592301 | -4.336215414 | 3.732906818 |  | 35.4717598 | 36.41366959 | 36.38425827 | 36.202034 | 33.9426384 | 35.57092285
2218.300781 | -0.038948838 | -3.939756215 | 3.732910633 |  | 35.46370697 | 36.407547 | 36.36003113 | 36.20274734 | 33.97198868 | 35.53317642
2218.400391 | -0.038654184 | -10.61348581 | 3.732869864 |  | 35.4593277 | 36.42553711 | 36.36096191 | 36.23842621 | 33.95516586 | 35.59059906
2218.5 | -0.039198641 | -8.59496212 | 3.7328794 |  | 35.47931671 | 36.4398613 | 36.39569473 | 36.25418472 | 33.96146774 | 35.56214905
2218.599609 | -0.038854594 | -2.233614445 | 3.732856274 |  | 35.46319962 | 36.42728806 | 36.34560013 | 36.25785828 | 33.96402359 | 35.57129288
2218.699219 | -0.039165712 | 0.338357449 | 3.732862234 |  | 35.46704102 | 36.45534515 | 36.34612656 | 36.22618866 | 33.93920517 | 35.57271957
2218.798828 | -0.038461722 | -5.14827323 | 3.732885838 |  | 35.48409653 | 36.44630051 | 36.31279373 | 36.2603569 | 33.95726776 | 35.57299042
2218.898438 | -0.03917877 | -3.728539169 | 3.732874155 |  | 35.52072525 | 36.4817543 | 36.31179047 | 36.2548027 | 33.95850372 | 35.57886505
2218.998047 | -0.03916628 | -7.720473051 | 3.73284936 |  | 35.49382401 | 36.47826385 | 36.31245422 | 36.27372742 | 33.97333527 | 35.61998367
2219.097656 | -0.039204886 | -6.373651266 | 3.732861519 |  | 35.49930191 | 36.46178436 | 36.31634521 | 36.28890991 | 33.9523735 | 35.58185196
2219.197266 | -0.039261091 | -10.58318186 | 3.732858181 |  | 35.4799614 | 36.48683167 | 36.27408218 | 36.26604843 | 33.94753265 | 35.56956482
2219.296875 | -0.03872515 | -2.111031294 | 3.732929707 |  | 35.5052681 | 36.48842621 | 36.27363205 | 36.28833771 | 33.9835434 | 35.58100891
2219.396484 | -0.038969276 | -8.455061913 | 3.732835293 |  | 35.50208282 | 36.49840164 | 36.22794342 | 36.27209473 | 33.97762299 | 35.58586121
2219.496094 | -0.038648506 | -8.366656303 | 3.732865334 |  | 35.50939178 | 36.51332092 | 36.22039795 | 36.32461166 | 33.98212433 | 35.57217026
2219.595703 | -0.038911935 | -3.357143521 | 3.732882023 |  | 35.48323059 | 36.52595139 | 36.21544647 | 36.30290222 | 33.94851303 | 35.56637573
2219.695313 | -0.039187286 | -9.927884579 | 3.732910156 |  | 35.46330643 | 36.51469421 | 36.21286011 | 36.31090164 | 33.97624588 | 35.57434845
2219.794922 | -0.039078281 | -15.51955414 | 3.732874393 |  | 35.47896957 | 36.53113556 | 36.19668198 | 36.32306671 | 33.97741699 | 35.58037567
2219.894531 | -0.039260524 | -10.87688065 | 3.73282671 |  | 35.48982239 | 36.51499176 | 36.17536926 | 36.34621429 | 33.98205185 | 35.56641769
2219.994141 | -0.039396212 | -13.95786953 | 3.732832432 |  | 35.48143005 | 36.52325058 | 36.19270325 | 36.33396149 | 34.00860214 | 35.55182266
2220.09375 | -0.038478754 | -17.25440502 | 3.732824326 |  | 35.46390915 | 36.56119156 | 36.14375687 | 36.34912109 | 33.98986816 | 35.59056091
2220.193359 | -0.03905841 | -10.86662722 | 3.732858181 |  | 35.47267151 | 36.54475784 | 36.16041565 | 36.34087372 | 33.99526978 | 35.58239746
2220.292969 | -0.038956786 | -9.286715031 | 3.732868195 |  | 35.51696014 | 36.53611374 | 36.09656525 | 36.32516479 | 33.99887085 | 35.59690475
2220.392578 | -0.038647938 | -11.16465569 | 3.732844591 |  | 35.53318787 | 36.54127121 | 36.07077789 | 36.33405685 | 33.97567749 | 35.57523346
2220.492188 | -0.038508276 | -7.750321388 | 3.732851505 |  | 35.48720169 | 36.52687836 | 36.05122375 | 36.31950378 | 33.96783829 | 35.57482529
2220.591797 | -0.038332278 | -8.836027145 | 3.732875824 |  | 35.47142029 | 36.57078934 | 36.05358124 | 36.35265732 | 34.0339241 | 35.58916092
2220.691406 | -0.039406431 | -12.93436718 | 3.732868671 |  | 35.49698257 | 36.56463623 | 36.02723312 | 36.32593536 | 33.99374771 | 35.59127426
2220.791016 | -0.038867084 | -9.111497879 | 3.732832909 |  | 35.48545837 | 36.56748581 | 36.03087997 | 36.33353806 | 33.99401093 | 35.60956955
2220.890625 | -0.039323542 | -12.25469017 | 3.732845545 |  | 35.4936409 | 36.54883575 | 35.99900436 | 36.33623123 | 34.00920486 | 35.59038544
2220.990234 | -0.039070333 | -13.60014534 | 3.732838869 |  | 35.48367691 | 36.57954407 | 35.99319077 | 36.33843994 | 33.99855804 | 35.55989075
2221.089844 | -0.039431979 | -5.843899608 | 3.732854128 |  | 35.48349762 | 36.57151413 | 35.98618698 | 36.34658813 | 34.00695419 | 35.57170105
2221.189453 | -0.03967497 | -9.946340561 | 3.732871532 |  | 35.48086929 | 36.55570221 | 35.97561646 | 36.35994339 | 34.0056839 | 35.60237885
2221.289063 | -0.039516004 | -12.00109291 | 3.732826233 |  | 35.46622849 | 36.55027008 | 35.96729279 | 36.34118652 | 33.99908066 | 35.56329346
2221.388672 | -0.03930651 | -7.698599577 | 3.732866049 |  | 35.51240158 | 36.59135818 | 35.95563126 | 36.35875702 | 34.00018311 | 35.57782364
2221.488281 | -0.038707551 | -15.11420918 | 3.732836246 |  | 35.49843597 | 36.57104874 | 35.96628189 | 36.37054443 | 34.01755905 | 35.56328201
2221.587891 | -0.039518275 | -10.81467772 | 3.732817173 |  | 35.46483231 | 36.52735138 | 35.92712784 | 36.39247513 | 33.99163437 | 35.59537125
2221.6875 | -0.03904592 | -8.186882257 | 3.732818365 |  | 35.47533035 | 36.58581924 | 35.96365738 | 36.41652679 | 34.0065918 | 35.59095764
2221.787109 | -0.038957921 | -7.853993177 | 3.732878208 |  | 35.49837875 | 36.56724548 | 35.9246254 | 36.39422607 | 33.98751068 | 35.59209061
2221.886719 | -0.038953947 | -8.706608295 | 3.73278141 |  | 35.48420715 | 36.57515335 | 35.93125916 | 36.40241241 | 34.00771713 | 35.59676361
2221.986328 | -0.03945696 | -5.32075572 | 3.732833862 |  | 35.49580002 | 36.53733826 | 35.91126251 | 36.38743973 | 33.98106003 | 35.59487534
2222.085938 | -0.039584132 | -8.130831003 | 3.73281455 |  | 35.48106003 | 36.57095718 | 35.92605972 | 36.40419388 | 34.00296021 | 35.59464264
2222.185547 | -0.038985173 | -3.807375282 | 3.732823372 |  | 35.4923439 | 36.53129196 | 35.91970444 | 36.39112473 | 34.00507736 | 35.60536575
2222.285156 | -0.038676893 | -7.416293144 | 3.732846975 |  | 35.47000122 | 36.56033325 | 35.9206543 | 36.41400146 | 33.98796844 | 35.57765579
2222.384766 | -0.039393374 | -9.73398447 | 3.732859612 |  | 35.50851822 | 36.544384 | 35.92763138 | 36.41679382 | 34.00553513 | 35.60403061
2222.484375 | -0.038536095 | -7.194823027 | 3.732790947 |  | 35.49042892 | 36.54652023 | 35.89398193 | 36.41757202 | 33.99101257 | 35.58886719
2222.583984 | -0.038467967 | -13.38368702 | 3.732805252 |  | 35.47896576 | 36.55913925 | 35.92954254 | 36.40182877 | 33.99072647 | 35.61327362
2222.683594 | -0.038877871 | -8.357769966 | 3.732777119 |  | 35.48827744 | 36.54789734 | 35.91522598 | 36.38960648 | 34.03853226 | 35.60766983
2222.783203 | -0.039162873 | -0.761703014 | 3.732763767 |  | 35.48976898 | 36.56341171 | 35.96891022 | 36.40557861 | 34.00498581 | 35.59793091
2222.882813 | -0.039114616 | -6.407372952 | 3.732778549 |  | 35.49205017 | 36.56895447 | 35.97008514 | 36.37475204 | 34.0234642 | 35.62319183
2222.982422 | -0.03932411 | -3.628968716 | 3.732793808 |  | 35.49868393 | 36.55880356 | 35.96720886 | 36.40267563 | 34.0182724 | 35.60893631
2223.082031 | -0.038657022 | -2.867493629 | 3.732774496 |  | 35.51050186 | 36.58483505 | 35.97303009 | 36.38915253 | 34.05657578 | 35.60958099
2223.181641 | -0.038921019 | -1.612722874 | 3.732746124 |  | 35.49106598 | 36.58423233 | 35.9522171 | 36.40650558 | 34.01947021 | 35.61873627
2223.28125 | -0.039007314 | -8.07591939 | 3.732808113 |  | 35.49433517 | 36.58732605 | 35.98368835 | 36.39850235 | 34.00863266 | 35.63386154
2223.380859 | -0.038980631 | -2.218348742 | 3.732806683 |  | 35.49121094 | 36.56185913 | 35.99832916 | 36.38212204 | 34.01548386 | 35.60789108
2223.480469 | -0.038425954 | -6.39051199 | 3.732769012 |  | 35.50695419 | 36.55829239 | 36.04920959 | 36.42692184 | 34.0306778 | 35.62916183
2223.580078 | -0.039228163 | -9.231119633 | 3.732784748 |  | 35.46389389 | 36.55760193 | 36.04280472 | 36.42941666 | 34.06539154 | 35.64839554
2223.679688 | -0.039052733 | -9.643072128 | 3.732779026 |  | 35.48557663 | 36.54720306 | 36.05464554 | 36.41220474 | 34.09395981 | 35.62361145
2223.779297 | -0.038927831 | -1.986624956 | 3.73281908 |  | 35.49535751 | 36.52288818 | 36.04931259 | 36.3842926 | 34.03216171 | 35.60560226
2223.878906 | -0.039305942 | -8.159084558 | 3.732811451 |  | 35.53045654 | 36.54094696 | 36.08673096 | 36.43294144 | 34.04007339 | 35.6258049
2223.978516 | -0.038952812 | -8.437517166 | 3.732749462 |  | 35.54458618 | 36.51566315 | 36.04452133 | 36.40017319 | 34.05690765 | 35.62620163
2224.078125 | -0.039102126 | -5.742506266 | 3.732766151 |  | 35.54655838 | 36.50540161 | 36.06801224 | 36.41484833 | 34.04068756 | 35.62822723
2224.177734 | -0.038606494 | -10.65244818 | 3.732776642 |  | 35.56874847 | 36.48300552 | 36.0318985 | 36.38772583 | 34.04915237 | 35.62068558
2224.277344 | -0.038945431 | -9.034940243 | 3.732770681 |  | 35.5564003 | 36.49734497 | 36.05984116 | 36.40150833 | 34.05075836 | 35.6383667
2224.376953 | -0.039414947 | -9.456463337 | 3.732792139 |  | 35.5668335 | 36.42825317 | 36.05127335 | 36.3978653 | 34.06657028 | 35.58738708
2224.476563 | -0.039623306 | -9.65674305 | 3.73275733 |  | 35.57541656 | 36.50105286 | 36.02196503 | 36.42927551 | 34.03075409 | 35.61975098
2224.576172 | -0.039002772 | -7.870626211 | 3.732759953 |  | 35.6032486 | 36.49650192 | 35.98415375 | 36.4389534 | 34.0704155 | 35.61037064
2224.675781 | -0.039287775 | -10.28447056 | 3.732744694 |  | 35.57886887 | 36.49722672 | 35.98736954 | 36.42886353 | 34.03837204 | 35.63016891
2224.775391 | -0.039301968 | -9.408158779 | 3.732757092 |  | 35.61637878 | 36.50750732 | 35.98575592 | 36.44599152 | 34.07837296 | 35.6025238
2224.875 | -0.03844469 | -6.683983088 | 3.73275876 |  | 35.61797333 | 36.51197433 | 35.9678421 | 36.39876175 | 34.03077698 | 35.64368439
2224.974609 | -0.039906605 | -5.605796218 | 3.732755423 |  | 35.6164093 | 36.5279808 | 35.97705078 | 36.41427231 | 34.05288696 | 35.64033508
2225.074219 | -0.039611383 | -12.59464264 | 3.732773781 |  | 35.62752533 | 36.54693222 | 35.92253876 | 36.38389587 | 34.06170654 | 35.61507797
2225.173828 | -0.03902094 | -4.745662063 | 3.732739449 |  | 35.63981247 | 36.52598953 | 35.93070602 | 36.42751694 | 34.06026459 | 35.61362839
2225.273438 | -0.039013559 | -4.15872018 | 3.732755661 |  | 35.6374321 | 36.5862236 | 35.91441727 | 36.41379166 | 34.05532074 | 35.60090256
2225.373047 | -0.039769214 | -10.52348518 | 3.732744217 |  | 35.6421051 | 36.58736038 | 35.91962814 | 36.43850327 | 34.04899979 | 35.6186142
2225.472656 | -0.039367258 | -8.889344215 | 3.732745886 |  | 35.63140106 | 36.59119797 | 35.89883423 | 36.41188812 | 34.05764389 | 35.61489105
2225.572266 | -0.039364987 | -9.070712566 | 3.732772112 |  | 35.63730621 | 36.6166954 | 35.92858124 | 36.44692993 | 34.06919861 | 35.60811996
2225.671875 | -0.039920231 | -8.529340744 | 3.732749224 |  | 35.62269592 | 36.56832504 | 35.89614105 | 36.45350266 | 34.01794434 | 35.6228447
2225.771484 | -0.039152086 | -8.222199202 | 3.732733727 |  | 35.63454056 | 36.63418198 | 35.8825531 | 36.47576904 | 34.04319 | 35.64666748
2225.871094 | -0.038952244 | -7.98272872 | 3.732769489 |  | 35.66413116 | 36.62238312 | 35.87960052 | 36.43433762 | 34.06832504 | 35.62357712
2225.970703 | -0.039223621 | -7.13056922 | 3.732750654 |  | 35.65411377 | 36.63314438 | 35.86539078 | 36.42362976 | 34.04468155 | 35.60850906
2226.070313 | -0.039334897 | -10.79280424 | 3.732766151 |  | 35.64135361 | 36.6554184 | 35.87023926 | 36.43109512 | 34.05027008 | 35.61830902
2226.169922 | -0.039368393 | -12.9017849 | 3.732675076 |  | 35.64956284 | 36.67286682 | 35.85581207 | 36.43440247 | 34.03409195 | 35.59949112
2226.269531 | -0.039387128 | -12.06853676 | 3.732741833 |  | 35.67225647 | 36.68130112 | 35.83473969 | 36.45752335 | 34.06895447 | 35.61634827
2226.369141 | -0.039253711 | -15.00734711 | 3.732748032 |  | 35.68094635 | 36.66955566 | 35.84040833 | 36.4285202 | 34.04125595 | 35.60543823
2226.46875 | -0.039615358 | -11.06964207 | 3.732728481 |  | 35.66407776 | 36.71617126 | 35.87124634 | 36.42195129 | 34.05073929 | 35.63560867
2226.568359 | -0.039217376 | -7.350900173 | 3.732721806 |  | 35.67469788 | 36.6810379 | 35.82847214 | 36.38270569 | 34.06730652 | 35.63479233
2226.667969 | -0.0384146 | -9.677477837 | 3.732709408 |  | 35.66254044 | 36.70176697 | 35.84878159 | 36.42178726 | 34.05790329 | 35.61306
2226.767578 | -0.039257685 | -13.07950783 | 3.732726574 |  | 35.64396667 | 36.70809937 | 35.81860352 | 36.38124084 | 34.05360413 | 35.6354866
2226.867188 | -0.039098719 | -4.53490071 | 3.73277092 |  | 35.67317963 | 36.73485947 | 35.85243988 | 36.39279175 | 34.08143997 | 35.62083054
2226.966797 | -0.038738208 | -10.4751811 | 3.732728004 |  | 35.66144943 | 36.73309708 | 35.84915161 | 36.34606934 | 34.05917358 | 35.65596008
2227.066406 | -0.039066926 | -7.589687109 | 3.732690573 |  | 35.66317749 | 36.71391678 | 35.82035446 | 36.37898254 | 34.06319427 | 35.60134888
2227.166016 | -0.039374638 | -5.471592546 | 3.732768297 |  | 35.69540405 | 36.74468994 | 35.86760712 | 36.38384628 | 34.05378342 | 35.62063217
2227.265625 | -0.039022643 | -13.17885017 | 3.732717037 |  | 35.71059036 | 36.6905899 | 35.85367966 | 36.40548325 | 34.03972626 | 35.64957428
2227.365234 | -0.039636931 | -12.4303627 | 3.732657909 |  | 35.68914795 | 36.69978333 | 35.85601807 | 36.38404846 | 34.0602684 | 35.62831497
2227.464844 | -0.039203183 | -13.70700645 | 3.732709646 |  | 35.67562866 | 36.71882248 | 35.88350296 | 36.40188599 | 34.0557518 | 35.66773605
2227.564453 | -0.039613087 | -8.974332333 | 3.732739449 |  | 35.67891312 | 36.69888687 | 35.88946915 | 36.35693359 | 34.06298065 | 35.62609863
2227.664063 | -0.039029456 | -8.758558273 | 3.732721567 |  | 35.70231247 | 36.66781998 | 35.8969841 | 36.39240265 | 34.05315018 | 35.64392853
2227.763672 | -0.038889226 | -8.637569904 | 3.73273015 |  | 35.70090103 | 36.68382263 | 35.91175079 | 36.35881805 | 34.06950378 | 35.63285828
2227.863281 | -0.039254279 | -12.79196072 | 3.732738256 |  | 35.72777939 | 36.66248703 | 35.88890076 | 36.34052658 | 34.06642914 | 35.63766098
2227.962891 | -0.039078849 | -4.849561691 | 3.732732534 |  | 35.75116348 | 36.63738632 | 35.94268417 | 36.33062744 | 34.05852509 | 35.60929108
2228.0625 | -0.039274149 | -14.31012535 | 3.732730389 |  | 35.71474457 | 36.66472244 | 35.93472672 | 36.33733368 | 34.04706192 | 35.64432526
2228.162109 | -0.039146409 | -6.740261793 | 3.732727528 |  | 35.75071716 | 36.65496445 | 35.90532684 | 36.31574631 | 34.03009415 | 35.62905502
2228.261719 | -0.039214537 | -4.259429928 | 3.73275876 |  | 35.77962494 | 36.6702652 | 35.91747284 | 36.34157944 | 34.05041885 | 35.61834335
2228.361328 | -0.039285504 | -11.49936724 | 3.732712746 |  | 35.75156021 | 36.65687561 | 35.90807343 | 36.32923126 | 34.03493118 | 35.61095428
2228.460938 | -0.039282098 | -10.04431629 | 3.732762814 |  | 35.75613022 | 36.67951202 | 35.93854523 | 36.30553055 | 34.05643463 | 35.63840866
2228.560547 | -0.039156628 | -13.97290802 | 3.732707262 |  | 35.76099396 | 36.65680313 | 35.92366409 | 36.32034302 | 34.05139542 | 35.62730026
2228.660156 | -0.039039675 | -16.38037205 | 3.73277545 |  | 35.80432892 | 36.67951584 | 35.93742371 | 36.31751251 | 33.99827576 | 35.65003967
2228.759766 | -0.039174796 | -11.404809 | 3.732739449 |  | 35.76376724 | 36.65646744 | 35.90507507 | 36.32049561 | 34.06482315 | 35.62651825
2228.859375 | -0.038868219 | -7.35135603 | 3.732726812 |  | 35.77914047 | 36.655159 | 35.98072815 | 36.32446671 | 34.04267502 | 35.64086914
2228.958984 | -0.039417218 | -8.102122068 | 3.732695818 |  | 35.7728157 | 36.63398743 | 35.95147324 | 36.31334686 | 34.04042053 | 35.64224625
2229.058594 | -0.039392806 | -7.814347267 | 3.732749224 |  | 35.79918671 | 36.62868881 | 36.00551605 | 36.34522247 | 34.0587883 | 35.61776733
2229.158203 | -0.03926393 | -8.286453009 | 3.732732534 |  | 35.79953003 | 36.60961533 | 35.96866226 | 36.30066299 | 34.04452133 | 35.62413025
2229.257813 | -0.039604571 | -6.89588356 | 3.732712746 |  | 35.75178909 | 36.60528946 | 36.00829697 | 36.30433655 | 34.04536057 | 35.6665802
2229.357422 | -0.03932922 | -11.3036437 | 3.732723236 |  | 35.78187943 | 36.5833931 | 35.99846268 | 36.31472015 | 34.06262589 | 35.61579895
2229.457031 | -0.039393374 | -5.019537866 | 3.732698202 |  | 35.78792191 | 36.57149887 | 36.00819397 | 36.32660675 | 34.05031586 | 35.64839935
2229.556641 | -0.039252575 | -6.983150005 | 3.732664347 |  | 35.78194809 | 36.55945206 | 36.02689362 | 36.31180954 | 34.0287323 | 35.60482025
2229.65625 | -0.039131648 | -8.810508251 | 3.732709885 |  | 35.7395134 | 36.5705452 | 36.03769302 | 36.34186554 | 34.02539444 | 35.61371231
2229.755859 | -0.03879782 | -13.29710484 | 3.73267889 |  | 35.7867775 | 36.5560112 | 36.07777786 | 36.30818939 | 34.04392624 | 35.63284302
2229.855469 | -0.039102126 | -11.42030287 | 3.732695341 |  | 35.75944901 | 36.54490662 | 36.07559967 | 36.31723785 | 34.0237999 | 35.61391449
2229.955078 | -0.039303672 | -12.66618824 | 3.732666731 |  | 35.77679062 | 36.59475327 | 36.09613419 | 36.28135681 | 34.04391861 | 35.63668442
2230.054688 | -0.038838129 | -10.99171734 | 3.732725143 |  | 35.76099777 | 36.54844666 | 36.08686066 | 36.2975502 | 34.03105545 | 35.63612366
2230.154297 | -0.039558016 | -10.24664736 | 3.73267436 |  | 35.72443771 | 36.549366 | 36.13637161 | 36.30270004 | 34.03670883 | 35.64743805
2230.253906 | -0.03951203 | -9.6407938 | 3.732660055 |  | 35.70155334 | 36.5296936 | 36.14691544 | 36.30708313 | 34.02876282 | 35.61559677
2230.353516 | -0.038747292 | -11.25625134 | 3.732686996 |  | 35.76379013 | 36.5461235 | 36.17458344 | 36.29610443 | 34.04667664 | 35.62067795
2230.453125 | -0.039262795 | -12.08220768 | 3.732677698 |  | 35.74139786 | 36.51359558 | 36.15312958 | 36.26391983 | 34.05670166 | 35.61016464
2230.552734 | -0.03925655 | -10.35578728 | 3.732677698 |  | 35.70713043 | 36.53199005 | 36.17591476 | 36.31511307 | 34.00910187 | 35.6117363
2230.652344 | -0.038793846 | -5.665948749 | 3.73269558 |  | 35.73731613 | 36.52043533 | 36.16252136 | 36.29070282 | 34.07312775 | 35.63408661
2230.751953 | -0.038412897 | -4.783713013 | 3.732707739 |  | 35.71571732 | 36.56217575 | 36.20854187 | 36.30604172 | 34.02929688 | 35.63856506
2230.851563 | -0.03972493 | -10.95093203 | 3.732676029 |  | 35.6817894 | 36.4993248 | 36.16801834 | 36.29495239 | 34.05436325 | 35.6302681
2230.951172 | -0.03963977 | -16.13976192 | 3.732672691 |  | 35.6737175 | 36.55869675 | 36.19308853 | 36.35731506 | 34.00987625 | 35.62484741
2231.050781 | -0.039059546 | -14.47896385 | 3.732619524 |  | 35.68001556 | 36.53582382 | 36.16269302 | 36.33694839 | 34.04385757 | 35.61901474
2231.150391 | -0.038407787 | -11.27425146 | 3.732652426 |  | 35.66903305 | 36.53376389 | 36.18457794 | 36.33795166 | 34.00606537 | 35.62268829
2231.25 | -0.039380883 | -10.35669851 | 3.732675314 |  | 35.68428421 | 36.54425812 | 36.18151474 | 36.37144852 | 34.05460739 | 35.6239357
2231.349609 | -0.039443334 | -10.86184263 | 3.732655287 |  | 35.6694603 | 36.54954147 | 36.1996994 | 36.33515167 | 34.02051544 | 35.62106705
2231.449219 | -0.040113828 | -16.35553646 | 3.732635975 |  | 35.67507553 | 36.53108978 | 36.20264435 | 36.35668182 | 33.99928665 | 35.60542297
2231.548828 | -0.038931238 | -15.10600567 | 3.732682228 |  | 35.66537476 | 36.53817368 | 36.22465897 | 36.31721878 | 34.03833008 | 35.63085556
2231.648438 | -0.039242356 | -9.300841331 | 3.732648134 |  | 35.66804123 | 36.53610992 | 36.22197723 | 36.35608673 | 34.02069092 | 35.6188736
2231.748047 | -0.039340574 | -14.31149292 | 3.73268795 |  | 35.67543793 | 36.51547623 | 36.22850418 | 36.33467102 | 34.02812576 | 35.62250137
2231.847656 | -0.039270743 | -19.303689 | 3.732668877 |  | 35.67795181 | 36.5212326 | 36.23944092 | 36.32502747 | 33.99444199 | 35.63022614
2231.947266 | -0.039113481 | -8.048804998 | 3.732648849 |  | 35.67407227 | 36.48086548 | 36.23330307 | 36.33931351 | 34.01262283 | 35.62390137
2232.046875 | -0.039590945 | -17.39589977 | 3.732656956 |  | 35.65380096 | 36.51441193 | 36.2586937 | 36.3433876 | 34.02714157 | 35.6029129
2232.146484 | -0.039347955 | -14.31058216 | 3.73264122 |  | 35.66297531 | 36.49131775 | 36.27095032 | 36.34584427 | 34.03799438 | 35.60378647
2232.246094 | -0.038868787 | -15.65079594 | 3.732640982 |  | 35.69675446 | 36.49406433 | 36.30861282 | 36.34766006 | 34.04911804 | 35.60802078
2232.345703 | -0.039359877 | -16.095788 | 3.732646465 |  | 35.68636322 | 36.46419525 | 36.29604721 | 36.32369614 | 34.02624893 | 35.61149979
2232.445313 | -0.039160035 | -12.79401207 | 3.732595682 |  | 35.69200897 | 36.47729111 | 36.37472916 | 36.33646393 | 34.00203705 | 35.60876465
2232.544922 | -0.039328652 | -15.65079594 | 3.732658863 |  | 35.69460297 | 36.48937988 | 36.32093811 | 36.30984497 | 34.03884125 | 35.64239883
2232.644531 | -0.039778865 | -17.46243191 | 3.732651711 |  | 35.65593338 | 36.52907562 | 36.36083221 | 36.32633591 | 34.02783203 | 35.61601257
2232.744141 | -0.03942687 | -19.30437279 | 3.732593298 |  | 35.70763397 | 36.48900604 | 36.37049866 | 36.31608582 | 34.02378845 | 35.62741852
2232.84375 | -0.039357039 | -13.76283073 | 3.732579231 |  | 35.66364288 | 36.52309799 | 36.40784073 | 36.30780411 | 34.01272202 | 35.60802078
2232.943359 | -0.038807472 | -17.79441071 | 3.732591629 |  | 35.71544647 | 36.5152359 | 36.35921478 | 36.30620956 | 34.01536942 | 35.60430908
2233.042969 | -0.03892329 | -17.47109032 | 3.732619762 |  | 35.67164612 | 36.50537872 | 36.41560364 | 36.33702469 | 34.01133728 | 35.64182281
2233.142578 | -0.038969844 | -21.75307751 | 3.732619047 |  | 35.67630386 | 36.52064896 | 36.40230179 | 36.31706619 | 34.02967453 | 35.59931564
2233.242188 | -0.039690866 | -18.76596355 | 3.732597589 |  | 35.6615181 | 36.50735474 | 36.3637352 | 36.31054306 | 34.0057106 | 35.62568283
2233.341797 | -0.039322974 | -11.66843224 | 3.732600212 |  | 35.66421127 | 36.53066635 | 36.41976166 | 36.29642487 | 34.01469421 | 35.61148834
2233.441406 | -0.039260524 | -14.00503445 | 3.732615709 |  | 35.67513657 | 36.49193954 | 36.4055481 | 36.30598068 | 34.0089798 | 35.59893417
2233.541016 | -0.039027753 | -17.88327122 | 3.732593536 |  | 35.66218948 | 36.50707626 | 36.42662811 | 36.310112 | 33.99205017 | 35.61750793
2233.640625 | -0.039853238 | -15.99758339 | 3.732582092 |  | 35.63780212 | 36.49766159 | 36.43042374 | 36.27650833 | 33.97410583 | 35.57934952
2233.740234 | -0.03907601 | -17.54445839 | 3.732585907 |  | 35.68189621 | 36.5153923 | 36.42469788 | 36.31973267 | 34.02273941 | 35.62025452
2233.839844 | -0.039171389 | -21.35866833 | 3.73260951 |  | 35.66231918 | 36.50183487 | 36.43805313 | 36.32510376 | 34.00102615 | 35.61304092
2233.939453 | -0.039353064 | -16.51138592 | 3.732615948 |  | 35.65048218 | 36.51358414 | 36.40480423 | 36.31175232 | 33.97262192 | 35.60703659
2234.039063 | -0.039361013 | -11.82769918 | 3.732629299 |  | 35.6298027 | 36.51308441 | 36.41376114 | 36.32546997 | 34.01978302 | 35.57558823
2234.138672 | -0.039052165 | -19.05396557 | 3.732595444 |  | 35.64407349 | 36.51647949 | 36.41267395 | 36.31346893 | 34.01294708 | 35.59777069
2234.238281 | -0.039558016 | -13.88541412 | 3.73259306 |  | 35.65614319 | 36.5201416 | 36.43353271 | 36.33189392 | 33.98999786 | 35.58010101
2234.337891 | -0.03929913 | -15.84150696 | 3.73262167 |  | 35.65641785 | 36.52253723 | 36.41601944 | 36.31144714 | 33.98837662 | 35.59220505
2234.4375 | -0.039103261 | -13.16312885 | 3.73259902 |  | 35.67642212 | 36.52313232 | 36.41331482 | 36.36046982 | 33.99170303 | 35.60689545
2234.537109 | -0.03945696 | -12.21003151 | 3.732578278 |  | 35.65194321 | 36.52271652 | 36.36965942 | 36.3240509 | 33.99874496 | 35.62321091
2234.636719 | -0.039456392 | -16.79619789 | 3.732577324 |  | 35.63710785 | 36.54620361 | 36.40769577 | 36.34283447 | 33.99079132 | 35.59839249
2234.736328 | -0.039408135 | -14.7892952 | 3.732600212 |  | 35.6428566 | 36.5475235 | 36.3393631 | 36.33288956 | 34.01060104 | 35.59721756
2234.835938 | -0.039591513 | -17.6606617 | 3.732626915 |  | 35.68505478 | 36.55222702 | 36.34975433 | 36.37210083 | 33.99625397 | 35.59780121
2234.935547 | -0.039574481 | -13.33014297 | 3.732593298 |  | 35.69172668 | 36.57929993 | 36.30243683 | 36.30497742 | 33.98448181 | 35.61221695
2235.035156 | -0.039358742 | -10.77799368 | 3.732583046 |  | 35.68361664 | 36.57818222 | 36.28072357 | 36.37117004 | 33.99446869 | 35.60085297
2235.134766 | -0.039005043 | -11.60463381 | 3.732604504 |  | 35.69155502 | 36.55311203 | 36.25737381 | 36.29922485 | 34.00719452 | 35.5955658
2235.234375 | -0.039483643 | -12.65365601 | 3.73259449 |  | 35.70775223 | 36.58927917 | 36.25860214 | 36.32764053 | 33.99640656 | 35.60888672
2235.333984 | -0.039010721 | -12.26266527 | 3.732551575 |  | 35.73009872 | 36.5919075 | 36.25511169 | 36.28411102 | 34.03196716 | 35.56601715
2235.433594 | -0.038770001 | -15.14132309 | 3.732616425 |  | 35.72180939 | 36.58672333 | 36.22312546 | 36.26731491 | 33.99546814 | 35.57479858
2235.533203 | -0.038825072 | -12.6850996 | 3.73257494 |  | 35.7412796 | 36.60208511 | 36.25480652 | 36.31285477 | 33.99427032 | 35.58473206
2235.632813 | -0.038787601 | -20.16655731 | 3.732596636 |  | 35.74890137 | 36.60356903 | 36.23513412 | 36.27317047 | 33.99053574 | 35.60334778
2235.732422 | -0.039720388 | -8.337718964 | 3.732579231 |  | 35.75481796 | 36.61452484 | 36.21434021 | 36.28134155 | 34.02244949 | 35.59871292
2235.832031 | -0.039458095 | -14.9831953 | 3.732551575 |  | 35.75473404 | 36.59195328 | 36.19405365 | 36.26988602 | 34.01511765 | 35.61267853
2235.931641 | -0.038622958 | -12.33398247 | 3.73258853 |  | 35.74930573 | 36.62533569 | 36.23782349 | 36.25432205 | 34.02347565 | 35.61338806
2236.03125 | -0.039433683 | -9.175751686 | 3.732591867 |  | 35.6974411 | 36.60888672 | 36.21185303 | 36.28063202 | 34.01862717 | 35.5976181
2236.130859 | -0.039794762 | -10.75019598 | 3.732571363 |  | 35.7896347 | 36.63618469 | 36.21920395 | 36.28305054 | 34.02490616 | 35.58348465
2236.230469 | -0.039290614 | -12.41167831 | 3.732546806 |  | 35.7483139 | 36.65352249 | 36.17530441 | 36.27072525 | 34.0331459 | 35.58045959
2236.330078 | -0.038991985 | -11.24166822 | 3.732526064 |  | 35.74239731 | 36.63410568 | 36.17669296 | 36.27747345 | 34.05226135 | 35.6036644
2236.429688 | -0.039582429 | -9.050889969 | 3.732535839 |  | 35.74568176 | 36.62646484 | 36.14986801 | 36.23361588 | 34.02597046 | 35.62443542
2236.529297 | -0.039600596 | -13.56254959 | 3.732583284 |  | 35.70952606 | 36.67737579 | 36.21062851 | 36.27988052 | 34.02675629 | 35.59226608
2236.628906 | -0.039278123 | -15.64988422 | 3.732568026 |  | 35.73155975 | 36.66389847 | 36.16437531 | 36.22940826 | 34.01115036 | 35.60921478
2236.728516 | -0.039139029 | -10.46629477 | 3.73250699 |  | 35.73194504 | 36.65086365 | 36.19029999 | 36.26452637 | 34.03744888 | 35.60791779
2236.828125 | -0.039065791 | -10.65153694 | 3.732569456 |  | 35.73134232 | 36.67689133 | 36.20486832 | 36.20549774 | 34.03147507 | 35.61053848
2236.927734 | -0.039300265 | -9.952037334 | 3.732535601 |  | 35.73755264 | 36.70139313 | 36.20699692 | 36.25725937 | 33.99986267 | 35.60410309
2237.027344 | -0.039146977 | -11.97352314 | 3.732557297 |  | 35.71201706 | 36.67754364 | 36.19513321 | 36.20700455 | 34.01003647 | 35.58312607
2237.126953 | -0.039319 | -10.83108282 | 3.732532978 |  | 35.71442032 | 36.68603134 | 36.20065308 | 36.21591568 | 34.03864288 | 35.61053848
2237.226563 | -0.039198641 | -11.39569521 | 3.732557058 |  | 35.72974777 | 36.71218491 | 36.227314 | 36.2337265 | 34.03462982 | 35.60113907
2237.326172 | -0.039154357 | -8.649189949 | 3.732575178 |  | 35.72661209 | 36.71012497 | 36.21720886 | 36.19784164 | 34.02217484 | 35.57930374
2237.425781 | -0.039420057 | -8.759697437 | 3.732548714 |  | 35.7401886 | 36.73132706 | 36.20975876 | 36.2298584 | 34.03691864 | 35.62723541
2237.525391 | -0.03965737 | -10.35874939 | 3.732554436 |  | 35.72426605 | 36.73621368 | 36.21186447 | 36.20949173 | 34.05427551 | 35.61777115
2237.625 | -0.039873677 | -9.911935329 | 3.732603788 |  | 35.71627045 | 36.73192978 | 36.21807098 | 36.22943497 | 34.03807068 | 35.5863266
2237.724609 | -0.039517707 | -12.10089111 | 3.732562542 |  | 35.73905945 | 36.6940918 | 36.16821671 | 36.18435287 | 34.04595566 | 35.62355042
2237.824219 | -0.039832232 | -11.03318596 | 3.732584476 |  | 35.71352768 | 36.73791122 | 36.26354218 | 36.18429565 | 34.03203201 | 35.5969429
2237.923828 | -0.039656802 | -6.730920076 | 3.732541084 |  | 35.71570587 | 36.71395874 | 36.20221329 | 36.20543671 | 34.0565834 | 35.59917068
2238.023438 | -0.039240653 | -10.99878025 | 3.732531548 |  | 35.71744537 | 36.71115494 | 36.2394371 | 36.22176743 | 34.06562805 | 35.58721542
2238.123047 | -0.038829613 | -10.31249571 | 3.732551336 |  | 35.71320343 | 36.70781326 | 36.19036484 | 36.18427658 | 34.03115082 | 35.59474182
2238.222656 | -0.039875948 | -8.698633671 | 3.732552052 |  | 35.71054459 | 36.74489212 | 36.22354507 | 36.21572495 | 34.03022766 | 35.60588074
2238.322266 | -0.040079764 | -10.11927891 | 3.732521296 |  | 35.6999588 | 36.69902039 | 36.21884537 | 36.16572571 | 34.04613113 | 35.6043396
2238.421875 | -0.03977262 | -8.490834236 | 3.732502937 |  | 35.73361588 | 36.72425079 | 36.20552444 | 36.20407104 | 34.06382751 | 35.58788681
2238.521484 | -0.039776026 | -11.35171986 | 3.732535839 |  | 35.72234344 | 36.73490143 | 36.2376976 | 36.26872253 | 34.06124878 | 35.61035156
2238.621094 | -0.03968746 | -15.90507698 | 3.732523918 |  | 35.72850418 | 36.74773788 | 36.21891403 | 36.21624374 | 34.07971954 | 35.63822174
2238.720703 | -0.038944863 | -14.47782326 | 3.732491016 |  | 35.70730972 | 36.76098633 | 36.23407364 | 36.26193619 | 34.06873703 | 35.65023804
2238.820313 | -0.039976437 | -11.12295866 | 3.732520103 |  | 35.70172119 | 36.74951172 | 36.18897247 | 36.26081467 | 34.09580612 | 35.62403488
2238.919922 | -0.039468314 | -7.795207977 | 3.732500553 |  | 35.72068405 | 36.75291824 | 36.22090912 | 36.29495239 | 34.05783081 | 35.61950684
2239.019531 | -0.039262795 | -12.91317749 | 3.732548952 |  | 35.73368073 | 36.75037003 | 36.17893982 | 36.27449799 | 34.06688309 | 35.64826202
2239.119141 | -0.039695976 | -3.394738793 | 3.73250246 |  | 35.72069168 | 36.78334808 | 36.18296432 | 36.30202866 | 34.0661087 | 35.61183167
2239.21875 | -0.039471721 | -9.237043381 | 3.732494116 |  | 35.68040848 | 36.76600647 | 36.1768837 | 36.2922287 | 34.05141068 | 35.61619568
2239.318359 | -0.038839265 | -9.320664406 | 3.732516527 |  | 35.71377945 | 36.75522614 | 36.16448975 | 36.27808762 | 34.05092621 | 35.61618805
2239.417969 | -0.039618196 | -4.852751553 | 3.73250699 |  | 35.70771027 | 36.74829483 | 36.17274094 | 36.28980637 | 34.07350922 | 35.62526703
2239.517578 | -0.039688595 | -13.68809509 | 3.732472658 |  | 35.69102097 | 36.73496628 | 36.1445961 | 36.32580185 | 34.06755829 | 35.63019562
2239.617188 | -0.039399619 | -11.81380033 | 3.732515574 |  | 35.69644165 | 36.76534653 | 36.18108749 | 36.32026672 | 34.08246994 | 35.62289047
2239.716797 | -0.039677241 | -8.398099422 | 3.732499599 |  | 35.71772766 | 36.76062775 | 36.13059998 | 36.3157959 | 34.05124283 | 35.59920883
2239.816406 | -0.039914554 | -8.022830248 | 3.732497215 |  | 35.71741104 | 36.75212097 | 36.13991547 | 36.37086868 | 34.05952072 | 35.61920166
2239.916016 | -0.039398483 | -9.092586517 | 3.732500315 |  | 35.72656631 | 36.74051666 | 36.11827469 | 36.35554123 | 34.07725143 | 35.60701752
2240.015625 | -0.040000281 | -9.943378925 | 3.732538462 |  | 35.70231247 | 36.77635193 | 36.12438965 | 36.39056396 | 34.0881958 | 35.65375519
2240.115234 | -0.03957959 | -6.461373329 | 3.732438564 |  | 35.70007324 | 36.78554153 | 36.0909729 | 36.35346222 | 34.07491302 | 35.60060501
2240.214844 | -0.039484211 | -5.436959267 | 3.732475042 |  | 35.70574188 | 36.75628281 | 36.11675644 | 36.38176346 | 34.06688309 | 35.64475632
2240.314453 | -0.039406431 | -14.70157242 | 3.732508183 |  | 35.72361755 | 36.76409149 | 36.04792786 | 36.3331871 | 34.0571022 | 35.63549805
2240.414063 | -0.039787381 | -8.618202686 | 3.732503653 |  | 35.72234344 | 36.79309464 | 36.09236908 | 36.36193848 | 34.1090126 | 35.63261032
2240.513672 | -0.039506353 | -11.07328749 | 3.732508183 |  | 35.69952011 | 36.76128387 | 36.06447601 | 36.36132813 | 34.09965897 | 35.6400032
2240.613281 | -0.039770917 | -4.474292576 | 3.732460022 |  | 35.71547699 | 36.79889297 | 36.07207108 | 36.39205551 | 34.10284805 | 35.60762405
2240.712891 | -0.040177982 | -7.438166857 | 3.732455015 |  | 35.71411133 | 36.81519699 | 36.06210709 | 36.42664337 | 34.09640121 | 35.62571716
2240.8125 | -0.039148112 | -11.27880812 | 3.73247385 |  | 35.71503448 | 36.77799225 | 36.04106903 | 36.42105865 | 34.11149216 | 35.63103485
2240.912109 | -0.039517707 | -4.955512047 | 3.73248291 |  | 35.68609238 | 36.80341721 | 36.0578537 | 36.42371368 | 34.09254837 | 35.64316559
2241.011719 | -0.039431979 | -6.024129033 | 3.7325387 |  | 35.75620651 | 36.79883575 | 36.02374268 | 36.43143463 | 34.10681152 | 35.63735199
2241.111328 | -0.039532468 | -3.975528687 | 3.732467175 |  | 35.72784424 | 36.80874634 | 36.04946518 | 36.46004105 | 34.12072754 | 35.6259079
2241.210938 | -0.039937831 | -5.873747945 | 3.73249507 |  | 35.74702072 | 36.82279205 | 36.01244736 | 36.44906616 | 34.09107971 | 35.61667252
2241.310547 | -0.039225892 | -6.101370215 | 3.732527733 |  | 35.7177887 | 36.81786346 | 36.03237152 | 36.48464584 | 34.09406281 | 35.63172531
2241.410156 | -0.03962728 | -4.090820849 | 3.732515812 |  | 35.70788574 | 36.80091858 | 36.0021019 | 36.48163223 | 34.09426117 | 35.64254761
2241.509766 | -0.04033638 | -5.635872483 | 3.732435465 |  | 35.69828415 | 36.81745529 | 36.05499268 | 36.46157455 | 34.08408356 | 35.64640427
2241.609375 | -0.039342277 | -3.214737177 | 3.732462883 |  | 35.72472 | 36.79676819 | 36.00259399 | 36.48482895 | 34.10698318 | 35.66114426
2241.708984 | -0.039145841 | -2.594301343 | 3.732498646 |  | 35.72016144 | 36.81600189 | 36.03981018 | 36.48626709 | 34.13234711 | 35.66530228
2241.808594 | -0.039374071 | -6.352005482 | 3.732495546 |  | 35.69809723 | 36.82172012 | 36.01543045 | 36.48848724 | 34.08561707 | 35.62493134
2241.908203 | -0.039065791 | -3.047950864 | 3.732534409 |  | 35.71254349 | 36.80410004 | 36.0405159 | 36.51098633 | 34.13170624 | 35.64147949
2242.007813 | -0.039174228 | -4.80490309 | 3.732452869 |  | 35.70606232 | 36.81968307 | 36.05069733 | 36.5032692 | 34.1108017 | 35.63111877
2242.107422 | -0.039240653 | -2.856784701 | 3.73247385 |  | 35.70547104 | 36.78472519 | 36.01241684 | 36.51251984 | 34.1172905 | 35.64312363
2242.207031 | -0.039779433 | -4.631053448 | 3.732511759 |  | 35.7276268 | 36.8132782 | 36.02670288 | 36.50182343 | 34.08452988 | 35.62623596
2242.306641 | -0.039825419 | -1.422696114 | 3.732468128 |  | 35.7087059 | 36.82998657 | 36.00810242 | 36.5382843 | 34.11720657 | 35.63770294
2242.40625 | -0.039495566 | -6.601729155 | 3.732468843 |  | 35.72381973 | 36.8243103 | 36.0280571 | 36.52849197 | 34.11764908 | 35.62992859
2242.505859 | -0.03937918 | -5.547466516 | 3.732476234 |  | 35.72583389 | 36.7997551 | 36.0322113 | 36.50367355 | 34.11640167 | 35.63928986
2242.605469 | -0.039362716 | -4.070314333 | 3.732473373 |  | 35.7639389 | 36.80133438 | 36.04946136 | 36.49409103 | 34.08777237 | 35.63914108
2242.705078 | -0.039822013 | -3.094204426 | 3.732465744 |  | 35.74318314 | 36.79893112 | 36.02764511 | 36.46982574 | 34.1073761 | 35.62491226
2242.804688 | -0.038899445 | -3.980541378 | 3.732518911 |  | 35.75484848 | 36.78841782 | 36.06496429 | 36.50027084 | 34.13165283 | 35.65206909
2242.904297 | -0.03977262 | -1.577178478 | 3.732523918 |  | 35.75312805 | 36.78565979 | 36.04153061 | 36.43249512 | 34.10351944 | 35.64007568
2243.003906 | -0.039355335 | -5.598277211 | 3.73251915 |  | 35.71184921 | 36.81967926 | 36.07697678 | 36.48903656 | 34.13234329 | 35.61955643
2243.103516 | -0.039634661 | -3.687753975 | 3.732490063 |  | 35.74950409 | 36.79468918 | 36.05121231 | 36.43823242 | 34.11387253 | 35.60663605
2243.203125 | -0.039690866 | -3.768412948 | 3.732457161 |  | 35.75858307 | 36.81197739 | 36.06800461 | 36.48174286 | 34.09396362 | 35.63321304
2243.302734 | -0.039458095 | -6.422410965 | 3.732396126 |  | 35.7399292 | 36.81239319 | 36.04239273 | 36.44000244 | 34.12752151 | 35.6339035
2243.402344 | -0.038548017 | -4.294290994 | 3.732446194 |  | 35.75173569 | 36.79389954 | 36.0659256 | 36.50733185 | 34.09880066 | 35.62325668
2243.501953 | -0.039873677 | -4.865511239 | 3.73243475 |  | 35.75405502 | 36.80770493 | 36.10062027 | 36.48757172 | 34.10889435 | 35.60234451
2243.601563 | -0.040051945 | -8.105539799 | 3.732468128 |  | 35.75606537 | 36.79355621 | 36.0341835 | 36.46598816 | 34.10529327 | 35.65754318
2243.701172 | -0.039312755 | -3.26418066 | 3.732460737 |  | 35.78469467 | 36.79053116 | 36.07276917 | 36.47333145 | 34.12570953 | 35.63516617
2243.800781 | -0.039278123 | -9.276005745 | 3.732461929 |  | 35.75468826 | 36.80865479 | 36.06595612 | 36.4528656 | 34.09002686 | 35.63459778
2243.900391 | -0.039751046 | -2.92946887 | 3.732450008 |  | 35.74663925 | 36.78701401 | 36.0664711 | 36.4933548 | 34.10593796 | 35.6474762
2244 | -0.039531901 | 0.603574753 | 3.732436657 |  | 35.75067902 | 36.80325317 | 36.04784775 | 36.42153931 | 34.10021973 | 35.61354065
2244.099609 | -0.039563694 | -1.803433657 | 3.732453823 |  | 35.76657486 | 36.7795372 | 36.07664108 | 36.45136261 | 34.11501312 | 35.64369202
2244.199219 | -0.03946434 | -5.65022707 | 3.732475042 |  | 35.76429367 | 36.77496338 | 36.06595612 | 36.44763184 | 34.09724045 | 35.64015579
2244.298828 | -0.039500108 | -6.808617115 | 3.732424259 |  | 35.73971176 | 36.78945923 | 36.10004425 | 36.4370842 | 34.13782501 | 35.63788986
2244.398438 | -0.039713576 | -0.911628246 | 3.7324512 |  | 35.7253685 | 36.76807785 | 36.06830978 | 36.45009613 | 34.12674332 | 35.65022278
2244.498047 | -0.039391103 | -2.281463146 | 3.732451916 |  | 35.71508408 | 36.76985931 | 36.09897614 | 36.4547348 | 34.11545563 | 35.6692543
2244.597656 | -0.039749343 | -0.457978725 | 3.732477665 |  | 35.74016571 | 36.78328323 | 36.07913971 | 36.4662056 | 34.11848068 | 35.62946701
2244.697266 | -0.039944076 | -2.406097054 | 3.73239255 |  | 35.73226166 | 36.69662857 | 36.0933342 | 36.44504929 | 34.10185242 | 35.65270996
2244.796875 | -0.038635448 | -6.077445865 | 3.732426643 |  | 35.75128174 | 36.71805954 | 36.09814453 | 36.44569016 | 34.0965538 | 35.63813782
2244.896484 | -0.039125971 | -0.993654251 | 3.732440948 |  | 35.70756149 | 36.69273376 | 36.09033585 | 36.4542923 | 34.10625458 | 35.64024353
2244.996094 | -0.039672699 | 0.213039875 | 3.732419491 |  | 35.69996262 | 36.67126846 | 36.12385941 | 36.45213318 | 34.10635757 | 35.64310837
2245.095703 | -0.039659073 | -3.732184768 | 3.732444763 |  | 35.71995163 | 36.66345978 | 36.04725266 | 36.46305847 | 34.12412262 | 35.66901779
2245.195313 | -0.039694273 | -1.370518208 | 3.732413769 |  | 35.70643616 | 36.62620163 | 36.1156044 | 36.47912216 | 34.10717392 | 35.66833115
2245.294922 | -0.039909444 | -4.037276089 | 3.732360363 |  | 35.72381973 | 36.62805939 | 36.09160233 | 36.47758102 | 34.09894943 | 35.63201904
2245.394531 | -0.03928891 | -3.014229059 | 3.732440233 |  | 35.7002449 | 36.5993576 | 36.10903931 | 36.43687439 | 34.10296631 | 35.65484619
2245.494141 | -0.038731395 | 0.220786572 | 3.732427359 |  | 35.70523071 | 36.61536789 | 36.10456085 | 36.45643616 | 34.12047195 | 35.66391754
2245.59375 | -0.039607409 | -2.898936987 | 3.732397079 |  | 35.72134399 | 36.60809708 | 36.11032486 | 36.45338058 | 34.12102509 | 35.66085434
2245.693359 | -0.039259388 | -0.31192708 | 3.732444286 |  | 35.73392487 | 36.59752655 | 36.09966278 | 36.43534851 | 34.10712814 | 35.65005875
2245.792969 | -0.039434818 | -8.001412392 | 3.732401848 |  | 35.71708298 | 36.60030746 | 36.06775284 | 36.46749878 | 34.1085701 | 35.63166046
2245.892578 | -0.040002552 | -5.456098676 | 3.732413769 |  | 35.73372269 | 36.59193802 | 36.11574554 | 36.46715927 | 34.10301208 | 35.62064362
2245.992188 | -0.03918388 | -4.95163852 | 3.732421637 |  | 35.74791718 | 36.60052872 | 36.07900238 | 36.44857407 | 34.14174271 | 35.66552353
2246.091797 | -0.039525656 | -0.702689648 | 3.732380629 |  | 35.71950912 | 36.60867691 | 36.09047318 | 36.44721603 | 34.12073517 | 35.63686371
2246.191406 | -0.039565397 | -5.472048163 | 3.732412338 |  | 35.75291061 | 36.61286545 | 36.05249023 | 36.44787979 | 34.1140976 | 35.65587616
2246.291016 | -0.038921586 | -2.373286724 | 3.732425928 |  | 35.73561859 | 36.62883759 | 36.08615875 | 36.48691177 | 34.10155487 | 35.63216782
2246.390625 | -0.039514301 | 0.346560001 | 3.732390881 |  | 35.75843048 | 36.59582138 | 36.03027725 | 36.46491241 | 34.11824036 | 35.65995407
2246.490234 | -0.039873677 | -2.109208345 | 3.732405186 |  | 35.76860809 | 36.63401413 | 36.05872345 | 36.53112411 | 34.1295166 | 35.61687851
2246.589844 | -0.039409838 | -1.888421774 | 3.732415438 |  | 35.7547493 | 36.61949921 | 36.01607513 | 36.4921875 | 34.1431427 | 35.64916611
2246.689453 | -0.039370096 | 0.516536236 | 3.732397079 |  | 35.75971985 | 36.63446808 | 36.02019119 | 36.56313705 | 34.1157341 | 35.61048889
2246.789063 | -0.03942687 | -6.914339304 | 3.732430696 |  | 35.78137589 | 36.61873627 | 36.0267334 | 36.52246857 | 34.10965729 | 35.65425873
2246.888672 | -0.039098152 | 0.996844292 | 3.732415438 |  | 35.76754379 | 36.63185883 | 36.02442169 | 36.52841187 | 34.13303375 | 35.65573883
2246.988281 | -0.038977792 | 2.130626202 | 3.732376099 |  | 35.81912994 | 36.64771271 | 36.01793671 | 36.54416275 | 34.11708832 | 35.64319992
2247.087891 | -0.039429141 | -3.870945513 | 3.732393742 |  | 35.78190994 | 36.63254166 | 35.99097824 | 36.52466202 | 34.13393021 | 35.63066864
2247.1875 | -0.038792143 | 1.173655987 | 3.732351065 |  | 35.78772736 | 36.64895248 | 36.01340866 | 36.55771637 | 34.14113617 | 35.64504623
2247.287109 | -0.039552907 | 0.833476067 | 3.732442379 |  | 35.78239441 | 36.65091705 | 35.97907257 | 36.50476837 | 34.10447311 | 35.65021896
2247.386719 | -0.039859483 | -6.863301039 | 3.732362986 |  | 35.7911377 | 36.66659927 | 36.00551224 | 36.53186798 | 34.13747787 | 35.63419342
2247.486328 | -0.039718117 | -2.91579783 | 3.732374907 |  | 35.78763962 | 36.64022446 | 35.97942734 | 36.51397705 | 34.11455536 | 35.65279388
2247.585938 | -0.039352497 | -0.412636518 | 3.732364655 |  | 35.81524277 | 36.66031647 | 36.01330566 | 36.52412796 | 34.11371231 | 35.64350128
2247.685547 | -0.0393366 | -1.280517578 | 3.732382298 |  | 35.80308533 | 36.6733551 | 36.00030518 | 36.50720215 | 34.12274933 | 35.63006973
2247.785156 | -0.039446173 | 1.79431963 | 3.732394218 |  | 35.7889328 | 36.64789581 | 35.99663544 | 36.5174408 | 34.12043381 | 35.63893127
2247.884766 | -0.03944447 | -1.344315529 | 3.732349396 |  | 35.80365753 | 36.64455795 | 36.01387787 | 36.52679062 | 34.1121788 | 35.64459991
2247.984375 | -0.03916117 | -3.725804985 | 3.73235178 |  | 35.77629852 | 36.66621017 | 36.04977798 | 36.52900696 | 34.11765671 | 35.65509033
2248.083984 | -0.039757859 | 2.713011265 | 3.732365608 |  | 35.78042603 | 36.68894196 | 36.01157761 | 36.5243454 | 34.1339798 | 35.62465286
2248.183594 | -0.039346252 | -3.487701595 | 3.732367992 |  | 35.77246475 | 36.68968201 | 36.02378464 | 36.54979706 | 34.10130692 | 35.65410995
2248.283203 | -0.040317077 | -1.927839756 | 3.732402086 |  | 35.77334213 | 36.69457245 | 36.02769852 | 36.54528046 | 34.14279556 | 35.64785004
2248.382813 | -0.039851535 | 1.875434399 | 3.732336998 |  | 35.7770195 | 36.68678284 | 36.01552963 | 36.58071899 | 34.11673355 | 35.63228607
2248.482422 | -0.038484431 | -4.462900072 | 3.732404709 |  | 35.74604034 | 36.6818161 | 36.05479431 | 36.56613541 | 34.09357452 | 35.63444519
2248.582031 | -0.039395644 | -2.717796087 | 3.732431889 |  | 35.71136475 | 36.7151413 | 36.06461334 | 36.54077911 | 34.10622025 | 35.65163422
2248.681641 | -0.039798168 | 1.90664959 | 3.732366085 |  | 35.73893738 | 36.68009949 | 36.07012939 | 36.55791092 | 34.08625412 | 35.61696625
2248.78125 | -0.039128242 | -0.745753288 | 3.732370377 |  | 35.70393372 | 36.69224548 | 36.07389832 | 36.54318237 | 34.11811066 | 35.63660812
2248.880859 | -0.039726066 | 0.358635902 | 3.732371569 |  | 35.71964645 | 36.66692734 | 36.09799957 | 36.55360794 | 34.09806824 | 35.64154434
2248.980469 | -0.039133919 | 2.455312729 | 3.732350349 |  | 35.68416977 | 36.67310333 | 36.07122803 | 36.53931427 | 34.1076889 | 35.60454178
2249.080078 | -0.039077713 | 2.39333725 | 3.732349634 |  | 35.72557449 | 36.66614151 | 36.07551575 | 36.53110504 | 34.12763214 | 35.61851501
2249.179688 | -0.039680079 | 3.979857445 | 3.732324123 |  | 35.72557831 | 36.66717911 | 36.0952034 | 36.52933121 | 34.11081696 | 35.63273239
2249.279297 | -0.039248034 | 1.032388687 | 3.732391357 |  | 35.69329453 | 36.65340805 | 36.11872482 | 36.56082535 | 34.08933258 | 35.62735367
2249.378906 | -0.039916824 | 2.639871597 | 3.732361555 |  | 35.71896744 | 36.63182449 | 36.11087799 | 36.53536987 | 34.11037064 | 35.61604691
2249.478516 | -0.038813717 | -1.154516459 | 3.732335806 |  | 35.70186234 | 36.6316452 | 36.14354706 | 36.54250336 | 34.1050415 | 35.61272049
2249.578125 | -0.03847478 | -2.779999137 | 3.732326031 |  | 35.72140503 | 36.66226959 | 36.12459564 | 36.56445694 | 34.10951233 | 35.60584641
2249.677734 | -0.039509191 | 1.743281364 | 3.732337713 |  | 35.71169281 | 36.63151932 | 36.09792328 | 36.54398346 | 34.11540985 | 35.62789917
2249.777344 | -0.038930102 | -0.921653748 | 3.732352495 |  | 35.72676086 | 36.60851288 | 36.16353607 | 36.57622528 | 34.11730194 | 35.61271286
2249.876953 | -0.038839833 | -3.823780537 | 3.73233223 |  | 35.6980896 | 36.60700989 | 36.13095856 | 36.54543686 | 34.12190628 | 35.61392975
2249.976563 | -0.039554042 | 1.521127224 | 3.732312202 |  | 35.70009232 | 36.59249115 | 36.14756775 | 36.57059097 | 34.11183929 | 35.6260643
2250.076172 | -0.039445037 | 4.042516708 | 3.732374907 |  | 35.68997574 | 36.60621643 | 36.09676361 | 36.53211212 | 34.1246376 | 35.61865616
2250.175781 | -0.039328652 | 5.518756866 | 3.732340097 |  | 35.70927048 | 36.57601166 | 36.15443802 | 36.57231903 | 34.11106491 | 35.62469101
2250.275391 | -0.038795549 | 1.510190487 | 3.732354403 |  | 35.69427872 | 36.60328293 | 36.11447525 | 36.55991364 | 34.12821198 | 35.64444733
2250.375 | -0.039364987 | 1.468949795 | 3.732334137 |  | 35.67575073 | 36.59072876 | 36.13190079 | 36.58633423 | 34.14126205 | 35.63541794
2250.474609 | -0.0391237 | 1.346138 | 3.732328892 |  | 35.69998932 | 36.60360718 | 36.16057587 | 36.53742981 | 34.1080246 | 35.63727188
2250.574219 | -0.038619552 | 3.026305199 | 3.732294798 |  | 35.68252945 | 36.61923599 | 36.11285019 | 36.58490372 | 34.11165619 | 35.61987686
2250.673828 | -0.038327736 | -3.075748682 | 3.73230958 |  | 35.7145462 | 36.59973145 | 36.11940765 | 36.56783295 | 34.09845352 | 35.61359787
2250.773438 | -0.039439928 | -1.9841187 | 3.732315063 |  | 35.69837952 | 36.61215591 | 36.14622116 | 36.53356934 | 34.1211853 | 35.63777924
2250.873047 | -0.038646235 | -0.364560127 | 3.732324123 |  | 35.73209763 | 36.60012817 | 36.14614868 | 36.53499222 | 34.11767578 | 35.62786102
2250.972656 | -0.038860839 | -7.156771898 | 3.73234725 |  | 35.71311188 | 36.60101318 | 36.14492416 | 36.55290985 | 34.09716034 | 35.6264534
2251.072266 | -0.038428793 | 1.069072723 | 3.732292652 |  | 35.68300629 | 36.60113144 | 36.14687729 | 36.49622345 | 34.10838699 | 35.62807465
2251.171875 | -0.039244627 | -1.788623333 | 3.732300758 |  | 35.68988419 | 36.61832428 | 36.13245392 | 36.49316406 | 34.10450745 | 35.62007141
2251.271484 | -0.039282665 | -0.907071352 | 3.732320309 |  | 35.67373276 | 36.58282471 | 36.15283203 | 36.53093719 | 34.10997772 | 35.59606171
2251.371094 | -0.03923384 | 4.510748863 | 3.73228097 |  | 35.68630219 | 36.57635117 | 36.13430786 | 36.49217987 | 34.11421204 | 35.62527466
2251.470703 | -0.038972115 | -0.092279434 | 3.732284069 |  | 35.68415451 | 36.60442734 | 36.16643524 | 36.52575302 | 34.10853577 | 35.61065674
2251.570313 | -0.039664183 | -5.914533138 | 3.732310534 |  | 35.65980148 | 36.59552383 | 36.13980484 | 36.50865173 | 34.12212372 | 35.63344574
2251.669922 | -0.038685409 | -1.504950047 | 3.732308149 |  | 35.6470108 | 36.58802414 | 36.16682434 | 36.54695892 | 34.11127853 | 35.60493088
2251.769531 | -0.038583217 | -7.331760645 | 3.732302189 |  | 35.62668228 | 36.57563019 | 36.16307068 | 36.52163315 | 34.11678314 | 35.63287354
2251.869141 | -0.039424031 | -4.837941349 | 3.732287884 |  | 35.65033722 | 36.58850861 | 36.13594055 | 36.51371765 | 34.1142807 | 35.58597946
2251.96875 | -0.038630339 | -0.069949627 | 3.732300758 |  | 35.65108871 | 36.57840347 | 36.14426041 | 36.50205994 | 34.11412048 | 35.63750839
2252.068359 | -0.039182176 | -2.450300097 | 3.73227787 |  | 35.6121254 | 36.57989502 | 36.17913055 | 36.51319122 | 34.10643005 | 35.62661743
2252.167969 | -0.038621255 | -0.970185757 | 3.732287407 |  | 35.6014328 | 36.59471893 | 36.13190079 | 36.51400375 | 34.09601593 | 35.63262939
2252.267578 | -0.038982902 | -6.621096373 | 3.732269287 |  | 35.58374405 | 36.61516571 | 36.13577271 | 36.51545334 | 34.09195328 | 35.6124115
2252.367188 | -0.03863999 | -2.095309734 | 3.732273579 |  | 35.58384705 | 36.61056519 | 36.14613342 | 36.52114868 | 34.09186172 | 35.6076622
2252.466797 | -0.03876773 | -4.267404679 | 3.732254028 |  | 35.58972931 | 36.60378647 | 36.13993454 | 36.53688431 | 34.09066391 | 35.61475372
2252.566406 | -0.039104397 | -7.1667974 | 3.732292414 |  | 35.57876205 | 36.61814117 | 36.17249298 | 36.54958344 | 34.08555603 | 35.60625458
2252.666016 | -0.038517927 | 2.532098293 | 3.732302666 |  | 35.53549194 | 36.62539673 | 36.1247406 | 36.48911667 | 34.07814789 | 35.63469315
2252.765625 | -0.038699602 | -2.762454748 | 3.732328892 |  | 35.55531311 | 36.64608383 | 36.17876434 | 36.51268005 | 34.06803894 | 35.61787796
2252.865234 | -0.039172525 | -1.741686106 | 3.732295275 |  | 35.53587723 | 36.62982178 | 36.16230011 | 36.47341537 | 34.06382751 | 35.61241531
2252.964844 | -0.038771137 | -2.129942656 | 3.732323408 |  | 35.52511978 | 36.65842438 | 36.17736435 | 36.48099136 | 34.08170319 | 35.64194489
2253.064453 | -0.039307078 | -2.218120813 | 3.732272387 |  | 35.50814819 | 36.66293716 | 36.1686554 | 36.43215561 | 34.01422501 | 35.62643814
2253.164063 | -0.038713796 | -3.161192417 | 3.732254028 |  | 35.48522186 | 36.69225311 | 36.16552734 | 36.49168396 | 34.03467941 | 35.61793518
2253.263672 | -0.039313891 | -2.678150177 | 3.732273817 |  | 35.46591187 | 36.69596863 | 36.16375732 | 36.45222092 | 34.01559067 | 35.64672852
2253.363281 | -0.038197158 | -4.162593633 | 3.732294559 |  | 35.45561981 | 36.68668747 | 36.14273453 | 36.47139359 | 34.02901077 | 35.63307953
2253.462891 | -0.038332846 | -3.960946262 | 3.732288361 |  | 35.51167679 | 36.6985817 | 36.1584816 | 36.47136688 | 34.03330612 | 35.65288925
2253.5625 | -0.038733099 | -0.403522491 | 3.732283592 |  | 35.45463943 | 36.6751442 | 36.14561844 | 36.47154617 | 34.01924133 | 35.60717773
2253.662109 | -0.038465128 | -5.313692331 | 3.732260227 |  | 35.45845032 | 36.693573 | 36.12494278 | 36.47263718 | 34.01697922 | 35.60317993
2253.761719 | -0.038575836 | -4.510065049 | 3.732256651 |  | 35.43141556 | 36.69026566 | 36.12420273 | 36.47369003 | 34.00513077 | 35.65195084
2253.861328 | -0.03843958 | -3.644234657 | 3.732226849 |  | 35.47382355 | 36.69495773 | 36.14351273 | 36.47898483 | 34.01605225 | 35.64027786
2253.960938 | -0.038719473 | -2.011688471 | 3.732256651 |  | 35.47559357 | 36.69708633 | 36.13372421 | 36.48786926 | 34.03292084 | 35.64550781
2254.060547 | -0.038815988 | -3.295851827 | 3.732237339 |  | 35.47537613 | 36.70217896 | 36.1391716 | 36.48559189 | 33.99647903 | 35.64352417
2254.160156 | -0.039230434 | 3.159825325 | 3.732307196 |  | 35.47180557 | 36.66934967 | 36.16468811 | 36.48386383 | 34.02091217 | 35.62739182
2254.259766 | -0.039830529 | -0.363876581 | 3.732278824 |  | 35.43987656 | 36.67355728 | 36.1621666 | 36.46696854 | 34.00473785 | 35.64349747
2254.359375 | -0.039077146 | -2.494047284 | 3.732224703 |  | 35.43079376 | 36.68876648 | 36.16322327 | 36.4920311 | 34.01941681 | 35.62865829
2254.458984 | -0.038513385 | -4.549938828 | 3.73224926 |  | 35.42558289 | 36.73361969 | 36.13601303 | 36.51736832 | 34.00167847 | 35.65454483
2254.558594 | -0.039257117 | -0.908438444 | 3.732250214 |  | 35.42416382 | 36.71390152 | 36.17282486 | 36.50761032 | 33.9980278 | 35.62881088
2254.658203 | -0.038273802 | -1.379860163 | 3.732239246 |  | 35.42221832 | 36.69345474 | 36.14138031 | 36.4881134 | 33.99367142 | 35.64764786
2254.757813 | -0.038430496 | -4.573635221 | 3.732220888 |  | 35.42614746 | 36.71638107 | 36.19703293 | 36.5435791 | 33.99060059 | 35.64057541
2254.857422 | -0.038901716 | -5.112500727 | 3.732247114 |  | 35.41283417 | 36.69120789 | 36.15667343 | 36.46959305 | 33.99486542 | 35.62648773
2254.957031 | -0.03897836 | -4.588673353 | 3.732226372 |  | 35.42654419 | 36.68854523 | 36.18244934 | 36.53998566 | 33.96936035 | 35.63404083
2255.056641 | -0.038772272 | -3.796666384 | 3.732308388 |  | 35.40808868 | 36.73153305 | 36.15977859 | 36.50873566 | 33.97076416 | 35.64674759
2255.15625 | -0.038928399 | -6.992947578 | 3.73223567 |  | 35.39975357 | 36.71797943 | 36.19148254 | 36.52375793 | 33.96337509 | 35.63402939
2255.255859 | -0.038940322 | -3.611196399 | 3.732223034 |  | 35.40892029 | 36.69416046 | 36.20608902 | 36.47443008 | 33.9659996 | 35.65922546
2255.355469 | -0.038414032 | -5.949166298 | 3.732245922 |  | 35.40530777 | 36.71199417 | 36.19422913 | 36.53557205 | 33.93574524 | 35.65394974
2255.455078 | -0.038381103 | -5.706050277 | 3.73223877 |  | 35.38847351 | 36.67819214 | 36.2109642 | 36.52061462 | 33.9495163 | 35.62763596
2255.554688 | -0.038783059 | -0.008657932 | 3.732214451 |  | 35.36922836 | 36.67646408 | 36.21593857 | 36.44683456 | 33.92845154 | 35.65631485
2255.654297 | -0.038641693 | -9.268714428 | 3.732203007 |  | 35.3665123 | 36.66618347 | 36.2434082 | 36.50278091 | 33.93473434 | 35.63272858
2255.753906 | -0.039374071 | -9.779098988 | 3.732238054 |  | 35.37250137 | 36.65114212 | 36.22231674 | 36.51911926 | 33.95162582 | 35.64006424
2255.853516 | -0.038877303 | -6.956947327 | 3.732268333 |  | 35.37057495 | 36.64741516 | 36.24877548 | 36.48137665 | 33.92376709 | 35.66010666
2255.953125 | -0.038830749 | -2.303564548 | 3.732223988 |  | 35.35119629 | 36.63895798 | 36.22023773 | 36.46155167 | 33.91934586 | 35.66100311
2256.052734 | -0.039462069 | -6.246055007 | 3.732210398 |  | 35.35177994 | 36.64876938 | 36.25520706 | 36.51408005 | 33.93365097 | 35.63307953
2256.152344 | -0.039060114 | -7.879740477 | 3.732198477 |  | 35.35242081 | 36.6422081 | 36.24193954 | 36.44445038 | 33.93606949 | 35.66238785
2256.251953 | -0.038509979 | -2.810986757 | 3.732154369 |  | 35.34182739 | 36.66748047 | 36.2769165 | 36.47592545 | 33.94607925 | 35.67338943
2256.351563 | -0.038890361 | -12.5117054 | 3.732201815 |  | 35.37192917 | 36.64588928 | 36.24759674 | 36.42128754 | 33.92195129 | 35.62641144
2256.451172 | -0.039151519 | -8.850153923 | 3.732215405 |  | 35.35062408 | 36.65960693 | 36.29927063 | 36.45788574 | 33.93437195 | 35.66448975
2256.550781 | -0.039752182 | -10.47928238 | 3.732243776 |  | 35.37262726 | 36.62889099 | 36.29685974 | 36.43260956 | 33.90928268 | 35.64696884
2256.650391 | -0.038393594 | -4.358544726 | 3.732222319 |  | 35.38246536 | 36.64144135 | 36.28007507 | 36.42134476 | 33.92014313 | 35.65547562
2256.75 | -0.038797253 | -11.05369234 | 3.732197285 |  | 35.39231873 | 36.61893845 | 36.29216003 | 36.38875198 | 33.92208481 | 35.62657166
2256.849609 | -0.038400406 | -2.575617552 | 3.73218751 |  | 35.38049316 | 36.64703369 | 36.27249146 | 36.4043541 | 33.91656494 | 35.63264847
2256.949219 | -0.039129945 | -8.83876133 | 3.732198715 |  | 35.37413406 | 36.6470108 | 36.31830978 | 36.43475342 | 33.9228096 | 35.63845062
2257.048828 | -0.038784195 | -7.021201134 | 3.732199907 |  | 35.35924911 | 36.66345215 | 36.27511978 | 36.40226364 | 33.91158295 | 35.64395523
2257.148438 | -0.038748995 | -10.16234303 | 3.732181072 |  | 35.35318756 | 36.62325287 | 36.30447006 | 36.39028931 | 33.92565918 | 35.63302994
2257.248047 | -0.039133919 | -7.109606981 | 3.73218441 |  | 35.35581207 | 36.63398743 | 36.29537582 | 36.36645126 | 33.93603516 | 35.64995193
2257.347656 | -0.038803498 | -1.810041428 | 3.732179403 |  | 35.35839844 | 36.64054489 | 36.31443787 | 36.38888931 | 33.9238739 | 35.66025162
2257.447266 | -0.038668377 | -4.574546635 | 3.732177019 |  | 35.36046219 | 36.59283447 | 36.31079865 | 36.33876038 | 33.9206543 | 35.64694595
2257.546875 | -0.039011288 | -5.197488844 | 3.732172251 |  | 35.32880402 | 36.62043762 | 36.33162308 | 36.35350037 | 33.90311813 | 35.63641357
2257.646484 | -0.039179338 | -5.949394107 | 3.732216358 |  | 35.37376404 | 36.61172104 | 36.31617737 | 36.33181381 | 33.92685699 | 35.66520691
2257.746094 | -0.038681435 | -6.458867073 | 3.732176065 |  | 35.33865738 | 36.60682678 | 36.34278488 | 36.35322952 | 33.88568115 | 35.61608124
2257.845703 | -0.039225892 | -2.670175433 | 3.732187271 |  | 35.35033417 | 36.59195709 | 36.32983017 | 36.30821991 | 33.88864517 | 35.61329651
2257.945313 | -0.039286639 | -6.149902344 | 3.732190609 |  | 35.34777451 | 36.58115005 | 36.36103439 | 36.32738495 | 33.91352463 | 35.67659378
2258.044922 | -0.039085094 | -4.470419124 | 3.732185602 |  | 35.36221313 | 36.53824234 | 36.32913589 | 36.32723999 | 33.8874321 | 35.63834
2258.144531 | -0.038199428 | -3.425954223 | 3.732178211 |  | 35.31135559 | 36.52436447 | 36.37175369 | 36.291008 | 33.86823273 | 35.65906143
2258.244141 | -0.038504302 | -1.796370268 | 3.732176304 |  | 35.33253479 | 36.56428909 | 36.38741684 | 36.27728271 | 33.87628937 | 35.6391983
2258.34375 | -0.038571294 | -2.651036024 | 3.732185125 |  | 35.35742569 | 36.53617096 | 36.40279388 | 36.28090286 | 33.85007858 | 35.66569901
2258.443359 | -0.039127106 | -4.918600261 | 3.732150555 |  | 35.32365799 | 36.51245117 | 36.3950386 | 36.29188919 | 33.88447571 | 35.65784454
2258.542969 | -0.038980063 | -2.852911234 | 3.732191324 |  | 35.29785538 | 36.5227623 | 36.37373734 | 36.28020096 | 33.86732864 | 35.67086029
2258.642578 | -0.038607062 | -2.047688961 | 3.732152939 |  | 35.33377838 | 36.58652496 | 36.42232132 | 36.28040314 | 33.88966751 | 35.65009689
2258.742188 | -0.038862542 | -5.683493018 | 3.732187986 |  | 35.30871582 | 36.57068253 | 36.38815308 | 36.23612595 | 33.85581589 | 35.65532303
2258.841797 | -0.039116319 | -3.861375779 | 3.732112408 |  | 35.34950256 | 36.57240677 | 36.39090729 | 36.23814392 | 33.86317062 | 35.65689468
2258.941406 | -0.038918748 | -4.355354823 | 3.732138634 |  | 35.33129501 | 36.59872818 | 36.39522934 | 36.25141525 | 33.85982132 | 35.6691246
2259.041016 | -0.038738208 | -11.80035734 | 3.732223272 |  | 35.35107803 | 36.58044815 | 36.38925552 | 36.25985336 | 33.83452606 | 35.6456871
2259.140625 | -0.039169686 | -4.853662968 | 3.732177019 |  | 35.35204697 | 36.6091156 | 36.42872238 | 36.26887131 | 33.86549377 | 35.64784241
2259.240234 | -0.038734802 | -3.233420849 | 3.73213315 |  | 35.34167862 | 36.60151672 | 36.40245438 | 36.26760483 | 33.85471344 | 35.6244278
2259.339844 | -0.038691654 | -1.617963552 | 3.732155323 |  | 35.36500549 | 36.61806488 | 36.41714859 | 36.2573967 | 33.82505417 | 35.67937088
2259.439453 | -0.038507708 | -5.955318332 | 3.732125759 |  | 35.346035 | 36.61581421 | 36.38984299 | 36.27048492 | 33.84712982 | 35.66407013
2259.539063 | -0.039410973 | -0.384382963 | 3.73217082 |  | 35.33300781 | 36.62363052 | 36.4428978 | 36.27011108 | 33.85739136 | 35.64552689
2259.638672 | -0.039324678 | -1.382366657 | 3.73214817 |  | 35.31551743 | 36.60722351 | 36.42426682 | 36.20919418 | 33.84509277 | 35.64059448
2259.738281 | -0.038959057 | -1.715711355 | 3.732153893 |  | 35.31795502 | 36.63301086 | 36.42897415 | 36.25024414 | 33.80041885 | 35.65231323
2259.837891 | -0.03899596 | 4.546065331 | 3.732127905 |  | 35.34177399 | 36.60298538 | 36.44813156 | 36.23109436 | 33.83297729 | 35.67575073
2259.9375 | -0.038896038 | -3.124964237 | 3.732138634 |  | 35.30983353 | 36.60025787 | 36.4391861 | 36.24631882 | 33.81150055 | 35.64147949
2260.037109 | -0.038752402 | -0.817070484 | 3.732145071 |  | 35.30758667 | 36.63284302 | 36.45313644 | 36.23986816 | 33.84536743 | 35.64425278
2260.136719 | -0.039587539 | -2.108752728 | 3.73210907 |  | 35.29212189 | 36.61822128 | 36.4328804 | 36.23526382 | 33.84616852 | 35.64728928
2260.236328 | -0.038855161 | -0.113697529 | 3.732167721 |  | 35.32021713 | 36.64237213 | 36.45994949 | 36.2516098 | 33.84681702 | 35.65154266
2260.335938 | -0.03807623 | -2.349362493 | 3.732094288 |  | 35.30216217 | 36.61315918 | 36.44101334 | 36.26693344 | 33.81182861 | 35.64369202
2260.435547 | -0.038940322 | -2.046093941 | 3.732152939 |  | 35.3298378 | 36.6422081 | 36.48210907 | 36.24368286 | 33.83699036 | 35.66332245
2260.535156 | -0.038331711 | -4.214771308 | 3.732144833 |  | 35.30168915 | 36.61828995 | 36.46352386 | 36.24694824 | 33.81538773 | 35.64746475
2260.634766 | -0.038773975 | -1.865408897 | 3.73211956 |  | 35.30083084 | 36.62712479 | 36.48635483 | 36.25557327 | 33.82935333 | 35.66833878
2260.734375 | -0.038977792 | 1.022591114 | 3.732137442 |  | 35.27643967 | 36.60873032 | 36.46461487 | 36.21581268 | 33.82659531 | 35.6569519
2260.833984 | -0.039013559 | 0.36911726 | 3.732103348 |  | 35.31226349 | 36.65932846 | 36.50226212 | 36.26549149 | 33.81218338 | 35.64602661
2260.933594 | -0.038665538 | -3.71965301 | 3.732091188 |  | 35.30076981 | 36.61952972 | 36.47296143 | 36.23235703 | 33.80945587 | 35.63707733
2261.033203 | -0.038077933 | -2.794809461 | 3.732105494 |  | 35.29198837 | 36.62825394 | 36.50008774 | 36.26843262 | 33.80754089 | 35.66301727
2261.132813 | -0.038961896 | 3.627829552 | 3.732123137 |  | 35.31696701 | 36.65642166 | 36.47306442 | 36.25355911 | 33.83196259 | 35.64995193
2261.232422 | -0.03880804 | -0.689702272 | 3.732059002 |  | 35.30826569 | 36.62900925 | 36.43770218 | 36.2421608 | 33.80661774 | 35.64112091
2261.332031 | -0.038364071 | -6.690590382 | 3.732113838 |  | 35.33084106 | 36.64435959 | 36.47592926 | 36.21686935 | 33.8109436 | 35.65933609
2261.431641 | -0.038731395 | 2.487439632 | 3.732081413 |  | 35.34259796 | 36.63190079 | 36.43289948 | 36.24228287 | 33.79755402 | 35.64476395
2261.53125 | -0.03820397 | -0.232407093 | 3.73207283 |  | 35.34161758 | 36.62725449 | 36.45994949 | 36.2624588 | 33.84597397 | 35.65462112
2261.630859 | -0.039049894 | -1.181174755 | 3.732106447 |  | 35.36096573 | 36.63578796 | 36.42115021 | 36.28980255 | 33.82512665 | 35.60086823
2261.730469 | -0.039108371 | 1.756952286 | 3.732096195 |  | 35.32123184 | 36.64880753 | 36.45352936 | 36.28357697 | 33.82925415 | 35.65081024
2261.830078 | -0.038543475 | -2.633719444 | 3.732112885 |  | 35.36676025 | 36.6374588 | 36.43463135 | 36.27303314 | 33.84508133 | 35.62877274
2261.929688 | -0.03851225 | 4.634698868 | 3.732074261 |  | 35.35773087 | 36.62096786 | 36.4597702 | 36.30437851 | 33.83034134 | 35.62960815
2262.029297 | -0.039385993 | 2.987570286 | 3.732095957 |  | 35.33907318 | 36.66405487 | 36.41112518 | 36.28300476 | 33.82336044 | 35.64731598
2262.128906 | -0.039305942 | 2.681567669 | 3.732112408 |  | 35.3632431 | 36.64945984 | 36.41703415 | 36.31371689 | 33.85505676 | 35.67285156
2262.228516 | -0.038411761 | 2.265058041 | 3.732111454 |  | 35.36665344 | 36.62612152 | 36.40621185 | 36.31890869 | 33.82659531 | 35.61382294
2262.328125 | -0.038629203 | -2.18576622 | 3.732054472 |  | 35.39066315 | 36.63022995 | 36.41676712 | 36.31251526 | 33.82571793 | 35.64141083
2262.427734 | -0.039031159 | -0.382560492 | 3.732049942 |  | 35.38384247 | 36.61629105 | 36.41158676 | 36.30649567 | 33.83894348 | 35.63656998
2262.527344 | -0.03849976 | -0.713398695 | 3.732128143 |  | 35.36479568 | 36.61701584 | 36.37633133 | 36.34608841 | 33.8536911 | 35.64875031
2262.626953 | -0.038152874 | 2.923316479 | 3.732126236 |  | 35.39401627 | 36.60475159 | 36.37011719 | 36.32416153 | 33.85806656 | 35.63772583
2262.726563 | -0.038487837 | -4.590268284 | 3.73205328 |  | 35.36661148 | 36.61252213 | 36.37084198 | 36.34502411 | 33.81822586 | 35.64182663
2262.826172 | -0.038164229 | -2.692732573 | 3.732080698 |  | 35.41666412 | 36.61993027 | 36.37389374 | 36.3455925 | 33.82257462 | 35.63905334
2262.925781 | -0.037510199 | 0.980895042 | 3.732081652 |  | 35.4015007 | 36.59844971 | 36.31897736 | 36.34779358 | 33.83925629 | 35.64888382
2263.025391 | -0.039518843 | 0.755322933 | 3.73203373 |  | 35.38619232 | 36.62050629 | 36.3093338 | 36.36135101 | 33.81352234 | 35.64706802
2263.125 | -0.039045352 | 4.295202255 | 3.732156992 |  | 35.39116287 | 36.56762695 | 36.25049591 | 36.32172012 | 33.85335541 | 35.64416504
2263.224609 | -0.038470805 | -1.657381773 | 3.732048035 |  | 35.4016037 | 36.59742355 | 36.29446411 | 36.34689713 | 33.82167053 | 35.65699005
2263.324219 | -0.039378612 | -0.083848953 | 3.73210001 |  | 35.40763092 | 36.6121254 | 36.23898315 | 36.32247543 | 33.84869766 | 35.63178635
2263.423828 | -0.039347955 | -4.057554737 | 3.732038736 |  | 35.38576889 | 36.61758423 | 36.25207138 | 36.35274506 | 33.84803772 | 35.67592621
2263.523438 | -0.03917366 | 0.70724678 | 3.732032776 |  | 35.40882874 | 36.58706284 | 36.22238159 | 36.34130859 | 33.82654953 | 35.64002609
2263.623047 | -0.037924077 | -2.516376615 | 3.732048035 |  | 35.3880043 | 36.62296295 | 36.2443924 | 36.36777496 | 33.82709885 | 35.62297821
2263.722656 | -0.038825639 | -4.673889279 | 3.732042789 |  | 35.39539719 | 36.63845444 | 36.22808838 | 36.33756638 | 33.8266716 | 35.63063049
2263.822266 | -0.038650209 | 5.243741989 | 3.732052088 |  | 35.36517715 | 36.61751938 | 36.21906662 | 36.36162567 | 33.83559036 | 35.64350891
2263.921875 | -0.038425387 | -1.917814493 | 3.732023001 |  | 35.3759613 | 36.60064697 | 36.23656082 | 36.3668251 | 33.83802795 | 35.63750839
2264.021484 | -0.038805201 | -1.282796144 | 3.732031822 |  | 35.37075806 | 36.62508011 | 36.22989273 | 36.37046814 | 33.83924866 | 35.63518906
2264.121094 | -0.038914774 | -4.592546791 | 3.732064962 |  | 35.35659409 | 36.65386581 | 36.22561264 | 36.37849045 | 33.82957458 | 35.62708282
2264.220703 | -0.038657022 | -1.994599819 | 3.73201704 |  | 35.35699844 | 36.63273239 | 36.21257782 | 36.34705734 | 33.81593323 | 35.63355637
2264.320313 | -0.038851187 | 0.475978851 | 3.732091904 |  | 35.32718277 | 36.66257095 | 36.25268555 | 36.3470726 | 33.81929779 | 35.61411667
2264.419922 | -0.038800659 | 1.198263645 | 3.731986284 |  | 35.35632324 | 36.6456871 | 36.21683502 | 36.35330963 | 33.83650589 | 35.61796188
2264.519531 | -0.038990282 | -0.504915953 | 3.73203969 |  | 35.33298492 | 36.63814545 | 36.21154404 | 36.34108353 | 33.81745911 | 35.62852478
2264.619141 | -0.03822668 | -1.877029181 | 3.732021093 |  | 35.34943771 | 36.65195465 | 36.22846603 | 36.32987595 | 33.82445908 | 35.63422394
2264.71875 | -0.038863677 | 4.562470436 | 3.732011318 |  | 35.33539581 | 36.63764191 | 36.22808456 | 36.33068085 | 33.83075333 | 35.6173439
2264.818359 | -0.037995612 | -3.210407972 | 3.732009411 |  | 35.35702896 | 36.6708107 | 36.24571228 | 36.32005692 | 33.82333755 | 35.6421051
2264.917969 | -0.038787033 | 2.432299614 | 3.732000351 |  | 35.35199738 | 36.64870453 | 36.22379684 | 36.29923248 | 33.83764267 | 35.59731293
2265.017578 | -0.038764892 | 2.002119064 | 3.731980801 |  | 35.32816696 | 36.66007996 | 36.23023987 | 36.33339691 | 33.85276413 | 35.59028625
2265.117188 | -0.038351013 | 1.202136993 | 3.732013702 |  | 35.36008072 | 36.6117363 | 36.22328186 | 36.28196716 | 33.82823563 | 35.61852264
2265.216797 | -0.03822668 | 5.159665108 | 3.73204422 |  | 35.33473969 | 36.66817093 | 36.25076675 | 36.32095718 | 33.83072662 | 35.60536957
2265.316406 | -0.038377129 | 3.868666649 | 3.7320292 |  | 35.32817459 | 36.65115356 | 36.20038605 | 36.29471207 | 33.86214447 | 35.61993027
2265.416016 | -0.038945999 | 2.104423523 | 3.731994867 |  | 35.34802628 | 36.66587067 | 36.25161362 | 36.26841736 | 33.82911682 | 35.59410477
2265.515625 | -0.038738776 | -0.591498852 | 3.73203516 |  | 35.36041641 | 36.67884064 | 36.23807144 | 36.26904297 | 33.87710953 | 35.61720276
2265.615234 | -0.038708118 | 3.39154911 | 3.732054234 |  | 35.34860992 | 36.6713829 | 36.26232147 | 36.30863571 | 33.87680817 | 35.64427567
2265.714844 | -0.038538366 | 1.690419674 | 3.731966496 |  | 35.33857727 | 36.67451859 | 36.25505447 | 36.25961685 | 33.88803101 | 35.60159302
2265.814453 | -0.038214757 | -4.190163493 | 3.73203063 |  | 35.33272934 | 36.65221786 | 36.25341034 | 36.29044724 | 33.86693192 | 35.63080215
2265.914063 | -0.038575268 | 1.789306641 | 3.732014894 |  | 35.36526108 | 36.68076706 | 36.28520966 | 36.32606125 | 33.8733139 | 35.58947372
2266.013672 | -0.038783627 | 0.07086134 | 3.732015133 |  | 35.34945679 | 36.64909363 | 36.26493073 | 36.28591537 | 33.86243057 | 35.59851074
2266.113281 | -0.038613874 | 1.097326279 | 3.732057571 |  | 35.37150955 | 36.67401123 | 36.26489258 | 36.28358459 | 33.89023209 | 35.61995316
2266.212891 | -0.038471373 | 1.395126343 | 3.732064009 |  | 35.33753204 | 36.66620636 | 36.24677658 | 36.32442856 | 33.88951111 | 35.60256195
2266.3125 | -0.038696196 | 4.243024826 | 3.73196888 |  | 35.35968399 | 36.67208862 | 36.28695297 | 36.33285141 | 33.89731598 | 35.59911346
2266.412109 | -0.038624661 | 2.889367104 | 3.732023478 |  | 35.37353897 | 36.64371872 | 36.25502014 | 36.29397202 | 33.86372375 | 35.62241745
2266.511719 | -0.03860252 | 0.6331954 | 3.731992722 |  | 35.39342117 | 36.69298172 | 36.27864456 | 36.36199951 | 33.87427521 | 35.63368225
2266.611328 | -0.038597978 | 6.357473373 | 3.732050419 |  | 35.36561203 | 36.66312027 | 36.22876358 | 36.34634781 | 33.89562607 | 35.6231041
2266.710938 | -0.038064875 | 2.690454006 | 3.73203373 |  | 35.37386703 | 36.68641663 | 36.24180222 | 36.34674454 | 33.88620377 | 35.61928177
2266.810547 | -0.038133571 | 0.827095985 | 3.732037306 |  | 35.37654877 | 36.68181992 | 36.21352768 | 36.35720062 | 33.90973663 | 35.60656738
2266.910156 | -0.038557669 | 3.224990368 | 3.73200655 |  | 35.40240479 | 36.65782928 | 36.2226181 | 36.36584091 | 33.9020462 | 35.61732864
2267.009766 | -0.038572998 | 2.952253819 | 3.732060909 |  | 35.39109039 | 36.66751862 | 36.1631279 | 36.35289764 | 33.92351151 | 35.6016655
2267.109375 | -0.038654751 | -4.772548378 | 3.731947184 |  | 35.40929794 | 36.66559601 | 36.1713829 | 36.3937912 | 33.89529419 | 35.60404968
2267.208984 | -0.038972682 | 0.846463203 | 3.73197341 |  | 35.40426636 | 36.68902588 | 36.16544724 | 36.41080093 | 33.88721085 | 35.62242126
2267.308594 | -0.038061469 | 3.940667152 | 3.731991053 |  | 35.42032242 | 36.67557526 | 36.16474533 | 36.39883423 | 33.91519165 | 35.63038635
2267.408203 | -0.038282318 | -2.938810706 | 3.732012272 |  | 35.43496704 | 36.66979599 | 36.1619072 | 36.40487671 | 33.92016983 | 35.58130264
2267.507813 | -0.03888809 | 4.39591217 | 3.731976509 |  | 35.42446136 | 36.70129013 | 36.11264801 | 36.42915344 | 33.93076706 | 35.60881042
2267.607422 | -0.039126538 | -0.027797699 | 3.732003212 |  | 35.44197083 | 36.69033813 | 36.12526321 | 36.39738464 | 33.93927765 | 35.61244202
2267.707031 | -0.038283453 | 1.334745884 | 3.732011318 |  | 35.44456863 | 36.70481491 | 36.13414764 | 36.40555954 | 33.92279816 | 35.6133461
2267.806641 | -0.039198641 | 1.181402683 | 3.73201108 |  | 35.45207596 | 36.74871063 | 36.16983032 | 36.40861893 | 33.94781876 | 35.60354233
2267.90625 | -0.038560507 | 5.82635498 | 3.732017279 |  | 35.45661545 | 36.71522903 | 36.13165283 | 36.43953323 | 33.92053604 | 35.61968613
2268.005859 | -0.0381489 | -1.779737234 | 3.731994152 |  | 35.44681168 | 36.73944092 | 36.15959549 | 36.41672134 | 33.93228531 | 35.58948135
2268.105469 | -0.039307646 | -0.589220285 | 3.731963158 |  | 35.45580292 | 36.74813843 | 36.12491226 | 36.41019821 | 33.93772888 | 35.59576035
2268.205078 | -0.038490108 | 1.499709606 | 3.731981754 |  | 35.45095062 | 36.74946976 | 36.18251801 | 36.456707 | 33.94224548 | 35.61434937
2268.304688 | -0.038527011 | -3.246636152 | 3.731963396 |  | 35.48425293 | 36.73683167 | 36.15707779 | 36.42926788 | 33.96081543 | 35.6231041
2268.404297 | -0.038631474 | 2.754024029 | 3.731919289 |  | 35.44221878 | 36.74483109 | 36.15668106 | 36.42001724 | 33.95161819 | 35.60273743
2268.503906 | -0.038465128 | 4.533989906 | 3.731974363 |  | 35.4634819 | 36.762146 | 36.14522934 | 36.41223526 | 33.96723175 | 35.58792114
2268.603516 | -0.038867652 | 2.673820972 | 3.731942654 |  | 35.49652863 | 36.73779297 | 36.16559219 | 36.43933105 | 33.94810867 | 35.62075806
2268.703125 | -0.038970412 | 1.838067055 | 3.731992006 |  | 35.45882797 | 36.74721146 | 36.18124008 | 36.43436432 | 33.95370865 | 35.59733963
2268.802734 | -0.038590597 | 0.24493885 | 3.731987238 |  | 35.45890808 | 36.74480438 | 36.16599655 | 36.44298553 | 33.98807526 | 35.60109711
2268.902344 | -0.038774543 | 0.893172264 | 3.731990337 |  | 35.46369171 | 36.75273895 | 36.15151978 | 36.42957306 | 33.96064758 | 35.63071442
2269.001953 | -0.039136758 | 7.200518608 | 3.731963873 |  | 35.46927261 | 36.76140213 | 36.15886688 | 36.45136642 | 33.96353149 | 35.63040924
2269.101563 | -0.038500328 | 5.158070564 | 3.732006073 |  | 35.44915009 | 36.79022217 | 36.16902542 | 36.45513916 | 33.96665955 | 35.62872696
2269.201172 | -0.038832452 | 7.604724884 | 3.731998205 |  | 35.44555664 | 36.77824783 | 36.13637924 | 36.45077896 | 33.96263885 | 35.61059952
2269.300781 | -0.038566185 | 4.843409538 | 3.731955528 |  | 35.44855118 | 36.79237747 | 36.14908218 | 36.46208954 | 33.96415329 | 35.60292053
2269.400391 | -0.038755808 | 7.987057686 | 3.731969595 |  | 35.46988678 | 36.78697968 | 36.16573715 | 36.42279816 | 33.98724747 | 35.61577225
2269.5 | -0.038926696 | 1.289631844 | 3.731945515 |  | 35.44509125 | 36.78184509 | 36.13568878 | 36.47372818 | 33.96408463 | 35.60466003
2269.599609 | -0.039095881 | 5.444478989 | 3.731976748 |  | 35.43915558 | 36.79503632 | 36.14406204 | 36.44352341 | 34.00794601 | 35.64117813
2269.699219 | -0.038252228 | -1.259327412 | 3.731987238 |  | 35.41805267 | 36.76599503 | 36.13805008 | 36.46537399 | 33.98363495 | 35.63550568
2269.798828 | -0.038420845 | 2.130398273 | 3.731961727 |  | 35.44057083 | 36.77043533 | 36.14188766 | 36.47660065 | 33.97340012 | 35.63412094
2269.898438 | -0.038578675 | 5.923419952 | 3.731950521 |  | 35.4372139 | 36.74428177 | 36.14319992 | 36.45410156 | 34.00359726 | 35.66893387
2269.998047 | -0.038358962 | 5.423743248 | 3.73196888 |  | 35.41365433 | 36.81077194 | 36.16454315 | 36.46277237 | 34.03142929 | 35.59378433
2270.097656 | -0.039215105 | 0.625904083 | 3.731918335 |  | 35.42791367 | 36.75399399 | 36.15336227 | 36.45907593 | 34.03987122 | 35.64387131
2270.197266 | -0.0386451 | 6.325574875 | 3.731944799 |  | 35.42554474 | 36.74285507 | 36.14170074 | 36.48932266 | 34.00204086 | 35.62268066
2270.296875 | -0.038107456 | 3.135445595 | 3.731930733 |  | 35.4222641 | 36.74534988 | 36.12779236 | 36.48389816 | 34.01373291 | 35.59147644
2270.396484 | -0.038677461 | 6.184535027 | 3.731961489 |  | 35.43032455 | 36.7371788 | 36.16533279 | 36.50349045 | 34.00810242 | 35.64485931
2270.496094 | -0.038310704 | 3.825831413 | 3.731939316 |  | 35.43122482 | 36.72352219 | 36.11034393 | 36.5258522 | 33.99556351 | 35.62588501
2270.595703 | -0.038159119 | 1.685407639 | 3.731948853 |  | 35.42658997 | 36.77256393 | 36.17782211 | 36.50277328 | 33.99858093 | 35.62480545
2270.695313 | -0.038364639 | 1.100971699 | 3.731904507 |  | 35.43413925 | 36.75973129 | 36.13135147 | 36.50231171 | 33.97711563 | 35.63285828
2270.794922 | -0.038903419 | 3.550360203 | 3.731901407 |  | 35.40299988 | 36.75725174 | 36.14253235 | 36.52577972 | 34.02363586 | 35.62033844
2270.894531 | -0.038277208 | 4.333481789 | 3.731904268 |  | 35.43381119 | 36.74224091 | 36.1528244 | 36.53837204 | 34.03759003 | 35.62966156
2270.994141 | -0.037980851 | 2.0408535 | 3.73193264 |  | 35.41664505 | 36.74811554 | 36.16695404 | 36.50734329 | 33.98509598 | 35.63710403
2271.09375 | -0.038830181 | -0.996616364 | 3.731851578 |  | 35.44028091 | 36.74720001 | 36.14613724 | 36.51683426 | 33.97589493 | 35.62739182
2271.193359 | -0.038404948 | 2.970026493 | 3.731913567 |  | 35.39574432 | 36.72010422 | 36.14480972 | 36.47687149 | 34.00403595 | 35.63414764
2271.292969 | -0.038940322 | 3.135445595 | 3.731901884 |  | 35.42615891 | 36.7399826 | 36.17929077 | 36.50956726 | 34.00811386 | 35.6377182
2271.392578 | -0.038528714 | 2.361894131 | 3.731921673 |  | 35.42652512 | 36.69803238 | 36.15374374 | 36.47092819 | 34.01705933 | 35.62973404
2271.492188 | -0.039171389 | -2.514781594 | 3.731912613 |  | 35.43021393 | 36.69057083 | 36.18462372 | 36.4940033 | 34.02228546 | 35.61917114
2271.591797 | -0.03842709 | 3.50752449 | 3.731907606 |  | 35.41724396 | 36.69334793 | 36.16165924 | 36.4965477 | 34.00542831 | 35.62208176
2271.691406 | -0.037906478 | 2.711644173 | 3.731924295 |  | 35.43325043 | 36.71418381 | 36.17379379 | 36.51113129 | 33.96769333 | 35.62763977
2271.791016 | -0.038573565 | -0.749626637 | 3.731923103 |  | 35.4223671 | 36.67942429 | 36.14554977 | 36.48777771 | 33.97409058 | 35.61959839
2271.890625 | -0.038908528 | -2.842202306 | 3.731909275 |  | 35.41202927 | 36.69987106 | 36.18468857 | 36.54332352 | 34.00025558 | 35.63992691
2271.990234 | -0.038858568 | 5.154652596 | 3.731903076 |  | 35.41409302 | 36.71453094 | 36.17338562 | 36.5316391 | 34.02122116 | 35.61341858
2272.089844 | -0.03877284 | -3.848844022 | 3.731868267 |  | 35.41569138 | 36.72144318 | 36.18047714 | 36.53419495 | 34.00094986 | 35.63438797
2272.189453 | -0.038621255 | 0.694259644 | 3.731878757 |  | 35.41313553 | 36.72113037 | 36.17500687 | 36.5069046 | 33.99934769 | 35.63710022
2272.289063 | -0.038980063 | 2.391742229 | 3.73188138 |  | 35.43645096 | 36.74028015 | 36.16116714 | 36.49888611 | 33.98443604 | 35.65853882
2272.388672 | -0.038592301 | 1.711154461 | 3.731899261 |  | 35.43757629 | 36.73371887 | 36.15896988 | 36.49499512 | 34.00132751 | 35.63594055
2272.488281 | -0.038682003 | -2.011460781 | 3.73188138 |  | 35.41548538 | 36.73572922 | 36.16181564 | 36.52517319 | 34.00522995 | 35.62506485
2272.587891 | -0.038803498 | 1.875889778 | 3.731889725 |  | 35.41508102 | 36.73933411 | 36.13424683 | 36.49140549 | 33.98241425 | 35.6470108
2272.6875 | -0.03890058 | 1.309682369 | 3.731891632 |  | 35.45898819 | 36.71989059 | 36.14228439 | 36.46864319 | 34.01758957 | 35.65325165
2272.787109 | -0.03881542 | -4.211353548 | 3.7318964 |  | 35.47572708 | 36.73431778 | 36.14434814 | 36.51008606 | 34.01186752 | 35.64263153
2272.886719 | -0.03902094 | -2.681795835 | 3.731924295 |  | 35.45285416 | 36.72711945 | 36.14802933 | 36.49154282 | 33.99951553 | 35.63423157
2272.986328 | -0.038396432 | 1.328137875 | 3.731892109 |  | 35.49410248 | 36.7133522 | 36.16502762 | 36.50259018 | 34.02170181 | 35.63168335
2273.085938 | -0.038213054 | 6.599223137 | 3.731883764 |  | 35.47384644 | 36.68151855 | 36.13074875 | 36.45540237 | 34.010849 | 35.65752029
2273.185547 | -0.038261311 | -3.316130459 | 3.731889248 |  | 35.47397232 | 36.7098465 | 36.1681366 | 36.52727509 | 33.99932861 | 35.65756989
2273.285156 | -0.038597978 | -7.285051584 | 3.731909275 |  | 35.48296738 | 36.69843292 | 36.15005112 | 36.48379517 | 34.01719284 | 35.62010193
2273.384766 | -0.037980283 | -2.751973629 | 3.731828928 |  | 35.47823715 | 36.65377808 | 36.16685104 | 36.50839233 | 34.01018906 | 35.63751984
2273.484375 | -0.037987096 | -1.101427317 | 3.73185873 |  | 35.50753021 | 36.63473511 | 36.14723969 | 36.46977997 | 34.01919174 | 35.65086365
2273.583984 | -0.038691086 | -3.99740231 | 3.731843948 |  | 35.47933197 | 36.63640213 | 36.17346191 | 36.51496506 | 33.99214554 | 35.65487671
2273.683594 | -0.038833588 | 1.788167477 | 3.731881618 |  | 35.47655869 | 36.66523361 | 36.13677216 | 36.50696182 | 34.00197601 | 35.64985275
2273.783203 | -0.038971547 | -7.258848906 | 3.731865406 |  | 35.47954941 | 36.64183426 | 36.13264847 | 36.45793533 | 33.98448181 | 35.66699219
2273.882813 | -0.037981986 | -2.866810083 | 3.731820345 |  | 35.47618103 | 36.65550613 | 36.13603973 | 36.51135254 | 33.9960556 | 35.64985275
2273.982422 | -0.038711525 | 0.565296173 | 3.731841803 |  | 35.47456741 | 36.65058136 | 36.12926102 | 36.4862442 | 33.99373627 | 35.6570015
2274.082031 | -0.038323195 | -4.926347196 | 3.731880188 |  | 35.46272659 | 36.62028885 | 36.13942337 | 36.46828079 | 34.01771164 | 35.65184784
2274.181641 | -0.038674622 | -0.596967459 | 3.731810808 |  | 35.47845078 | 36.63705826 | 36.12872696 | 36.47701645 | 34.00435257 | 35.64468765
2274.28125 | -0.038788737 | -2.894379973 | 3.731859207 |  | 35.46592712 | 36.6096611 | 36.14432144 | 36.48261642 | 34.00159454 | 35.64462662
2274.380859 | -0.038124488 | -5.956913233 | 3.731848955 |  | 35.46843338 | 36.61294937 | 36.13547516 | 36.5099678 | 34.00090408 | 35.64849472
2274.480469 | -0.038397 | -4.605534256 | 3.73181963 |  | 35.44920731 | 36.63120651 | 36.15161514 | 36.5153923 | 33.99203491 | 35.66480637
2274.580078 | -0.038561075 | -2.485388994 | 3.731812954 |  | 35.4682045 | 36.60647964 | 36.13782883 | 36.52196121 | 33.99638367 | 35.69174957
2274.679688 | -0.038617849 | -2.645567656 | 3.731804132 |  | 35.44885254 | 36.63111877 | 36.15962601 | 36.5043335 | 33.98579407 | 35.66962433
2274.779297 | -0.038130733 | -0.949907303 | 3.731802464 |  | 35.47346115 | 36.62519073 | 36.15501785 | 36.50749207 | 33.99230576 | 35.66619873
2274.878906 | -0.038030811 | -6.544538736 | 3.731835365 |  | 35.48506165 | 36.62252808 | 36.15349579 | 36.515625 | 34.00958633 | 35.67697906
2274.978516 | -0.038693357 | -4.853435159 | 3.731853008 |  | 35.4433403 | 36.62356567 | 36.13007355 | 36.53995514 | 33.99191666 | 35.67041016
2275.078125 | -0.038662132 | -8.043108702 | 3.731847763 |  | 35.46297073 | 36.64031601 | 36.10051727 | 36.48703766 | 34.00571823 | 35.69028091
2275.177734 | -0.03817388 | -9.293777943 | 3.731816053 |  | 35.46968842 | 36.66505051 | 36.11390305 | 36.51115799 | 33.98815536 | 35.68341446
2275.277344 | -0.038480457 | -4.355126973 | 3.731828928 |  | 35.45861816 | 36.62291718 | 36.03842926 | 36.50411606 | 33.97815704 | 35.67899323
2275.376953 | -0.038405516 | -7.477812767 | 3.731811285 |  | 35.46923447 | 36.64418411 | 36.04728699 | 36.48646164 | 34.00077057 | 35.6770668
2275.476563 | -0.038478754 | -6.899529219 | 3.731811047 |  | 35.4397316 | 36.66111755 | 36.02114105 | 36.51353836 | 33.99132156 | 35.67503357
2275.576172 | -0.038574133 | -6.121193171 | 3.731788158 |  | 35.45309448 | 36.68527222 | 36.00860977 | 36.52326965 | 33.99225998 | 35.65542221
2275.675781 | -0.038732531 | -10.4330287 | 3.731794596 |  | 35.42977524 | 36.68528748 | 35.97551727 | 36.46437454 | 33.99882126 | 35.7150383
2275.775391 | -0.038471941 | -9.084156036 | 3.731832266 |  | 35.43522644 | 36.69150543 | 35.98526001 | 36.48626328 | 34.0063858 | 35.67039871
2275.875 | -0.038589462 | -9.344360828 | 3.731815338 |  | 35.44680023 | 36.70421219 | 35.92496872 | 36.48134232 | 33.99230957 | 35.64958954
2275.974609 | -0.038224976 | -7.951513052 | 3.731831074 |  | 35.40678406 | 36.71629333 | 35.92028427 | 36.47843552 | 33.98137283 | 35.69752121
2276.074219 | -0.039039675 | -7.368672371 | 3.731806755 |  | 35.42152023 | 36.7281456 | 35.90385437 | 36.49110031 | 33.98579788 | 35.67555237
2276.173828 | -0.039028888 | -5.292958081 | 3.731795549 |  | 35.42629623 | 36.71382523 | 35.92040634 | 36.53892136 | 34.00510406 | 35.67833328
2276.273438 | -0.038989714 | -6.734565735 | 3.73179245 |  | 35.4103775 | 36.74422073 | 35.88110352 | 36.48291779 | 34.00115967 | 35.64466858
2276.373047 | -0.038688248 | -6.822060108 | 3.731801987 |  | 35.40532684 | 36.73412704 | 35.91392517 | 36.54360199 | 33.97062683 | 35.64986038
2276.472656 | -0.038469102 | -5.416452765 | 3.731795549 |  | 35.41325378 | 36.70157623 | 35.8730011 | 36.52585602 | 33.95677948 | 35.65869522
2276.572266 | -0.038391323 | -11.28268147 | 3.731743097 |  | 35.40830231 | 36.75336456 | 35.89129257 | 36.51649857 | 33.96051788 | 35.66560745
2276.671875 | -0.037953032 | -6.59922266 | 3.731759071 |  | 35.39707565 | 36.73230362 | 35.8717308 | 36.52523804 | 33.96461487 | 35.65895462
2276.771484 | -0.037900232 | -9.506817818 | 3.73174572 |  | 35.38681793 | 36.7450943 | 35.88872528 | 36.53803253 | 33.92235947 | 35.65558243
2276.871094 | -0.03872515 | -12.6928463 | 3.731761217 |  | 35.41162872 | 36.74508667 | 35.90061951 | 36.5366478 | 33.9156723 | 35.67208099
2276.970703 | -0.039174796 | -10.08510113 | 3.731761217 |  | 35.38066101 | 36.70171738 | 35.89116669 | 36.54872894 | 33.91118622 | 35.67800903
2277.070313 | -0.038108591 | -10.34986305 | 3.731799603 |  | 35.40390778 | 36.7194519 | 35.91070938 | 36.54928589 | 33.91472244 | 35.66888046
2277.169922 | -0.037884904 | -5.99541986 | 3.731795549 |  | 35.40356827 | 36.70923615 | 35.87447739 | 36.51487732 | 33.92605591 | 35.66021729
2277.269531 | -0.038992553 | -8.346605301 | 3.731772423 |  | 35.40366364 | 36.6859169 | 35.91592789 | 36.52214432 | 33.88818741 | 35.64921951
2277.369141 | -0.03857243 | -14.15837765 | 3.731753349 |  | 35.383564 | 36.67089844 | 35.90939713 | 36.50896072 | 33.88571548 | 35.66293335
2277.46875 | -0.038530985 | -9.16139698 | 3.731775522 |  | 35.37579727 | 36.68825912 | 35.96028519 | 36.52402496 | 33.9284935 | 35.67558289
2277.568359 | -0.038599113 | -4.648142219 | 3.7317729 |  | 35.40389252 | 36.66533279 | 35.91278076 | 36.52835846 | 33.90135193 | 35.63183212
2277.667969 | -0.038035921 | -6.326941967 | 3.731791973 |  | 35.39440536 | 36.69549942 | 35.97038269 | 36.56548691 | 33.88497543 | 35.63694
2277.767578 | -0.038198293 | -3.708944082 | 3.731763124 |  | 35.38076401 | 36.65686417 | 35.94881058 | 36.51599884 | 33.90875626 | 35.66144562
2277.867188 | -0.038819394 | -6.633172274 | 3.731767893 |  | 35.3782692 | 36.68742752 | 35.95294189 | 36.55036545 | 33.88242722 | 35.67124176
2277.966797 | -0.038649074 | -10.46173811 | 3.73170805 |  | 35.39268875 | 36.68479919 | 35.99211884 | 36.53731918 | 33.90374756 | 35.63412857
2278.066406 | -0.038230086 | -6.712692022 | 3.731820345 |  | 35.3699379 | 36.67021561 | 35.97050095 | 36.54974747 | 33.88774872 | 35.66039276
2278.166016 | -0.038067714 | -12.21846199 | 3.731765509 |  | 35.3588829 | 36.67765045 | 35.9910965 | 36.54352951 | 33.85495758 | 35.66483307
2278.265625 | -0.039210563 | -6.427651644 | 3.731787443 |  | 35.38713074 | 36.69596863 | 36.01233292 | 36.52882767 | 33.89861679 | 35.65639114
2278.365234 | -0.038452638 | -9.758592129 | 3.731743813 |  | 35.37594223 | 36.6680336 | 35.99175262 | 36.52731705 | 33.88640976 | 35.65272522
2278.464844 | -0.038699602 | -12.41053963 | 3.731792212 |  | 35.39945984 | 36.6876564 | 36.00282288 | 36.50859833 | 33.86219406 | 35.64674759
2278.564453 | -0.038946567 | -9.54441309 | 3.7317276 |  | 35.40039825 | 36.70428848 | 36.00016785 | 36.51819229 | 33.86468124 | 35.65703201
2278.664063 | -0.038961896 | -8.876128674 | 3.731795549 |  | 35.40898895 | 36.67068481 | 35.97939682 | 36.53754425 | 33.86294937 | 35.65402603
2278.763672 | -0.039133919 | -9.607071877 | 3.731757164 |  | 35.43388367 | 36.65216827 | 35.98365021 | 36.53101349 | 33.85147095 | 35.66453171
2278.863281 | -0.038485567 | -6.137370586 | 3.73175025 |  | 35.43182755 | 36.64819336 | 35.98315048 | 36.54250336 | 33.8514061 | 35.65896606
2278.962891 | -0.038999366 | -10.87186766 | 3.731739521 |  | 35.45652771 | 36.63955307 | 36.01015472 | 36.55303955 | 33.9176178 | 35.64435577
2279.0625 | -0.038770569 | -9.774769783 | 3.731784821 |  | 35.44348145 | 36.65762711 | 35.97086716 | 36.49717331 | 33.8629837 | 35.6456337
2279.162109 | -0.039305375 | -12.6855545 | 3.731757641 |  | 35.45662308 | 36.61708069 | 36.01179886 | 36.55241013 | 33.85873413 | 35.64679337
2279.261719 | -0.039108939 | -13.92984486 | 3.731784821 |  | 35.4486618 | 36.62783813 | 35.98244476 | 36.54131317 | 33.8511734 | 35.64270782
2279.361328 | -0.038776814 | -6.051015258 | 3.731763601 |  | 35.47463989 | 36.65758514 | 36.04613876 | 36.55502319 | 33.85478592 | 35.64402771
2279.460938 | -0.038155145 | -11.25078297 | 3.731762886 |  | 35.47599411 | 36.63880539 | 36.01368713 | 36.53794098 | 33.85399628 | 35.66293716
2279.560547 | -0.038831884 | -11.50005102 | 3.731743097 |  | 35.46083832 | 36.60969925 | 36.04212189 | 36.53795624 | 33.84685516 | 35.6653595
2279.660156 | -0.038876735 | -8.002551556 | 3.731755733 |  | 35.48814392 | 36.63447571 | 36.07452011 | 36.54097366 | 33.81921387 | 35.62906647
2279.759766 | -0.038939754 | -6.623602629 | 3.731729746 |  | 35.45427322 | 36.62817764 | 36.03640747 | 36.51656723 | 33.82394028 | 35.59539413
2279.859375 | -0.039187854 | -8.931952 | 3.731766224 |  | 35.48143768 | 36.64518356 | 36.05947876 | 36.54854202 | 33.8157959 | 35.64354706
2279.958984 | -0.038139249 | -7.655308008 | 3.731689215 |  | 35.45568085 | 36.57130432 | 36.07038879 | 36.53578949 | 33.83934784 | 35.63788223
2280.058594 | -0.038653616 | -7.271380424 | 3.731736898 |  | 35.46807098 | 36.60434723 | 36.10522842 | 36.51743317 | 33.77075195 | 35.6146965
2280.158203 | -0.039172525 | -4.873258114 | 3.731745243 |  | 35.49474716 | 36.63245773 | 36.06235123 | 36.5230484 | 33.81462479 | 35.6356926
2280.257813 | -0.038459451 | -11.02703381 | 3.731720448 |  | 35.46134567 | 36.61899185 | 36.08539963 | 36.51435852 | 33.78651428 | 35.62942505
2280.357422 | -0.039471721 | -4.615331799 | 3.731709719 |  | 35.4904747 | 36.62833786 | 36.09519577 | 36.51893616 | 33.76493073 | 35.58850861
2280.457031 | -0.038668945 | -3.38152343 | 3.731756449 |  | 35.50474167 | 36.63289261 | 36.12419891 | 36.49000549 | 33.76863861 | 35.62770844
2280.556641 | -0.039158332 | -8.617291451 | 3.731744766 |  | 35.50223923 | 36.6194725 | 36.13300323 | 36.47945023 | 33.77098083 | 35.6356926
2280.65625 | -0.039608545 | -14.42632961 | 3.731739759 |  | 35.49310303 | 36.59737778 | 36.13954544 | 36.45384598 | 33.78487396 | 35.60555267
2280.755859 | -0.039316162 | -9.985530853 | 3.731683254 |  | 35.49664688 | 36.61025238 | 36.14530945 | 36.44657135 | 33.78607559 | 35.62693787
2280.855469 | -0.039693705 | -5.323945642 | 3.731688261 |  | 35.49787521 | 36.59143448 | 36.12981415 | 36.45421219 | 33.81365585 | 35.63431931
2280.955078 | -0.038772272 | -9.427981853 | 3.731717825 |  | 35.51101685 | 36.61610413 | 36.18099976 | 36.39519501 | 33.7953949 | 35.62008286
2281.054688 | -0.039732311 | -4.576369435 | 3.731740952 |  | 35.496418 | 36.59949493 | 36.17974854 | 36.39164352 | 33.79050827 | 35.62125015
2281.154297 | -0.039577887 | -12.32327271 | 3.73170352 |  | 35.47859573 | 36.60177994 | 36.18939209 | 36.3794136 | 33.76283264 | 35.6203804
2281.253906 | -0.039617061 | -7.521332026 | 3.73168087 |  | 35.44907761 | 36.60397339 | 36.19695663 | 36.32519913 | 33.77747726 | 35.62155533
2281.353516 | -0.039996307 | -8.454378128 | 3.731666088 |  | 35.45206451 | 36.6100235 | 36.24098206 | 36.35272598 | 33.77951431 | 35.63101578
2281.453125 | -0.040087145 | -6.171092391 | 3.731727362 |  | 35.44685364 | 36.58047104 | 36.20365524 | 36.30770111 | 33.77655411 | 35.61508942
2281.552734 | -0.039693705 | -7.085227013 | 3.731700182 |  | 35.44219208 | 36.59495544 | 36.26567459 | 36.30876923 | 33.8182373 | 35.62620926
2281.652344 | -0.040025829 | -1.185959816 | 3.731720209 |  | 35.43910599 | 36.57752609 | 36.23546219 | 36.30039978 | 33.76538086 | 35.60781479
2281.751953 | -0.04032389 | -8.257515907 | 3.731712103 |  | 35.45108032 | 36.58568192 | 36.27420807 | 36.32609558 | 33.7866478 | 35.64045334
2281.851563 | -0.040200692 | -3.559702277 | 3.731730461 |  | 35.40070724 | 36.54032135 | 36.25396729 | 36.29821777 | 33.80257416 | 35.61743546
2281.951172 | -0.040628195 | -5.980837464 | 3.731708527 |  | 35.40858459 | 36.57039261 | 36.28905487 | 36.29407501 | 33.82144547 | 35.63646698
2282.050781 | -0.040436869 | -4.157353088 | 3.731688976 |  | 35.40083313 | 36.53881836 | 36.27553558 | 36.23497009 | 33.778862 | 35.63643265
2282.150391 | -0.040513513 | -7.32378602 | 3.73173666 |  | 35.37546921 | 36.50043869 | 36.2985878 | 36.26073837 | 33.78066635 | 35.63008881
2282.25 | -0.040272794 | -11.08786964 | 3.731728792 |  | 35.37144089 | 36.52017212 | 36.30242538 | 36.24649048 | 33.80134583 | 35.62876892
2282.349609 | -0.04094272 | -9.034484863 | 3.731714249 |  | 35.30942535 | 36.54362106 | 36.2963295 | 36.25705719 | 33.81376648 | 35.62100983
2282.449219 | -0.040165492 | -11.74476194 | 3.731715918 |  | 35.31135178 | 36.51977921 | 36.30217361 | 36.24416351 | 33.83933258 | 35.62704849
2282.548828 | -0.040780348 | -11.42873335 | 3.731707335 |  | 35.29554749 | 36.53927994 | 36.31961441 | 36.24684525 | 33.78278351 | 35.64265823
2282.648438 | -0.039831097 | -10.51140928 | 3.731715918 |  | 35.29449463 | 36.52619934 | 36.33834457 | 36.26408005 | 33.81642151 | 35.6584816
2282.748047 | -0.040372715 | -4.671382904 | 3.731627941 |  | 35.25750351 | 36.5471077 | 36.34036636 | 36.27444839 | 33.81827545 | 35.62731171
2282.847656 | -0.040387476 | -8.736228466 | 3.731721401 |  | 35.28609467 | 36.53873825 | 36.35297012 | 36.31124496 | 33.8299942 | 35.62192917
2282.947266 | -0.040798516 | -8.095514297 | 3.731705666 |  | 35.27018738 | 36.55727005 | 36.37479019 | 36.27194214 | 33.81402588 | 35.63576889
2283.046875 | -0.040590157 | -9.519805431 | 3.731716633 |  | 35.26084518 | 36.54512787 | 36.36525726 | 36.3184433 | 33.80905533 | 35.64592743
2283.146484 | -0.040143918 | -8.425441265 | 3.731704235 |  | 35.20439529 | 36.57498169 | 36.34620285 | 36.32270432 | 33.81961441 | 35.60913086
2283.246094 | -0.041216936 | -5.079918146 | 3.731677771 |  | 35.2000618 | 36.57047272 | 36.37736893 | 36.30971909 | 33.81614304 | 35.61473465
2283.345703 | -0.040994384 | -9.27987957 | 3.73167634 |  | 35.20588684 | 36.56664276 | 36.33705521 | 36.2902298 | 33.8364563 | 35.62917328
2283.445313 | -0.040083171 | -9.198308945 | 3.731728554 |  | 35.20524979 | 36.59570313 | 36.37704086 | 36.33543777 | 33.8287468 | 35.61136246
2283.544922 | -0.040047971 | -9.994645119 | 3.73167181 |  | 35.17356873 | 36.5967598 | 36.35926437 | 36.28823471 | 33.83583069 | 35.61761093
2283.644531 | -0.040825199 | -7.066543341 | 3.731684923 |  | 35.2060585 | 36.59328842 | 36.38074493 | 36.28366852 | 33.81793213 | 35.63519287
2283.744141 | -0.040234756 | -7.794068813 | 3.731673002 |  | 35.20743179 | 36.57625198 | 36.36001587 | 36.23796082 | 33.81315231 | 35.65192795
2283.84375 | -0.040774671 | -5.716759205 | 3.731701136 |  | 35.19807053 | 36.58544922 | 36.39767075 | 36.24433899 | 33.84760284 | 35.61289978
2283.943359 | -0.040449927 | -3.66109556 | 3.731652498 |  | 35.19482422 | 36.59809113 | 36.40748596 | 36.20397568 | 33.81120682 | 35.65154266
2284.042969 | -0.040386908 | -4.154163167 | 3.731638193 |  | 35.18699646 | 36.62285614 | 36.42195129 | 36.19470596 | 33.85634232 | 35.62771988
2284.142578 | -0.040838257 | -4.972600758 | 3.73167038 |  | 35.1850853 | 36.59256744 | 36.39757919 | 36.19973373 | 33.82221222 | 35.62348175
2284.242188 | -0.041058538 | -5.151918828 | 3.731664419 |  | 35.15542603 | 36.62464905 | 36.40229416 | 36.19453812 | 33.83465576 | 35.63844299
2284.341797 | -0.039553475 | -5.37430048 | 3.731648684 |  | 35.18382263 | 36.61918259 | 36.39702988 | 36.19658279 | 33.8184967 | 35.62525177
2284.441406 | -0.040337516 | -5.545871615 | 3.731693983 |  | 35.17313766 | 36.61364365 | 36.39227295 | 36.19592285 | 33.84148026 | 35.60264587
2284.541016 | -0.039768078 | -5.178805113 | 3.73168087 |  | 35.18985748 | 36.62111282 | 36.4034462 | 36.17591858 | 33.82144547 | 35.61309433
2284.640625 | -0.039988927 | -3.639677644 | 3.731631041 |  | 35.17778015 | 36.59614563 | 36.38716888 | 36.18318558 | 33.8278656 | 35.6199646
2284.740234 | -0.03973515 | -9.821023464 | 3.73162365 |  | 35.21124268 | 36.61024857 | 36.38069153 | 36.17650604 | 33.83335876 | 35.61906052
2284.839844 | -0.040768994 | -3.003975749 | 3.731642723 |  | 35.24423981 | 36.61883163 | 36.389534 | 36.18143463 | 33.85716248 | 35.65520477
2284.939453 | -0.040359657 | -6.416031122 | 3.731666803 |  | 35.23115921 | 36.60782623 | 36.40119934 | 36.20219803 | 33.87844086 | 35.61271286
2285.039063 | -0.039506353 | -9.155473232 | 3.731635809 |  | 35.24291611 | 36.63001251 | 36.39657593 | 36.19292831 | 33.88235092 | 35.64651489
2285.138672 | -0.039493862 | -1.971359253 | 3.731668472 |  | 35.26936722 | 36.62668228 | 36.37182617 | 36.22991943 | 33.86626434 | 35.64163208
2285.238281 | -0.038439012 | -4.077149838 | 3.731644392 |  | 35.25127029 | 36.61758804 | 36.36744308 | 36.20248413 | 33.87346268 | 35.64157486
2285.337891 | -0.039077146 | -6.377068996 | 3.731677532 |  | 35.2600174 | 36.62994003 | 36.37417984 | 36.21500778 | 33.88996887 | 35.63865662
2285.4375 | -0.03887049 | -4.494571239 | 3.731634617 |  | 35.29279709 | 36.63307953 | 36.39379501 | 36.21511078 | 33.89422226 | 35.62934875
2285.537109 | -0.038745589 | -5.920229316 | 3.731693983 |  | 35.27575302 | 36.59535599 | 36.38689804 | 36.23245239 | 33.87672806 | 35.66110229
2285.636719 | -0.038356691 | -6.178839207 | 3.731626034 |  | 35.31663513 | 36.62889099 | 36.41632843 | 36.2223053 | 33.90123749 | 35.62982178
2285.736328 | -0.038897174 | -3.394055188 | 3.731656075 |  | 35.31505966 | 36.61336517 | 36.38752365 | 36.15406799 | 33.90207291 | 35.65388489
2285.835938 | -0.037805989 | -2.371008277 | 3.731634617 |  | 35.34997559 | 36.63053894 | 36.39875031 | 36.18658829 | 33.90459824 | 35.6169281
2285.935547 | -0.038646803 | -10.00535393 | 3.731590271 |  | 35.3302002 | 36.59135056 | 36.37862778 | 36.13675308 | 33.92373276 | 35.64254379
2286.035156 | -0.037910452 | -7.901386023 | 3.731594086 |  | 35.33669662 | 36.62239838 | 36.38610458 | 36.14234924 | 33.91394424 | 35.63440323
2286.134766 | -0.037760002 | -7.41697669 | 3.731589317 |  | 35.37867355 | 36.61500168 | 36.36859894 | 36.13684464 | 33.93535614 | 35.64899826
2286.234375 | -0.03796098 | -10.15573502 | 3.731587887 |  | 35.36758041 | 36.58804321 | 36.39533615 | 36.11473083 | 33.93534851 | 35.64515305
2286.333984 | -0.0374398 | -4.582521379 | 3.73162365 |  | 35.40462875 | 36.5924263 | 36.39477921 | 36.08650589 | 33.9223175 | 35.64627075
2286.433594 | -0.037251312 | -7.85695529 | 3.731575012 |  | 35.40616608 | 36.6184845 | 36.3992157 | 36.09833527 | 33.94818115 | 35.64981842
2286.533203 | -0.037159339 | -11.29771948 | 3.73164916 |  | 35.40032959 | 36.6067543 | 36.31451797 | 36.05392838 | 33.94558716 | 35.65468597
2286.632813 | -0.036889098 | -10.72080326 | 3.73164773 |  | 35.40769196 | 36.63341904 | 36.38812637 | 36.09081268 | 33.95075989 | 35.63648224
2286.732422 | -0.036691526 | -6.275219917 | 3.731615543 |  | 35.43344879 | 36.59323883 | 36.35545349 | 36.07777023 | 33.93874741 | 35.63542175
2286.832031 | -0.036950413 | -7.82209444 | 3.731634855 |  | 35.42331696 | 36.6003952 | 36.36482239 | 36.10791016 | 33.95069122 | 35.64425278
2286.931641 | -0.036609205 | -8.30399704 | 3.73162508 |  | 35.43304825 | 36.58647537 | 36.33724976 | 36.103405 | 33.96344376 | 35.65570831
2287.03125 | -0.035924518 | -9.63031292 | 3.731622219 |  | 35.44657516 | 36.60437393 | 36.34933472 | 36.14536285 | 33.93994522 | 35.63582611
2287.130859 | -0.035939278 | -8.257743597 | 3.731600285 |  | 35.4446907 | 36.57076263 | 36.33594513 | 36.11844635 | 33.9454155 | 35.6391983
2287.230469 | -0.035701398 | -7.50674963 | 3.731604576 |  | 35.42586899 | 36.54859543 | 36.33145523 | 36.18033218 | 33.95863342 | 35.66429138
2287.330078 | -0.035191005 | -8.60065794 | 3.731572866 |  | 35.42359543 | 36.59155273 | 36.31174469 | 36.16469574 | 33.95056915 | 35.66599655
2287.429688 | -0.035554923 | -8.348656178 | 3.731560707 |  | 35.45895004 | 36.57629013 | 36.30437088 | 36.21886444 | 33.96123886 | 35.67608643
2287.529297 | -0.035052478 | -7.594471931 | 3.731595993 |  | 35.46132278 | 36.56957245 | 36.29059982 | 36.20384979 | 33.99330521 | 35.62281418
2287.628906 | -0.034948015 | -11.20863008 | 3.731580257 |  | 35.43953705 | 36.59479904 | 36.27267838 | 36.20919037 | 33.95425034 | 35.65670395
2287.728516 | -0.035121174 | -15.01760006 | 3.731585741 |  | 35.45413589 | 36.60949707 | 36.27526855 | 36.25352097 | 33.95574951 | 35.65924072
2287.828125 | -0.035884209 | -9.17689085 | 3.731593609 |  | 35.44516754 | 36.60811234 | 36.25131607 | 36.26013947 | 33.96691513 | 35.66558456
2287.927734 | -0.034983782 | -10.26738167 | 3.731599092 |  | 35.43925476 | 36.60736465 | 36.26839066 | 36.280056 | 33.98855591 | 35.63413239
2288.027344 | -0.034920763 | -11.44810057 | 3.731622934 |  | 35.47566223 | 36.6061821 | 36.24572754 | 36.27382278 | 33.98618317 | 35.62508774
2288.126953 | -0.035084838 | -7.660092831 | 3.731557131 |  | 35.44960022 | 36.61525726 | 36.2407608 | 36.29836655 | 33.97795486 | 35.66345596
2288.226563 | -0.034231534 | -14.82301617 | 3.731590748 |  | 35.48621368 | 36.64467239 | 36.20635986 | 36.2932663 | 33.99441528 | 35.66817856
2288.326172 | -0.034605671 | -7.935791254 | 3.731561184 |  | 35.48960114 | 36.63190842 | 36.22447205 | 36.3287468 | 33.98907089 | 35.6591301
2288.425781 | -0.034191225 | -9.857251167 | 3.731583118 |  | 35.49238968 | 36.64605331 | 36.17461395 | 36.30163574 | 34.01880264 | 35.64120102
2288.525391 | -0.034642006 | -8.645316601 | 3.73157692 |  | 35.50209808 | 36.70259857 | 36.20941925 | 36.35169983 | 33.97750854 | 35.63607407
2288.625 | -0.034376874 | -7.53272438 | 3.731586695 |  | 35.52129364 | 36.68190002 | 36.14619446 | 36.34738159 | 33.97793579 | 35.64858627
2288.724609 | -0.034293985 | -4.088542342 | 3.731554747 |  | 35.50394821 | 36.65756226 | 36.19065857 | 36.35997009 | 33.99617004 | 35.65559006
2288.824219 | -0.033858533 | -11.31549215 | 3.731592655 |  | 35.51680374 | 36.66531372 | 36.14284515 | 36.37030411 | 33.98108292 | 35.63602448
2288.923828 | -0.033722844 | -7.827334881 | 3.731542826 |  | 35.53050995 | 36.67897415 | 36.14263153 | 36.40402222 | 33.98571777 | 35.65435791
2289.023438 | -0.034193496 | -4.784624428 | 3.731555462 |  | 35.54437256 | 36.66956711 | 36.10902023 | 36.36235428 | 34.01963425 | 35.6777916
2289.123047 | -0.034196902 | -9.991455078 | 3.73157835 |  | 35.54544449 | 36.69183731 | 36.13555527 | 36.40196228 | 33.97475052 | 35.66809845
2289.222656 | -0.034515969 | -10.43166113 | 3.731516838 |  | 35.55335236 | 36.69765472 | 36.08745193 | 36.39879227 | 33.99254227 | 35.65671539
2289.322266 | -0.033993086 | -8.505644321 | 3.731586456 |  | 35.55924606 | 36.66699219 | 36.13145447 | 36.40557861 | 34.00671005 | 35.66018295
2289.421875 | -0.033802327 | -7.492395163 | 3.731557846 |  | 35.56098175 | 36.66197968 | 36.08465576 | 36.34583282 | 34.03983688 | 35.64994049
2289.521484 | -0.0341072 | -11.25260544 | 3.731568813 |  | 35.57268524 | 36.68379211 | 36.08036041 | 36.40589905 | 33.99805832 | 35.65356064
2289.621094 | -0.033976621 | -6.97016263 | 3.731532574 |  | 35.55200577 | 36.71228409 | 36.07323456 | 36.37850571 | 34.00792313 | 35.66767883
2289.720703 | -0.03405724 | -6.111851215 | 3.731589079 |  | 35.54194641 | 36.68347931 | 36.0625 | 36.42343903 | 34.00116348 | 35.67211151
2289.820313 | -0.033308966 | -6.185674787 | 3.731481075 |  | 35.57675934 | 36.68471527 | 36.05945969 | 36.39538956 | 34.00969696 | 35.64013672
2289.919922 | -0.034429673 | -7.927361012 | 3.731549978 |  | 35.55863571 | 36.65403366 | 36.0378952 | 36.42778015 | 34.01856613 | 35.65399933
2290.019531 | -0.033495183 | -2.050195217 | 3.731545925 |  | 35.55582428 | 36.6801033 | 36.05721664 | 36.42591476 | 34.00600052 | 35.64561462
2290.119141 | -0.033873861 | -8.39673233 | 3.731550932 |  | 35.56425858 | 36.67662048 | 36.02625656 | 36.44238281 | 33.99534225 | 35.65229416
2290.21875 | -0.033500292 | -9.326588631 | 3.731544495 |  | 35.57251358 | 36.66602707 | 36.01964951 | 36.46715164 | 34.0165863 | 35.6616478
2290.318359 | -0.033957318 | -4.543331146 | 3.73154068 |  | 35.55136871 | 36.67387009 | 36.00488663 | 36.43840027 | 34.0146904 | 35.65179825
2290.417969 | -0.034073136 | -5.05690527 | 3.731539249 |  | 35.5449295 | 36.68207932 | 36.00662613 | 36.48991013 | 34.00572586 | 35.66097641
2290.517578 | -0.033030776 | -11.14916134 | 3.731543541 |  | 35.55010223 | 36.66773605 | 36.00780487 | 36.45353699 | 33.98431396 | 35.63402939
2290.617188 | -0.033699 | -3.287877083 | 3.731541157 |  | 35.54572678 | 36.66914749 | 36.00715256 | 36.46308136 | 34.01362228 | 35.70151138
2290.716797 | -0.033387881 | -5.010423899 | 3.731477737 |  | 35.54862595 | 36.6819725 | 36.00210953 | 36.44197845 | 34.01673889 | 35.6799736
2290.816406 | -0.033506537 | -4.086719543 | 3.731499672 |  | 35.54586029 | 36.69504547 | 35.98671341 | 36.47369766 | 33.99954987 | 35.67264557
2290.916016 | -0.033506537 | -11.28313732 | 3.73151207 |  | 35.47358322 | 36.69437408 | 36.01635361 | 36.45323944 | 33.99223709 | 35.66755676
2291.015625 | -0.033980596 | -11.15121222 | 3.731556416 |  | 35.47784805 | 36.69708252 | 36.00329208 | 36.47993088 | 34.01462555 | 35.65047836
2291.115234 | -0.03391417 | -6.813174009 | 3.73156023 |  | 35.49593353 | 36.67520905 | 36.01884079 | 36.47973251 | 34.02586365 | 35.66700363
2291.214844 | -0.03348837 | -8.951775074 | 3.731510401 |  | 35.49346924 | 36.67123032 | 35.99691391 | 36.45519638 | 34.02920532 | 35.65245438
2291.314453 | -0.033499724 | -7.465508938 | 3.731488705 |  | 35.48643112 | 36.7037468 | 36.03639603 | 36.48123932 | 34.02964401 | 35.66404343
2291.414063 | -0.033532653 | -10.97098303 | 3.73152709 |  | 35.46603394 | 36.66590118 | 36.04455185 | 36.44791794 | 34.05086899 | 35.67466354
2291.513672 | -0.033606459 | -12.39231205 | 3.731529236 |  | 35.47642517 | 36.70543289 | 36.04659653 | 36.45663071 | 34.03425598 | 35.63500595
2291.613281 | -0.033521299 | -9.90008688 | 3.731523037 |  | 35.44931793 | 36.67871094 | 36.0086441 | 36.47567368 | 34.06775665 | 35.6526413
2291.712891 | -0.033140916 | -11.5581522 | 3.731519699 |  | 35.44827652 | 36.71140671 | 36.03599548 | 36.47020721 | 34.06483459 | 35.65430069
2291.8125 | -0.033777914 | -16.58338642 | 3.731535435 |  | 35.45746231 | 36.70480347 | 36.03159332 | 36.44877243 | 34.054039 | 35.6731987
2291.912109 | -0.033404345 | -10.67956257 | 3.731523037 |  | 35.43296814 | 36.70798111 | 36.04610062 | 36.48604202 | 34.03411102 | 35.64070892
2292.011719 | -0.033272063 | -11.98810577 | 3.731523991 |  | 35.44453049 | 36.71750641 | 36.02891159 | 36.47056198 | 34.03581238 | 35.66039658
2292.111328 | -0.033890326 | -8.547796726 | 3.731534719 |  | 35.4166069 | 36.7347374 | 36.02362823 | 36.47443008 | 34.03720856 | 35.67125702
2292.210938 | -0.033890894 | -13.15447044 | 3.731491566 |  | 35.39083481 | 36.6907196 | 36.00273514 | 36.49232483 | 34.0448761 | 35.63483429
2292.310547 | -0.034531865 | -12.08471441 | 3.731481791 |  | 35.42323303 | 36.74728775 | 36.03851318 | 36.47798538 | 34.04065704 | 35.67793655
2292.410156 | -0.033994789 | -10.39042044 | 3.73148632 |  | 35.43920517 | 36.68672562 | 36.00588608 | 36.47026062 | 34.0321846 | 35.64300537
2292.509766 | -0.03393177 | -10.54057407 | 3.731479406 |  | 35.45082855 | 36.72313309 | 36.00417328 | 36.48287964 | 34.00115585 | 35.66385651
2292.609375 | -0.033739876 | -6.787882566 | 3.731506348 |  | 35.44723129 | 36.6978569 | 36.02219391 | 36.49662399 | 34.00463867 | 35.66312027
2292.708984 | -0.034720353 | -12.93527889 | 3.731543064 |  | 35.45782852 | 36.72750854 | 36.03396606 | 36.51221085 | 34.03132248 | 35.68685532
2292.808594 | -0.034015227 | -10.59047318 | 3.731453896 |  | 35.45110703 | 36.71899414 | 36.01960754 | 36.51281738 | 34.00845718 | 35.64670563
2292.908203 | -0.034313855 | -9.941555977 | 3.7315557 |  | 35.44655228 | 36.73522186 | 36.04384232 | 36.52843475 | 33.9908371 | 35.63382339
2293.007813 | -0.034753282 | -17.770257 | 3.731566668 |  | 35.45967865 | 36.72951889 | 36.05833817 | 36.55406952 | 33.99512863 | 35.65821075
2293.107422 | -0.034475092 | -8.306047916 | 3.731463909 |  | 35.44656754 | 36.71623993 | 36.07921219 | 36.55221558 | 33.99921799 | 35.66843796
2293.207031 | -0.034005008 | -5.589163184 | 3.731493711 |  | 35.47930527 | 36.74568176 | 36.09954834 | 36.57839966 | 33.97753906 | 35.67454529
2293.306641 | -0.034457492 | -6.686033487 | 3.731482267 |  | 35.44033813 | 36.75027084 | 36.0672226 | 36.57402802 | 33.98566437 | 35.69033432
2293.40625 | -0.034399015 | -7.887031555 | 3.731479645 |  | 35.45748138 | 36.73705292 | 36.12249374 | 36.60214233 | 33.99414825 | 35.63121414
2293.505859 | -0.034368926 | -10.06915188 | 3.731535435 |  | 35.46181107 | 36.74750519 | 36.09854889 | 36.58729553 | 33.98635483 | 35.65989685
2293.605469 | -0.034932686 | -10.45171213 | 3.731541157 |  | 35.42385864 | 36.73953247 | 36.1374054 | 36.62137222 | 34.0114975 | 35.66091537
2293.705078 | -0.034492692 | -7.987741232 | 3.731487989 |  | 35.42430115 | 36.71786499 | 36.10722733 | 36.59632874 | 33.98265839 | 35.66433334
2293.804688 | -0.03424743 | -3.938161254 | 3.731486797 |  | 35.44738388 | 36.75495148 | 36.15666199 | 36.60005188 | 33.99021912 | 35.66649628
2293.904297 | -0.0346386 | -5.389338613 | 3.731482506 |  | 35.45077896 | 36.73856735 | 36.14051056 | 36.61116791 | 33.94232941 | 35.63131332
2294.003906 | -0.034403557 | -11.57068443 | 3.73146677 |  | 35.4737587 | 36.7443428 | 36.19891739 | 36.65562057 | 33.94438553 | 35.65707397
2294.103516 | -0.035083703 | -12.79150486 | 3.731516838 |  | 35.44391632 | 36.74927521 | 36.16737366 | 36.65373611 | 33.95681 | 35.6379776
2294.203125 | -0.03476123 | -11.73769808 | 3.731476307 |  | 35.45715714 | 36.73180008 | 36.17423248 | 36.64729691 | 33.96852493 | 35.65937042
2294.302734 | -0.034774288 | -3.630335748 | 3.731500864 |  | 35.4524231 | 36.72325897 | 36.19105911 | 36.65680695 | 33.98808289 | 35.65211868
2294.402344 | -0.034903731 | -10.92245054 | 3.731456995 |  | 35.44625473 | 36.71325684 | 36.20317841 | 36.62882996 | 33.98129654 | 35.65802002
2294.501953 | -0.035229611 | -10.76181602 | 3.731498241 |  | 35.45528412 | 36.69452286 | 36.19110107 | 36.66546631 | 33.92355347 | 35.65468216
2294.601563 | -0.0352773 | -8.535948753 | 3.731514215 |  | 35.46286774 | 36.69491577 | 36.23335648 | 36.65414429 | 33.95238113 | 35.64907837
2294.701172 | -0.034811759 | -8.502682209 | 3.731493711 |  | 35.45606995 | 36.72806931 | 36.21912003 | 36.64803696 | 33.948452 | 35.6400528
2294.800781 | -0.035133664 | -10.71647406 | 3.731464386 |  | 35.44018173 | 36.72578812 | 36.28752136 | 36.65750122 | 33.9771347 | 35.66766357
2294.900391 | -0.034982078 | -7.32378602 | 3.731486797 |  | 35.45120239 | 36.7136116 | 36.23425293 | 36.62346649 | 33.97338486 | 35.66294861
2295 | -0.035411286 | -10.08054447 | 3.731455564 |  | 35.45042038 | 36.70088959 | 36.27230835 | 36.65480042 | 33.94527435 | 35.66640472
2295.099609 | -0.035410718 | -5.231438518 | 3.731434107 |  | 35.43600082 | 36.69665527 | 36.24509811 | 36.64954376 | 33.95305252 | 35.64665222
2295.199219 | -0.035634405 | -11.09630013 | 3.731427431 |  | 35.43715286 | 36.68126297 | 36.21590805 | 36.62710571 | 33.93448257 | 35.62982178
2295.298828 | -0.0352773 | -6.397575378 | 3.731447458 |  | 35.37434006 | 36.69771576 | 36.24315262 | 36.63566208 | 33.93269348 | 35.64269257
2295.398438 | -0.03531988 | -6.458867073 | 3.731479168 |  | 35.38703156 | 36.69293976 | 36.2403717 | 36.59011078 | 33.93497086 | 35.63800812
2295.498047 | -0.035225069 | -6.01592648 | 3.731470585 |  | 35.40334702 | 36.66580582 | 36.28104782 | 36.61176682 | 33.89809799 | 35.64355087
2295.597656 | -0.035644625 | -8.674025536 | 3.731424809 |  | 35.40311432 | 36.66666412 | 36.25305939 | 36.59250259 | 33.9300766 | 35.62939453
2295.697266 | -0.035905214 | -7.027353048 | 3.731482267 |  | 35.36973953 | 36.70540237 | 36.25082397 | 36.60650253 | 33.95186996 | 35.63080215
2295.796875 | -0.035532781 | -10.67432213 | 3.731446028 |  | 35.39012909 | 36.64133072 | 36.2434845 | 36.56391144 | 33.92183304 | 35.60689926
2295.896484 | -0.035874557 | -6.815680265 | 3.731436729 |  | 35.33395767 | 36.67847443 | 36.25727463 | 36.56542587 | 33.92913818 | 35.661026
2295.996094 | -0.036135147 | -8.437517166 | 3.731477022 |  | 35.35659027 | 36.67882156 | 36.26558304 | 36.56965637 | 33.9051857 | 35.6400795
2296.095703 | -0.035787694 | -8.415415764 | 3.73149848 |  | 35.32043076 | 36.65507889 | 36.23710251 | 36.56380463 | 33.88667679 | 35.64774704
2296.195313 | -0.035830841 | -1.480797768 | 3.731428146 |  | 35.32847214 | 36.66327286 | 36.22323608 | 36.5623436 | 33.89515305 | 35.63146591
2296.294922 | -0.035744546 | -2.740581155 | 3.731443644 |  | 35.2677002 | 36.66360474 | 36.23287582 | 36.55405045 | 33.91310501 | 35.64074707
2296.394531 | -0.036113573 | -4.771864831 | 3.731425285 |  | 35.25139999 | 36.66140747 | 36.24035263 | 36.5665741 | 33.88490295 | 35.62902832
2296.494141 | -0.036428665 | -5.920229316 | 3.731435776 |  | 35.26457977 | 36.67125702 | 36.20677948 | 36.53524017 | 33.90272903 | 35.64442062
2296.59375 | -0.036116412 | -6.579627514 | 3.731504917 |  | 35.23619843 | 36.67297745 | 36.23355865 | 36.52328491 | 33.896595 | 35.64927673
2296.693359 | -0.036564354 | -3.126331329 | 3.731419802 |  | 35.2298584 | 36.65201187 | 36.20977783 | 36.50056458 | 33.91822433 | 35.62633514
2296.792969 | -0.036538806 | -3.806919634 | 3.731418848 |  | 35.26042938 | 36.66072845 | 36.21739578 | 36.49707413 | 33.90892029 | 35.64552689
2296.892578 | -0.036508716 | -4.697585672 | 3.731476307 |  | 35.22049332 | 36.66698456 | 36.18693542 | 36.44468689 | 33.92048264 | 35.6580925
2296.992188 | -0.036399143 | -10.28538179 | 3.731445313 |  | 35.21731949 | 36.67676163 | 36.2076683 | 36.42579269 | 33.88743973 | 35.66963577
2297.091797 | -0.036820402 | -5.716303587 | 3.731445074 |  | 35.20864105 | 36.65840149 | 36.20859146 | 36.39366531 | 33.93425369 | 35.63585281
2297.191406 | -0.036442291 | -2.928785205 | 3.731463432 |  | 35.23582458 | 36.68370819 | 36.24853134 | 36.41012573 | 33.92264175 | 35.6410675
2297.291016 | -0.036581386 | -6.860338926 | 3.731408596 |  | 35.24046326 | 36.69128799 | 36.20697021 | 36.43360901 | 33.90170288 | 35.64118576
2297.390625 | -0.036910104 | -11.3314414 | 3.731408358 |  | 35.21521378 | 36.68077469 | 36.24192429 | 36.44661713 | 33.92197418 | 35.65826035
2297.490234 | -0.03718432 | -5.559542656 | 3.731462479 |  | 35.24491119 | 36.69713974 | 36.25429916 | 36.42642975 | 33.92028046 | 35.64602661
2297.589844 | -0.037205894 | -9.642616272 | 3.731381893 |  | 35.21979904 | 36.71273041 | 36.26642609 | 36.46361923 | 33.94251633 | 35.65899277
2297.689453 | -0.036813589 | -3.299725294 | 3.731437206 |  | 35.20388412 | 36.70365906 | 36.26164246 | 36.46733093 | 33.91182709 | 35.63848114
2297.789063 | -0.037137766 | -9.605932713 | 3.731397629 |  | 35.18180084 | 36.71790314 | 36.27275848 | 36.47267151 | 33.9320488 | 35.63160706
2297.888672 | -0.037267777 | -7.223987818 | 3.731405973 |  | 35.19696045 | 36.72729874 | 36.23700333 | 36.47530365 | 33.92088318 | 35.65259171
2297.988281 | -0.036978232 | -10.28492594 | 3.731430769 |  | 35.18287659 | 36.72282028 | 36.2484169 | 36.45544052 | 33.92119217 | 35.63047409
2298.087891 | -0.037573218 | -15.10304451 | 3.73142004 |  | 35.13745499 | 36.7101593 | 36.24796677 | 36.44228745 | 33.93899536 | 35.63734818
2298.1875 | -0.037309221 | -7.369811773 | 3.731389999 |  | 35.13836288 | 36.71883774 | 36.23963547 | 36.48285294 | 33.92663956 | 35.6334343
2298.287109 | -0.0376527 | -5.149184644 | 3.731417179 |  | 35.16772842 | 36.71336746 | 36.22048569 | 36.46536255 | 33.88565063 | 35.63805771
2298.386719 | -0.037232577 | -2.751062274 | 3.731423616 |  | 35.12503052 | 36.73224258 | 36.20626068 | 36.45890427 | 33.91337967 | 35.65477371
2298.486328 | -0.037330795 | -7.216240883 | 3.731405497 |  | 35.11624908 | 36.72737885 | 36.2432518 | 36.47475052 | 33.9200592 | 35.61412811
2298.585938 | -0.037924645 | -4.097428501 | 3.731383801 |  | 35.07223511 | 36.6819458 | 36.1975174 | 36.44296646 | 33.89440918 | 35.6346817
2298.685547 | -0.037946219 | -5.349009156 | 3.731378317 |  | 35.11083984 | 36.7286644 | 36.21454239 | 36.46924591 | 33.88425064 | 35.62678909
2298.785156 | -0.037732751 | -6.153320074 | 3.73138237 |  | 35.08963013 | 36.70894623 | 36.19622421 | 36.44252777 | 33.89583969 | 35.64253998
2298.884766 | -0.037672571 | -9.52686882 | 3.73141098 |  | 35.08759308 | 36.72551346 | 36.20227814 | 36.49255753 | 33.92137527 | 35.62984085
2298.984375 | -0.037872414 | -11.74817944 | 3.731381893 |  | 35.10398865 | 36.68971634 | 36.18468475 | 36.4241066 | 33.90878677 | 35.65527344
2299.083984 | -0.037677681 | -4.18765714 | 3.73139286 |  | 35.11898804 | 36.70982742 | 36.19032288 | 36.45117569 | 33.90646362 | 35.64823151
2299.183594 | -0.037909884 | -8.887521744 | 3.731384754 |  | 35.11820984 | 36.69125366 | 36.16199875 | 36.42687607 | 33.87885666 | 35.62606049
2299.283203 | -0.038023999 | -8.283490896 | 3.731468201 |  | 35.12625504 | 36.67026138 | 36.22591782 | 36.46706772 | 33.87516403 | 35.64554214
2299.382813 | -0.037685061 | -6.214156032 | 3.731419086 |  | 35.11453629 | 36.6881485 | 36.1713562 | 36.47518921 | 33.89781189 | 35.63978195
2299.482422 | -0.038466264 | -5.969672918 | 3.731421471 |  | 35.11523056 | 36.68937302 | 36.21035385 | 36.47642517 | 33.87729645 | 35.64667892
2299.582031 | -0.037768518 | -6.676691771 | 3.731391191 |  | 35.11792755 | 36.67113113 | 36.22014618 | 36.49694061 | 33.90297699 | 35.65830231
2299.681641 | -0.038210783 | -3.030406356 | 3.731389523 |  | 35.11959076 | 36.68432236 | 36.21729279 | 36.5138092 | 33.89291763 | 35.64215469
2299.78125 | -0.038883548 | -1.608393908 | 3.731379986 |  | 35.08478165 | 36.68997574 | 36.23651123 | 36.52251816 | 33.8585701 | 35.64557266
2299.880859 | -0.038389052 | -0.382560492 | 3.731371403 |  | 35.14254761 | 36.70336914 | 36.24230194 | 36.51546478 | 33.89031601 | 35.67844772
2299.980469 | -0.038813149 | -2.388324738 | 3.731372118 |  | 35.08692932 | 36.70945358 | 36.27202988 | 36.52799225 | 33.88615799 | 35.67294312
2300.080078 | -0.038450367 | -5.990407109 | 3.731393814 |  | 35.11573029 | 36.72138214 | 36.25429153 | 36.53477097 | 33.87806702 | 35.67823029
2300.179688 | -0.038036489 | -0.244482994 | 3.731370926 |  | 35.12601471 | 36.72610474 | 36.23789597 | 36.53126144 | 33.8332901 | 35.66682434
2300.279297 | -0.038688248 | -3.137268066 | 3.73139739 |  | 35.12578964 | 36.76522827 | 36.24276352 | 36.50828934 | 33.86109924 | 35.6513443
2300.378906 | -0.038713796 | -4.892625391 | 3.731420279 |  | 35.12108612 | 36.72927094 | 36.26445389 | 36.56109619 | 33.8617897 | 35.65812302
2300.478516 | -0.038500895 | -0.336079121 | 3.731384516 |  | 35.16959 | 36.73461914 | 36.26527023 | 36.57135391 | 33.8520813 | 35.68032455
2300.578125 | -0.038508276 | -0.640486717 | 3.731390238 |  | 35.13156509 | 36.75568008 | 36.25356293 | 36.55523682 | 33.84329605 | 35.66437531
2300.677734 | -0.038764892 | 2.32042551 | 3.731345654 |  | 35.15617371 | 36.78009415 | 36.27555466 | 36.54642868 | 33.82490158 | 35.64897537
2300.777344 | -0.038650209 | 1.070439816 | 3.731371403 |  | 35.086586 | 36.75107193 | 36.26137543 | 36.54281235 | 33.79860306 | 35.67058563
2300.876953 | -0.039154925 | 2.577896118 | 3.731372118 |  | 35.12266922 | 36.76446533 | 36.28672791 | 36.54745102 | 33.8343544 | 35.66501999
2300.976563 | -0.039370096 | -1.644394159 | 3.731334448 |  | 35.12190628 | 36.75813675 | 36.27121735 | 36.51116943 | 33.82171249 | 35.63737869
2301.076172 | -0.038470238 | -0.463447094 | 3.731344223 |  | 35.0879631 | 36.75218201 | 36.29687881 | 36.52091217 | 33.77504349 | 35.67489243
2301.175781 | -0.038745589 | -0.038279057 | 3.731379032 |  | 35.09710312 | 36.7154274 | 36.26299667 | 36.48058319 | 33.77869034 | 35.64923859
2301.275391 | -0.039091339 | -2.962507129 | 3.731375694 |  | 35.07532501 | 36.76595688 | 36.26649475 | 36.5100708 | 33.80127335 | 35.68555069
2301.375 | -0.039796465 | -1.945156336 | 3.731415272 |  | 35.11340714 | 36.72911072 | 36.28692627 | 36.47584534 | 33.81575012 | 35.66217804
2301.474609 | -0.03916628 | 2.497693062 | 3.731343508 |  | 35.09113693 | 36.7326355 | 36.26754379 | 36.48110962 | 33.79441071 | 35.6957283
2301.574219 | -0.039714143 | 1.950397015 | 3.731332064 |  | 35.12037277 | 36.70446777 | 36.25538635 | 36.44692993 | 33.78723526 | 35.67929077
2301.673828 | -0.038312408 | 6.022533417 | 3.731347322 |  | 35.0760994 | 36.72496414 | 36.27312088 | 36.45463562 | 33.80175781 | 35.67302704
2301.773438 | -0.039566532 | 2.65331459 | 3.731365442 |  | 35.0905838 | 36.69301987 | 36.25891495 | 36.44018173 | 33.8033638 | 35.66233826
2301.873047 | -0.039127674 | -0.035544395 | 3.731406689 |  | 35.05719757 | 36.72377777 | 36.26936722 | 36.45994568 | 33.82052994 | 35.68187714
2301.972656 | -0.038977224 | 4.128188133 | 3.731340885 |  | 35.10085297 | 36.68684769 | 36.21979141 | 36.47418594 | 33.80331039 | 35.63518524
2302.072266 | -0.039336032 | 2.554655552 | 3.731366634 |  | 35.08654022 | 36.69314957 | 36.21131516 | 36.44834137 | 33.77186966 | 35.67054749
2302.171875 | -0.039204318 | 0.496713161 | 3.731327057 |  | 35.11172867 | 36.71918106 | 36.23681259 | 36.43987656 | 33.78333664 | 35.65733719
2302.271484 | -0.03941438 | 0.264533997 | 3.731329203 |  | 35.09347153 | 36.67002487 | 36.22994232 | 36.40299988 | 33.77745438 | 35.68476868
2302.371094 | -0.039816336 | 4.542420387 | 3.731364012 |  | 35.13079834 | 36.68025208 | 36.26079941 | 36.44779205 | 33.79733276 | 35.70383835
2302.470703 | -0.039104397 | -4.58411634 | 3.731314182 |  | 35.09431839 | 36.67523193 | 36.23096848 | 36.38656616 | 33.77319336 | 35.65951538
2302.570313 | -0.039498404 | -1.895257235 | 3.731332064 |  | 35.1189537 | 36.68519974 | 36.27250671 | 36.39202881 | 33.77961731 | 35.6596756
2302.669922 | -0.039624441 | -7.557560205 | 3.731312513 |  | 35.11924362 | 36.69304657 | 36.2211647 | 36.36192322 | 33.7946701 | 35.66117096
2302.769531 | -0.039496133 | -0.138988972 | 3.731384277 |  | 35.15291977 | 36.69092178 | 36.26862717 | 36.39807892 | 33.79047775 | 35.67779541
2302.869141 | -0.039863457 | -1.267302513 | 3.731397629 |  | 35.15207672 | 36.70249557 | 36.26676178 | 36.35223389 | 33.79566574 | 35.66300201
2302.96875 | -0.039317297 | -5.048019111 | 3.731379271 |  | 35.16691971 | 36.70172882 | 36.30059433 | 36.39818573 | 33.78248215 | 35.6813736
2303.068359 | -0.040073519 | 3.561980247 | 3.731378078 |  | 35.17693329 | 36.6900444 | 36.23765182 | 36.35328674 | 33.76767731 | 35.66094208
2303.167969 | -0.039780568 | 1.804573059 | 3.731351376 |  | 35.17221451 | 36.72249985 | 36.31271744 | 36.34684372 | 33.78116608 | 35.6678009
2303.267578 | -0.039177635 | -4.554951519 | 3.731359482 |  | 35.17728806 | 36.70946503 | 36.30099106 | 36.32964325 | 33.77170944 | 35.6670723
2303.367188 | -0.03919126 | -2.836050272 | 3.731342554 |  | 35.19993591 | 36.69552612 | 36.29839706 | 36.3385582 | 33.77441406 | 35.67402267
2303.466797 | -0.040201827 | -2.206272602 | 3.731332064 |  | 35.2112236 | 36.71006775 | 36.31238174 | 36.3225975 | 33.79719162 | 35.66984558
2303.566406 | -0.040322187 | -3.687298298 | 3.731334686 |  | 35.18825912 | 36.7191658 | 36.30111313 | 36.34268188 | 33.77442169 | 35.63984299
2303.666016 | -0.03946434 | -2.597263336 | 3.731335163 |  | 35.23048782 | 36.69235992 | 36.33559036 | 36.33398819 | 33.79168701 | 35.66376877
2303.765625 | -0.039372367 | -3.262813568 | 3.73130846 |  | 35.23091888 | 36.62252808 | 36.30664063 | 36.34278488 | 33.78563309 | 35.65738297
2303.865234 | -0.040303452 | -8.388985634 | 3.731347561 |  | 35.23921967 | 36.67515182 | 36.34978867 | 36.32736969 | 33.7923317 | 35.63030624
2303.964844 | -0.039843587 | -7.595839024 | 3.731317282 |  | 35.23529053 | 36.68037033 | 36.32523727 | 36.32614517 | 33.78938675 | 35.67038345
2304.064453 | -0.039787949 | -5.491187692 | 3.731325626 |  | 35.19113159 | 36.65795517 | 36.3712616 | 36.34339142 | 33.79170609 | 35.68632126
2304.164063 | -0.040047403 | -4.212948509 | 3.731321812 |  | 35.22858047 | 36.65456009 | 36.35061264 | 36.31977081 | 33.78530884 | 35.67909622
2304.263672 | -0.040142215 | -2.426148057 | 3.731324911 |  | 35.24555588 | 36.69314957 | 36.36155319 | 36.34708786 | 33.75540161 | 35.67354965
2304.363281 | -0.039956566 | -0.36911726 | 3.731247425 |  | 35.19192886 | 36.67185593 | 36.34586716 | 36.33751297 | 33.78269958 | 35.67889023
2304.462891 | -0.039883328 | -2.782049775 | 3.73136425 |  | 35.22075653 | 36.69594955 | 36.3746376 | 36.34284592 | 33.76223373 | 35.6744194
2304.5625 | -0.039511462 | -7.074973583 | 3.731329918 |  | 35.21496201 | 36.69152451 | 36.32792282 | 36.32107162 | 33.76078796 | 35.66946793
2304.662109 | -0.039610248 | -6.814085245 | 3.731286526 |  | 35.1872139 | 36.69637299 | 36.35549927 | 36.36797714 | 33.76395416 | 35.64378738
2304.761719 | -0.040109286 | -8.328149319 | 3.731317997 |  | 35.18772888 | 36.68742371 | 36.28871918 | 36.36473465 | 33.75819397 | 35.6471405
2304.861328 | -0.040628195 | 0.722284794 | 3.731317282 |  | 35.18726349 | 36.69992065 | 36.27942657 | 36.40077591 | 33.7754631 | 35.65420532
2304.960938 | -0.039536443 | -9.499754429 | 3.731322765 |  | 35.19724274 | 36.6807251 | 36.2771225 | 36.40155792 | 33.75497818 | 35.65818405
2305.060547 | -0.039540417 | -7.65143466 | 3.731322289 |  | 35.19273758 | 36.66806412 | 36.22851944 | 36.39595032 | 33.75505829 | 35.65109253
2305.160156 | -0.040166628 | -3.733779728 | 3.731249571 |  | 35.20930481 | 36.6596489 | 36.19352341 | 36.41186905 | 33.75098419 | 35.64313889
2305.259766 | -0.040098499 | -10.67136002 | 3.73131156 |  | 35.17618561 | 36.64278793 | 36.19864273 | 36.45210266 | 33.75939941 | 35.66646194
2305.359375 | -0.040321051 | -4.499811783 | 3.731283188 |  | 35.20492554 | 36.64914322 | 36.16968155 | 36.44551849 | 33.74915695 | 35.65979385
2305.458984 | -0.040149596 | -0.332889318 | 3.731309414 |  | 35.20913315 | 36.64232254 | 36.13496017 | 36.44008636 | 33.75046539 | 35.65315247
2305.558594 | -0.040567448 | -5.472503901 | 3.731319427 |  | 35.18188858 | 36.63852692 | 36.12227249 | 36.49239349 | 33.72203827 | 35.66352844
2305.658203 | -0.040373851 | -7.756701231 | 3.731306553 |  | 35.22018433 | 36.63171387 | 36.08254623 | 36.47475052 | 33.74150467 | 35.671772
2305.757813 | -0.040453333 | -0.072684288 | 3.731341362 |  | 35.2478714 | 36.65731049 | 36.07719421 | 36.53896332 | 33.72813034 | 35.66197586
2305.857422 | -0.04068213 | -1.908016682 | 3.731269598 |  | 35.27114868 | 36.64545441 | 36.0677681 | 36.52101517 | 33.72274017 | 35.64538574
2305.957031 | -0.039896954 | 4.878954887 | 3.731269598 |  | 35.28682327 | 36.63306427 | 36.09469986 | 36.52765656 | 33.71116257 | 35.64771652
2306.056641 | -0.040102474 | -4.41550725 | 3.731286287 |  | 35.28508759 | 36.66720963 | 36.1024704 | 36.50808716 | 33.74438477 | 35.61846161
2306.15625 | -0.040296639 | -10.81695604 | 3.731276035 |  | 35.25754166 | 36.64023209 | 36.06154633 | 36.50318527 | 33.71366882 | 35.66795349
2306.255859 | -0.040741175 | -6.037572145 | 3.731258154 |  | 35.29825974 | 36.66003036 | 36.08705139 | 36.46261215 | 33.7060051 | 35.63142776
2306.355469 | -0.040163221 | 1.494469166 | 3.731277227 |  | 35.27145004 | 36.63468552 | 36.07909012 | 36.45168686 | 33.70217896 | 35.67038345
2306.455078 | -0.040266549 | 0.869020462 | 3.731254578 |  | 35.28133011 | 36.64586639 | 36.08992767 | 36.4873848 | 33.72748947 | 35.65329361
2306.554688 | -0.040255762 | -2.575617552 | 3.731314182 |  | 35.29072952 | 36.64764023 | 36.0871315 | 36.4341774 | 33.73315811 | 35.63883591
2306.654297 | -0.040042294 | 4.805358887 | 3.731235504 |  | 35.30186462 | 36.63955688 | 36.10089874 | 36.4531517 | 33.72052383 | 35.65718079
2306.753906 | -0.040000849 | -0.12736845 | 3.731276751 |  | 35.30143356 | 36.60821533 | 36.10765076 | 36.43222427 | 33.71266937 | 35.62614059
2306.853516 | -0.040280174 | -6.089749813 | 3.73129487 |  | 35.32932281 | 36.6256485 | 36.12723923 | 36.43314743 | 33.69699478 | 35.65086365
2306.953125 | -0.040784322 | -3.268054008 | 3.731260777 |  | 35.30338287 | 36.61988068 | 36.0802002 | 36.40783691 | 33.73089981 | 35.62825775
2307.052734 | -0.040050242 | -8.584252834 | 3.731257677 |  | 35.3028183 | 36.65872574 | 36.10253906 | 36.43693161 | 33.69846725 | 35.64817047
2307.152344 | -0.040600944 | -5.224375129 | 3.731227875 |  | 35.30449677 | 36.60932922 | 36.11035919 | 36.35289383 | 33.71249771 | 35.62876129
2307.251953 | -0.040325593 | -3.923578888 | 3.731283188 |  | 35.29116821 | 36.6414032 | 36.1016655 | 36.40752792 | 33.70894241 | 35.63689041
2307.351563 | -0.040297206 | 0.016860962 | 3.73125124 |  | 35.31919098 | 36.63342285 | 36.06851196 | 36.39601898 | 33.74221039 | 35.63174057
2307.451172 | -0.040154705 | -0.477118015 | 3.731319427 |  | 35.29865265 | 36.6299324 | 36.07962418 | 36.38328171 | 33.71569061 | 35.63824463
2307.550781 | -0.040637847 | 1.546190739 | 3.73125267 |  | 35.28997421 | 36.64439774 | 36.01911926 | 36.39482498 | 33.72551727 | 35.63973999
2307.650391 | -0.040757071 | -7.82414484 | 3.73127985 |  | 35.29933929 | 36.67174911 | 36.05571747 | 36.34880829 | 33.72756195 | 35.64367294
2307.75 | -0.040485126 | -2.66197288 | 3.731242418 |  | 35.2673378 | 36.65733719 | 36.02516937 | 36.42425156 | 33.74129868 | 35.66057587
2307.849609 | -0.039832232 | -6.469120264 | 3.731292725 |  | 35.22211456 | 36.65625 | 36.01429367 | 36.3862915 | 33.72334671 | 35.63359833
2307.949219 | -0.040277336 | -3.103546262 | 3.731228113 |  | 35.22298813 | 36.68069839 | 36.00981903 | 36.46377182 | 33.72862244 | 35.63513947
2308.048828 | -0.041215233 | -4.296797345 | 3.731254101 |  | 35.20506668 | 36.66788864 | 35.98436737 | 36.44031525 | 33.74018478 | 35.64738846
2308.148438 | -0.040419269 | -4.324367208 | 3.731227398 |  | 35.17193604 | 36.67191315 | 35.98377609 | 36.45624924 | 33.7335968 | 35.66329575
2308.248047 | -0.04066453 | -6.662109137 | 3.731278896 |  | 35.17998886 | 36.67624664 | 35.94049835 | 36.43557358 | 33.72738266 | 35.65513229
2308.347656 | -0.040514649 | -2.602503896 | 3.731278896 |  | 35.17585373 | 36.69116974 | 35.96882248 | 36.48066711 | 33.70504761 | 35.62461472
2308.447266 | -0.040907521 | -4.014263213 | 3.731185198 |  | 35.1797905 | 36.66915512 | 35.93674469 | 36.43972015 | 33.76292038 | 35.61627579
2308.546875 | -0.040246678 | -8.161818743 | 3.73121047 |  | 35.15171814 | 36.66287231 | 35.93528748 | 36.48100662 | 33.72456741 | 35.66750717
2308.646484 | -0.040217156 | -5.024094939 | 3.731223345 |  | 35.17835617 | 36.67333221 | 35.94429779 | 36.47777939 | 33.73630905 | 35.65007782
2308.746094 | -0.041063648 | -6.370233297 | 3.731195927 |  | 35.1544838 | 36.71004486 | 35.92992783 | 36.48464966 | 33.73236084 | 35.60403442
2308.845703 | -0.040687808 | -7.45320487 | 3.731228828 |  | 35.19750214 | 36.68173218 | 35.90201569 | 36.46042252 | 33.7231369 | 35.64285278
2308.945313 | -0.040671343 | -5.87283659 | 3.731257439 |  | 35.16714096 | 36.72274017 | 35.92141724 | 36.45894241 | 33.74317169 | 35.62861633
2309.044922 | -0.040944424 | -4.347152222 | 3.731169701 |  | 35.21231842 | 36.71112823 | 35.89398956 | 36.4516449 | 33.72587204 | 35.62461472
2309.144531 | -0.040229078 | -3.872768313 | 3.73121047 |  | 35.19957352 | 36.69539642 | 35.88364029 | 36.42769241 | 33.73336792 | 35.62293243
2309.244141 | -0.040932501 | -8.054045677 | 3.731183767 |  | 35.20862198 | 36.71662521 | 35.89115524 | 36.43444061 | 33.79008102 | 35.62335587
2309.34375 | -0.040548713 | -4.742472172 | 3.731221914 |  | 35.24863434 | 36.72633362 | 35.8433075 | 36.42524338 | 33.77414322 | 35.64314651
2309.443359 | -0.04060946 | -3.739475965 | 3.731212139 |  | 35.24138641 | 36.72284317 | 35.85274887 | 36.41266632 | 33.7820015 | 35.61278534
2309.542969 | -0.04033127 | -2.505211949 | 3.731200218 |  | 35.28440475 | 36.70704651 | 35.83197784 | 36.40701675 | 33.77235413 | 35.61200333
2309.642578 | -0.040707678 | -1.657381773 | 3.731204987 |  | 35.28227615 | 36.75963974 | 35.86283493 | 36.44217682 | 33.78396606 | 35.62770081
2309.742188 | -0.040864941 | -5.624707699 | 3.731167793 |  | 35.32683563 | 36.75257874 | 35.82330704 | 36.37056351 | 33.77891159 | 35.60983658
2309.841797 | -0.040728117 | -3.324105263 | 3.731214046 |  | 35.3260498 | 36.77808762 | 35.84905243 | 36.42233276 | 33.79007721 | 35.63211441
2309.941406 | -0.040925688 | -3.062989116 | 3.731178761 |  | 35.30875015 | 36.75247574 | 35.84962082 | 36.43370056 | 33.80268478 | 35.65652084
2310.041016 | -0.040209208 | -5.827950001 | 3.731194496 |  | 35.35147095 | 36.78422928 | 35.89593124 | 36.4294014 | 33.81786346 | 35.6233139
2310.140625 | -0.040788296 | -9.415678024 | 3.731152058 |  | 35.35220337 | 36.77145767 | 35.8644104 | 36.40519714 | 33.79120255 | 35.63018799
2310.240234 | -0.040908088 | -7.420850277 | 3.731142282 |  | 35.36210632 | 36.80544281 | 35.87036133 | 36.41558075 | 33.80961227 | 35.60597229
2310.339844 | -0.040041726 | -9.998746395 | 3.731229544 |  | 35.37932968 | 36.80182648 | 35.90502548 | 36.39875793 | 33.81952667 | 35.62024307
2310.439453 | -0.040888786 | -14.06906033 | 3.731204033 |  | 35.40057373 | 36.78865433 | 35.93070221 | 36.36339951 | 33.80904388 | 35.64548874
2310.539063 | -0.040248381 | -6.961276531 | 3.731218338 |  | 35.40509796 | 36.78803253 | 35.8853569 | 36.41734314 | 33.80174637 | 35.61548996
2310.638672 | -0.040896734 | -0.936919689 | 3.731170177 |  | 35.40549469 | 36.76714325 | 35.95279694 | 36.35224152 | 33.79190445 | 35.62323761
2310.738281 | -0.040800219 | -4.453330368 | 3.731174707 |  | 35.35032654 | 36.76940918 | 35.94247818 | 36.34999466 | 33.79024124 | 35.61256409
2310.837891 | -0.041403153 | -3.833350211 | 3.731174231 |  | 35.44121933 | 36.76725006 | 35.94596863 | 36.35433578 | 33.77853775 | 35.62202072
2310.9375 | -0.040801354 | -12.72907448 | 3.731179476 |  | 35.39949417 | 36.76051712 | 35.92601395 | 36.34981155 | 33.82928467 | 35.60121155
2311.037109 | -0.040193311 | -4.06211172 | 3.731187344 |  | 35.42195129 | 36.75885391 | 35.98637009 | 36.29872894 | 33.83148193 | 35.60824966
2311.136719 | -0.040091687 | -1.143351793 | 3.731165171 |  | 35.42300415 | 36.80297852 | 35.95930862 | 36.25344849 | 33.79457092 | 35.6195488
2311.236328 | -0.040351141 | -6.105471492 | 3.731162071 |  | 35.42015457 | 36.78017807 | 35.97645569 | 36.28298187 | 33.80736923 | 35.61266708
2311.335938 | -0.040571422 | -9.073674679 | 3.731151581 |  | 35.45755768 | 36.76867294 | 35.96828842 | 36.25205612 | 33.83950806 | 35.6199379
2311.435547 | -0.039722659 | -7.035783529 | 3.731158257 |  | 35.41798019 | 36.81485367 | 36.00322342 | 36.25316238 | 33.81713104 | 35.59431839
2311.535156 | -0.040881405 | -4.627407849 | 3.731180191 |  | 35.44652939 | 36.77357483 | 36.01255417 | 36.27551651 | 33.81341934 | 35.61644363
2311.634766 | -0.040672479 | -2.363489151 | 3.73114109 |  | 35.44930267 | 36.78794479 | 36.05884552 | 36.28300095 | 33.82605362 | 35.62310028
2311.734375 | -0.041205013 | -5.873292327 | 3.731219292 |  | 35.4486618 | 36.78233719 | 36.00519943 | 36.22850418 | 33.82109833 | 35.58737946
2311.833984 | -0.040298342 | -3.779577553 | 3.731139183 |  | 35.47344208 | 36.77537155 | 36.04000854 | 36.24758911 | 33.81739426 | 35.62413788
2311.933594 | -0.040599809 | -0.941704512 | 3.731117487 |  | 35.49344635 | 36.73616791 | 36.03449249 | 36.22512436 | 33.83106613 | 35.59490585
2312.033203 | -0.03992307 | -3.738564551 | 3.731149673 |  | 35.46823883 | 36.77548218 | 36.08374023 | 36.22506714 | 33.83127975 | 35.59706116
2312.132813 | -0.040471501 | -5.370199203 | 3.731127739 |  | 35.49350357 | 36.77383804 | 36.07449341 | 36.23787308 | 33.87128067 | 35.63183212
2312.232422 | -0.040633873 | -0.706562996 | 3.731130362 |  | 35.51295471 | 36.77331543 | 36.05758667 | 36.22694397 | 33.84609604 | 35.60829544
2312.332031 | -0.040666801 | -1.257504702 | 3.731146097 |  | 35.50703812 | 36.77246094 | 36.08512878 | 36.22548676 | 33.86406708 | 35.60389709
2312.431641 | -0.040431192 | -2.711644173 | 3.731166363 |  | 35.50843811 | 36.76715851 | 36.07847977 | 36.26383591 | 33.85659027 | 35.63074493
2312.53125 | -0.040151866 | 1.013477325 | 3.731146336 |  | 35.56920624 | 36.75196075 | 36.05877304 | 36.30302048 | 33.84643936 | 35.63059616
2312.630859 | -0.040522029 | -2.637592793 | 3.731165171 |  | 35.54957962 | 36.7718277 | 36.0578804 | 36.24184799 | 33.85882187 | 35.62766647
2312.730469 | -0.040141079 | -2.063638449 | 3.731172085 |  | 35.58969498 | 36.7698822 | 36.06393814 | 36.30010986 | 33.84949875 | 35.60398483
2312.830078 | -0.040083171 | 0.502865314 | 3.731154203 |  | 35.59665298 | 36.76472855 | 36.05130768 | 36.34819794 | 33.86395645 | 35.60891342
2312.929688 | -0.040552119 | -0.287319183 | 3.731104136 |  | 35.57960129 | 36.74960709 | 36.07010651 | 36.31414413 | 33.83039093 | 35.62401199
2313.029297 | -0.040980758 | 1.16431427 | 3.731156349 |  | 35.60070801 | 36.76298904 | 36.02900314 | 36.32542801 | 33.86431503 | 35.61808777
2313.128906 | -0.041232832 | 2.221311092 | 3.731152058 |  | 35.58222198 | 36.77512741 | 36.06488419 | 36.3711853 | 33.86258316 | 35.62268448
2313.228516 | -0.039971895 | 2.383312225 | 3.731121778 |  | 35.61478806 | 36.75793839 | 36.04152679 | 36.35776901 | 33.86365128 | 35.62305069
2313.328125 | -0.040598106 | -0.864919186 | 3.731157303 |  | 35.64413452 | 36.79345322 | 36.05111313 | 36.38272476 | 33.8544693 | 35.59369278
2313.427734 | -0.04023362 | 4.606674194 | 3.731134176 |  | 35.63741302 | 36.74668121 | 36.02680588 | 36.35876083 | 33.91621017 | 35.61086273
2313.527344 | -0.04048683 | 1.212162495 | 3.731125593 |  | 35.62512589 | 36.77438354 | 36.04408646 | 36.41520691 | 33.86024857 | 35.62507248
2313.626953 | -0.040688943 | 1.238137245 | 3.731134415 |  | 35.65843582 | 36.79662323 | 36.06706238 | 36.39502716 | 33.87115097 | 35.63256073
2313.726563 | -0.040699162 | -0.101849079 | 3.731111526 |  | 35.66798019 | 36.79920959 | 36.05963898 | 36.42486572 | 33.89087677 | 35.63198471
2313.826172 | -0.040470933 | -3.064811826 | 3.731125832 |  | 35.68143082 | 36.77762222 | 36.04974747 | 36.41244125 | 33.89306259 | 35.63928604
2313.925781 | -0.04039656 | -1.191883802 | 3.731120825 |  | 35.65219116 | 36.78979111 | 36.07963943 | 36.43206406 | 33.86587143 | 35.62644958
2314.025391 | -0.040727549 | -2.835594535 | 3.731143236 |  | 35.67017746 | 36.82305145 | 36.07063675 | 36.47462463 | 33.93424225 | 35.60562515
2314.125 | -0.039741395 | -1.763559818 | 3.731126308 |  | 35.66291428 | 36.81201553 | 36.06908798 | 36.49072647 | 33.87109375 | 35.61536789
2314.224609 | -0.040340922 | 2.114904404 | 3.731111288 |  | 35.6873703 | 36.79657364 | 36.08544922 | 36.49103165 | 33.89688492 | 35.63306427
2314.324219 | -0.040327296 | 0.114836693 | 3.731117487 |  | 35.70385742 | 36.78754807 | 36.09135818 | 36.5152359 | 33.92207718 | 35.61399078
2314.423828 | -0.040469798 | 0.241976738 | 3.731119633 |  | 35.68306351 | 36.81261826 | 36.12538528 | 36.54549026 | 33.92216873 | 35.62596512
2314.523438 | -0.040710517 | 2.901670933 | 3.731141329 |  | 35.68295288 | 36.78675079 | 36.12226105 | 36.50408554 | 33.91732025 | 35.61475372
2314.623047 | -0.041395772 | -0.734816551 | 3.731105566 |  | 35.66699982 | 36.78718185 | 36.12845993 | 36.5684433 | 33.90462875 | 35.61507797
2314.722656 | -0.039903767 | 1.896168709 | 3.731164932 |  | 35.66860962 | 36.80447006 | 36.12567139 | 36.55632782 | 33.94731522 | 35.60865021
2314.822266 | -0.040544171 | 2.427059174 | 3.731127977 |  | 35.67486191 | 36.77871704 | 36.16525269 | 36.60823441 | 33.9196167 | 35.61837006
2314.921875 | -0.040723007 | 2.446426392 | 3.731165171 |  | 35.70381165 | 36.78936386 | 36.1364975 | 36.60875702 | 33.94266129 | 35.5964241
2315.021484 | -0.040241001 | 6.390967369 | 3.731095314 |  | 35.66741943 | 36.81336212 | 36.17415237 | 36.61901093 | 33.93678284 | 35.63102341
2315.121094 | -0.039643177 | 4.533989906 | 3.73111701 |  | 35.69841766 | 36.79465485 | 36.16336441 | 36.61938858 | 33.92632675 | 35.60140991
2315.220703 | -0.040345464 | 0.127140522 | 3.731067657 |  | 35.72059631 | 36.80977249 | 36.19496918 | 36.62421417 | 33.94522476 | 35.59888077
2315.320313 | -0.039970191 | 5.193615913 | 3.731069088 |  | 35.72016144 | 36.81612015 | 36.20312881 | 36.62410736 | 33.92425919 | 35.59993362
2315.419922 | -0.040223401 | 0.209166527 | 3.731107473 |  | 35.72049713 | 36.79986191 | 36.19916916 | 36.64549255 | 33.97054291 | 35.59483719
2315.519531 | -0.04017344 | 5.041867256 | 3.731105328 |  | 35.69293213 | 36.83127213 | 36.20056534 | 36.67215347 | 33.98270798 | 35.60620117
2315.619141 | -0.040727549 | 3.442359447 | 3.731107235 |  | 35.70792389 | 36.82746124 | 36.21453094 | 36.67602158 | 33.9493866 | 35.60091019
2315.71875 | -0.040933636 | -3.374004424 | 3.731116295 |  | 35.71525955 | 36.8383255 | 36.22394562 | 36.67171097 | 33.96019363 | 35.60494614
2315.818359 | -0.040607189 | -0.415370703 | 3.731061935 |  | 35.77404022 | 36.85608292 | 36.22607422 | 36.6764679 | 33.956604 | 35.62628937
2315.917969 | -0.039999714 | 0.086811066 | 3.731063843 |  | 35.71246338 | 36.86026764 | 36.23537827 | 36.6738472 | 33.979496 | 35.62620926
2316.017578 | -0.040763884 | 2.589288712 | 3.731070757 |  | 35.7687645 | 36.86670685 | 36.22354507 | 36.70287323 | 33.98694229 | 35.63381958
2316.117188 | -0.040544171 | -2.339792728 | 3.731076241 |  | 35.74770737 | 36.87115479 | 36.21657181 | 36.67834091 | 34.00714493 | 35.66114044
2316.216797 | -0.040019017 | 4.259429932 | 3.731077909 |  | 35.74096298 | 36.8718605 | 36.23475647 | 36.68939209 | 33.99284363 | 35.6295166
2316.316406 | -0.040174576 | -0.094102383 | 3.731085777 |  | 35.75828552 | 36.86604691 | 36.19445419 | 36.68651581 | 34.0045433 | 35.63637161
2316.416016 | -0.040672479 | -2.218576431 | 3.731067657 |  | 35.77747726 | 36.83452988 | 36.21549988 | 36.71875763 | 33.99420166 | 35.65545273
2316.515625 | -0.040548145 | 2.055663586 | 3.731075287 |  | 35.74930954 | 36.87250137 | 36.16756058 | 36.68301392 | 33.97828293 | 35.64961243
2316.615234 | -0.040577099 | 1.536621094 | 3.731053352 |  | 35.75991821 | 36.8716774 | 36.19130325 | 36.70950699 | 34.00067902 | 35.67173767
2316.714844 | -0.040473204 | -0.637524605 | 3.731065273 |  | 35.79256058 | 36.83074951 | 36.14756775 | 36.66744614 | 34.01081467 | 35.63786316
2316.814453 | -0.040983597 | 3.788464546 | 3.731073856 |  | 35.77749252 | 36.86711502 | 36.15908051 | 36.68929291 | 34.0160408 | 35.63690948
2316.914063 | -0.040297206 | -3.216787815 | 3.731114626 |  | 35.76163483 | 36.86639023 | 36.11801147 | 36.64697266 | 34.02586746 | 35.65857697
2317.013672 | -0.04048172 | 0.938970566 | 3.731038332 |  | 35.75649643 | 36.84977341 | 36.13643265 | 36.67847443 | 34.03113556 | 35.6152916
2317.113281 | -0.040289826 | 0.039645672 | 3.731075764 |  | 35.78424835 | 36.8411026 | 36.13702011 | 36.66635132 | 34.02281952 | 35.66055679
2317.212891 | -0.040839393 | -2.040397644 | 3.731068373 |  | 35.75949097 | 36.82448578 | 36.11042404 | 36.6738739 | 34.00896835 | 35.64474487
2317.3125 | -0.040315374 | 2.931519508 | 3.731087685 |  | 35.78897095 | 36.81803894 | 36.09442139 | 36.68671417 | 34.02957153 | 35.66648483
2317.412109 | -0.040239298 | 3.510258675 | 3.731055737 |  | 35.7726326 | 36.8256073 | 36.06880569 | 36.67555237 | 34.02054977 | 35.6330986
2317.511719 | -0.040090551 | 3.796438217 | 3.731036425 |  | 35.78569031 | 36.81749344 | 36.07759094 | 36.67240143 | 34.01488876 | 35.6487999
2317.611328 | -0.04031878 | -1.596318007 | 3.731050491 |  | 35.78926468 | 36.81532288 | 36.03765488 | 36.67949295 | 34.01779938 | 35.66551208
2317.710938 | -0.040339219 | 5.411211967 | 3.731055021 |  | 35.81869125 | 36.8079834 | 36.06119156 | 36.66758347 | 34.01511002 | 35.64282608
2317.810547 | -0.039934992 | 3.299953461 | 3.731035709 |  | 35.8288269 | 36.84149551 | 36.02545166 | 36.66149902 | 34.02010345 | 35.622715
2317.910156 | -0.040071816 | 0.743702888 | 3.731038332 |  | 35.80800247 | 36.82356644 | 36.03448486 | 36.71231461 | 34.0281601 | 35.63262177
2318.009766 | -0.04035398 | 3.175091267 | 3.7310009 |  | 35.77937698 | 36.85248947 | 35.98507309 | 36.67086792 | 34.0186882 | 35.60902786
2318.109375 | -0.040656582 | 0.362737656 | 3.731010914 |  | 35.76850891 | 36.84448624 | 36.0070343 | 36.69542694 | 34.02365875 | 35.65375519
2318.208984 | -0.040371012 | -1.647356272 | 3.731050014 |  | 35.77108002 | 36.85038376 | 35.99328995 | 36.70106125 | 34.04317856 | 35.62521744
2318.308594 | -0.039927611 | -3.440764487 | 3.731016159 |  | 35.78091431 | 36.85913086 | 35.96041107 | 36.70225525 | 34.0243187 | 35.622509
2318.408203 | -0.040228511 | -1.52340579 | 3.731031656 |  | 35.7748642 | 36.85178375 | 35.9707489 | 36.67718887 | 34.01858521 | 35.63624573
2318.507813 | -0.03989298 | 3.715780258 | 3.731008053 |  | 35.8203125 | 36.86650848 | 35.93780518 | 36.66230774 | 34.00284958 | 35.65115738
2318.607422 | -0.040547009 | 3.493170261 | 3.731027126 |  | 35.76352692 | 36.84876251 | 35.96461487 | 36.66242981 | 34.0249176 | 35.64327621
2318.707031 | -0.040305722 | -3.737653136 | 3.731002808 |  | 35.74507904 | 36.87053299 | 35.92974472 | 36.61642456 | 34.02858734 | 35.63242722
2318.806641 | -0.040838257 | -1.013249397 | 3.731023788 |  | 35.75067902 | 36.86781693 | 35.95146179 | 36.66274643 | 34.03110886 | 35.64616013
2318.90625 | -0.040520326 | 0.183191299 | 3.73093605 |  | 35.75522995 | 36.86504364 | 35.94302368 | 36.60332489 | 34.02944565 | 35.62415695
2319.005859 | -0.040492507 | 4.143454552 | 3.730989933 |  | 35.76458359 | 36.83285141 | 35.97968292 | 36.62345123 | 34.02791214 | 35.67362213
2319.105469 | -0.040795677 | 3.8527174 | 3.731034279 |  | 35.79750061 | 36.86272049 | 35.94264603 | 36.5828743 | 34.00721741 | 35.65903473
2319.205078 | -0.040661124 | -1.728471041 | 3.731009483 |  | 35.78923416 | 36.88282776 | 35.99291229 | 36.59477234 | 34.03781891 | 35.67854309
2319.304688 | -0.040478881 | 0.984768391 | 3.731033325 |  | 35.77983856 | 36.86248398 | 35.97211456 | 36.53596878 | 34.01189423 | 35.64188385
2319.404297 | -0.040602647 | 3.081672668 | 3.731012106 |  | 35.81487656 | 36.83172989 | 35.99354935 | 36.5653801 | 34.01345444 | 35.65310669
2319.503906 | -0.040403373 | 3.460359573 | 3.731032848 |  | 35.7831459 | 36.8675766 | 35.9969635 | 36.55268097 | 34.00636673 | 35.64957047
2319.603516 | -0.040617976 | 1.367328644 | 3.730983257 |  | 35.75680161 | 36.8234787 | 36.02539825 | 36.59836578 | 33.99269485 | 35.67883682
2319.703125 | -0.040859831 | 0.531574249 | 3.730972767 |  | 35.79881287 | 36.81162643 | 36.01144028 | 36.53632355 | 34.04386902 | 35.63443756
2319.802734 | -0.041050022 | 2.01328373 | 3.730983257 |  | 35.80532074 | 36.83295059 | 36.06227493 | 36.55478668 | 34.02566147 | 35.65008163
2319.902344 | -0.040264846 | 4.004010201 | 3.730993748 |  | 35.82956696 | 36.77490997 | 36.07242203 | 36.56574631 | 34.02239227 | 35.65986633
2320.001953 | -0.040033778 | 1.366644859 | 3.731005669 |  | 35.84360504 | 36.79421234 | 36.07103348 | 36.574646 | 34.01663208 | 35.64008713
2320.101563 | -0.040537358 | 3.285598278 | 3.730974436 |  | 35.83066177 | 36.7810173 | 36.06216049 | 36.56927872 | 34.00892639 | 35.65737915
2320.201172 | -0.039973598 | -2.255716085 | 3.730973005 |  | 35.82957458 | 36.7721138 | 36.06509399 | 36.61849594 | 34.0231514 | 35.66046524
2320.300781 | -0.040795109 | 1.258644104 | 3.730968475 |  | 35.81295395 | 36.75112152 | 36.09479523 | 36.61184692 | 33.98631668 | 35.65313339
2320.400391 | -0.040934204 | 6.847351074 | 3.730998039 |  | 35.86410141 | 36.76172638 | 36.06774902 | 36.60472107 | 34.00419998 | 35.63318253
2320.5 | -0.040403373 | -2.046321869 | 3.730969429 |  | 35.86398315 | 36.78090286 | 36.10103607 | 36.63243484 | 33.99907303 | 35.63829041
2320.599609 | -0.040514081 | 6.478006363 | 3.730969906 |  | 35.87574005 | 36.75763321 | 36.06040955 | 36.59472656 | 33.98867035 | 35.64432526
2320.699219 | -0.040437437 | -0.739601612 | 3.731001616 |  | 35.86562729 | 36.77488708 | 36.09123611 | 36.61420822 | 33.97945786 | 35.65503693
2320.798828 | -0.040279039 | 2.485388756 | 3.730971336 |  | 35.86551285 | 36.75073624 | 36.08663177 | 36.59311676 | 33.99763107 | 35.64502335
2320.898438 | -0.040921146 | 2.320197582 | 3.731026649 |  | 35.88549805 | 36.78237152 | 36.12417221 | 36.59463882 | 33.98343277 | 35.65275955
2320.998047 | -0.040397695 | 7.461407661 | 3.730969667 |  | 35.9151535 | 36.79107285 | 36.11891556 | 36.59892273 | 33.97569275 | 35.65859985
2321.097656 | -0.039950889 | 3.18124342 | 3.730964661 |  | 35.91337585 | 36.77142715 | 36.10081863 | 36.58989334 | 33.99495316 | 35.65259171
2321.197266 | -0.040145621 | 4.677079201 | 3.730950117 |  | 35.91605377 | 36.75699234 | 36.15049744 | 36.58547974 | 33.96739578 | 35.67931747
2321.296875 | -0.040695756 | 2.852910995 | 3.730962038 |  | 35.91257858 | 36.77478409 | 36.13776398 | 36.53816605 | 33.98130035 | 35.63074112
2321.396484 | -0.040262007 | 9.33729744 | 3.730957508 |  | 35.90701675 | 36.74441528 | 36.19544601 | 36.55731201 | 33.96107864 | 35.649086
2321.496094 | -0.039963379 | 5.567289352 | 3.730981827 |  | 35.94366837 | 36.70589447 | 36.19198608 | 36.53662872 | 33.98210144 | 35.6533165
2321.595703 | -0.040457307 | 5.278147697 | 3.730969667 |  | 35.90090942 | 36.72237015 | 36.22323227 | 36.53129578 | 33.9577446 | 35.64781189
2321.695313 | -0.040674182 | 8.447315216 | 3.730995893 |  | 35.91994858 | 36.70250702 | 36.21399689 | 36.53512573 | 33.977314 | 35.66523361
2321.794922 | -0.040097364 | 8.161362648 | 3.730957747 |  | 35.92031479 | 36.71206284 | 36.21276474 | 36.52994537 | 33.974617 | 35.65267563
2321.894531 | -0.040533384 | 6.615172386 | 3.730973721 |  | 35.93561935 | 36.70158386 | 36.22702789 | 36.5042305 | 33.97117233 | 35.65172577
2321.994141 | -0.040167763 | 4.383379936 | 3.730979443 |  | 35.92907715 | 36.6933403 | 36.21112061 | 36.49780655 | 33.9750824 | 35.66159821
2322.09375 | -0.040141079 | 6.194787979 | 3.730915785 |  | 35.9548378 | 36.64085007 | 36.26483536 | 36.51352692 | 33.94904327 | 35.635849
2322.193359 | -0.040057055 | 0.153799057 | 3.73093605 |  | 35.95531845 | 36.65838242 | 36.2465477 | 36.52087784 | 33.9690361 | 35.62781906
2322.292969 | -0.040112125 | 6.632033348 | 3.73094511 |  | 35.96340942 | 36.65943909 | 36.28545761 | 36.52387238 | 33.94312668 | 35.65348434
2322.392578 | -0.039952592 | 4.319809914 | 3.730928659 |  | 35.95331955 | 36.66730118 | 36.25741196 | 36.50713348 | 33.94493866 | 35.66891479
2322.492188 | -0.039977004 | 4.507102966 | 3.73090291 |  | 35.94865036 | 36.65697479 | 36.28695679 | 36.53160477 | 33.9704628 | 35.64668655
2322.591797 | -0.040319348 | 4.958930016 | 3.731023073 |  | 35.93432617 | 36.66128159 | 36.30736542 | 36.45516205 | 33.95309067 | 35.63468552
2322.691406 | -0.040306858 | 7.178418159 | 3.730942726 |  | 35.96697998 | 36.66357422 | 36.31488419 | 36.48412704 | 33.95483017 | 35.62465668
2322.791016 | -0.04019615 | 1.355252743 | 3.730944395 |  | 35.98394775 | 36.65149689 | 36.32786179 | 36.4744606 | 33.96128845 | 35.65860748
2322.890625 | -0.039992333 | 6.628615379 | 3.730890274 |  | 35.98692703 | 36.67405319 | 36.36122513 | 36.50058365 | 33.94403076 | 35.62399292
2322.990234 | -0.040142215 | 3.74654007 | 3.730917454 |  | 35.95796967 | 36.63016129 | 36.31251526 | 36.46195984 | 33.93529892 | 35.65490341
2323.089844 | -0.039571642 | 3.058432102 | 3.730926514 |  | 35.9586792 | 36.65361786 | 36.35200119 | 36.50814056 | 33.93656158 | 35.65146637
2323.189453 | -0.039722092 | 4.200644493 | 3.730890751 |  | 36.00603104 | 36.63627243 | 36.36495209 | 36.47622681 | 33.95455933 | 35.61377335
2323.289063 | -0.039874812 | 4.231632233 | 3.73092556 |  | 35.99097061 | 36.62088776 | 36.37887955 | 36.46246338 | 33.94222641 | 35.65569687
2323.388672 | -0.040239865 | 1.432493687 | 3.730879068 |  | 36.00564194 | 36.63445282 | 36.39751053 | 36.48416519 | 33.95035553 | 35.6595726
2323.488281 | -0.040009365 | 4.842041969 | 3.730903625 |  | 36.0104332 | 36.62487793 | 36.4007225 | 36.46627426 | 33.97935867 | 35.65013504
2323.587891 | -0.039982682 | 4.070997238 | 3.730911016 |  | 35.99379349 | 36.629673 | 36.46002579 | 36.47314072 | 33.96313095 | 35.62325287
2323.6875 | -0.040292097 | 6.095217705 | 3.730933189 |  | 36.00184631 | 36.63134003 | 36.43420029 | 36.45751953 | 33.94499969 | 35.65140533
2323.787109 | -0.040280174 | 10.72262669 | 3.730936289 |  | 35.99517059 | 36.64294815 | 36.45336914 | 36.47371674 | 33.93877411 | 35.66378403
2323.886719 | -0.040451062 | 2.500655174 | 3.73087883 |  | 35.96484756 | 36.6452446 | 36.47341537 | 36.43227768 | 33.93246078 | 35.66597748
2323.986328 | -0.040436301 | 6.709274292 | 3.730947971 |  | 35.9713974 | 36.6655159 | 36.48607635 | 36.4360199 | 33.94623184 | 35.67801666
2324.085938 | -0.039888438 | 5.549289703 | 3.730909824 |  | 35.99819946 | 36.62843323 | 36.48475647 | 36.39780807 | 33.9752121 | 35.64893723
2324.185547 | -0.040540764 | 2.818277836 | 3.730900049 |  | 35.97736359 | 36.67071915 | 36.51760101 | 36.39452362 | 33.92649841 | 35.63286591
2324.285156 | -0.040625924 | 1.229479313 | 3.730910063 |  | 35.96863937 | 36.67763519 | 36.49224854 | 36.34667969 | 33.96399689 | 35.65487289
2324.384766 | -0.040103041 | 8.373492241 | 3.730907917 |  | 35.96464539 | 36.66004181 | 36.53900528 | 36.3788147 | 33.9907341 | 35.64353943
2324.484375 | -0.039898089 | 6.137142181 | 3.730913162 |  | 35.9693718 | 36.64561081 | 36.53782654 | 36.3434639 | 33.96517944 | 35.60927963
2324.583984 | -0.03954212 | 4.497988701 | 3.730879307 |  | 35.98855209 | 36.66450882 | 36.56580734 | 36.33615112 | 33.94301605 | 35.63130569
2324.683594 | -0.040049106 | 5.575719833 | 3.73097229 |  | 35.97620392 | 36.64914703 | 36.55915451 | 36.34410477 | 33.91249466 | 35.62817383
2324.783203 | -0.039931018 | 5.393896103 | 3.730846882 |  | 35.95608902 | 36.64538193 | 36.53300858 | 36.31913757 | 33.93887711 | 35.63816833
2324.882813 | -0.039495566 | 0.54365015 | 3.730919361 |  | 35.94768143 | 36.65707397 | 36.59961319 | 36.31617737 | 33.95552444 | 35.63857269
2324.982422 | -0.040616841 | 3.648563862 | 3.730933189 |  | 35.95529556 | 36.6673851 | 36.55912781 | 36.30488586 | 33.97107315 | 35.66142273
2325.082031 | -0.040165492 | 4.68573761 | 3.730876446 |  | 35.96438599 | 36.64614487 | 36.62175369 | 36.30482864 | 33.95602798 | 35.61227036
2325.181641 | -0.039496133 | -1.039680004 | 3.730942249 |  | 35.91905594 | 36.66834641 | 36.55359268 | 36.29035187 | 33.94440842 | 35.63225555
2325.28125 | -0.04001561 | 1.478291512 | 3.730872869 |  | 35.92214966 | 36.66651535 | 36.54307938 | 36.31636429 | 33.94150162 | 35.63495636
2325.380859 | -0.039619899 | 9.082789421 | 3.730888367 |  | 35.90601349 | 36.6624794 | 36.54108429 | 36.31539917 | 33.9427948 | 35.66268921
2325.480469 | -0.039907741 | 4.971917152 | 3.730904818 |  | 35.91368866 | 36.68359756 | 36.56777954 | 36.33247757 | 33.94810104 | 35.65890121
2325.580078 | -0.040008797 | 0.316028118 | 3.730862379 |  | 35.91407394 | 36.67712784 | 36.54094696 | 36.30199814 | 33.95601654 | 35.60951233
2325.679688 | -0.039950889 | 1.624115467 | 3.730863094 |  | 35.91675949 | 36.66364288 | 36.54789352 | 36.33216476 | 33.95993423 | 35.64360428
2325.779297 | -0.039540417 | -4.275835136 | 3.730889797 |  | 35.91534424 | 36.65032578 | 36.53516388 | 36.33903503 | 33.94943619 | 35.63430405
2325.878906 | -0.039798736 | -4.452418968 | 3.73091507 |  | 35.92871094 | 36.68338394 | 36.57939148 | 36.35681534 | 33.95822525 | 35.61077118
2325.978516 | -0.039771485 | -2.789340973 | 3.730843306 |  | 35.93426132 | 36.66553879 | 36.56729126 | 36.3119278 | 33.95992279 | 35.65488052
2326.078125 | -0.039330355 | -0.241292953 | 3.730876684 |  | 35.947155 | 36.67592239 | 36.59284973 | 36.35485077 | 33.94789505 | 35.62444305
2326.177734 | -0.039510894 | -1.957688093 | 3.730888844 |  | 35.93045044 | 36.65286636 | 36.60388184 | 36.33258438 | 33.94029236 | 35.60803604
2326.277344 | -0.039214537 | 1.965435028 | 3.730848312 |  | 35.93806839 | 36.6744194 | 36.56998825 | 36.3258934 | 33.94326019 | 35.61398315
2326.376953 | -0.039304239 | -5.137336373 | 3.730833054 |  | 35.9493103 | 36.67292786 | 36.60920334 | 36.35458374 | 33.9506073 | 35.60713959
2326.476563 | -0.039436521 | -0.406940222 | 3.730884075 |  | 35.9481163 | 36.64556122 | 36.58020782 | 36.32736969 | 33.94520569 | 35.62417221
2326.576172 | -0.039685757 | -5.991090775 | 3.730878592 |  | 35.94741821 | 36.64339828 | 36.58153915 | 36.37922668 | 33.94092178 | 35.58295059
2326.675781 | -0.039249169 | 0.878590107 | 3.730906248 |  | 35.94740677 | 36.66469955 | 36.54553986 | 36.36136246 | 33.93621445 | 35.61253738
2326.775391 | -0.039777162 | 0.771044731 | 3.730832338 |  | 35.93524551 | 36.64049911 | 36.5532074 | 36.37266159 | 33.96973038 | 35.62881088
2326.875 | -0.040027533 | 0.572359562 | 3.730860949 |  | 35.97250366 | 36.6466217 | 36.54047775 | 36.36602783 | 33.92643738 | 35.59838486
2326.974609 | -0.03957959 | -0.600612879 | 3.730852127 |  | 35.96220016 | 36.64620209 | 36.53879547 | 36.35136795 | 33.94096375 | 35.60897446
2327.074219 | -0.039513733 | 3.05706501 | 3.730859756 |  | 35.97685242 | 36.67528152 | 36.56487656 | 36.39712906 | 33.95200729 | 35.63694763
2327.173828 | -0.039864593 | 0.622941971 | 3.730861187 |  | 35.97277451 | 36.69040298 | 36.51607132 | 36.3880043 | 33.96018219 | 35.59619141
2327.273438 | -0.039179338 | 4.762066841 | 3.730853081 |  | 36.00793076 | 36.64691544 | 36.5554924 | 36.35957336 | 33.95137405 | 35.61633301
2327.373047 | -0.039655099 | -3.789375126 | 3.730859756 |  | 35.97622299 | 36.64725876 | 36.50189209 | 36.34352112 | 33.94157791 | 35.62292862
2327.472656 | -0.039513165 | 0.34997797 | 3.730884552 |  | 35.99557877 | 36.6740799 | 36.54947281 | 36.36836243 | 33.93663788 | 35.62746429
2327.572266 | -0.039745936 | -2.329539537 | 3.730901718 |  | 35.94845963 | 36.70444107 | 36.50996017 | 36.3585968 | 33.95916748 | 35.62130356
2327.671875 | -0.039715279 | -0.40899086 | 3.730858564 |  | 35.95444107 | 36.64847565 | 36.54364777 | 36.37866974 | 33.94348907 | 35.61539459
2327.771484 | -0.038632042 | -5.186779857 | 3.73092556 |  | 36.03966141 | 36.66861725 | 36.50028992 | 36.3757782 | 33.98500824 | 35.62344742
2327.871094 | -0.03989298 | -1.213529587 | 3.730839252 |  | 36.0279007 | 36.67411804 | 36.54576874 | 36.39143372 | 33.96803665 | 35.61582184
2327.970703 | -0.039424031 | -3.428004861 | 3.730882406 |  | 36.0009613 | 36.64553833 | 36.49451065 | 36.38583755 | 33.93571472 | 35.61848831
2328.070313 | -0.039394509 | 1.912801266 | 3.730854034 |  | 36.02369308 | 36.69469833 | 36.53883743 | 36.41119003 | 33.95596313 | 35.66169739
2328.169922 | -0.039663615 | -2.473540783 | 3.730845451 |  | 36.05220032 | 36.66044998 | 36.53534698 | 36.41360092 | 33.96455002 | 35.59764481
2328.269531 | -0.039590377 | -5.147817492 | 3.730858326 |  | 36.00439453 | 36.6602211 | 36.51079941 | 36.38777924 | 33.98794556 | 35.62795258
2328.369141 | -0.03982031 | -6.240814447 | 3.730846882 |  | 36.00031662 | 36.68506622 | 36.53987503 | 36.37988281 | 33.95705414 | 35.61870193
2328.46875 | -0.040026397 | -4.37016508 | 3.730836153 |  | 35.99721527 | 36.64648819 | 36.48940277 | 36.43703461 | 33.9512291 | 35.59818649
2328.568359 | -0.039661912 | -10.41639566 | 3.730912209 |  | 35.98756409 | 36.66490173 | 36.5002861 | 36.41427612 | 33.95280457 | 35.61225128
2328.667969 | -0.040176279 | -7.857410908 | 3.730872154 |  | 36.04134369 | 36.671875 | 36.54397202 | 36.44429398 | 33.94730377 | 35.61375427
2328.767578 | -0.039690866 | -7.45320487 | 3.730832577 |  | 35.98656845 | 36.67865753 | 36.53808594 | 36.45872498 | 33.93131638 | 35.60601044
2328.867188 | -0.039940102 | -5.321439266 | 3.730820179 |  | 35.97209549 | 36.72625732 | 36.55828094 | 36.45165253 | 33.98391342 | 35.62528229
2328.966797 | -0.039351361 | -9.265980244 | 3.730825186 |  | 35.94145584 | 36.68387985 | 36.53523254 | 36.45973587 | 33.95867538 | 35.63912964
2329.066406 | -0.040347735 | -0.904564857 | 3.730860233 |  | 35.96152115 | 36.70636368 | 36.52951431 | 36.42934799 | 33.94692612 | 35.61283875
2329.166016 | -0.03966475 | -2.267564297 | 3.730834723 |  | 35.96453476 | 36.71996689 | 36.56007385 | 36.45716858 | 33.96092987 | 35.61685181
2329.265625 | -0.039691434 | -2.950886846 | 3.730857849 |  | 36.00032806 | 36.74090576 | 36.5470047 | 36.46001816 | 33.95648956 | 35.6053772
2329.365234 | -0.039366122 | -6.086332083 | 3.730826378 |  | 35.97241592 | 36.72619629 | 36.57252121 | 36.47974014 | 33.97097397 | 35.6131134
2329.464844 | -0.039342845 | -1.303530455 | 3.730818987 |  | 35.95330429 | 36.7351532 | 36.53118896 | 36.45451736 | 33.98405838 | 35.62052536
2329.564453 | -0.039039107 | 1.430898666 | 3.73080349 |  | 35.95881271 | 36.74235535 | 36.60377884 | 36.46061325 | 33.9817276 | 35.62418747
2329.664063 | -0.038961328 | -5.372022033 | 3.730823517 |  | 35.93540573 | 36.74546432 | 36.56196213 | 36.46714401 | 33.98942184 | 35.60513687
2329.763672 | -0.039373503 | -3.221800566 | 3.730820179 |  | 35.95219803 | 36.76990128 | 36.56618881 | 36.47948456 | 33.95835114 | 35.62513351
2329.863281 | -0.039937263 | 1.451405048 | 3.730816603 |  | 35.91969299 | 36.74785614 | 36.52406311 | 36.46995163 | 33.98512268 | 35.59729767
2329.962891 | -0.039488185 | -3.413650334 | 3.730809212 |  | 35.9331665 | 36.77627182 | 36.534935 | 36.47793961 | 33.99652481 | 35.60624695
2330.0625 | -0.039346819 | 2.896202564 | 3.730849028 |  | 35.91238785 | 36.75381851 | 36.51232529 | 36.48510361 | 34.00390244 | 35.62611389
2330.162109 | -0.03959208 | -2.838556647 | 3.730841637 |  | 35.89162827 | 36.7647171 | 36.48910904 | 36.473629 | 33.99773407 | 35.63719559
2330.261719 | -0.039656234 | -6.38868928 | 3.730831385 |  | 35.88850784 | 36.77643585 | 36.43230057 | 36.47522736 | 34.01556015 | 35.61058807
2330.361328 | -0.039274149 | -3.763855934 | 3.730806351 |  | 35.89560699 | 36.79094696 | 36.43293381 | 36.44204712 | 33.9922905 | 35.59923172
2330.460938 | -0.03954212 | -5.277464271 | 3.730732441 |  | 35.87973022 | 36.77854156 | 36.45035553 | 36.46073532 | 34.00597382 | 35.62329102
2330.560547 | -0.040183092 | -7.810701609 | 3.730764389 |  | 35.8704567 | 36.78474808 | 36.37482834 | 36.48109055 | 33.97515488 | 35.63318253
2330.660156 | -0.04010077 | -4.322316557 | 3.730784893 |  | 35.86695099 | 36.80415726 | 36.36650848 | 36.4677124 | 33.98631668 | 35.60951233
2330.759766 | -0.039386561 | -1.847180843 | 3.730813265 |  | 35.86349106 | 36.76454926 | 36.29465866 | 36.43296051 | 34.00496674 | 35.60059738
2330.859375 | -0.039646583 | -3.021064639 | 3.730815649 |  | 35.84832382 | 36.78984451 | 36.32578278 | 36.46905136 | 34.00988388 | 35.5979805
2330.958984 | -0.03974764 | -2.279412508 | 3.730795622 |  | 35.86446762 | 36.79119492 | 36.28721619 | 36.42988968 | 33.99898911 | 35.60673904
2331.058594 | -0.039286639 | -1.326087713 | 3.730807066 |  | 35.82434464 | 36.79608917 | 36.28749466 | 36.44701004 | 34.0412178 | 35.62227249
2331.158203 | -0.039847561 | -2.882303834 | 3.730758429 |  | 35.8372345 | 36.77242279 | 36.27602768 | 36.40763474 | 34.03525543 | 35.62315369
2331.257813 | -0.039551204 | -4.629230648 | 3.730792046 |  | 35.85356903 | 36.78186417 | 36.2601738 | 36.4323616 | 34.02191925 | 35.61553955
2331.357422 | -0.040428353 | -4.324822908 | 3.730794907 |  | 35.84381104 | 36.79736328 | 36.24053192 | 36.39631271 | 34.05418396 | 35.65148926
2331.457031 | -0.038981198 | -3.886667162 | 3.730795145 |  | 35.847229 | 36.80599976 | 36.21190262 | 36.36122513 | 34.05239487 | 35.64215088
2331.556641 | -0.039823716 | -4.368114427 | 3.730805874 |  | 35.82889557 | 36.79981995 | 36.2400856 | 36.42718887 | 34.04271317 | 35.62471771
2331.65625 | -0.039478534 | -0.025291443 | 3.730783224 |  | 35.84163666 | 36.77582932 | 36.1858139 | 36.37641525 | 34.06101227 | 35.67694855
2331.755859 | -0.039223621 | -10.24026775 | 3.730813503 |  | 35.81694412 | 36.79553223 | 36.20150757 | 36.38463593 | 34.06499481 | 35.63844681
2331.855469 | -0.039308213 | -2.46032548 | 3.73078537 |  | 35.81692505 | 36.77249908 | 36.19786072 | 36.33612442 | 34.04811096 | 35.62636948
2331.955078 | -0.039260524 | -5.406883001 | 3.730757713 |  | 35.81120682 | 36.78982162 | 36.19431686 | 36.37727356 | 34.05516815 | 35.64572525
2332.054688 | -0.03925882 | -3.193774939 | 3.73075366 |  | 35.79657745 | 36.81006241 | 36.16909409 | 36.3428154 | 34.06523895 | 35.65278244
2332.154297 | -0.039470585 | -4.683686823 | 3.730776548 |  | 35.76387024 | 36.79335785 | 36.20330429 | 36.37332535 | 34.03491592 | 35.65726471
2332.253906 | -0.038704144 | -3.586360693 | 3.730802774 |  | 35.78591919 | 36.788517 | 36.20071793 | 36.37825775 | 34.06258392 | 35.63888931
2332.353516 | -0.039560855 | -5.930938363 | 3.730766773 |  | 35.78643417 | 36.76613235 | 36.18452454 | 36.37821198 | 34.064785 | 35.64374924
2332.453125 | -0.03899596 | -2.844025135 | 3.730733633 |  | 35.78024292 | 36.75692368 | 36.20536041 | 36.38448715 | 34.06902313 | 35.64228439
2332.552734 | -0.039192963 | -0.685373068 | 3.73077774 |  | 35.78443146 | 36.74988174 | 36.18152237 | 36.39421844 | 34.06191635 | 35.62873459
2332.652344 | -0.039731743 | -0.872210264 | 3.730752707 |  | 35.76561737 | 36.76762772 | 36.19494247 | 36.3896637 | 34.07308578 | 35.64665604
2332.751953 | -0.039043082 | -3.93884483 | 3.730741978 |  | 35.79273987 | 36.71718597 | 36.20429611 | 36.38547134 | 34.06876755 | 35.64865494
2332.851563 | -0.038872194 | -8.152249098 | 3.730788469 |  | 35.79319382 | 36.69945526 | 36.18967438 | 36.41632843 | 34.08124542 | 35.66267014
2332.951172 | -0.039329787 | -3.913325638 | 3.73075676 |  | 35.78998184 | 36.71788788 | 36.16065598 | 36.38394547 | 34.08767319 | 35.65861893
2333.050781 | -0.038666674 | -7.571459055 | 3.730794907 |  | 35.81612778 | 36.73513794 | 36.20791245 | 36.4192543 | 34.0717926 | 35.67874908
2333.150391 | -0.038956786 | -2.549187064 | 3.730756283 |  | 35.75539398 | 36.74440765 | 36.16540146 | 36.38610077 | 34.07754898 | 35.64762115
2333.25 | -0.039442199 | -3.573373258 | 3.730770111 |  | 35.80805206 | 36.73335266 | 36.18354797 | 36.41691589 | 34.09321594 | 35.65869904
2333.349609 | -0.039112345 | -3.963452637 | 3.730764627 |  | 35.77124786 | 36.75997925 | 36.16797638 | 36.376297 | 34.06732178 | 35.609478
2333.449219 | -0.039590377 | -2.799138665 | 3.730772018 |  | 35.75458527 | 36.7582283 | 36.18444443 | 36.43185043 | 34.09552765 | 35.64546204
2333.548828 | -0.039211131 | -6.214839578 | 3.730771065 |  | 35.75728989 | 36.76341629 | 36.12333298 | 36.39814758 | 34.10381317 | 35.63940048
2333.648438 | -0.039110642 | -13.1193819 | 3.730728626 |  | 35.7460289 | 36.7677002 | 36.15699387 | 36.43795013 | 34.11464691 | 35.67322922
2333.748047 | -0.038752402 | -6.292536497 | 3.73074913 |  | 35.78038025 | 36.79426575 | 36.14982224 | 36.42890167 | 34.10834885 | 35.66339111
2333.847656 | -0.03961479 | -6.218029499 | 3.730773687 |  | 35.7681694 | 36.79750061 | 36.11798096 | 36.44005585 | 34.08598709 | 35.63948441
2333.947266 | -0.039188421 | -7.372773886 | 3.730739355 |  | 35.74474335 | 36.83147049 | 36.15873718 | 36.45459366 | 34.09461975 | 35.63418961
2334.046875 | -0.038942025 | -1.296239376 | 3.730754375 |  | 35.7490654 | 36.84684753 | 36.15162277 | 36.47027969 | 34.07698441 | 35.68390656
2334.146484 | -0.038829046 | -2.305159688 | 3.730733395 |  | 35.75478745 | 36.82082748 | 36.16046524 | 36.47219849 | 34.1046257 | 35.64751434
2334.246094 | -0.039956566 | -5.568428874 | 3.73069334 |  | 35.74087143 | 36.8369751 | 36.13908768 | 36.46500015 | 34.0802269 | 35.65621185
2334.345703 | -0.039140732 | -5.673467755 | 3.730732203 |  | 35.7818985 | 36.84046555 | 36.15558624 | 36.46662521 | 34.10826111 | 35.66339874
2334.445313 | -0.039530197 | 5.064196587 | 3.730705738 |  | 35.75024796 | 36.82491302 | 36.14701462 | 36.4875946 | 34.09799957 | 35.65134048
2334.544922 | -0.039385425 | 0.911400795 | 3.730720997 |  | 35.81579971 | 36.79989243 | 36.1303978 | 36.44643784 | 34.11939621 | 35.6690979
2334.644531 | -0.038828478 | 0.068583012 | 3.730758429 |  | 35.80772018 | 36.80797195 | 36.11374664 | 36.42813492 | 34.09439087 | 35.64537048
2334.744141 | -0.039290614 | -5.217083931 | 3.730712891 |  | 35.80016327 | 36.78969955 | 36.13513184 | 36.41954803 | 34.102108 | 35.6695137
2334.84375 | -0.039133351 | 1.159985065 | 3.730700016 |  | 35.79292297 | 36.77515411 | 36.11841583 | 36.41684723 | 34.10126877 | 35.67738724
2334.943359 | -0.039241788 | -5.772582412 | 3.73072958 |  | 35.85235214 | 36.76076889 | 36.14840317 | 36.43600464 | 34.11331177 | 35.65394211
2335.042969 | -0.03948194 | -5.062373698 | 3.730704784 |  | 35.83549881 | 36.74372864 | 36.13470078 | 36.41984177 | 34.10181808 | 35.64465714
2335.142578 | -0.039229298 | -3.45397979 | 3.730724096 |  | 35.84819031 | 36.75229645 | 36.10705185 | 36.44192505 | 34.10057831 | 35.67066193
2335.242188 | -0.039090203 | -5.104981661 | 3.730727196 |  | 35.81600952 | 36.71670914 | 36.09067917 | 36.4365921 | 34.09352112 | 35.65321732
2335.341797 | -0.038684273 | -5.060550869 | 3.730710506 |  | 35.827034 | 36.76780701 | 36.13319397 | 36.49016571 | 34.10715485 | 35.68592072
2335.441406 | -0.038234628 | 1.935586929 | 3.730694771 |  | 35.82336426 | 36.75296021 | 36.08414841 | 36.46083069 | 34.12486649 | 35.6600914
2335.541016 | -0.03906352 | -4.675028503 | 3.730709314 |  | 35.83445358 | 36.76820374 | 36.12015533 | 36.48590851 | 34.11955643 | 35.67261887
2335.640625 | -0.039036269 | -3.978946447 | 3.730731249 |  | 35.85704422 | 36.78392029 | 36.08148956 | 36.49004364 | 34.1232872 | 35.65015793
2335.740234 | -0.039291749 | -7.9155128 | 3.730682135 |  | 35.85861206 | 36.7574234 | 36.09637451 | 36.5352211 | 34.11026382 | 35.65059662
2335.839844 | -0.039072036 | -5.635416627 | 3.73068428 |  | 35.85871506 | 36.77899933 | 36.12281799 | 36.49892044 | 34.11428833 | 35.67564392
2335.939453 | -0.039633525 | -4.773231924 | 3.730687857 |  | 35.85077286 | 36.78153992 | 36.13342667 | 36.50827789 | 34.10286331 | 35.67958069
2336.039063 | -0.038936347 | -10.75156307 | 3.730708122 |  | 35.85893631 | 36.79445648 | 36.12794495 | 36.48404694 | 34.09341049 | 35.65891266
2336.138672 | -0.0388932 | -4.58069858 | 3.73070097 |  | 35.8707695 | 36.76709747 | 36.13978577 | 36.48471069 | 34.09765244 | 35.66691208
2336.238281 | -0.03862012 | -5.372933388 | 3.730730534 |  | 35.87334824 | 36.80781937 | 36.16016769 | 36.49251556 | 34.10093689 | 35.68016434
2336.337891 | -0.039185583 | -4.18993564 | 3.730686665 |  | 35.86500168 | 36.80256271 | 36.15589905 | 36.48944855 | 34.09196854 | 35.64479446
2336.4375 | -0.039325245 | -6.078357339 | 3.730694056 |  | 35.84498596 | 36.83889771 | 36.16034698 | 36.53676605 | 34.09882736 | 35.65366364
2336.537109 | -0.038949973 | -1.443430424 | 3.730679989 |  | 35.84142303 | 36.82812881 | 36.15521622 | 36.52407455 | 34.06856918 | 35.66133881
2336.636719 | -0.038667241 | -6.05921793 | 3.730717659 |  | 35.83963776 | 36.82612991 | 36.16765594 | 36.57603455 | 34.1098175 | 35.63990784
2336.736328 | -0.038920451 | -3.907173663 | 3.730641842 |  | 35.84619522 | 36.81541443 | 36.1677742 | 36.55433655 | 34.11369705 | 35.64902878
2336.835938 | -0.039031727 | -4.072364986 | 3.730661631 |  | 35.84031677 | 36.8145256 | 36.17869949 | 36.5352211 | 34.12185669 | 35.66082001
2336.935547 | -0.038732531 | -3.982136339 | 3.73074007 |  | 35.82704544 | 36.8309021 | 36.19472504 | 36.54972076 | 34.11115265 | 35.64328003
2337.035156 | -0.039366122 | -5.517618179 | 3.730695248 |  | 35.81021881 | 36.80004501 | 36.20267105 | 36.52596664 | 34.09239578 | 35.6510582
2337.134766 | -0.038502031 | -3.482233226 | 3.730739117 |  | 35.80609512 | 36.8210907 | 36.22889709 | 36.54226303 | 34.07791138 | 35.68579865
2337.234375 | -0.03890058 | 0.04443121 | 3.730677128 |  | 35.80018616 | 36.80780411 | 36.22983551 | 36.52701187 | 34.07430267 | 35.67700195
2337.333984 | -0.038798956 | 2.582225323 | 3.730681896 |  | 35.827034 | 36.82329559 | 36.26128769 | 36.55008698 | 34.07965088 | 35.65375519
2337.433594 | -0.038400974 | -3.727172077 | 3.730668545 |  | 35.80336761 | 36.81095505 | 36.23848724 | 36.57330704 | 34.07074356 | 35.66823578
2337.533203 | -0.038534392 | 1.460518837 | 3.730673552 |  | 35.77177429 | 36.81888199 | 36.3114624 | 36.55507278 | 34.10515976 | 35.65923691
2337.632813 | -0.038656455 | 3.890084267 | 3.730680466 |  | 35.78092194 | 36.82714844 | 36.28808594 | 36.54872131 | 34.08305359 | 35.64498138
2337.732422 | -0.038450367 | -0.200963497 | 3.730697393 |  | 35.74843979 | 36.81804657 | 36.32117462 | 36.5626564 | 34.06652069 | 35.680233
2337.832031 | -0.038964166 | -1.949941158 | 3.730639458 |  | 35.77114105 | 36.80278778 | 36.3041153 | 36.50257492 | 34.0581665 | 35.65423584
2337.931641 | -0.039025482 | -0.580334187 | 3.730697393 |  | 35.7503891 | 36.79088974 | 36.36075974 | 36.5340271 | 34.08797836 | 35.65885544
2338.03125 | -0.038813717 | 3.626690865 | 3.730665445 |  | 35.73317719 | 36.78556824 | 36.33079147 | 36.51002121 | 34.03643417 | 35.65209198
2338.130859 | -0.038977224 | -0.291192532 | 3.730642557 |  | 35.72993088 | 36.82112885 | 36.39303589 | 36.51369476 | 34.08692169 | 35.63953018
2338.230469 | -0.038832452 | 2.646707058 | 3.730681181 |  | 35.72364044 | 36.79715729 | 36.37902832 | 36.48203278 | 34.08535004 | 35.65848541
2338.330078 | -0.038792143 | 0.49808073 | 3.730681896 |  | 35.71073914 | 36.82794189 | 36.39453888 | 36.51251984 | 34.08013535 | 35.65830612
2338.429688 | -0.038466264 | -5.125260353 | 3.730649948 |  | 35.70407104 | 36.80627823 | 36.41217041 | 36.43450546 | 34.07604218 | 35.68192673
2338.529297 | -0.038578675 | -1.051300287 | 3.730714321 |  | 35.69153214 | 36.79811096 | 36.43974304 | 36.45808411 | 34.07137299 | 35.63605881
2338.628906 | -0.038266421 | -1.867231607 | 3.730642557 |  | 35.66501999 | 36.80767822 | 36.45136261 | 36.43092346 | 34.1013298 | 35.64113998
2338.728516 | -0.038353284 | -5.054626822 | 3.730638504 |  | 35.67848206 | 36.83170319 | 36.44569397 | 36.43217468 | 34.08252716 | 35.68185043
2338.828125 | -0.038918748 | -0.091367722 | 3.730636597 |  | 35.67581177 | 36.83124924 | 36.48216629 | 36.42330933 | 34.08603287 | 35.66727829
2338.927734 | -0.038818259 | 1.059047222 | 3.730632782 |  | 35.65539932 | 36.79914474 | 36.47409821 | 36.38721848 | 34.07374573 | 35.66468048
2339.027344 | -0.03927642 | -2.299919128 | 3.730664015 |  | 35.63034058 | 36.83876038 | 36.51150131 | 36.43116379 | 34.08853531 | 35.62998962
2339.126953 | -0.039197505 | -4.005604923 | 3.730660915 |  | 35.63393021 | 36.80192184 | 36.51320648 | 36.40021896 | 34.08509827 | 35.67578506
2339.226563 | -0.038703009 | 1.698622227 | 3.730633497 |  | 35.60692596 | 36.8216095 | 36.52070618 | 36.38352585 | 34.06422043 | 35.67258835
2339.326172 | -0.038625229 | -3.966642529 | 3.73068428 |  | 35.62559509 | 36.84512329 | 36.50519562 | 36.37605286 | 34.08820343 | 35.66778183
2339.425781 | -0.038140384 | -3.260307193 | 3.730679989 |  | 35.58975983 | 36.84462357 | 36.51731491 | 36.44657898 | 34.06583786 | 35.65449142
2339.525391 | -0.038305595 | 1.879307747 | 3.730643988 |  | 35.58553696 | 36.84429169 | 36.51475143 | 36.39551926 | 34.06852341 | 35.65380096
2339.625 | -0.038913638 | -4.988322377 | 3.730680466 |  | 35.5871315 | 36.85037994 | 36.54655457 | 36.41670609 | 34.0324707 | 35.64979553
2339.724609 | -0.03900334 | -4.298164446 | 3.73062253 |  | 35.57075119 | 36.88380051 | 36.49658966 | 36.39751434 | 34.031353 | 35.64451599
2339.824219 | -0.038343065 | -6.225320697 | 3.730638504 |  | 35.52859116 | 36.84817123 | 36.53093719 | 36.40003204 | 34.02380371 | 35.64411163
2339.923828 | -0.038892064 | -4.101301953 | 3.730705976 |  | 35.53940201 | 36.85845566 | 36.50380707 | 36.39690399 | 34.02837753 | 35.66817474
2340.023438 | -0.038345336 | -2.999646664 | 3.730687141 |  | 35.49554443 | 36.86231613 | 36.52271652 | 36.38482666 | 33.98449326 | 35.69239807
2340.123047 | -0.039062952 | -5.951672673 | 3.730644941 |  | 35.51293182 | 36.89713669 | 36.52558517 | 36.37445068 | 34.0082283 | 35.65781021
2340.222656 | -0.038503166 | -2.032878637 | 3.730603695 |  | 35.48888779 | 36.88564301 | 36.5508728 | 36.38195419 | 33.99398422 | 35.66023636
2340.322266 | -0.03865759 | -4.050719216 | 3.730647564 |  | 35.44540405 | 36.88721085 | 36.54341125 | 36.39295197 | 33.98142242 | 35.66109085
2340.421875 | -0.038593436 | -3.050685167 | 3.730628967 |  | 35.45070267 | 36.89653397 | 36.52867889 | 36.41032791 | 33.96563339 | 35.66480637
2340.521484 | -0.038601384 | -2.623238325 | 3.730607986 |  | 35.45284271 | 36.89769745 | 36.54043198 | 36.40882874 | 33.98273468 | 35.65357208
2340.621094 | -0.038563346 | -5.097006917 | 3.730617523 |  | 35.42676544 | 36.89110565 | 36.54050827 | 36.4037323 | 33.98198318 | 35.63793564
2340.720703 | -0.038718338 | 1.355024338 | 3.730606794 |  | 35.41368866 | 36.90207291 | 36.54891586 | 36.34733963 | 33.95177841 | 35.65934372
2340.820313 | -0.038423683 | -0.894539595 | 3.730627298 |  | 35.41559982 | 36.89853668 | 36.56026077 | 36.36360931 | 33.98653412 | 35.64593124
2340.919922 | -0.038660429 | -6.865579367 | 3.730582952 |  | 35.40003586 | 36.91425705 | 36.55430984 | 36.35925674 | 33.97806931 | 35.6674118
2341.019531 | -0.038250525 | -4.897182345 | 3.730576038 |  | 35.39419174 | 36.88434982 | 36.54937363 | 36.27444839 | 33.98511124 | 35.67429352
2341.119141 | -0.038495786 | -3.057064891 | 3.730628729 |  | 35.38192749 | 36.88814163 | 36.56742477 | 36.30758286 | 33.95819473 | 35.66171265
2341.21875 | -0.039074307 | -3.636715591 | 3.730618715 |  | 35.3855629 | 36.88670349 | 36.57997131 | 36.25656509 | 33.96757126 | 35.64424896
2341.318359 | -0.038266421 | -3.828793228 | 3.730615377 |  | 35.38391113 | 36.86935425 | 36.57389832 | 36.22209167 | 33.98742294 | 35.65097809
2341.417969 | -0.038385078 | -3.979629993 | 3.730603456 |  | 35.41358185 | 36.88452911 | 36.59528351 | 36.19592667 | 33.98334503 | 35.67392731
2341.517578 | -0.03852474 | -7.930095196 | 3.730616808 |  | 35.38447189 | 36.90376282 | 36.61168671 | 36.19819641 | 33.95814133 | 35.65837479
2341.617188 | -0.038423683 | -0.282306194 | 3.730625629 |  | 35.41249466 | 36.86401749 | 36.61179352 | 36.12628937 | 33.96157455 | 35.64090729
2341.716797 | -0.038340227 | -5.658201694 | 3.730565548 |  | 35.39674377 | 36.85762787 | 36.60437775 | 36.08450699 | 33.95953751 | 35.63139343
2341.816406 | -0.039119726 | 0.588308811 | 3.730566263 |  | 35.39758682 | 36.90517807 | 36.60404205 | 36.09537888 | 33.97563171 | 35.63408279
2341.916016 | -0.039040243 | 1.407886028 | 3.730594635 |  | 35.38409042 | 36.90654755 | 36.59946823 | 36.08224487 | 33.98171234 | 35.62879181
2342.015625 | -0.039179338 | 1.61841917 | 3.730608225 |  | 35.40166092 | 36.88816452 | 36.59926605 | 36.1105423 | 33.95088196 | 35.66483307
2342.115234 | -0.039010721 | 2.610478401 | 3.730566025 |  | 35.38924408 | 36.88247299 | 36.59128189 | 36.11266327 | 33.96521378 | 35.65267563
2342.214844 | -0.038322059 | -2.222450018 | 3.730564117 |  | 35.40066528 | 36.90968704 | 36.57974243 | 36.13784027 | 33.9730835 | 35.62158203
2342.314453 | -0.03882053 | -2.626428246 | 3.730578423 |  | 35.38562393 | 36.88014984 | 36.57537842 | 36.13820648 | 33.94894791 | 35.64765167
2342.414063 | -0.038364071 | -3.804641098 | 3.730566263 |  | 35.37937927 | 36.89825058 | 36.59658432 | 36.14862823 | 33.97776413 | 35.63312149
2342.513672 | -0.038787601 | -3.506841063 | 3.730558872 |  | 35.39092255 | 36.8839798 | 36.57449341 | 36.14267731 | 33.96853256 | 35.64046097
2342.613281 | -0.038947702 | -2.812581658 | 3.730561733 |  | 35.40099716 | 36.89880753 | 36.56589127 | 36.1928978 | 33.94524765 | 35.63356781
2342.712891 | -0.038624094 | 0.660081863 | 3.730550051 |  | 35.38637543 | 36.90750504 | 36.5110321 | 36.20159912 | 33.96092606 | 35.62396622
2342.8125 | -0.038463993 | -2.615947127 | 3.730605125 |  | 35.39504623 | 36.88829422 | 36.5107193 | 36.25196457 | 33.9454155 | 35.6459465
2342.912109 | -0.038716634 | -5.009284616 | 3.730532646 |  | 35.40285492 | 36.86004257 | 36.48108673 | 36.2135849 | 33.94968796 | 35.64806366
2343.011719 | -0.038309569 | 0.891121864 | 3.730545998 |  | 35.39972687 | 36.82020187 | 36.50936508 | 36.23216248 | 33.92840576 | 35.62842941
2343.111328 | -0.039262227 | -0.326736927 | 3.730539799 |  | 35.37695694 | 36.87112808 | 36.46412277 | 36.22383499 | 33.91174316 | 35.63025665
2343.210938 | -0.038351013 | -8.959293842 | 3.730516195 |  | 35.39509201 | 36.84144211 | 36.50455856 | 36.2666626 | 33.93191147 | 35.64951324
2343.310547 | -0.038586623 | -4.988778114 | 3.730544567 |  | 35.42782974 | 36.83206558 | 36.50391006 | 36.2137413 | 33.93555832 | 35.64643478
2343.410156 | -0.038326601 | -3.855223835 | 3.730553389 |  | 35.43038177 | 36.81959534 | 36.52154922 | 36.2517395 | 33.93301392 | 35.65117264
2343.509766 | -0.038824504 | -4.513710663 | 3.730542421 |  | 35.44456482 | 36.78672409 | 36.52601242 | 36.23886108 | 33.9274025 | 35.65041733
2343.609375 | -0.039059546 | 0.481219292 | 3.730541229 |  | 35.4198761 | 36.78781128 | 36.53455734 | 36.23731232 | 33.91157532 | 35.66149521
2343.708984 | -0.038020592 | 0.200052261 | 3.730586052 |  | 35.42146683 | 36.81787872 | 36.55192566 | 36.21505356 | 33.93263245 | 35.64387512
2343.808594 | -0.038492947 | -4.188796394 | 3.730553627 |  | 35.42467499 | 36.79092026 | 36.58428955 | 36.23143005 | 33.91689682 | 35.65079117
2343.908203 | -0.038801227 | -3.022887349 | 3.730560541 |  | 35.44166183 | 36.80615997 | 36.59753418 | 36.18248367 | 33.91027832 | 35.65052414
2344.007813 | -0.038688248 | -3.446004987 | 3.730522633 |  | 35.4776268 | 36.79407501 | 36.58916855 | 36.20750809 | 33.93654251 | 35.6270752
2344.107422 | -0.039018101 | -7.508572578 | 3.730542898 |  | 35.45264435 | 36.80630112 | 36.63458633 | 36.20796204 | 33.94465256 | 35.63484573
2344.207031 | -0.038471941 | -5.235539794 | 3.730575562 |  | 35.45561218 | 36.78784561 | 36.62819672 | 36.16073608 | 33.95122147 | 35.65048981
2344.306641 | -0.039006179 | -3.747906446 | 3.730554819 |  | 35.48812103 | 36.78320694 | 36.6368866 | 36.23043823 | 33.89169312 | 35.63323975
2344.40625 | -0.038949405 | -2.224956274 | 3.730532885 |  | 35.49056625 | 36.75830841 | 36.62524796 | 36.22399139 | 33.94321823 | 35.63761902
2344.505859 | -0.038972115 | -5.143260479 | 3.730502129 |  | 35.48976135 | 36.74891663 | 36.67781067 | 36.1890831 | 33.9440918 | 35.63912964
2344.605469 | -0.03873026 | -5.534023523 | 3.730527878 |  | 35.48075104 | 36.68612671 | 36.66454697 | 36.18293381 | 33.9447937 | 35.67286301
2344.705078 | -0.038836994 | -9.643072128 | 3.73049283 |  | 35.51203537 | 36.73993683 | 36.69056702 | 36.2109375 | 33.94616318 | 35.65214157
2344.804688 | -0.038228951 | -11.1860733 | 3.730528116 |  | 35.51412582 | 36.71902466 | 36.66899872 | 36.19917297 | 33.9222374 | 35.65201569
2344.904297 | -0.039074875 | -7.244038582 | 3.730512142 |  | 35.5166626 | 36.74501419 | 36.70000458 | 36.24024582 | 33.94104004 | 35.6385498
2345.003906 | -0.038727421 | -4.302949298 | 3.730511665 |  | 35.53225327 | 36.74279022 | 36.69741821 | 36.21144867 | 33.9381218 | 35.64515305
2345.103516 | -0.039304807 | -12.41532516 | 3.730553627 |  | 35.52592087 | 36.73856354 | 36.74590302 | 36.25507355 | 33.93545151 | 35.65159607
2345.203125 | -0.038135274 | -9.047016621 | 3.730507851 |  | 35.52497864 | 36.75751495 | 36.72924042 | 36.22180939 | 33.92195511 | 35.62902069
2345.302734 | -0.038397568 | -9.371247292 | 3.730507374 |  | 35.52379608 | 36.7630806 | 36.74509811 | 36.27823257 | 33.93572998 | 35.62386703
2345.402344 | -0.039025482 | -3.502967536 | 3.730483532 |  | 35.51191711 | 36.7162323 | 36.72179794 | 36.28133774 | 33.9448967 | 35.64867401
2345.501953 | -0.038770569 | -9.237955093 | 3.730507374 |  | 35.49389648 | 36.76233673 | 36.76420593 | 36.27412796 | 33.91336441 | 35.63418961
2345.601563 | -0.038850052 | -7.472116232 | 3.730564117 |  | 35.48918915 | 36.73109055 | 36.77697372 | 36.22527313 | 33.9235878 | 35.64876556
2345.701172 | -0.039000501 | -6.776262045 | 3.730528831 |  | 35.52251434 | 36.7321167 | 36.74361801 | 36.28541946 | 33.92273331 | 35.64203262
2345.800781 | -0.039064088 | -8.802761078 | 3.730503559 |  | 35.51470947 | 36.67835617 | 36.78073883 | 36.27819443 | 33.89047241 | 35.63883209
2345.900391 | -0.038588326 | -8.433188438 | 3.730497837 |  | 35.48578262 | 36.68101883 | 36.78629684 | 36.27577972 | 33.8789711 | 35.65357208
2346 | -0.038789872 | -6.303928852 | 3.730505705 |  | 35.47039032 | 36.69238281 | 36.79853821 | 36.25364685 | 33.88483047 | 35.64696121
2346.099609 | -0.038684273 | -9.491323948 | 3.730487585 |  | 35.44153214 | 36.72620392 | 36.79430008 | 36.26050186 | 33.89034271 | 35.64490509
2346.199219 | -0.038629771 | -8.445948124 | 3.73052001 |  | 35.45491791 | 36.73327637 | 36.77976608 | 36.26086807 | 33.91134262 | 35.64046097
2346.298828 | -0.038318085 | -10.89693165 | 3.730520725 |  | 35.4515419 | 36.6950264 | 36.75704956 | 36.25407791 | 33.8799057 | 35.65095139
2346.398438 | -0.038492379 | -8.875444889 | 3.730502129 |  | 35.43846893 | 36.71446609 | 36.73184204 | 36.28782654 | 33.86154938 | 35.621315
2346.498047 | -0.038049547 | -9.606388569 | 3.730518341 |  | 35.42684555 | 36.70454407 | 36.77762985 | 36.26371002 | 33.88121414 | 35.64323425
2346.597656 | -0.038503166 | -7.300773144 | 3.73045969 |  | 35.44769669 | 36.69959641 | 36.75008774 | 36.30404282 | 33.88090134 | 35.62177277
2346.697266 | -0.039353064 | -9.684769154 | 3.730444908 |  | 35.43982697 | 36.72102737 | 36.72933578 | 36.29356766 | 33.87693787 | 35.63391876
2346.796875 | -0.038735937 | -2.528224826 | 3.730458736 |  | 35.42009354 | 36.74354935 | 36.72340012 | 36.35679626 | 33.90224075 | 35.65185547
2346.896484 | -0.038466831 | -7.480319023 | 3.730485439 |  | 35.41379929 | 36.75412369 | 36.70037842 | 36.34904099 | 33.8873558 | 35.66153336
2346.996094 | -0.039022075 | -7.39647007 | 3.730458736 |  | 35.38876343 | 36.75605774 | 36.70818329 | 36.34873199 | 33.88479614 | 35.66333389
2347.095703 | -0.038757511 | -7.463230371 | 3.730512619 |  | 35.39195251 | 36.73082733 | 36.67263031 | 36.33091354 | 33.89226532 | 35.67503357
2347.195313 | -0.038975521 | -12.61013603 | 3.730486631 |  | 35.39617157 | 36.72676468 | 36.69688416 | 36.35891724 | 33.87757874 | 35.69422913
2347.294922 | -0.038151171 | -8.333389759 | 3.730460167 |  | 35.40369415 | 36.73602676 | 36.66604614 | 36.31137466 | 33.88677979 | 35.66585159
2347.394531 | -0.03884551 | -7.504471302 | 3.730453014 |  | 35.36434555 | 36.74620056 | 36.63668442 | 36.30850983 | 33.90139008 | 35.67237473
2347.494141 | -0.038419142 | -7.560522318 | 3.730447292 |  | 35.4123497 | 36.73577881 | 36.63822937 | 36.2737999 | 33.86368942 | 35.68828964
2347.59375 | -0.039064655 | -8.047438145 | 3.730472565 |  | 35.39037704 | 36.71700287 | 36.59506607 | 36.27978516 | 33.87661743 | 35.67720413
2347.693359 | -0.039141867 | -7.198696375 | 3.730468988 |  | 35.41009903 | 36.75319672 | 36.61169815 | 36.27767563 | 33.86233139 | 35.66735077
2347.792969 | -0.038667809 | -9.254588127 | 3.730435133 |  | 35.38108826 | 36.71737289 | 36.58628845 | 36.25643539 | 33.89387894 | 35.68979645
2347.892578 | -0.039018101 | -4.081023291 | 3.730454445 |  | 35.39579773 | 36.75385666 | 36.62602234 | 36.22410583 | 33.86795044 | 35.66385651
2347.992188 | -0.039351361 | -6.610842943 | 3.730434895 |  | 35.38269043 | 36.75638199 | 36.59802628 | 36.18735886 | 33.85964584 | 35.66821289
2348.091797 | -0.038777382 | -2.209234715 | 3.730480194 |  | 35.39866257 | 36.75863647 | 36.6146698 | 36.19278336 | 33.87314606 | 35.67314148
2348.191406 | -0.038854594 | -13.02277279 | 3.730432034 |  | 35.39338684 | 36.76414871 | 36.56293488 | 36.16233063 | 33.8691864 | 35.66806793
2348.291016 | -0.038722879 | -10.6184988 | 3.730480194 |  | 35.37705231 | 36.80062103 | 36.61050797 | 36.17873764 | 33.84014893 | 35.66563797
2348.390625 | -0.037866736 | -13.14216614 | 3.730428696 |  | 35.34297943 | 36.75595093 | 36.59536362 | 36.16321945 | 33.85187912 | 35.65394211
2348.490234 | -0.038538934 | -10.70052481 | 3.730403423 |  | 35.32662201 | 36.79658127 | 36.57595444 | 36.17482376 | 33.84725571 | 35.68452454
2348.589844 | -0.038582649 | -13.65961361 | 3.730403423 |  | 35.32144547 | 36.7704277 | 36.56313705 | 36.15187073 | 33.84359741 | 35.66940308
2348.689453 | -0.038601952 | -14.61909103 | 3.730443478 |  | 35.30662537 | 36.77934647 | 36.59025955 | 36.16619873 | 33.87628555 | 35.69501114
2348.789063 | -0.038686544 | -12.17129707 | 3.730439186 |  | 35.30994415 | 36.79075241 | 36.54080963 | 36.16468811 | 33.8547554 | 35.68042755
2348.888672 | -0.039245195 | -14.62797642 | 3.730432034 |  | 35.305336 | 36.80538177 | 36.55971146 | 36.20663834 | 33.83893204 | 35.68358231
2348.988281 | -0.039068062 | -11.0505023 | 3.730383873 |  | 35.31818771 | 36.76818085 | 36.52580643 | 36.17067337 | 33.85525513 | 35.6787796
2349.087891 | -0.039160035 | -10.29631853 | 3.730414391 |  | 35.3253212 | 36.78855515 | 36.54283524 | 36.22324371 | 33.84009933 | 35.66262054
2349.1875 | -0.039539849 | -15.60818863 | 3.730454445 |  | 35.33376694 | 36.79577637 | 36.49341583 | 36.17095947 | 33.85008621 | 35.66661453
2349.287109 | -0.03962217 | -10.31204033 | 3.73039484 |  | 35.31896591 | 36.80407333 | 36.53764725 | 36.18225861 | 33.86652756 | 35.69916153
2349.386719 | -0.039012424 | -9.706186771 | 3.730431557 |  | 35.32590485 | 36.79471588 | 36.52421951 | 36.17108536 | 33.85705948 | 35.65387726
2349.486328 | -0.039582429 | -11.26582098 | 3.730413675 |  | 35.34105301 | 36.82625961 | 36.51085663 | 36.17497253 | 33.86065674 | 35.66921997
2349.585938 | -0.038950541 | -8.995522499 | 3.730408907 |  | 35.3502388 | 36.83552933 | 36.53491592 | 36.17807007 | 33.83998871 | 35.69574738
2349.685547 | -0.0390885 | -7.553003311 | 3.730393648 |  | 35.34198761 | 36.82610321 | 36.54077148 | 36.15590668 | 33.83964157 | 35.66748047
2349.785156 | -0.038711525 | -10.01150608 | 3.730407953 |  | 35.37581635 | 36.8582077 | 36.57042694 | 36.14186096 | 33.83229446 | 35.67911148
2349.884766 | -0.039186151 | -16.19353485 | 3.73042798 |  | 35.32870865 | 36.85513306 | 36.5206871 | 36.16423035 | 33.83210754 | 35.68214035
2349.984375 | -0.038776246 | -12.40666676 | 3.73037529 |  | 35.33374405 | 36.88627625 | 36.56154633 | 36.17059708 | 33.84130859 | 35.68849564
2350.083984 | -0.038360097 | -14.46802616 | 3.730392694 |  | 35.34648514 | 36.88121414 | 36.57796478 | 36.12973022 | 33.83620071 | 35.68883896
2350.183594 | -0.038314111 | -6.926643372 | 3.730410099 |  | 35.36950684 | 36.89535522 | 36.59476089 | 36.15614319 | 33.8507843 | 35.64961243
2350.283203 | -0.039015263 | -7.717283249 | 3.730450153 |  | 35.36373138 | 36.89879227 | 36.59896851 | 36.14587021 | 33.85804367 | 35.68038559
2350.382813 | -0.038358962 | -10.50981426 | 3.730376005 |  | 35.34467697 | 36.91369629 | 36.62211227 | 36.14938354 | 33.85180283 | 35.69969177
2350.482422 | -0.03963977 | -8.979572773 | 3.730428219 |  | 35.367733 | 36.93955994 | 36.62709045 | 36.11483765 | 33.8784523 | 35.67590332
2350.582031 | -0.03825166 | -12.00770092 | 3.730387211 |  | 35.32331085 | 36.91801071 | 36.62834549 | 36.11591339 | 33.88677979 | 35.67794418
2350.681641 | -0.039200912 | -4.38565889 | 3.730369806 |  | 35.36257935 | 36.92549515 | 36.62261581 | 36.10400772 | 33.83634567 | 35.6583519
2350.78125 | -0.038144926 | -9.03562355 | 3.730424404 |  | 35.38861847 | 36.93472672 | 36.66425323 | 36.10171509 | 33.85909653 | 35.67312622
2350.880859 | -0.038658725 | -4.239606969 | 3.730407953 |  | 35.40345383 | 36.89009094 | 36.64889526 | 36.0789299 | 33.87789536 | 35.66057587
2350.980469 | -0.039345116 | -3.446232915 | 3.730383396 |  | 35.38508606 | 36.8955574 | 36.68427658 | 36.0786705 | 33.89583206 | 35.66201019
2351.080078 | -0.038302756 | -9.023547649 | 3.730353117 |  | 35.36690903 | 36.89023972 | 36.68309402 | 36.04272842 | 33.89793015 | 35.6438179
2351.179688 | -0.038787601 | -12.16605663 | 3.730322123 |  | 35.40173721 | 36.89988708 | 36.67132187 | 36.03307724 | 33.86459732 | 35.66449356
2351.279297 | -0.039072036 | -5.853469372 | 3.730391264 |  | 35.40207291 | 36.84626007 | 36.67089081 | 35.99324799 | 33.88724518 | 35.68553162
2351.378906 | -0.038780788 | -12.48299599 | 3.730378151 |  | 35.39796829 | 36.85022354 | 36.75313187 | 35.99166107 | 33.87639999 | 35.65769196
2351.478516 | -0.039103829 | -8.002779245 | 3.730415344 |  | 35.40523148 | 36.83200073 | 36.70255661 | 35.98061371 | 33.88044739 | 35.65630722
2351.578125 | -0.03919637 | -11.6816473 | 3.730387926 |  | 35.41180038 | 36.82693481 | 36.7098732 | 36.00197983 | 33.87454987 | 35.65947342
2351.677734 | -0.039135622 | -4.698497087 | 3.73039341 |  | 35.40852356 | 36.84745789 | 36.68953705 | 35.98400879 | 33.87550354 | 35.65607834
2351.777344 | -0.038768866 | -1.443886042 | 3.730391264 |  | 35.41939163 | 36.87720108 | 36.7364006 | 36.0112381 | 33.85868073 | 35.67544556
2351.876953 | -0.039101558 | -5.833418369 | 3.730365038 |  | 35.41682816 | 36.82618713 | 36.70648193 | 36.00654602 | 33.89116669 | 35.64231873
2351.976563 | -0.039048759 | -5.367920637 | 3.730363607 |  | 35.39482117 | 36.87891769 | 36.72540665 | 35.97677994 | 33.85029984 | 35.61790085
2352.076172 | -0.039393941 | -10.45285177 | 3.73033309 |  | 35.41895294 | 36.88700867 | 36.73714066 | 36.00878906 | 33.85282135 | 35.64025879
2352.175781 | -0.039488185 | -4.118162856 | 3.730345726 |  | 35.41336441 | 36.87612915 | 36.7331543 | 36.00137329 | 33.84027481 | 35.65733719
2352.275391 | -0.038907961 | -5.335110307 | 3.730413914 |  | 35.44244766 | 36.91085815 | 36.78748322 | 35.98592377 | 33.87330246 | 35.65962219
2352.375 | -0.038664403 | -4.274012333 | 3.730387926 |  | 35.44171143 | 36.88374329 | 36.74123764 | 35.99887848 | 33.86709976 | 35.65577316
2352.474609 | -0.039016398 | -2.453490019 | 3.730371952 |  | 35.48006439 | 36.91796494 | 36.71331024 | 36.01940536 | 33.8497467 | 35.62408066
2352.574219 | -0.039342277 | -8.504961014 | 3.73034215 |  | 35.48335648 | 36.89612198 | 36.68247986 | 36.01904297 | 33.87675476 | 35.63314819
2352.673828 | -0.038944296 | -8.46759367 | 3.730344534 |  | 35.46818542 | 36.91657257 | 36.74456024 | 36.03318787 | 33.87821198 | 35.62249374
2352.773438 | -0.039058978 | -6.748008966 | 3.73036623 |  | 35.47594833 | 36.89307404 | 36.70549011 | 36.04925537 | 33.86661148 | 35.64268494
2352.873047 | -0.039037972 | -10.53761196 | 3.730381012 |  | 35.51375198 | 36.92287827 | 36.71397781 | 36.04272079 | 33.86668396 | 35.63060379
2352.972656 | -0.0388932 | -5.512605548 | 3.730360031 |  | 35.5500946 | 36.9125824 | 36.68268967 | 36.06839752 | 33.87624359 | 35.65245819
2353.072266 | -0.038674622 | -8.856078148 | 3.730360031 |  | 35.54036713 | 36.94182587 | 36.70222473 | 36.11167145 | 33.88395309 | 35.64696884
2353.171875 | -0.038819394 | -12.80517673 | 3.73032093 |  | 35.55230331 | 36.93320084 | 36.67953491 | 36.12253952 | 33.87365341 | 35.63193512
2353.271484 | -0.038805769 | -4.194264792 | 3.730365276 |  | 35.56016922 | 36.90893555 | 36.68565369 | 36.16007614 | 33.85577011 | 35.62411118
2353.371094 | -0.038961896 | -3.707804799 | 3.730342388 |  | 35.59408569 | 36.93559265 | 36.65658569 | 36.17032623 | 33.88043213 | 35.62094879
2353.470703 | -0.038872194 | -6.757350683 | 3.730354309 |  | 35.56533813 | 36.9397316 | 36.6784668 | 36.20316696 | 33.87718964 | 35.61616135
2353.570313 | -0.038970979 | -6.205269933 | 3.730344534 |  | 35.58895874 | 36.97545242 | 36.64725876 | 36.21505737 | 33.87888336 | 35.634758
2353.669922 | -0.039199776 | -5.727696061 | 3.730340242 |  | 35.58898926 | 36.97945404 | 36.61369324 | 36.2503891 | 33.87049866 | 35.61739349
2353.769531 | -0.038675757 | -2.616174936 | 3.730314255 |  | 35.58126831 | 36.93320084 | 36.61434174 | 36.22885513 | 33.89756012 | 35.63269043
2353.869141 | -0.039182176 | -4.664319545 | 3.730347395 |  | 35.58879852 | 36.93069839 | 36.56963348 | 36.25170517 | 33.90078354 | 35.621315
2353.96875 | -0.039286639 | -0.754867315 | 3.730303288 |  | 35.62358093 | 36.95847321 | 36.54401779 | 36.27672195 | 33.88007736 | 35.58579254
2354.068359 | -0.039179338 | -2.873189807 | 3.730339527 |  | 35.58866882 | 36.94395065 | 36.50955582 | 36.2700386 | 33.88095093 | 35.6135025
2354.167969 | -0.038941457 | -13.18773651 | 3.730324745 |  | 35.60812759 | 36.96153641 | 36.50482559 | 36.27827454 | 33.89957809 | 35.61972809
2354.267578 | -0.039357606 | -2.60865593 | 3.730306625 |  | 35.60694122 | 36.9493866 | 36.45715332 | 36.24620056 | 33.91479874 | 35.58477402
2354.367188 | -0.038800091 | -7.923031807 | 3.730300903 |  | 35.6598053 | 36.92380905 | 36.47874451 | 36.24820709 | 33.92027283 | 35.6413002
2354.466797 | -0.039102126 | -7.426318645 | 3.730315924 |  | 35.63514709 | 36.90539551 | 36.41607285 | 36.26232529 | 33.90607452 | 35.60679626
2354.566406 | -0.038918748 | -1.750344515 | 3.730287313 |  | 35.64075851 | 36.93081665 | 36.45878601 | 36.25145721 | 33.91690445 | 35.62961197
2354.666016 | -0.038844375 | -2.086195707 | 3.730295658 |  | 35.65694809 | 36.88239288 | 36.39719009 | 36.20799637 | 33.91036224 | 35.63176346
2354.765625 | -0.038796117 | -4.273556635 | 3.73033762 |  | 35.6679306 | 36.88362122 | 36.41542053 | 36.24603653 | 33.8997345 | 35.64455795
2354.865234 | -0.039123132 | -3.507752419 | 3.730331659 |  | 35.68717194 | 36.90185928 | 36.40313339 | 36.21790695 | 33.88742447 | 35.61891174
2354.964844 | -0.038860839 | -6.035521507 | 3.730336189 |  | 35.69116211 | 36.87569046 | 36.41728592 | 36.24923706 | 33.9255867 | 35.6140976
2355.064453 | -0.038745589 | -11.21045351 | 3.730322123 |  | 35.69098663 | 36.85976791 | 36.34000778 | 36.22402954 | 33.91497803 | 35.599617
2355.164063 | -0.038892064 | -5.958736062 | 3.730279446 |  | 35.68043518 | 36.87900925 | 36.34656143 | 36.28308487 | 33.94710541 | 35.63697433
2355.263672 | -0.039191828 | -7.737789631 | 3.730306149 |  | 35.6997757 | 36.84927368 | 36.33340073 | 36.27744293 | 33.95165634 | 35.61634064
2355.363281 | -0.039493295 | -7.089100361 | 3.730289936 |  | 35.69594574 | 36.88612366 | 36.35981369 | 36.3084259 | 33.9258461 | 35.62030792
2355.462891 | -0.038821665 | -8.966813087 | 3.730250359 |  | 35.73261642 | 36.86216736 | 36.3201828 | 36.32229233 | 33.93299103 | 35.63518524
2355.5625 | -0.039593784 | -6.614032984 | 3.7302742 |  | 35.73392487 | 36.8674469 | 36.33523178 | 36.3473587 | 33.93484116 | 35.61719894
2355.662109 | -0.038197158 | -10.03862 | 3.730335712 |  | 35.72311783 | 36.85586548 | 36.31365967 | 36.31002045 | 33.94437408 | 35.60374832
2355.761719 | -0.039270175 | -8.746937752 | 3.730298281 |  | 35.79318237 | 36.89779282 | 36.31341553 | 36.35770798 | 33.93206024 | 35.6151123
2355.861328 | -0.038998231 | -8.061792612 | 3.730304241 |  | 35.75098419 | 36.89603043 | 36.31320953 | 36.34060287 | 33.97070313 | 35.62490082
2355.960938 | -0.03888071 | -4.320038056 | 3.730336666 |  | 35.78007889 | 36.88636398 | 36.33477402 | 36.36502075 | 33.96328735 | 35.63665771
2356.060547 | -0.03880293 | -3.609601438 | 3.730297327 |  | 35.79160309 | 36.89322662 | 36.34671021 | 36.37721634 | 33.93787766 | 35.61065674
2356.160156 | -0.039851535 | -4.279025037 | 3.730286598 |  | 35.78352737 | 36.90802383 | 36.28821945 | 36.38040924 | 33.93643188 | 35.62882233
2356.259766 | -0.039228163 | -9.601148129 | 3.730286598 |  | 35.8000412 | 36.91431427 | 36.27849579 | 36.41212845 | 33.95799637 | 35.60755157
2356.359375 | -0.038811446 | -8.405162334 | 3.730249405 |  | 35.78603745 | 36.88206482 | 36.2770195 | 36.38848495 | 33.96115494 | 35.62068558
2356.458984 | -0.039062952 | -8.240427017 | 3.730295897 |  | 35.77370071 | 36.87779617 | 36.27622604 | 36.40580368 | 33.98437119 | 35.61365891
2356.558594 | -0.038987444 | -7.774929285 | 3.730251789 |  | 35.80721283 | 36.88539505 | 36.26896667 | 36.40550232 | 33.94414902 | 35.60305786
2356.658203 | -0.038618416 | -2.189639568 | 3.730247498 |  | 35.8262825 | 36.9071846 | 36.30353546 | 36.40077591 | 33.95235443 | 35.57929611
2356.757813 | -0.038974386 | -2.771340847 | 3.73023653 |  | 35.78844833 | 36.87216949 | 36.25668335 | 36.38251877 | 33.94203186 | 35.60953522
2356.857422 | -0.039558584 | -4.986955345 | 3.730248928 |  | 35.80675507 | 36.90842819 | 36.26557922 | 36.37153244 | 33.94729233 | 35.61061478
2356.957031 | -0.038836426 | -4.276062986 | 3.730283022 |  | 35.82179642 | 36.91246796 | 36.26004791 | 36.37445831 | 33.94607162 | 35.59510803
2357.056641 | -0.03947456 | -8.623898506 | 3.730239391 |  | 35.79914856 | 36.92562485 | 36.29129791 | 36.38592911 | 33.95254898 | 35.6313591
2357.15625 | -0.038345904 | -7.341558456 | 3.730257511 |  | 35.83210754 | 36.9230957 | 36.27022552 | 36.39227676 | 33.95550537 | 35.63248825
2357.255859 | -0.038771137 | -6.599678516 | 3.730250835 |  | 35.79970551 | 36.91979218 | 36.29081726 | 36.37687302 | 33.95407867 | 35.65403748
2357.355469 | -0.038659293 | -0.919603109 | 3.730186462 |  | 35.80426025 | 36.92920685 | 36.31178284 | 36.36128235 | 33.9691925 | 35.63655853
2357.455078 | -0.038355555 | 3.340510368 | 3.730298996 |  | 35.82205963 | 36.92278671 | 36.29303741 | 36.33446121 | 33.97085953 | 35.66276932
2357.554688 | -0.039149816 | -4.13206172 | 3.730267525 |  | 35.83711624 | 36.94641495 | 36.33950043 | 36.36172867 | 33.98386002 | 35.63942337
2357.654297 | -0.038791575 | -5.161944211 | 3.730236292 |  | 35.83733749 | 36.92411804 | 36.30878067 | 36.35203552 | 33.96362686 | 35.62514114
2357.753906 | -0.039132784 | -3.592740536 | 3.730243206 |  | 35.85234451 | 36.93767929 | 36.34942627 | 36.31655121 | 33.98003387 | 35.62664795
2357.853516 | -0.039182744 | -2.936076403 | 3.730216503 |  | 35.8298111 | 36.94643402 | 36.34066772 | 36.34173203 | 34.00088882 | 35.623703
2357.953125 | -0.03897836 | -7.169987202 | 3.730276108 |  | 35.8397522 | 36.95394135 | 36.36864853 | 36.3657074 | 33.98581314 | 35.63008881
2358.052734 | -0.039035133 | 3.421625137 | 3.730233908 |  | 35.82146454 | 36.93331909 | 36.39319229 | 36.32239532 | 33.96347046 | 35.63315582
2358.152344 | -0.038971547 | -1.433177233 | 3.730195999 |  | 35.85352325 | 36.91759872 | 36.40412903 | 36.36255264 | 33.97621918 | 35.62218475
2358.251953 | -0.03881542 | -2.778176427 | 3.730224133 |  | 35.87753296 | 36.92798996 | 36.38005066 | 36.34836578 | 34.00203705 | 35.64550018
2358.351563 | -0.039130513 | -6.971529722 | 3.730244637 |  | 35.86741257 | 36.91554642 | 36.39727783 | 36.39101028 | 33.97790146 | 35.61948776
2358.451172 | -0.039055572 | -5.694202065 | 3.730251551 |  | 35.87651825 | 36.94009781 | 36.41262054 | 36.3306427 | 34.01101303 | 35.62274933
2358.550781 | -0.039324678 | -4.01995948 | 3.730204344 |  | 35.8799324 | 36.94793701 | 36.41875839 | 36.38976669 | 34.0121727 | 35.6403656
2358.650391 | -0.038721176 | -5.422149062 | 3.730231524 |  | 35.86714935 | 36.92935562 | 36.42169571 | 36.35371017 | 33.99933624 | 35.63791656
2358.75 | -0.039018669 | -4.823586822 | 3.730198383 |  | 35.88396454 | 36.91993713 | 36.47628403 | 36.36818695 | 33.98393631 | 35.65193176
2358.849609 | -0.03863261 | -7.661459923 | 3.730170488 |  | 35.92286301 | 36.90107346 | 36.45537949 | 36.34124756 | 34.00948715 | 35.64640045
2358.949219 | -0.038779085 | -6.19729507 | 3.730191231 |  | 35.89315796 | 36.91419601 | 36.48477173 | 36.35946274 | 33.97570038 | 35.60310364
2359.048828 | -0.038838129 | -5.752531648 | 3.730209827 |  | 35.91309357 | 36.88536072 | 36.49401093 | 36.28830338 | 34.00473022 | 35.65185547
2359.148438 | -0.038033082 | -3.083267689 | 3.730207443 |  | 35.88806152 | 36.90276337 | 36.51673889 | 36.32313156 | 34.00303268 | 35.66004944
2359.248047 | -0.039183312 | -3.907629371 | 3.730196953 |  | 35.8943367 | 36.87791061 | 36.53030396 | 36.30823135 | 34.00460815 | 35.66679764
2359.347656 | -0.039718117 | -5.252628565 | 3.730177402 |  | 35.89920425 | 36.84806061 | 36.50500488 | 36.31396484 | 33.99272156 | 35.64668274
2359.447266 | -0.038590597 | -7.030998707 | 3.730192184 |  | 35.88108444 | 36.84721375 | 36.53531647 | 36.26768875 | 33.98337936 | 35.64490509
2359.546875 | -0.038658725 | -9.638059616 | 3.730243206 |  | 35.93461609 | 36.82105637 | 36.53913498 | 36.26311493 | 33.98601151 | 35.65280533
2359.646484 | -0.03913619 | -6.934162378 | 3.730140209 |  | 35.90871811 | 36.8415947 | 36.56305313 | 36.27237701 | 33.96965408 | 35.63760376
2359.746094 | -0.038584352 | -7.502192736 | 3.730209351 |  | 35.92238235 | 36.83397675 | 36.54876328 | 36.28653717 | 34.01760101 | 35.66145706
2359.845703 | -0.038782491 | -6.37479043 | 3.730185509 |  | 35.92269516 | 36.83927536 | 36.58320999 | 36.27065277 | 34.00968933 | 35.65071869
2359.945313 | -0.038484431 | -5.685999513 | 3.730182648 |  | 35.93615341 | 36.81481934 | 36.5728302 | 36.26354599 | 33.9983902 | 35.64959335
2360.044922 | -0.039182744 | -5.430807352 | 3.730149508 |  | 35.92854309 | 36.81599045 | 36.56691742 | 36.32395935 | 34.01675415 | 35.63201141
2360.144531 | -0.038389619 | -5.360629439 | 3.730137348 |  | 35.9499321 | 36.77724838 | 36.57803345 | 36.30993652 | 34.00117874 | 35.66147232
2360.244141 | -0.038160255 | -6.118458986 | 3.730193377 |  | 35.94049454 | 36.82362366 | 36.56364441 | 36.3039856 | 34.0182724 | 35.67100143
2360.34375 | -0.039210563 | -12.56411076 | 3.730202675 |  | 35.9306488 | 36.80368042 | 36.51688385 | 36.32551193 | 34.02191925 | 35.64692307
2360.443359 | -0.038778517 | -7.597206354 | 3.730230808 |  | 35.96318054 | 36.79545593 | 36.57583618 | 36.38644409 | 34.04460907 | 35.63122559
2360.542969 | -0.039358174 | -10.96802092 | 3.730201721 |  | 35.9882164 | 36.7806778 | 36.50434113 | 36.35958481 | 34.02084732 | 35.62255859
2360.642578 | -0.039028888 | -12.89768314 | 3.730147839 |  | 35.95479202 | 36.79216385 | 36.52957535 | 36.36174011 | 34.01247787 | 35.65510178
2360.742188 | -0.039200344 | -8.625265598 | 3.730150461 |  | 35.98187256 | 36.781353 | 36.5164299 | 36.32527161 | 34.04032898 | 35.65004349
2360.841797 | -0.03861501 | -9.079143524 | 3.730152607 |  | 35.97913742 | 36.80409622 | 36.52092743 | 36.38385391 | 34.0244751 | 35.62668991
2360.941406 | -0.039287775 | -5.594403625 | 3.730162382 |  | 35.98692703 | 36.76614761 | 36.50828552 | 36.31971741 | 34.03514481 | 35.67658615
2361.041016 | -0.038237467 | -9.869099617 | 3.730135918 |  | 35.96676636 | 36.75882339 | 36.51379013 | 36.39937973 | 34.01135635 | 35.6865921
2361.140625 | -0.039016398 | -5.878760695 | 3.730201721 |  | 36.02114487 | 36.76801682 | 36.50083542 | 36.37072372 | 34.02716827 | 35.64704514
2361.240234 | -0.038492947 | -8.129008532 | 3.730125666 |  | 35.98397064 | 36.7659111 | 36.51427841 | 36.39270782 | 34.03528595 | 35.68371964
2361.339844 | -0.039336032 | -12.56661701 | 3.730157614 |  | 36.00203705 | 36.76736069 | 36.48972702 | 36.37133408 | 34.06130981 | 35.65412521
2361.439453 | -0.039397915 | -11.4861517 | 3.730144501 |  | 36.04057312 | 36.75815582 | 36.50901794 | 36.40047073 | 34.01464081 | 35.66556549
2361.539063 | -0.038884684 | -7.186392307 | 3.730202198 |  | 36.01501846 | 36.772995 | 36.52625275 | 36.37187958 | 34.03548431 | 35.63539505
2361.638672 | -0.039046488 | -10.59730864 | 3.730141163 |  | 36.00113678 | 36.75032425 | 36.49869156 | 36.40125275 | 34.05563736 | 35.68044662
2361.738281 | -0.038831884 | -3.821957737 | 3.730132341 |  | 36.04538727 | 36.73878479 | 36.51307297 | 36.37802887 | 34.04377747 | 35.65363693
2361.837891 | -0.038604791 | -12.69307423 | 3.730162382 |  | 36.04291916 | 36.76753616 | 36.49330139 | 36.37855911 | 34.0297699 | 35.68442154
2361.9375 | -0.039103261 | -5.045968473 | 3.73013711 |  | 36.07733536 | 36.77983475 | 36.49030304 | 36.34849167 | 34.04010773 | 35.68650818
2362.037109 | -0.038585488 | -4.83429575 | 3.730188608 |  | 36.10568237 | 36.77860641 | 36.52283859 | 36.36476135 | 34.02552795 | 35.67684937
2362.136719 | -0.038702441 | -3.1539011 | 3.730151653 |  | 36.13267517 | 36.78477097 | 36.53420639 | 36.40562057 | 34.05142593 | 35.68472672
2362.236328 | -0.039094745 | -7.819360018 | 3.730152607 |  | 36.06297302 | 36.77947235 | 36.53557205 | 36.35014725 | 34.04275131 | 35.68220901
2362.335938 | -0.039186718 | -11.79671144 | 3.730088234 |  | 36.05799103 | 36.7997818 | 36.48710251 | 36.37456131 | 34.01172638 | 35.6696167
2362.435547 | -0.038059766 | -5.91772306 | 3.73017025 |  | 36.097332 | 36.79598618 | 36.52330399 | 36.38017273 | 34.01848602 | 35.65667725
2362.535156 | -0.03887049 | -6.462056875 | 3.730121851 |  | 36.02729416 | 36.79184341 | 36.54100418 | 36.37626648 | 34.03313446 | 35.6697464
2362.634766 | -0.038970979 | -7.316039085 | 3.730138302 |  | 36.09679413 | 36.77812195 | 36.53619003 | 36.37393951 | 34.01928329 | 35.68977737
2362.734375 | -0.038683138 | -5.485035658 | 3.730120182 |  | 36.13944626 | 36.81237793 | 36.55221558 | 36.37940598 | 34.0259285 | 35.67566681
2362.833984 | -0.03876035 | -6.822743654 | 3.730137587 |  | 36.12516022 | 36.8156395 | 36.57217789 | 36.40050507 | 34.04628754 | 35.67615128
2362.933594 | -0.038009237 | -3.65243727 | 3.730087042 |  | 36.0916481 | 36.79486847 | 36.54054642 | 36.40130234 | 34.02116013 | 35.64901733
2363.033203 | -0.038852891 | -15.42955303 | 3.730150223 |  | 36.08888626 | 36.77967072 | 36.62200546 | 36.38678741 | 34.01215744 | 35.65800858
2363.132813 | -0.038182964 | -11.01176786 | 3.730127573 |  | 36.128582 | 36.77716064 | 36.56536865 | 36.39331818 | 34.04347229 | 35.65995407
2363.232422 | -0.039466611 | -5.592352986 | 3.730090857 |  | 36.14467621 | 36.7793808 | 36.60445404 | 36.41955948 | 34.04208755 | 35.665802
2363.332031 | -0.039248034 | -6.403271675 | 3.730130196 |  | 36.07711792 | 36.77213669 | 36.58040619 | 36.40741348 | 34.0680275 | 35.67311096
2363.431641 | -0.038433335 | -10.20244408 | 3.730187893 |  | 36.05827713 | 36.81099701 | 36.61309814 | 36.43182373 | 34.02474213 | 35.67726898
2363.53125 | -0.039349658 | -7.218291283 | 3.730103731 |  | 36.14652252 | 36.7814827 | 36.60605621 | 36.39279938 | 34.03902435 | 35.65261841
2363.630859 | -0.038465128 | -7.314899683 | 3.730119705 |  | 36.14990997 | 36.77609253 | 36.6364212 | 36.44368744 | 34.02692032 | 35.67859268
2363.730469 | -0.038672919 | -4.540596962 | 3.730146885 |  | 36.08323669 | 36.78549957 | 36.62114716 | 36.39037704 | 34.03602982 | 35.63818741
2363.830078 | -0.038707551 | -1.850142956 | 3.730106592 |  | 36.0696907 | 36.78569031 | 36.66115952 | 36.44400406 | 34.01307297 | 35.67123413
2363.929688 | -0.038550288 | -7.134898424 | 3.730152607 |  | 36.10824585 | 36.76517487 | 36.64303207 | 36.40428162 | 34.04455566 | 35.64682388
2364.029297 | -0.038865948 | -3.613702714 | 3.730148077 |  | 36.07449341 | 36.77303696 | 36.64766312 | 36.41506195 | 34.00564194 | 35.67111969
2364.128906 | -0.039056707 | -4.686193168 | 3.730126381 |  | 36.11484909 | 36.76896667 | 36.64735794 | 36.38924408 | 34.05104828 | 35.66132736
2364.228516 | -0.039157196 | 2.859291077 | 3.730114698 |  | 36.08018494 | 36.78274918 | 36.65375137 | 36.39807129 | 34.01782227 | 35.6740799
2364.328125 | -0.039232705 | -1.660571575 | 3.7301085 |  | 36.11571503 | 36.81492233 | 36.65907288 | 36.37913132 | 34.02180862 | 35.64693451
2364.427734 | -0.03902094 | -5.400503278 | 3.730129719 |  | 36.02183533 | 36.81120682 | 36.66460419 | 36.42218018 | 34.02458572 | 35.69431305
2364.527344 | -0.038719473 | -5.148045301 | 3.730160236 |  | 36.07048035 | 36.77264023 | 36.67763519 | 36.3968811 | 34.06556702 | 35.66837692
2364.626953 | -0.039228731 | -3.865249246 | 3.730117798 |  | 36.02375793 | 36.78967285 | 36.69821548 | 36.38092041 | 34.01044464 | 35.6866188
2364.726563 | -0.03850714 | -6.211421728 | 3.730094194 |  | 36.03596115 | 36.80407333 | 36.69648743 | 36.3753624 | 34.026577 | 35.69198227
2364.826172 | -0.038701305 | -2.842885733 | 3.730099678 |  | 35.96121216 | 36.78739929 | 36.69635773 | 36.36813354 | 34.01688004 | 35.65846252
2364.925781 | -0.038985173 | -4.266037583 | 3.730126858 |  | 36.04048157 | 36.80702972 | 36.73067093 | 36.36614609 | 34.01012421 | 35.66706085
2365.025391 | -0.038776814 | -1.414949179 | 3.730097294 |  | 36.02246475 | 36.82678223 | 36.71157074 | 36.34846115 | 34.02372742 | 35.67854309
2365.125 | -0.038672351 | -3.433473289 | 3.730075598 |  | 36.01138306 | 36.81965637 | 36.74651718 | 36.35545731 | 34.00281525 | 35.67637253
2365.224609 | -0.038894335 | -2.876379728 | 3.730065346 |  | 36.11213303 | 36.83026123 | 36.72369003 | 36.32954025 | 34.02516937 | 35.67290115
2365.324219 | -0.038699035 | -1.231757879 | 3.730119467 |  | 36.07733536 | 36.86092758 | 36.79014587 | 36.35272598 | 34.00716782 | 35.66714096
2365.423828 | -0.038530985 | -1.620697975 | 3.730097771 |  | 36.03269577 | 36.84292984 | 36.7608757 | 36.32130814 | 33.99896622 | 35.65665054
2365.523438 | -0.038573565 | 1.884320259 | 3.730079889 |  | 36.09062576 | 36.84838104 | 36.78454208 | 36.36713791 | 34.01226807 | 35.67534256
2365.623047 | -0.038408922 | -3.446460724 | 3.730051756 |  | 36.09343719 | 36.86461258 | 36.75239182 | 36.32862091 | 34.00277328 | 35.67249298
2365.722656 | -0.038852891 | -0.12736845 | 3.730083704 |  | 36.13773346 | 36.85354996 | 36.81233215 | 36.35409164 | 33.98913956 | 35.66460419
2365.822266 | -0.039197505 | -0.678081751 | 3.73005414 |  | 36.09518433 | 36.86835098 | 36.78693008 | 36.36561203 | 34.01128387 | 35.65999985
2365.921875 | -0.038374858 | -2.7207582 | 3.730106592 |  | 36.0193634 | 36.85778809 | 36.79177475 | 36.37353897 | 33.96826172 | 35.66860199
2366.021484 | -0.039353632 | -3.131116271 | 3.730031252 |  | 36.08163452 | 36.84695816 | 36.77531815 | 36.38208008 | 34.0255394 | 35.68888474
2366.121094 | -0.039062952 | -4.049579978 | 3.730094194 |  | 36.00840759 | 36.82083893 | 36.83429337 | 36.37878036 | 33.99475861 | 35.66402817
2366.220703 | -0.03886311 | -3.424131453 | 3.730069399 |  | 36.00496292 | 36.81071472 | 36.82281113 | 36.34276581 | 34.00319672 | 35.66073608
2366.320313 | -0.038830749 | -1.679255247 | 3.730087042 |  | 35.99038696 | 36.79606628 | 36.82108307 | 36.38433456 | 34.00741577 | 35.65574646
2366.419922 | -0.03863999 | -4.718092203 | 3.730048895 |  | 35.98257065 | 36.78408432 | 36.80636978 | 36.35438919 | 34.00208282 | 35.68493271
2366.519531 | -0.038622958 | 3.734918594 | 3.730069637 |  | 36.00630951 | 36.80221176 | 36.79402161 | 36.38070679 | 33.99983215 | 35.65100098
2366.619141 | -0.038352717 | 3.162787437 | 3.73003602 |  | 35.97740555 | 36.79716873 | 36.79359818 | 36.39493179 | 33.99696732 | 35.6398735
2366.71875 | -0.038754105 | -1.243150234 | 3.730032682 |  | 35.98358536 | 36.76765823 | 36.77113724 | 36.37906647 | 34.00123978 | 35.667202
2366.818359 | -0.038861974 | -2.497009277 | 3.730077505 |  | 35.9585228 | 36.7654953 | 36.77309036 | 36.40459442 | 33.99295044 | 35.65301514
2366.917969 | -0.038708118 | -0.376408577 | 3.730038643 |  | 35.96678543 | 36.77669525 | 36.74732971 | 36.44100189 | 34.02173233 | 35.67335892
2367.017578 | -0.038502031 | 2.944051266 | 3.73012352 |  | 35.93160629 | 36.78979492 | 36.71796417 | 36.43433762 | 34.02240372 | 35.67821503
2367.117188 | -0.039167983 | 2.154778481 | 3.730032444 |  | 35.93455505 | 36.7866478 | 36.67719269 | 36.44891357 | 33.98668289 | 35.64951324
2367.216797 | -0.038808607 | -3.558335125 | 3.730025768 |  | 35.93266296 | 36.80626678 | 36.65766907 | 36.47885513 | 34.03759003 | 35.66732407
2367.316406 | -0.03868257 | -1.099376678 | 3.730049372 |  | 35.93011093 | 36.78728867 | 36.65577698 | 36.45074081 | 34.0088768 | 35.66218567
2367.416016 | -0.039282098 | 3.152989864 | 3.730021954 |  | 35.94165039 | 36.81053543 | 36.65509415 | 36.50312042 | 34.0273819 | 35.66026306
2367.515625 | -0.039672131 | 0.679221153 | 3.730053663 |  | 35.90547562 | 36.79393005 | 36.66210175 | 36.47104645 | 34.0161705 | 35.64807129
2367.615234 | -0.038227247 | -0.292559624 | 3.730095625 |  | 35.87560272 | 36.81972885 | 36.60349655 | 36.45373154 | 34.00118637 | 35.66897202
2367.714844 | -0.038439012 | 0.516536236 | 3.729982376 |  | 35.91847992 | 36.80522156 | 36.64027023 | 36.47650909 | 34.01407242 | 35.64293671
2367.814453 | -0.039163441 | 3.687753677 | 3.730024099 |  | 35.86557388 | 36.8355751 | 36.59199142 | 36.51177216 | 34.05350494 | 35.63384247
2367.914063 | -0.039496133 | 2.554427624 | 3.730038643 |  | 35.87670898 | 36.85346222 | 36.60441589 | 36.50251007 | 33.99404526 | 35.66973877
2368.013672 | -0.039270743 | 3.564031124 | 3.730010509 |  | 35.84243393 | 36.82307053 | 36.59535217 | 36.5079689 | 34.02675247 | 35.64970779
2368.113281 | -0.038988579 | 2.53574419 | 3.730043173 |  | 35.86100006 | 36.86651993 | 36.57851028 | 36.52231979 | 34.03727722 | 35.61729431
2368.212891 | -0.039227595 | -0.004557133 | 3.730041027 |  | 35.85186768 | 36.86117554 | 36.52189636 | 36.51446915 | 34.02847672 | 35.67308807
2368.3125 | -0.039150951 | 4.736320496 | 3.730031013 |  | 35.83621216 | 36.87302017 | 36.52176285 | 36.52603531 | 34.01268387 | 35.65047073
2368.412109 | -0.039440495 | -0.399421215 | 3.730000973 |  | 35.85407639 | 36.8590126 | 36.48707962 | 36.50536346 | 34.04068756 | 35.64625168
2368.511719 | -0.038743318 | 4.192897797 | 3.730031967 |  | 35.85307312 | 36.8777771 | 36.45574188 | 36.52739334 | 34.04182816 | 35.6493454
2368.611328 | -0.039103829 | 4.940473557 | 3.730025768 |  | 35.84022903 | 36.89342499 | 36.45965195 | 36.5249939 | 34.05305862 | 35.64847565
2368.710938 | -0.039317865 | 1.560317516 | 3.730010509 |  | 35.83638763 | 36.88840866 | 36.45446777 | 36.53252411 | 34.00510406 | 35.64513397
2368.810547 | -0.039703356 | 6.782413483 | 3.729981422 |  | 35.84667969 | 36.88611984 | 36.40135193 | 36.54932404 | 34.01821518 | 35.67159271
2368.910156 | -0.039067494 | -1.253631353 | 3.730009556 |  | 35.87491989 | 36.91321564 | 36.41751099 | 36.57620621 | 34.0474968 | 35.63243866
2369.009766 | -0.038804633 | 6.290942192 | 3.730037451 |  | 35.85762024 | 36.88759995 | 36.38254929 | 36.54567337 | 34.03124237 | 35.63887787
2369.109375 | -0.039227027 | 0.158127785 | 3.730008602 |  | 35.854702 | 36.88599777 | 36.35631561 | 36.5770874 | 34.00260544 | 35.66316223
2369.208984 | -0.039045352 | 8.071362495 | 3.729976177 |  | 35.85976028 | 36.88851547 | 36.33224869 | 36.56565475 | 34.01160049 | 35.64493942
2369.308594 | -0.039516004 | 0.984539986 | 3.729990005 |  | 35.83608627 | 36.9210434 | 36.29593277 | 36.59754181 | 34.01159668 | 35.6853714
2369.408203 | -0.038939754 | 3.829021454 | 3.729980469 |  | 35.85203552 | 36.88860321 | 36.26450729 | 36.59640121 | 34.02644348 | 35.6803894
2369.507813 | -0.039346252 | 3.59547472 | 3.72997427 |  | 35.84844589 | 36.9052887 | 36.27505875 | 36.59988403 | 34.01813126 | 35.63829422
2369.607422 | -0.039428005 | 7.204620361 | 3.729962826 |  | 35.85412598 | 36.94042587 | 36.24526596 | 36.58881378 | 34.0187149 | 35.64009476
2369.707031 | -0.039506353 | 3.015140533 | 3.729999542 |  | 35.86046982 | 36.92428207 | 36.20795059 | 36.61644363 | 33.99161148 | 35.64516449
2369.806641 | -0.039497837 | 4.97100544 | 3.730012178 |  | 35.86841202 | 36.92575836 | 36.18735886 | 36.62193298 | 34.04495239 | 35.65242767
2369.90625 | -0.040046268 | 0.927350044 | 3.730010986 |  | 35.84256363 | 36.91637039 | 36.17266846 | 36.61620712 | 34.00274658 | 35.63921356
2370.005859 | -0.039338871 | 5.484352112 | 3.730010033 |  | 35.82292557 | 36.92956924 | 36.17185211 | 36.64687729 | 34.01741791 | 35.65519333
2370.105469 | -0.039398483 | 2.180297852 | 3.72999692 |  | 35.80859375 | 36.90669632 | 36.11608887 | 36.667099 | 33.99019241 | 35.6953392
2370.205078 | -0.039538714 | -8.042880774 | 3.729948997 |  | 35.82844925 | 36.89362335 | 36.15948868 | 36.64302444 | 34.04026031 | 35.64606094
2370.304688 | -0.039756156 | 0.448637009 | 3.729990482 |  | 35.82250595 | 36.87935257 | 36.12404251 | 36.63096237 | 34.00732803 | 35.65982819
2370.404297 | -0.038854026 | -1.294188499 | 3.729999542 |  | 35.82579422 | 36.91709137 | 36.13158417 | 36.64746857 | 34.02978134 | 35.66483688
2370.503906 | -0.039748207 | 2.124930382 | 3.729944468 |  | 35.78381729 | 36.90306091 | 36.09597397 | 36.61645889 | 34.01379395 | 35.64087296
2370.603516 | -0.03948194 | -1.349556208 | 3.729987383 |  | 35.7771225 | 36.8831749 | 36.12969589 | 36.64491272 | 34.01174927 | 35.66817856
2370.703125 | -0.039936127 | 1.31970787 | 3.729996443 |  | 35.78923416 | 36.88300323 | 36.07594299 | 36.65215683 | 34.01465988 | 35.66127777
2370.802734 | -0.039220782 | -2.913747191 | 3.729974985 |  | 35.788414 | 36.86206055 | 36.11373901 | 36.66889191 | 34.00773621 | 35.66059875
2370.902344 | -0.038775111 | -1.953814745 | 3.729990721 |  | 35.80286026 | 36.87664795 | 36.0856514 | 36.67579269 | 34.01823807 | 35.67649078
2371.001953 | -0.039725498 | 2.49632597 | 3.729998589 |  | 35.7914238 | 36.87862778 | 36.09460449 | 36.69564438 | 34.02977753 | 35.69729996
2371.101563 | -0.039413244 | -1.161352158 | 3.729959011 |  | 35.79278946 | 36.86880112 | 36.06695175 | 36.69221115 | 34.03422928 | 35.68336105
2371.201172 | -0.039349658 | 0.248356819 | 3.729935884 |  | 35.77034378 | 36.86573029 | 36.09714508 | 36.71434021 | 33.99292374 | 35.66933823
2371.300781 | -0.03951203 | 0.125089645 | 3.729952574 |  | 35.79953766 | 36.8769989 | 36.07012939 | 36.693573 | 34.01297379 | 35.67847443
2371.400391 | -0.039267337 | -1.956093311 | 3.729941368 |  | 35.77466202 | 36.87641907 | 36.0735054 | 36.69180298 | 33.98706818 | 35.66911316
2371.5 | -0.039572778 | -1.982751608 | 3.730016708 |  | 35.75392914 | 36.84564209 | 36.0884285 | 36.7257309 | 34.02629852 | 35.6852951
2371.599609 | -0.039751046 | -1.817560434 | 3.72998476 |  | 35.76654053 | 36.82326126 | 36.06458282 | 36.72598267 | 34.03496933 | 35.68254089
2371.699219 | -0.039593784 | -1.54072237 | 3.729930401 |  | 35.77657318 | 36.83241653 | 36.10137558 | 36.72805405 | 34.02440643 | 35.66233063
2371.798828 | -0.039868567 | -5.248527229 | 3.72997427 |  | 35.74067307 | 36.79530334 | 36.05918884 | 36.74663162 | 34.00668335 | 35.65853882
2371.898438 | -0.039517707 | 0.794513702 | 3.729986668 |  | 35.77500534 | 36.824543 | 36.08448792 | 36.75127029 | 34.01891708 | 35.69290924
2371.998047 | -0.039526223 | -2.289438009 | 3.729951143 |  | 35.75966263 | 36.80568314 | 36.08275604 | 36.75099564 | 34.01044464 | 35.67085648
2372.097656 | -0.039658505 | 4.398418427 | 3.729943752 |  | 35.72921371 | 36.78250885 | 36.09986877 | 36.78180313 | 33.98790359 | 35.66130447
2372.197266 | -0.039284369 | 4.046618462 | 3.729974747 |  | 35.72613525 | 36.78263092 | 36.06149292 | 36.75507355 | 33.99846268 | 35.68847656
2372.296875 | -0.039743098 | 1.362315655 | 3.729991913 |  | 35.7276001 | 36.81599045 | 36.0958786 | 36.76169205 | 33.98973846 | 35.67705917
2372.396484 | -0.039540984 | 3.523018837 | 3.729914188 |  | 35.68036652 | 36.78923416 | 36.09099197 | 36.75169373 | 34.00258636 | 35.68821335
2372.496094 | -0.039010721 | -1.782927036 | 3.729950905 |  | 35.65435028 | 36.80153656 | 36.08081818 | 36.77680588 | 34.02896881 | 35.66355896
2372.595703 | -0.039715279 | -1.283251762 | 3.729901314 |  | 35.63199997 | 36.80098724 | 36.07872009 | 36.75007629 | 34.00447083 | 35.65159225
2372.695313 | -0.039723795 | 1.658748627 | 3.729984999 |  | 35.62870026 | 36.80880737 | 36.07473755 | 36.78089905 | 34.01825714 | 35.72122955
2372.794922 | -0.040373283 | -2.924228311 | 3.729920626 |  | 35.63631058 | 36.81779861 | 36.11690903 | 36.79528046 | 34.00001526 | 35.68904877
2372.894531 | -0.04017855 | 3.531904221 | 3.729931116 |  | 35.61720657 | 36.84167099 | 36.06465912 | 36.81415558 | 34.02796936 | 35.70318985
2372.994141 | -0.039417218 | -7.727764368 | 3.729986906 |  | 35.58346939 | 36.87015533 | 36.07701111 | 36.79584885 | 34.04243088 | 35.70819092
2373.09375 | -0.039766943 | 3.255978107 | 3.72995472 |  | 35.55290222 | 36.84328842 | 36.05151367 | 36.77621078 | 33.98430634 | 35.71060181
2373.193359 | -0.03990036 | -4.736320198 | 3.729947567 |  | 35.53318405 | 36.87803268 | 36.03842926 | 36.8392601 | 34.02482986 | 35.70840454
2373.292969 | -0.039590945 | -3.153217673 | 3.72995162 |  | 35.5662117 | 36.87031174 | 36.02073288 | 36.7843132 | 33.99184799 | 35.70243835
2373.392578 | -0.039705627 | 3.381523609 | 3.729947567 |  | 35.50214386 | 36.88315964 | 36.04655075 | 36.8310318 | 34.004776 | 35.68450928
2373.492188 | -0.040344896 | 0.24334383 | 3.72995019 |  | 35.52297592 | 36.86079788 | 36.01210403 | 36.82209778 | 33.99524689 | 35.68814087
2373.591797 | -0.039527359 | -3.457169712 | 3.729953527 |  | 35.48781586 | 36.85305023 | 36.02843094 | 36.81442261 | 34.03262711 | 35.69794464
2373.691406 | -0.039735717 | -3.432106197 | 3.729944468 |  | 35.51104736 | 36.90096283 | 36.01851273 | 36.81174088 | 33.99497986 | 35.70209122
2373.791016 | -0.039741962 | -2.216753721 | 3.729940414 |  | 35.50880814 | 36.89754486 | 35.98802185 | 36.80015564 | 33.99480057 | 35.71907043
2373.890625 | -0.039705627 | -2.565136433 | 3.7299335 |  | 35.53350449 | 36.91923904 | 36.03232956 | 36.82021332 | 34.01398087 | 35.6996994
2373.990234 | -0.039390535 | -3.518005669 | 3.729925394 |  | 35.52082443 | 36.86554337 | 36.00348282 | 36.80302811 | 34.00300217 | 35.72644043
2374.089844 | -0.039975869 | -5.524453759 | 3.729921818 |  | 35.46828842 | 36.90419769 | 36.03437424 | 36.79370499 | 33.99587631 | 35.7156868
2374.189453 | -0.03988276 | -5.202729404 | 3.72990799 |  | 35.48662186 | 36.87427139 | 36.03837967 | 36.79060745 | 33.99757385 | 35.71754456
2374.289063 | -0.039612519 | 0.311698914 | 3.729932547 |  | 35.47750473 | 36.89052963 | 36.02678299 | 36.81698608 | 34.01425552 | 35.70464706
2374.388672 | -0.039367825 | -4.92224586 | 3.729915619 |  | 35.5294838 | 36.91345978 | 36.03233337 | 36.81562424 | 33.99621201 | 35.6963768
2374.488281 | -0.040141647 | -5.231894135 | 3.729942322 |  | 35.51629257 | 36.90747833 | 36.07516479 | 36.82705307 | 34.00445175 | 35.70007324
2374.587891 | -0.039395077 | -0.877222776 | 3.72993207 |  | 35.51127243 | 36.90681076 | 36.02197266 | 36.83292007 | 34.02045059 | 35.72652054
2374.6875 | -0.039811794 | -1.250213623 | 3.729871273 |  | 35.51971436 | 36.91375732 | 36.0968895 | 36.83051682 | 34.00637436 | 35.74371338
2374.787109 | -0.039678376 | -2.68111217 | 3.729918003 |  | 35.49572372 | 36.89424515 | 36.09298325 | 36.79573059 | 33.99715424 | 35.69779205
2374.886719 | -0.039943508 | -5.709468007 | 3.729905844 |  | 35.49113464 | 36.89788818 | 36.09630203 | 36.7926712 | 34.00243759 | 35.71417618
2374.986328 | -0.039720956 | -8.199641705 | 3.729871511 |  | 35.49421692 | 36.88223267 | 36.09659958 | 36.74332047 | 34.01733017 | 35.7126503
2375.085938 | -0.039670428 | -4.66523096 | 3.729933262 |  | 35.51750946 | 36.85837936 | 36.10985565 | 36.78136063 | 34.03092575 | 35.71593475
2375.185547 | -0.039836206 | -2.670175433 | 3.729943752 |  | 35.54196548 | 36.83746719 | 36.10043716 | 36.74144363 | 34.01642609 | 35.69436646
2375.285156 | -0.040467527 | -6.422638893 | 3.72990489 |  | 35.56626511 | 36.82892227 | 36.08314896 | 36.70981598 | 34.01072311 | 35.7147522
2375.384766 | -0.039563694 | -0.883602619 | 3.729923964 |  | 35.54893875 | 36.81022263 | 36.0721817 | 36.71564102 | 34.0111351 | 35.67351532
2375.484375 | -0.039619899 | -1.592672348 | 3.729924917 |  | 35.55071259 | 36.84152222 | 36.06270218 | 36.66381073 | 34.00699997 | 35.71178818
2375.583984 | -0.040142783 | -2.525262713 | 3.729900837 |  | 35.56643677 | 36.8254776 | 36.06182098 | 36.66033554 | 34.0414238 | 35.69522095
2375.683594 | -0.039830529 | -7.087049961 | 3.729881048 |  | 35.57167435 | 36.80416107 | 36.03576279 | 36.63386917 | 34.03206635 | 35.70967865
2375.783203 | -0.040223401 | -6.169953108 | 3.729884148 |  | 35.56125259 | 36.822258 | 36.04330063 | 36.65103531 | 34.03061295 | 35.72370148
2375.882813 | -0.039523952 | -6.05397737 | 3.729886055 |  | 35.55200195 | 36.79955292 | 36.00334167 | 36.58875275 | 34.01425171 | 35.67940521
2375.982422 | -0.039227027 | -3.899654597 | 3.729889393 |  | 35.58700562 | 36.811203 | 36.02786636 | 36.65029144 | 34.02893448 | 35.73273849
2376.082031 | -0.039937831 | 0.806133747 | 3.729872465 |  | 35.56300735 | 36.80878067 | 35.95790482 | 36.61286926 | 34.03909302 | 35.71937561
2376.181641 | -0.040080332 | -4.197910398 | 3.729885817 |  | 35.56742477 | 36.7836647 | 36.0296669 | 36.62440109 | 34.01544952 | 35.71844864
2376.28125 | -0.039363851 | -0.095468998 | 3.72986269 |  | 35.58401108 | 36.77250671 | 35.95137024 | 36.57299042 | 34.03081894 | 35.74041367
2376.380859 | -0.039018101 | -0.464814425 | 3.729901314 |  | 35.6042099 | 36.80233765 | 36.0026474 | 36.60076523 | 34.01599121 | 35.68867874
2376.480469 | -0.039509759 | -2.283969402 | 3.729884624 |  | 35.58863068 | 36.7909584 | 35.9528656 | 36.56917191 | 34.00615692 | 35.73737717
2376.580078 | -0.039690299 | -3.452612698 | 3.729873657 |  | 35.59223175 | 36.79810333 | 35.99310684 | 36.56718063 | 34.00542068 | 35.7224884
2376.679688 | -0.039375206 | -6.113218427 | 3.729916096 |  | 35.56954193 | 36.82125854 | 35.97317123 | 36.58507538 | 34.02509308 | 35.7268486
2376.779297 | -0.03970506 | -2.635770082 | 3.729869843 |  | 35.58370209 | 36.82444763 | 35.99008942 | 36.58159256 | 34.04726791 | 35.74275589
2376.878906 | -0.040050242 | 0.095013618 | 3.72990346 |  | 35.54459763 | 36.81280136 | 35.99062729 | 36.59558487 | 34.01213074 | 35.72954178
2376.978516 | -0.039240653 | 2.710960865 | 3.729883432 |  | 35.58979034 | 36.8168335 | 36.0158844 | 36.59931946 | 34.01938248 | 35.70848465
2377.078125 | -0.040304587 | -2.955671549 | 3.729898453 |  | 35.57350159 | 36.78909302 | 36.03012848 | 36.58857727 | 34.02826691 | 35.7091713
2377.177734 | -0.039352497 | 1.08000946 | 3.729870081 |  | 35.58589554 | 36.77073288 | 35.99644089 | 36.5955658 | 34.03187943 | 35.73578644
2377.277344 | -0.040052513 | -1.931941032 | 3.729852438 |  | 35.60154724 | 36.81504059 | 36.0570488 | 36.61371994 | 34.03211594 | 35.70355225
2377.376953 | -0.039869135 | -1.758774996 | 3.729861259 |  | 35.58076477 | 36.77845001 | 36.01414871 | 36.6180687 | 34.04453659 | 35.70640945
2377.476563 | -0.039670428 | -1.43044281 | 3.729921341 |  | 35.61611176 | 36.79388428 | 36.09501648 | 36.60570145 | 34.02343369 | 35.73559952
2377.576172 | -0.039207724 | -4.276290836 | 3.729892731 |  | 35.60938263 | 36.77368927 | 36.05825424 | 36.590271 | 34.01605225 | 35.73492813
2377.675781 | -0.039878786 | -1.75626874 | 3.729889154 |  | 35.59962845 | 36.78067398 | 36.08286285 | 36.63103867 | 34.03725433 | 35.70931625
2377.775391 | -0.039414947 | 1.601786137 | 3.729884624 |  | 35.62519073 | 36.76902008 | 36.09901428 | 36.63816833 | 34.03029251 | 35.70574188
2377.875 | -0.039265066 | -2.375337362 | 3.729888439 |  | 35.63116837 | 36.7781601 | 36.06823349 | 36.65125656 | 34.04235458 | 35.73949814
2377.974609 | -0.039619332 | -2.001663208 | 3.729890823 |  | 35.62874603 | 36.80652618 | 36.08690643 | 36.67690277 | 34.02259445 | 35.70761108
2378.074219 | -0.03946945 | -1.325176239 | 3.729875088 |  | 35.64444351 | 36.77334595 | 36.07774353 | 36.66088867 | 34.01891327 | 35.71340179
2378.173828 | -0.040076926 | -2.081638575 | 3.729828358 |  | 35.67718124 | 36.78812408 | 36.08702087 | 36.69625854 | 34.03360367 | 35.70474243
2378.273438 | -0.039564829 | 1.033528328 | 3.729854584 |  | 35.67785263 | 36.79668808 | 36.115448 | 36.68890381 | 34.02379608 | 35.70840454
2378.373047 | -0.039820877 | 3.973249435 | 3.729866028 |  | 35.64572906 | 36.79336166 | 36.10176849 | 36.70553589 | 34.02288818 | 35.73720551
2378.472656 | -0.039510327 | -5.383414507 | 3.7298913 |  | 35.69114304 | 36.78170013 | 36.12609863 | 36.70508575 | 34.04055023 | 35.71684265
2378.572266 | -0.039735717 | -1.868143082 | 3.729773521 |  | 35.71777725 | 36.78092957 | 36.13644409 | 36.75302887 | 34.01407242 | 35.70579529
2378.671875 | -0.039841316 | -5.61764431 | 3.729831696 |  | 35.68442154 | 36.78913498 | 36.13555145 | 36.72769547 | 34.02640533 | 35.72673798
2378.771484 | -0.039835639 | -2.967747688 | 3.729819775 |  | 35.69163132 | 36.78855515 | 36.1105957 | 36.72357178 | 34.04164505 | 35.74916458
2378.871094 | -0.039270175 | -5.417819858 | 3.729833603 |  | 35.72433853 | 36.8271637 | 36.17119598 | 36.71274567 | 34.04815292 | 35.71360397
2378.970703 | -0.039137893 | 0.024151802 | 3.729892015 |  | 35.72300339 | 36.80511856 | 36.15792847 | 36.76810455 | 34.07748032 | 35.7414856
2379.070313 | -0.039374071 | -6.522665024 | 3.729867935 |  | 35.72273254 | 36.79228592 | 36.16366577 | 36.78777695 | 34.04255295 | 35.7011795
2379.169922 | -0.039467747 | -0.675347805 | 3.729837418 |  | 35.71714401 | 36.80302429 | 36.14518738 | 36.75675583 | 34.08137131 | 35.70134735
2379.269531 | -0.039097016 | 0.766260147 | 3.729861975 |  | 35.74314499 | 36.81989288 | 36.20198822 | 36.78191757 | 34.05548859 | 35.71525574
2379.369141 | -0.039248034 | 0.393269539 | 3.729876518 |  | 35.73891449 | 36.81093216 | 36.21598816 | 36.7479248 | 34.05849457 | 35.71869659
2379.46875 | -0.039510327 | 3.921983719 | 3.729830265 |  | 35.75818634 | 36.80438614 | 36.22494888 | 36.77798843 | 34.05008316 | 35.72928619
2379.568359 | -0.039140732 | 3.693450451 | 3.729807854 |  | 35.75180435 | 36.81185913 | 36.21386719 | 36.76908875 | 34.06794357 | 35.70895767
2379.667969 | -0.039504082 | 2.530503273 | 3.729824066 |  | 35.76689529 | 36.81935883 | 36.24258423 | 36.79138565 | 34.05042267 | 35.708992
2379.767578 | -0.039922502 | 3.262129784 | 3.729813337 |  | 35.77177811 | 36.79915237 | 36.25346756 | 36.73164368 | 34.03707123 | 35.70434952
2379.867188 | -0.039610248 | 1.530469418 | 3.729817867 |  | 35.77688217 | 36.83366013 | 36.28335953 | 36.7517395 | 34.03562546 | 35.71268845
2379.966797 | -0.039705627 | 2.389692307 | 3.729850054 |  | 35.77635574 | 36.81604767 | 36.29115677 | 36.75537109 | 34.05395508 | 35.70000458
2380.066406 | -0.03880804 | 4.507558823 | 3.729825974 |  | 35.82077789 | 36.82658386 | 36.34324265 | 36.74999237 | 34.07438278 | 35.71332169
2380.166016 | -0.039370664 | 0.183419228 | 3.729827881 |  | 35.81654358 | 36.82273865 | 36.34427643 | 36.72281265 | 34.07079315 | 35.69437408
2380.265625 | -0.039321839 | 2.759492874 | 3.729851484 |  | 35.82796097 | 36.80979156 | 36.33462524 | 36.72027969 | 34.08791733 | 35.69165421
2380.365234 | -0.039941805 | -0.459345818 | 3.729828835 |  | 35.83981323 | 36.84167862 | 36.36782455 | 36.72925568 | 34.07601166 | 35.70560455
2380.464844 | -0.039220782 | -1.767433405 | 3.729862213 |  | 35.84264755 | 36.8578949 | 36.37664795 | 36.70784378 | 34.09372711 | 35.69537354
2380.564453 | -0.039258253 | 2.864531517 | 3.729802132 |  | 35.85094452 | 36.87333298 | 36.38620377 | 36.6994133 | 34.08209991 | 35.70051575
2380.664063 | -0.038997095 | 6.624058723 | 3.729834557 |  | 35.86925125 | 36.83973312 | 36.35500717 | 36.69765854 | 34.09054565 | 35.69202423
2380.763672 | -0.039446173 | 0.185697556 | 3.729830742 |  | 35.8742218 | 36.86502838 | 36.40257263 | 36.72243118 | 34.07006454 | 35.71229935
2380.863281 | -0.039271311 | -1.806623697 | 3.729799271 |  | 35.92137527 | 36.86859131 | 36.40388489 | 36.69237137 | 34.04596329 | 35.71455383
2380.962891 | -0.038835291 | 0.789500713 | 3.729820251 |  | 35.91971207 | 36.88996887 | 36.44205856 | 36.74919891 | 34.07357788 | 35.70988083
2381.0625 | -0.039623306 | -2.27736187 | 3.729818821 |  | 35.9004364 | 36.88710785 | 36.4276123 | 36.7371521 | 34.07089615 | 35.69534683
2381.162109 | -0.039501243 | -1.265935183 | 3.729801655 |  | 35.92813492 | 36.89363098 | 36.45823669 | 36.76493454 | 34.08073807 | 35.70090485
2381.261719 | -0.039509191 | -2.201715469 | 3.729891777 |  | 35.94870377 | 36.91281891 | 36.43923569 | 36.73574448 | 34.06203079 | 35.71038055
2381.361328 | -0.039298562 | 0.373673916 | 3.729824543 |  | 35.94542694 | 36.89558029 | 36.44567871 | 36.76509857 | 34.05653381 | 35.68783188
2381.460938 | -0.039007314 | -2.314273596 | 3.729796886 |  | 35.95504761 | 36.91892242 | 36.45508957 | 36.73265076 | 34.08060074 | 35.70780182
2381.560547 | -0.038077933 | -2.642605543 | 3.729785681 |  | 35.98812485 | 36.91648102 | 36.46328735 | 36.76543808 | 34.07907486 | 35.68693161
2381.660156 | -0.039099855 | -5.072626948 | 3.729793072 |  | 35.98164368 | 36.95441437 | 36.46345901 | 36.76545715 | 34.10005188 | 35.71623993
2381.759766 | -0.038649074 | -4.981031179 | 3.72981739 |  | 36.01741028 | 36.9537735 | 36.46208954 | 36.75561905 | 34.06904602 | 35.71137238
2381.859375 | -0.038446393 | -5.411440134 | 3.729813576 |  | 35.99784088 | 36.96427536 | 36.45302963 | 36.78164673 | 34.10627747 | 35.69130325
2381.958984 | -0.03936158 | 4.808320999 | 3.729799032 |  | 36.02640915 | 36.95862579 | 36.45168304 | 36.69856262 | 34.06121445 | 35.70227051
2382.058594 | -0.039314458 | -4.521229699 | 3.72977972 |  | 36.02181625 | 36.98596954 | 36.46095276 | 36.72008133 | 34.08843994 | 35.71321106
2382.158203 | -0.039110074 | -2.758125663 | 3.72982955 |  | 36.0263443 | 36.97401047 | 36.41110992 | 36.72650909 | 34.0637207 | 35.69160843
2382.257813 | -0.039278123 | 0.478713036 | 3.729796648 |  | 36.03542709 | 36.99301529 | 36.43853378 | 36.73792267 | 34.06387329 | 35.71286774
2382.357422 | -0.038729692 | -2.880253196 | 3.729761839 |  | 36.13976669 | 36.99416733 | 36.39258957 | 36.68186951 | 34.08995438 | 35.70616531
2382.457031 | -0.038998231 | -4.208619356 | 3.729775906 |  | 36.07515717 | 37.00273132 | 36.42279053 | 36.72365952 | 34.09408951 | 35.70996475
2382.556641 | -0.039119158 | -1.077958822 | 3.729828596 |  | 36.1226387 | 36.99837112 | 36.35522079 | 36.68600464 | 34.05349731 | 35.71852493
2382.65625 | -0.039275285 | 0.298483849 | 3.729768991 |  | 36.16886902 | 37.01810837 | 36.34994507 | 36.69589615 | 34.06051636 | 35.68135452
2382.755859 | -0.038557101 | 1.922371387 | 3.7297616 |  | 36.1060257 | 37.01532745 | 36.30400848 | 36.68692017 | 34.06828308 | 35.71101761
2382.855469 | -0.039463205 | -1.268441677 | 3.7297616 |  | 36.10897827 | 37.05353546 | 36.3111496 | 36.70246506 | 34.09876633 | 35.6938858
2382.955078 | -0.038927264 | 0.585802555 | 3.729753971 |  | 36.14709473 | 37.04071808 | 36.32390594 | 36.69543457 | 34.08475113 | 35.69040298
2383.054688 | -0.039399051 | -1.532747746 | 3.729749918 |  | 36.1093483 | 37.02975845 | 36.27244568 | 36.69045258 | 34.06831741 | 35.69996643
2383.154297 | -0.039321839 | 4.476799011 | 3.729781866 |  | 36.1537323 | 37.05154037 | 36.23679733 | 36.68837357 | 34.09023285 | 35.66811752
2383.253906 | -0.039533604 | 4.516901016 | 3.729746342 |  | 36.15507889 | 37.09269714 | 36.2289505 | 36.6729393 | 34.04592514 | 35.68579483
2383.353516 | -0.038871058 | 4.875536919 | 3.729728222 |  | 36.14031982 | 37.06845856 | 36.23965073 | 36.72584534 | 34.07219315 | 35.67412567
2383.453125 | -0.038541772 | 5.304577827 | 3.729754448 |  | 36.15736771 | 37.08753204 | 36.19189453 | 36.74389267 | 34.0538063 | 35.67867661
2383.552734 | -0.039068062 | 1.654419422 | 3.729763269 |  | 36.2012291 | 37.08127594 | 36.20465469 | 36.72354126 | 34.07435226 | 35.68515015
2383.652344 | -0.039009017 | 6.142839432 | 3.729781151 |  | 36.19562149 | 37.09085464 | 36.19668961 | 36.77415085 | 34.06229401 | 35.65800476
2383.751953 | -0.038747292 | 0.342686653 | 3.729768038 |  | 36.19715881 | 37.05207825 | 36.152565 | 36.74028397 | 34.08763885 | 35.68309784
2383.851563 | -0.039491592 | 11.54174709 | 3.729772806 |  | 36.18575668 | 37.07590485 | 36.17606735 | 36.79830551 | 34.10102844 | 35.6928978
2383.951172 | -0.039393374 | 1.583558559 | 3.729743958 |  | 36.19889832 | 37.05165482 | 36.14992905 | 36.75617981 | 34.0826416 | 35.67777252
2384.050781 | -0.038762621 | 6.163801193 | 3.729766369 |  | 36.19790268 | 37.08026123 | 36.14054489 | 36.83819962 | 34.08229446 | 35.68266296
2384.150391 | -0.039278123 | 0.890210152 | 3.729737043 |  | 36.20121765 | 37.06048965 | 36.11607742 | 36.77700424 | 34.09587097 | 35.65179062
2384.25 | -0.039277556 | 10.38654709 | 3.729737043 |  | 36.18336105 | 37.08681488 | 36.15727997 | 36.79569244 | 34.09033966 | 35.67966461
2384.349609 | -0.038849484 | 6.636362076 | 3.729741812 |  | 36.20108414 | 37.08638 | 36.11283493 | 36.7589035 | 34.08609772 | 35.64266586
2384.449219 | -0.038578675 | 6.65413475 | 3.729667187 |  | 36.21643066 | 37.08521652 | 36.1360321 | 36.79914474 | 34.09270859 | 35.71723557
2384.548828 | -0.03948705 | 8.759242058 | 3.729737997 |  | 36.21016693 | 37.0867691 | 36.1281662 | 36.77412415 | 34.08435059 | 35.65730286
2384.648438 | -0.038335685 | 6.061040878 | 3.729688644 |  | 36.22615051 | 37.06621552 | 36.12543488 | 36.76596069 | 34.09757614 | 35.67201996
2384.748047 | -0.039371232 | 0.558916569 | 3.729717255 |  | 36.25291824 | 37.05263138 | 36.09112167 | 36.74497986 | 34.09109497 | 35.67619705
2384.847656 | -0.039082255 | 5.047107697 | 3.729750872 |  | 36.21772385 | 37.04209518 | 36.09884262 | 36.70137787 | 34.09596634 | 35.672966
2384.947266 | -0.03883302 | 3.425726414 | 3.729711056 |  | 36.24601364 | 37.04603195 | 36.11925888 | 36.72993088 | 34.09761429 | 35.6791153
2385.046875 | -0.039363284 | 8.025792122 | 3.729709148 |  | 36.24273682 | 37.02288055 | 36.0769043 | 36.74426651 | 34.08972549 | 35.69758224
2385.146484 | -0.038673487 | 2.673593044 | 3.729670286 |  | 36.2426796 | 37.03190613 | 36.11637497 | 36.70011139 | 34.05765152 | 35.68128967
2385.246094 | -0.039667021 | 3.042710304 | 3.729712725 |  | 36.23202515 | 37.0274353 | 36.07551575 | 36.69424057 | 34.10642242 | 35.66794586
2385.345703 | -0.038577539 | 5.557947159 | 3.729684114 |  | 36.24926758 | 37.02244568 | 36.09033203 | 36.70045471 | 34.07349396 | 35.64231873
2385.445313 | -0.038854026 | 5.238501549 | 3.729710817 |  | 36.2482872 | 37.03210449 | 36.04807663 | 36.70269394 | 34.09804916 | 35.65557098
2385.544922 | -0.038708686 | 6.63909626 | 3.729724407 |  | 36.23001862 | 37.03393936 | 36.08797455 | 36.71536255 | 34.08068848 | 35.6974144
2385.644531 | -0.039075442 | 6.899301529 | 3.729724884 |  | 36.23720169 | 37.0116272 | 36.05457306 | 36.68598175 | 34.09342957 | 35.67659378
2385.744141 | -0.039416083 | 2.282146931 | 3.729656935 |  | 36.23249054 | 37.02064896 | 36.05608749 | 36.71663666 | 34.10946655 | 35.70292282
2385.84375 | -0.039005043 | 3.648335457 | 3.729722261 |  | 36.23950577 | 37.02171707 | 36.05844116 | 36.71121216 | 34.09316635 | 35.67707443
2385.943359 | -0.038680299 | 5.976052284 | 3.729663372 |  | 36.23888779 | 37.0499649 | 36.08230972 | 36.71348953 | 34.10309982 | 35.70105743
2386.042969 | -0.038792711 | 2.285109043 | 3.729705811 |  | 36.22402573 | 37.03662872 | 36.05593872 | 36.70279694 | 34.10070801 | 35.66965103
2386.142578 | -0.03882053 | 10.74244881 | 3.72969985 |  | 36.18161774 | 37.04846573 | 36.08001709 | 36.71699905 | 34.08223343 | 35.67962265
2386.242188 | -0.039398483 | 2.684301853 | 3.729672909 |  | 36.17972183 | 37.0504837 | 36.07938766 | 36.7175827 | 34.11373138 | 35.66844177
2386.341797 | -0.039253143 | 0.578511238 | 3.729693413 |  | 36.18113708 | 37.04364777 | 36.08042908 | 36.71743774 | 34.10809326 | 35.69727707
2386.441406 | -0.039746504 | -2.280323744 | 3.729683399 |  | 36.16137314 | 37.06991959 | 36.12004852 | 36.72502136 | 34.08679199 | 35.68387604
2386.541016 | -0.038419142 | 1.136744499 | 3.729716778 |  | 36.1475563 | 37.02312851 | 36.10286713 | 36.69600296 | 34.08819962 | 35.67497253
2386.640625 | -0.03823406 | -1.808446169 | 3.729684353 |  | 36.13850021 | 37.04442978 | 36.11408615 | 36.71869278 | 34.12893295 | 35.66857529
2386.740234 | -0.038761485 | -0.621803045 | 3.72969842 |  | 36.13534164 | 37.06043625 | 36.11491013 | 36.6855011 | 34.12284088 | 35.66949081
2386.839844 | -0.038055792 | -0.246078491 | 3.729669571 |  | 36.11358261 | 37.01833344 | 36.13291931 | 36.67832565 | 34.0953598 | 35.69414902
2386.939453 | -0.038418006 | 5.071716309 | 3.729683876 |  | 36.08968353 | 36.98552704 | 36.13005066 | 36.69015503 | 34.12377548 | 35.67485046
2387.039063 | -0.038931806 | -4.205201596 | 3.729691982 |  | 36.06935883 | 36.98552704 | 36.14987946 | 36.71998215 | 34.10554886 | 35.68969727
2387.138672 | -0.03870528 | 2.327033043 | 3.729681015 |  | 36.06380463 | 36.96035385 | 36.1409111 | 36.67918396 | 34.11951065 | 35.66405487
2387.238281 | -0.038496353 | 2.169360638 | 3.729729414 |  | 36.06775665 | 36.96476746 | 36.16773224 | 36.71579361 | 34.12432098 | 35.6776619
2387.337891 | -0.039115184 | -2.326577544 | 3.729690552 |  | 36.11909866 | 36.97258377 | 36.17720413 | 36.7025528 | 34.16388702 | 35.67014313
2387.4375 | -0.038838129 | -0.708385944 | 3.72966671 |  | 36.09042358 | 36.93902206 | 36.17066956 | 36.72583008 | 34.1033287 | 35.68459702
2387.537109 | -0.038763189 | -1.910295486 | 3.729652166 |  | 36.13365555 | 36.96755219 | 36.20579147 | 36.73859024 | 34.14536667 | 35.70189285
2387.636719 | -0.038006399 | 1.489684105 | 3.729628086 |  | 36.08577728 | 36.94145584 | 36.19601822 | 36.76108932 | 34.12504196 | 35.68064117
2387.736328 | -0.03817161 | 1.671964169 | 3.729658604 |  | 36.09038925 | 36.97901917 | 36.21107864 | 36.76486969 | 34.1291008 | 35.67555618
2387.835938 | -0.03856732 | 3.487017632 | 3.729669809 |  | 36.06887817 | 36.97812653 | 36.20030594 | 36.78656387 | 34.12850571 | 35.66829681
2387.935547 | -0.03832944 | 0.859906197 | 3.729640961 |  | 36.10038376 | 36.96743393 | 36.22343826 | 36.80183792 | 34.13151932 | 35.67819977
2388.035156 | -0.03843958 | 3.128837585 | 3.729682446 |  | 36.11428833 | 36.96541595 | 36.19957352 | 36.80760193 | 34.11863327 | 35.65927887
2388.134766 | -0.038207377 | -0.176811695 | 3.729616165 |  | 36.16329956 | 37.00411224 | 36.22694016 | 36.83273697 | 34.14442062 | 35.70836258
2388.234375 | -0.038504302 | -0.394636393 | 3.729678631 |  | 36.1158371 | 37.00670242 | 36.25043869 | 36.837883 | 34.12915802 | 35.71484375
2388.333984 | -0.038295943 | -1.336796522 | 3.729651213 |  | 36.13479233 | 36.98003387 | 36.24329376 | 36.83955383 | 34.16034317 | 35.70980835
2388.433594 | -0.038206809 | 2.601820469 | 3.729634762 |  | 36.10532379 | 37.01036453 | 36.27832413 | 36.85820007 | 34.14517212 | 35.72220612
2388.533203 | -0.038732531 | 0.822766781 | 3.72963953 |  | 36.15175247 | 37.01388168 | 36.21744919 | 36.87702942 | 34.12971878 | 35.70758057
2388.632813 | -0.038528714 | -0.68674016 | 3.729679823 |  | 36.15842819 | 37.0345192 | 36.23418808 | 36.85313416 | 34.1690712 | 35.73207092
2388.732422 | -0.038541772 | 0.820032597 | 3.72957468 |  | 36.13766861 | 37.0442009 | 36.23790359 | 36.84333038 | 34.15652847 | 35.71361542
2388.832031 | -0.038048411 | -1.65122962 | 3.729629517 |  | 36.19863892 | 37.03641129 | 36.25578308 | 36.8868103 | 34.14614487 | 35.71954346
2388.931641 | -0.038708118 | -3.0762043 | 3.729692936 |  | 36.16196442 | 37.03813934 | 36.22700882 | 36.85589981 | 34.16017914 | 35.70210648
2389.03125 | -0.038162526 | -3.649930894 | 3.72961545 |  | 36.16029358 | 37.03719711 | 36.27196121 | 36.89933777 | 34.13580322 | 35.70133972
2389.130859 | -0.037880362 | -3.419118702 | 3.729626179 |  | 36.16288376 | 37.00189209 | 36.26489258 | 36.87944794 | 34.13750839 | 35.70555496
2389.230469 | -0.038217596 | 2.608200073 | 3.72967124 |  | 36.17045975 | 37.0495224 | 36.31442261 | 36.90169144 | 34.15485764 | 35.7087822
2389.330078 | -0.038381671 | 2.749239445 | 3.729629755 |  | 36.16734695 | 37.02225113 | 36.30138397 | 36.86439133 | 34.14593124 | 35.71643448
2389.429688 | -0.039245195 | -4.544470415 | 3.729668856 |  | 36.19867325 | 37.00954819 | 36.30841064 | 36.89162445 | 34.16104126 | 35.68383026
2389.529297 | -0.038239738 | -2.442780972 | 3.729633808 |  | 36.20552444 | 37.02685928 | 36.30408859 | 36.90333176 | 34.17375183 | 35.71615982
2389.628906 | -0.038119378 | -6.287751555 | 3.729632139 |  | 36.19171143 | 37.05772781 | 36.33023453 | 36.9031601 | 34.15420532 | 35.71097183
2389.728516 | -0.038347607 | -1.845358133 | 3.729616165 |  | 36.20952988 | 37.06629562 | 36.30112839 | 36.92549896 | 34.18133545 | 35.70690155
2389.828125 | -0.038676325 | -6.623830557 | 3.72963953 |  | 36.21608353 | 37.01880646 | 36.29499435 | 36.90326309 | 34.16323853 | 35.71636963
2389.927734 | -0.038577539 | -6.064458489 | 3.729610205 |  | 36.21651459 | 37.0130806 | 36.36435699 | 36.92818069 | 34.16976166 | 35.69756699
2390.027344 | -0.03806374 | -9.717123508 | 3.729608059 |  | 36.16767502 | 37.02915573 | 36.34479523 | 36.88656616 | 34.15158081 | 35.71934509
2390.126953 | -0.038020592 | -3.153673291 | 3.729641914 |  | 36.18592072 | 37.04764938 | 36.37257004 | 36.90572739 | 34.17523575 | 35.69775391
2390.226563 | -0.037984257 | -7.992981672 | 3.729628325 |  | 36.21374893 | 37.05386734 | 36.36079788 | 36.87492752 | 34.15195465 | 35.71834564
2390.326172 | -0.037907045 | -2.702985883 | 3.729593992 |  | 36.19367599 | 37.03915024 | 36.36332321 | 36.90550995 | 34.16070938 | 35.71805191
2390.425781 | -0.038007534 | -4.982854009 | 3.729553461 |  | 36.18164825 | 37.07236099 | 36.35683823 | 36.87870026 | 34.1613884 | 35.71801758
2390.525391 | -0.03680337 | -7.056062222 | 3.729606628 |  | 36.18231964 | 37.0627594 | 36.40063858 | 36.88254547 | 34.17474747 | 35.74057388
2390.625 | -0.038102346 | -3.189673781 | 3.729578495 |  | 36.1988678 | 37.10573578 | 36.37049866 | 36.86629105 | 34.1723671 | 35.71637344
2390.724609 | -0.038189209 | -5.357439637 | 3.729570389 |  | 36.19327164 | 37.09928513 | 36.41630936 | 36.85741806 | 34.18463135 | 35.75366592
2390.824219 | -0.037842324 | -8.766532898 | 3.729617357 |  | 36.2300415 | 37.09330368 | 36.38064957 | 36.83861542 | 34.16547775 | 35.72367859
2390.923828 | -0.037933729 | -3.281269431 | 3.729580879 |  | 36.19153214 | 37.08038712 | 36.42406464 | 36.84980011 | 34.17564011 | 35.70643616
2391.023438 | -0.039018669 | -10.54376364 | 3.729682207 |  | 36.20450211 | 37.11465454 | 36.38656998 | 36.83252335 | 34.1660614 | 35.73028183
2391.123047 | -0.038034786 | -10.3332305 | 3.729610682 |  | 36.20450974 | 37.09772873 | 36.39538193 | 36.86825943 | 34.2011528 | 35.71509933
2391.222656 | -0.037809395 | -5.23622334 | 3.729578972 |  | 36.20529938 | 37.12226486 | 36.43132019 | 36.83231354 | 34.21217728 | 35.69400024
2391.322266 | -0.037508496 | -6.033926606 | 3.729593992 |  | 36.19164276 | 37.12503815 | 36.41541672 | 36.86037827 | 34.18884659 | 35.71793747
2391.421875 | -0.038404948 | -7.347026587 | 3.729595661 |  | 36.20928574 | 37.12291336 | 36.42166138 | 36.83831787 | 34.18052673 | 35.70600891
2391.521484 | -0.03785822 | -3.582942963 | 3.729569912 |  | 36.19615173 | 37.12350845 | 36.39877319 | 36.83446121 | 34.189785 | 35.72341537
2391.621094 | -0.037708338 | -9.785250664 | 3.729579687 |  | 36.21384048 | 37.14183426 | 36.44631577 | 36.8549614 | 34.20560074 | 35.73284149
2391.720703 | -0.037155933 | -7.904803991 | 3.729588509 |  | 36.19216537 | 37.09565735 | 36.42816162 | 36.84672546 | 34.18305969 | 35.7146492
2391.820313 | -0.037599901 | -7.845562696 | 3.729624748 |  | 36.20074463 | 37.15291977 | 36.44040298 | 36.88140869 | 34.17466736 | 35.73028183
2391.919922 | -0.03791329 | -8.489467144 | 3.729583263 |  | 36.21014404 | 37.1207962 | 36.42523956 | 36.87047195 | 34.16709137 | 35.73125458
2392.019531 | -0.037745809 | -6.773072481 | 3.729588985 |  | 36.18594742 | 37.11743546 | 36.41107941 | 36.88585663 | 34.19567871 | 35.70768356
2392.119141 | -0.037356343 | -9.569248676 | 3.729569912 |  | 36.20546722 | 37.11368561 | 36.38474274 | 36.88320541 | 34.19375992 | 35.72194672
2392.21875 | -0.037769654 | -11.10108519 | 3.72958231 |  | 36.1933403 | 37.13259125 | 36.44189453 | 36.89445877 | 34.18719482 | 35.70941162
2392.318359 | -0.038318653 | -10.45467424 | 3.729606152 |  | 36.18971634 | 37.12143326 | 36.38445282 | 36.85526657 | 34.20732117 | 35.7091713
2392.417969 | -0.037214977 | -8.032855749 | 3.729598522 |  | 36.19885254 | 37.10100174 | 36.41333008 | 36.9023819 | 34.17277908 | 35.73529816
2392.517578 | -0.037920103 | -9.723047733 | 3.72957015 |  | 36.20087051 | 37.11235428 | 36.394207 | 36.84980774 | 34.1742897 | 35.72286606
2392.617188 | -0.037951329 | -6.410790682 | 3.729594231 |  | 36.17033768 | 37.12716293 | 36.40066147 | 36.88014221 | 34.16602325 | 35.71824646
2392.716797 | -0.038020024 | -4.490697786 | 3.729637861 |  | 36.063694 | 37.09967422 | 36.39912415 | 36.85749435 | 34.19293976 | 35.72032547
2392.816406 | -0.038030244 | -5.504175067 | 3.729564905 |  | 36.06528091 | 37.13188171 | 36.4201889 | 36.84586716 | 34.16283035 | 35.70908356
2392.916016 | -0.03723939 | -3.885072201 | 3.729584455 |  | 36.02765656 | 37.12889099 | 36.40091324 | 36.83217239 | 34.18888855 | 35.7269783
2393.015625 | -0.038344768 | -9.372386456 | 3.72961235 |  | 35.95584488 | 37.10363388 | 36.3873558 | 36.84009552 | 34.19067383 | 35.73107147
2393.115234 | -0.038127894 | -13.19958401 | 3.729580402 |  | 35.91965485 | 37.12942123 | 36.39617538 | 36.85019684 | 34.17819977 | 35.73000336
2393.214844 | -0.037635668 | -13.41718102 | 3.72954011 |  | 35.88179016 | 37.11307144 | 36.40019226 | 36.84659576 | 34.1618042 | 35.70258713
2393.314453 | -0.037362021 | -14.29235363 | 3.729543686 |  | 35.87002563 | 37.10997009 | 36.39390564 | 36.86037445 | 34.17116165 | 35.7167511
2393.414063 | -0.037943948 | -12.06329632 | 3.729537487 |  | 35.85113525 | 37.08737183 | 36.39653778 | 36.83840942 | 34.16351318 | 35.69959259
2393.513672 | -0.038048411 | -15.91168499 | 3.729569435 |  | 35.82228851 | 37.1256218 | 36.39825821 | 36.82802582 | 34.16945648 | 35.72984314
2393.613281 | -0.038495786 | -8.630734444 | 3.72955513 |  | 35.81203842 | 37.12700272 | 36.39363861 | 36.83677673 | 34.14271927 | 35.72867966
2393.712891 | -0.03769528 | -17.71648598 | 3.72960043 |  | 35.76594162 | 37.12290955 | 36.39192581 | 36.82213211 | 34.15904617 | 35.73849106
2393.8125 | -0.038145494 | -12.15443611 | 3.729579926 |  | 35.79690552 | 37.14569473 | 36.3895874 | 36.82907867 | 34.18630981 | 35.71579361
2393.912109 | -0.037201352 | -12.51535034 | 3.729589939 |  | 35.76352692 | 37.10942078 | 36.39588928 | 36.79122925 | 34.16631699 | 35.73050308
2394.011719 | -0.037435826 | -11.12888288 | 3.72954464 |  | 35.73868942 | 37.13441849 | 36.41074753 | 36.8290329 | 34.14235306 | 35.72090149
2394.111328 | -0.037922942 | -16.62417221 | 3.729577541 |  | 35.73902512 | 37.1206665 | 36.40507126 | 36.79357529 | 34.15691376 | 35.72168732
2394.210938 | -0.038037056 | -14.28665733 | 3.729535341 |  | 35.72471619 | 37.13738251 | 36.42256927 | 36.78305817 | 34.13953781 | 35.73355103
2394.310547 | -0.037253015 | -12.11342382 | 3.729555607 |  | 35.71815109 | 37.13810349 | 36.38471985 | 36.78633881 | 34.14906311 | 35.71271515
2394.410156 | -0.037149688 | -7.422445297 | 3.729534626 |  | 35.72447205 | 37.15248489 | 36.42414474 | 36.79425812 | 34.17688751 | 35.71048355
2394.509766 | -0.037502818 | -13.90546417 | 3.729541302 |  | 35.70750046 | 37.14900589 | 36.39601898 | 36.73451614 | 34.18336105 | 35.70719147
2394.609375 | -0.036969716 | -7.655308008 | 3.72956419 |  | 35.68068695 | 37.12627411 | 36.45911407 | 36.77815628 | 34.15572357 | 35.74053574
2394.708984 | -0.037624314 | -8.887977123 | 3.729544163 |  | 35.72695923 | 37.13273621 | 36.43027115 | 36.72040176 | 34.16959381 | 35.74012375
2394.808594 | -0.037318305 | -4.742016464 | 3.729548931 |  | 35.68783188 | 37.12729263 | 36.43217468 | 36.78678513 | 34.16615295 | 35.72533798
2394.908203 | -0.037176939 | -15.81051922 | 3.729551792 |  | 35.70648575 | 37.14665985 | 36.41686249 | 36.75629044 | 34.16347122 | 35.72606659
2395.007813 | -0.037315466 | -10.91424799 | 3.729502916 |  | 35.6869278 | 37.1529808 | 36.47605896 | 36.77742386 | 34.17256927 | 35.73225021
2395.107422 | -0.037913858 | -5.296375811 | 3.729548454 |  | 35.72951889 | 37.18692398 | 36.48269272 | 36.74824142 | 34.18353653 | 35.69086838
2395.207031 | -0.037997315 | -8.265262604 | 3.729529142 |  | 35.71101761 | 37.17053986 | 36.47738647 | 36.78110123 | 34.15546799 | 35.71583176
2395.306641 | -0.037326821 | -6.557070494 | 3.729539156 |  | 35.72203827 | 37.19529343 | 36.49893188 | 36.78116989 | 34.16465759 | 35.68798065
2395.40625 | -0.036709126 | -7.697004318 | 3.729533195 |  | 35.70519638 | 37.18137741 | 36.51784515 | 36.72727585 | 34.15488815 | 35.70988846
2395.505859 | -0.037429013 | -8.46759367 | 3.729529619 |  | 35.72793961 | 37.15968323 | 36.48633957 | 36.74293518 | 34.15096283 | 35.71154404
2395.605469 | -0.037747512 | -3.678867817 | 3.729497433 |  | 35.75657272 | 37.1415596 | 36.50068665 | 36.7365799 | 34.17233276 | 35.72771454
2395.705078 | -0.037834943 | 3.12428093 | 3.729513168 |  | 35.72740555 | 37.19514847 | 36.54547119 | 36.73054504 | 34.15839767 | 35.69709015
2395.804688 | -0.037025922 | -6.76145196 | 3.729552984 |  | 35.77155685 | 37.16459656 | 36.52790451 | 36.71213913 | 34.16074371 | 35.71795654
2395.904297 | -0.038369181 | -3.213597894 | 3.729520082 |  | 35.75714874 | 37.19792557 | 36.55566406 | 36.74912262 | 34.14447784 | 35.72319031
2396.003906 | -0.037241093 | -3.971427381 | 3.729517698 |  | 35.74638367 | 37.20566559 | 36.55459213 | 36.73330307 | 34.17530441 | 35.69949722
2396.103516 | -0.036860711 | -5.219362438 | 3.729517937 |  | 35.81617737 | 37.17960739 | 36.56946564 | 36.74462891 | 34.21004105 | 35.76538849
2396.203125 | -0.03768279 | -2.85199976 | 3.729440928 |  | 35.76525879 | 37.17171478 | 36.53081512 | 36.71678543 | 34.16400909 | 35.70845413
2396.302734 | -0.037782144 | -6.770565987 | 3.729491234 |  | 35.78972626 | 37.19368744 | 36.5597229 | 36.75599289 | 34.18552017 | 35.71377182
2396.402344 | -0.037146281 | -8.167742729 | 3.72947979 |  | 35.79160309 | 37.18248367 | 36.52834702 | 36.75240707 | 34.17134476 | 35.7144928
2396.501953 | -0.038081907 | -8.54893589 | 3.729497194 |  | 35.80245209 | 37.19335938 | 36.55069733 | 36.79003525 | 34.18648529 | 35.73212433
2396.601563 | -0.037165017 | -11.10290813 | 3.729503393 |  | 35.78882599 | 37.1980896 | 36.5416832 | 36.7333374 | 34.14999771 | 35.71411514
2396.701172 | -0.037386433 | -7.262038708 | 3.729489326 |  | 35.78729248 | 37.15380096 | 36.55685425 | 36.77503204 | 34.16593933 | 35.70769882
2396.800781 | -0.037442071 | -7.705207109 | 3.72952795 |  | 35.83587646 | 37.15255737 | 36.55294037 | 36.7560463 | 34.19460297 | 35.73612213
2396.900391 | -0.037967793 | -10.56791592 | 3.72948432 |  | 35.80121613 | 37.14440155 | 36.54373932 | 36.75248337 | 34.18963623 | 35.72812653
2397 | -0.037711177 | -1.297150612 | 3.729502916 |  | 35.81180954 | 37.16293335 | 36.55686951 | 36.76461029 | 34.17511749 | 35.74549866
2397.099609 | -0.037007187 | -12.62790871 | 3.729487896 |  | 35.82623672 | 37.13523102 | 36.53030777 | 36.753479 | 34.17195129 | 35.70635986
2397.199219 | -0.038110862 | -11.82610416 | 3.729505301 |  | 35.80531311 | 37.12611008 | 36.52606964 | 36.7594986 | 34.16972733 | 35.71187592
2397.298828 | -0.037857652 | -5.862355471 | 3.72946763 |  | 35.78747177 | 37.11568069 | 36.51929092 | 36.74227142 | 34.19569397 | 35.75098801
2397.398438 | -0.037618636 | -8.289642811 | 3.729491472 |  | 35.84518814 | 37.11250687 | 36.48563766 | 36.78539276 | 34.20236969 | 35.74421692
2397.498047 | -0.037306383 | -7.032593489 | 3.729505777 |  | 35.82860565 | 37.0774498 | 36.44707108 | 36.72531509 | 34.20407104 | 35.70480347
2397.597656 | -0.037774196 | -5.215944707 | 3.729466438 |  | 35.79837418 | 37.09128189 | 36.47653961 | 36.75150299 | 34.15465927 | 35.71959305
2397.697266 | -0.037643617 | -8.360276222 | 3.72948122 |  | 35.81476593 | 37.08525467 | 36.41693878 | 36.72051239 | 34.19360733 | 35.71595383
2397.796875 | -0.037422768 | -7.684244871 | 3.729451656 |  | 35.77617645 | 37.05345535 | 36.4164505 | 36.75092697 | 34.18131638 | 35.71795273
2397.896484 | -0.037991638 | -14.14698505 | 3.729474068 |  | 35.79990005 | 37.03113937 | 36.36057663 | 36.7372551 | 34.19537735 | 35.72443771
2397.996094 | -0.037695848 | -12.11228371 | 3.729469299 |  | 35.81157684 | 37.03226852 | 36.40559387 | 36.76816177 | 34.20495605 | 35.74586105
2398.095703 | -0.037707203 | -13.13373566 | 3.729463816 |  | 35.8117981 | 37.02283096 | 36.33700943 | 36.7110405 | 34.19461823 | 35.72400665
2398.195313 | -0.037816776 | -13.01115227 | 3.729511499 |  | 35.80679703 | 37.0290451 | 36.33578491 | 36.7479248 | 34.17691422 | 35.7325058
2398.294922 | -0.037842891 | -7.563028574 | 3.729459047 |  | 35.8192749 | 37.02598953 | 36.29730988 | 36.75101852 | 34.16413498 | 35.710392
2398.394531 | -0.037995612 | -8.616379738 | 3.729492664 |  | 35.81379318 | 36.99274445 | 36.32736206 | 36.76834106 | 34.20324707 | 35.6989975
2398.494141 | -0.037325686 | -3.073470116 | 3.729445696 |  | 35.80950165 | 36.98706055 | 36.31562424 | 36.7194519 | 34.1867485 | 35.69397354
2398.59375 | -0.037515876 | -6.872642756 | 3.729479313 |  | 35.80034637 | 36.98096466 | 36.25378418 | 36.70110321 | 34.17727661 | 35.69653702
2398.693359 | -0.037727074 | -5.455187201 | 3.729443312 |  | 35.79417419 | 36.98180771 | 36.293293 | 36.68729019 | 34.14563751 | 35.71240997
2398.792969 | -0.037661216 | -5.454503775 | 3.729426861 |  | 35.8573761 | 36.97328949 | 36.26655579 | 36.69543839 | 34.1538887 | 35.70891571
2398.892578 | -0.038265853 | -10.41502857 | 3.729472637 |  | 35.84911728 | 36.97794724 | 36.24395752 | 36.71300507 | 34.18801117 | 35.70710754
2398.992188 | -0.038136978 | -6.215067387 | 3.729476452 |  | 35.85270309 | 36.95922089 | 36.251194 | 36.69584274 | 34.16810226 | 35.70399475
2399.091797 | -0.037461942 | -2.296957016 | 3.729459763 |  | 35.86817551 | 36.95860672 | 36.2271347 | 36.73327255 | 34.1649437 | 35.7069664
2399.191406 | -0.038185235 | -6.357473612 | 3.729417801 |  | 35.86984253 | 36.95225906 | 36.22522736 | 36.7376442 | 34.1732254 | 35.69109726
2399.291016 | -0.03709916 | -4.704421192 | 3.729468822 |  | 35.85551834 | 36.96505737 | 36.18178177 | 36.71206284 | 34.14912033 | 35.7183609
2399.390625 | -0.037612959 | -4.97055012 | 3.729498863 |  | 35.85604477 | 36.93119431 | 36.20024872 | 36.76479721 | 34.16914368 | 35.70280457
2399.490234 | -0.037183184 | -6.591703653 | 3.729467154 |  | 35.85001755 | 36.92082214 | 36.17482758 | 36.72743225 | 34.18315887 | 35.70241928
2399.589844 | -0.038364071 | -8.921243191 | 3.729441643 |  | 35.8899765 | 36.89515305 | 36.14494705 | 36.72076797 | 34.18504333 | 35.67512512
2399.689453 | -0.037859356 | -3.449878514 | 3.729468822 |  | 35.87781525 | 36.89410019 | 36.12940979 | 36.70258713 | 34.169384 | 35.72055817
2399.789063 | -0.038101778 | -10.82060146 | 3.729498863 |  | 35.86352539 | 36.88264847 | 36.11162567 | 36.73493195 | 34.17189026 | 35.68175125
2399.888672 | -0.037601037 | -3.918338329 | 3.729478121 |  | 35.87395859 | 36.87254333 | 36.04821014 | 36.70712662 | 34.18222427 | 35.71947861
2399.988281 | -0.038318085 | -1.612495184 | 3.729465485 |  | 35.89848709 | 36.88172531 | 36.07954025 | 36.72491455 | 34.16268158 | 35.7243042
2400.087891 | -0.038659293 | -4.971005797 | 3.729487658 |  | 35.86654282 | 36.91881943 | 36.03257751 | 36.66546249 | 34.16140747 | 35.72886658
2400.1875 | -0.037858788 | -0.136026859 | 3.729468346 |  | 35.88191986 | 36.90068436 | 36.04201126 | 36.66557312 | 34.18839264 | 35.69831848
2400.287109 | -0.037979148 | -1.061781406 | 3.729431629 |  | 35.86005783 | 36.89310455 | 36.02666473 | 36.65650177 | 34.16529465 | 35.70648193
2400.386719 | -0.038210783 | -2.393793225 | 3.729412317 |  | 35.88815308 | 36.94689178 | 36.05109787 | 36.66050339 | 34.15828323 | 35.7037468
2400.486328 | -0.037280835 | -6.885630369 | 3.729424953 |  | 35.89732742 | 36.91513824 | 36.04772949 | 36.61318588 | 34.18344498 | 35.71096802
2400.585938 | -0.037752054 | -3.911047131 | 3.729398489 |  | 35.89658356 | 36.9241066 | 36.0802536 | 36.64866257 | 34.18774414 | 35.70719147
2400.685547 | -0.037594791 | -2.000979662 | 3.72943759 |  | 35.89329529 | 36.93238449 | 36.05807495 | 36.58786392 | 34.17247772 | 35.69815826
2400.785156 | -0.038169338 | -4.490925625 | 3.72941494 |  | 35.87626648 | 36.93844223 | 36.08997345 | 36.61447525 | 34.16890717 | 35.70958328
2400.884766 | -0.037520418 | -4.612825453 | 3.729431629 |  | 35.87546921 | 36.94031525 | 36.09654236 | 36.57531357 | 34.19134521 | 35.7143364
2400.984375 | -0.038475915 | -8.289870501 | 3.729438543 |  | 35.88195419 | 36.94675064 | 36.09250259 | 36.55402374 | 34.16063309 | 35.73153305
2401.083984 | -0.037599333 | -9.005775928 | 3.729410172 |  | 35.87732697 | 36.95640564 | 36.13306427 | 36.54883957 | 34.18889618 | 35.70620728
2401.183594 | -0.038419709 | -3.923578888 | 3.729400396 |  | 35.85453415 | 36.97422028 | 36.14693832 | 36.57102966 | 34.18092346 | 35.70159149
2401.283203 | -0.038268692 | -9.308132648 | 3.72940588 |  | 35.85855103 | 36.92127228 | 36.16434479 | 36.56526184 | 34.16521835 | 35.70927429
2401.382813 | -0.038541772 | -10.58819437 | 3.729405165 |  | 35.83530045 | 36.94266891 | 36.16212845 | 36.57292557 | 34.17473221 | 35.71686554
2401.482422 | -0.037715719 | -4.431228921 | 3.729479074 |  | 35.86357498 | 36.92213058 | 36.17476654 | 36.53687286 | 34.17817688 | 35.70292282
2401.582031 | -0.037549373 | -5.709240198 | 3.729408979 |  | 35.84139633 | 36.91399384 | 36.13800812 | 36.49341583 | 34.17831421 | 35.69986343
2401.681641 | -0.037837782 | -8.393997669 | 3.729440689 |  | 35.87366104 | 36.9300499 | 36.17220306 | 36.55080795 | 34.18910599 | 35.71756363
2401.78125 | -0.038533824 | 1.381455421 | 3.729460716 |  | 35.82991409 | 36.87595367 | 36.10795975 | 36.51521301 | 34.15374756 | 35.71615982
2401.880859 | -0.038521902 | -1.143124104 | 3.729409218 |  | 35.85179901 | 36.89516449 | 36.1439476 | 36.53541946 | 34.21803284 | 35.74440002
2401.980469 | -0.037860491 | -2.147715092 | 3.729382753 |  | 35.80845261 | 36.88173294 | 36.13916016 | 36.51461792 | 34.18218613 | 35.72405624
2402.080078 | -0.038488973 | -6.234662533 | 3.729422569 |  | 35.82852173 | 36.89757919 | 36.18844986 | 36.56528091 | 34.18349838 | 35.73819733
2402.179688 | -0.038096669 | -0.039417744 | 3.72939229 |  | 35.82877731 | 36.83390045 | 36.12963486 | 36.51178741 | 34.18592453 | 35.74116516
2402.279297 | -0.038151171 | -1.914168835 | 3.729428768 |  | 35.80140305 | 36.8678093 | 36.16442108 | 36.57358551 | 34.19160843 | 35.71203232
2402.378906 | -0.037988799 | -1.100288153 | 3.729410172 |  | 35.80879593 | 36.87060928 | 36.12652969 | 36.5653801 | 34.18819046 | 35.7017746
2402.478516 | -0.037827563 | -0.023468494 | 3.729436159 |  | 35.76972198 | 36.88111496 | 36.17161179 | 36.5802002 | 34.21248627 | 35.70327377
2402.578125 | -0.03854234 | 0.933957577 | 3.729394674 |  | 35.75593567 | 36.87426376 | 36.17185593 | 36.56015396 | 34.18632889 | 35.72039032
2402.677734 | -0.038121649 | -4.542191908 | 3.729382038 |  | 35.6991539 | 36.86450958 | 36.17694092 | 36.56006241 | 34.21203613 | 35.71909332
2402.777344 | -0.038135842 | -5.33624959 | 3.729403973 |  | 35.71369171 | 36.89426422 | 36.17358017 | 36.55513 | 34.20134735 | 35.72286224
2402.876953 | -0.037812234 | -0.978844166 | 3.729370594 |  | 35.70352936 | 36.93071747 | 36.19478607 | 36.60396957 | 34.21862793 | 35.69359589
2402.976563 | -0.037696984 | -2.023764849 | 3.729417086 |  | 35.67612076 | 36.92830658 | 36.23437119 | 36.59764862 | 34.1908493 | 35.72885513
2403.076172 | -0.037860491 | -3.646513104 | 3.729379416 |  | 35.65280533 | 36.89508438 | 36.21006775 | 36.60504913 | 34.1937027 | 35.71670532
2403.175781 | -0.038283453 | -5.661163807 | 3.729365826 |  | 35.60374069 | 36.91975403 | 36.2338562 | 36.64019012 | 34.217659 | 35.76514816
2403.275391 | -0.037857085 | -2.561718822 | 3.729399204 |  | 35.60680771 | 36.91506195 | 36.23090744 | 36.65221786 | 34.18035126 | 35.72781754
2403.375 | -0.038704144 | -2.562857985 | 3.7293787 |  | 35.60515213 | 36.93737411 | 36.24317169 | 36.67881012 | 34.17121506 | 35.75461197
2403.474609 | -0.038268124 | -3.162103772 | 3.729342937 |  | 35.60145187 | 36.93735504 | 36.25503159 | 36.63013458 | 34.16228104 | 35.71879578
2403.574219 | -0.038322059 | -4.074871346 | 3.729401112 |  | 35.59815216 | 36.9610672 | 36.26091766 | 36.68047714 | 34.16353607 | 35.72857666
2403.673828 | -0.039062384 | -4.583432794 | 3.729379177 |  | 35.59775162 | 36.96003723 | 36.26509094 | 36.6620369 | 34.17952728 | 35.71644592
2403.773438 | -0.037673139 | 4.873258591 | 3.729337215 |  | 35.5858345 | 36.97872925 | 36.27451324 | 36.69953537 | 34.14693832 | 35.75384903
2403.873047 | -0.038042166 | -4.447406262 | 3.72936368 |  | 35.59700012 | 36.96520615 | 36.28433228 | 36.72314835 | 34.17234039 | 35.74774933
2403.972656 | -0.038311272 | -1.774952412 | 3.72937417 |  | 35.59758759 | 36.99020004 | 36.26625824 | 36.73618317 | 34.15951157 | 35.76404953
2404.072266 | -0.037958141 | -3.121774316 | 3.729397297 |  | 35.59483719 | 36.9960022 | 36.31728363 | 36.74120331 | 34.13650894 | 35.71894073
2404.171875 | -0.038121649 | 0.943071365 | 3.729385138 |  | 35.58198547 | 37.03398514 | 36.29337692 | 36.76159668 | 34.16548538 | 35.75749207
2404.271484 | -0.038179558 | -2.993266821 | 3.729302883 |  | 35.60484695 | 37.02277756 | 36.31974411 | 36.75611115 | 34.14809036 | 35.74351883
2404.371094 | -0.038952244 | -8.120122194 | 3.729363918 |  | 35.64509964 | 37.0316658 | 36.32808304 | 36.77789307 | 34.17524719 | 35.71700668
2404.470703 | -0.038150603 | -5.438782096 | 3.729347706 |  | 35.64379501 | 37.03617096 | 36.34345245 | 36.78686142 | 34.14575958 | 35.73841858
2404.570313 | -0.037886607 | -10.42778778 | 3.72936821 |  | 35.63998413 | 37.00759125 | 36.34762955 | 36.76366043 | 34.10290527 | 35.76250839
2404.669922 | -0.038045005 | -2.414299726 | 3.729325294 |  | 35.63913345 | 37.04505539 | 36.37287903 | 36.80106735 | 34.0978508 | 35.74792862
2404.769531 | -0.037653268 | -6.834136248 | 3.729362726 |  | 35.63531494 | 37.05646133 | 36.33926392 | 36.79455566 | 34.11989212 | 35.76988983
2404.869141 | -0.038707551 | -9.105801582 | 3.729365826 |  | 35.64057159 | 37.07420349 | 36.37609863 | 36.84203339 | 34.09752655 | 35.75131607
2404.96875 | -0.037898529 | -9.572210789 | 3.729355574 |  | 35.65848923 | 37.07117081 | 36.38058472 | 36.79061508 | 34.09682846 | 35.74455261
2405.068359 | -0.038198293 | -9.432538986 | 3.7293365 |  | 35.64952087 | 37.06629944 | 36.38110352 | 36.83235168 | 34.08296585 | 35.77318192
2405.167969 | -0.038268692 | -7.02872014 | 3.729367256 |  | 35.66500473 | 37.08215332 | 36.35861588 | 36.85254669 | 34.11312103 | 35.76737213
2405.267578 | -0.037477838 | -6.025951743 | 3.729331732 |  | 35.67557526 | 37.06663513 | 36.40701294 | 36.85270691 | 34.07678223 | 35.76292419
2405.367188 | -0.037937135 | -10.20722914 | 3.729347706 |  | 35.6929512 | 37.05771255 | 36.40014267 | 36.81764603 | 34.07645035 | 35.74015045
2405.466797 | -0.038276073 | -6.483019114 | 3.729369164 |  | 35.69924164 | 37.06635666 | 36.39400101 | 36.8643074 | 34.08704758 | 35.72928238
2405.566406 | -0.038457748 | -9.379449844 | 3.729357481 |  | 35.71904373 | 37.08193588 | 36.3852272 | 36.79053497 | 34.06355286 | 35.74588394
2405.666016 | -0.03887049 | -7.00980854 | 3.729346752 |  | 35.72782135 | 37.06482315 | 36.42030716 | 36.79712296 | 34.07110977 | 35.76769638
2405.765625 | -0.038873897 | -10.19879866 | 3.72933197 |  | 35.74286652 | 37.0626564 | 36.37918854 | 36.78892136 | 34.09750366 | 35.75587845
2405.865234 | -0.038819962 | -7.437938929 | 3.729374647 |  | 35.71372223 | 37.07445908 | 36.41569519 | 36.78782654 | 34.09593582 | 35.72983932
2405.964844 | -0.038783627 | -10.71761322 | 3.729344606 |  | 35.73730469 | 37.04680252 | 36.41275406 | 36.79249954 | 34.07307053 | 35.73480606
2406.064453 | -0.038073391 | -3.281269431 | 3.729350328 |  | 35.72219467 | 37.05190277 | 36.41399002 | 36.7814827 | 34.08938217 | 35.74284744
2406.164063 | -0.038706415 | -11.29111195 | 3.729317188 |  | 35.73795319 | 37.06083679 | 36.44038391 | 36.80594254 | 34.05640793 | 35.71628571
2406.263672 | -0.038804633 | -9.756769657 | 3.729317665 |  | 35.72159958 | 37.08196259 | 36.39231491 | 36.77231979 | 34.03684998 | 35.75442505
2406.363281 | -0.038775111 | -4.1001627 | 3.729329348 |  | 35.701931 | 37.07681656 | 36.44351196 | 36.83083725 | 34.07334137 | 35.75230789
2406.462891 | -0.039167983 | -8.995522499 | 3.729301929 |  | 35.72239304 | 37.07823563 | 36.3921051 | 36.81983566 | 34.05981064 | 35.74637604
2406.5625 | -0.038804633 | -9.339803696 | 3.729319096 |  | 35.72205734 | 37.07897186 | 36.43159866 | 36.8091011 | 34.09553909 | 35.73974228
2406.662109 | -0.038278911 | -9.649907589 | 3.72933507 |  | 35.7219696 | 37.06705856 | 36.40285492 | 36.8053894 | 34.09817123 | 35.75222778
2406.761719 | -0.038988011 | -7.380520821 | 3.729302883 |  | 35.74315262 | 37.07628632 | 36.41235352 | 36.81599426 | 34.08643723 | 35.77095795
2406.861328 | -0.038712092 | -6.936440706 | 3.729248285 |  | 35.70982361 | 37.04244232 | 36.37407303 | 36.79938889 | 34.07373428 | 35.76882553
2406.960938 | -0.038261311 | -8.550075531 | 3.729295254 |  | 35.7404213 | 37.07369232 | 36.41061783 | 36.86145782 | 34.07630539 | 35.76244354
2407.060547 | -0.038779085 | -8.382377625 | 3.729293585 |  | 35.69828796 | 37.04206467 | 36.37501144 | 36.79220963 | 34.09482956 | 35.72861099
2407.160156 | -0.039334329 | -12.17699289 | 3.729298592 |  | 35.7141571 | 37.09474182 | 36.40115738 | 36.80257797 | 34.09781265 | 35.74592209
2407.259766 | -0.039303672 | -3.527347565 | 3.729300737 |  | 35.67510986 | 37.04253387 | 36.35230637 | 36.75685501 | 34.10124588 | 35.76990891
2407.359375 | -0.038600249 | -6.714287043 | 3.72932148 |  | 35.68715286 | 37.05078888 | 36.36157608 | 36.80731583 | 34.09340286 | 35.72456741
2407.458984 | -0.038270395 | -9.081877232 | 3.729262352 |  | 35.73045349 | 37.06980896 | 36.34830856 | 36.76068878 | 34.0851059 | 35.76041031
2407.558594 | -0.038324898 | -8.010754108 | 3.729310513 |  | 35.70962524 | 37.06362152 | 36.3549614 | 36.81869125 | 34.0992775 | 35.75872421
2407.658203 | -0.038850052 | -3.444182217 | 3.729276896 |  | 35.71837234 | 37.06813049 | 36.30718231 | 36.78987885 | 34.0908432 | 35.75121307
2407.757813 | -0.03883302 | -9.293777943 | 3.729299307 |  | 35.71178818 | 37.0868721 | 36.32439041 | 36.79713058 | 34.09257889 | 35.74829865
2407.857422 | -0.038650209 | -7.461635351 | 3.729286194 |  | 35.74007416 | 37.09174728 | 36.31956482 | 36.80738449 | 34.08811569 | 35.72138596
2407.957031 | -0.038456612 | -9.018079281 | 3.72923851 |  | 35.73796844 | 37.05948257 | 36.28826141 | 36.80738449 | 34.08264542 | 35.75790787
2408.056641 | -0.039304239 | -4.853890896 | 3.729282618 |  | 35.73926544 | 37.04876328 | 36.3071785 | 36.85610962 | 34.11353302 | 35.74840927
2408.15625 | -0.038498624 | -9.655604362 | 3.729275465 |  | 35.73497772 | 37.07854462 | 36.27626801 | 36.8116684 | 34.09332657 | 35.75292969
2408.255859 | -0.038430496 | -6.673729658 | 3.729320526 |  | 35.73701859 | 37.11360168 | 36.30118942 | 36.83696365 | 34.10496521 | 35.72999191
2408.355469 | -0.038503734 | -8.823039532 | 3.729281664 |  | 35.71253204 | 37.08116913 | 36.2580452 | 36.81003189 | 34.08715057 | 35.77651978
2408.455078 | -0.038495786 | -9.744465351 | 3.729302645 |  | 35.70393372 | 37.08190918 | 36.28679276 | 36.82195663 | 34.11493301 | 35.75492096
2408.554688 | -0.038168771 | -9.656970978 | 3.729268074 |  | 35.71232605 | 37.11699295 | 36.24523544 | 36.78936005 | 34.10778046 | 35.74436569
2408.654297 | -0.038775111 | -9.522767544 | 3.729279995 |  | 35.7010994 | 37.11145782 | 36.24510574 | 36.81074905 | 34.1103096 | 35.74649429
2408.753906 | -0.038648506 | -9.983935833 | 3.729298115 |  | 35.65789413 | 37.12162018 | 36.23305893 | 36.83230972 | 34.07769394 | 35.75065231
2408.853516 | -0.038762621 | -11.3287077 | 3.729264498 |  | 35.64101028 | 37.1476593 | 36.2010231 | 36.79810333 | 34.07910919 | 35.74190521
2408.953125 | -0.038624661 | -7.787233114 | 3.729315281 |  | 35.7007103 | 37.10733032 | 36.24082184 | 36.80837631 | 34.08765793 | 35.74160767
2409.052734 | -0.038689951 | -2.94860816 | 3.72927928 |  | 35.67434311 | 37.12501526 | 36.20095444 | 36.77277756 | 34.08737946 | 35.7181015
2409.152344 | -0.038763189 | -4.773459762 | 3.72927618 |  | 35.65486145 | 37.13087082 | 36.22156525 | 36.79883194 | 34.06676102 | 35.72930145
2409.251953 | -0.0381665 | -7.048998833 | 3.72926569 |  | 35.66738129 | 37.13293457 | 36.19970322 | 36.77490234 | 34.07020187 | 35.75423431
2409.351563 | -0.038622958 | -7.569180727 | 3.729292393 |  | 35.63148499 | 37.15730667 | 36.19725418 | 36.78701019 | 34.08830261 | 35.75619888
2409.451172 | -0.038574701 | -6.714514732 | 3.729249477 |  | 35.69180298 | 37.09901428 | 36.17261887 | 36.80493164 | 34.11780167 | 35.71836472
2409.550781 | -0.038260176 | -8.423618793 | 3.729301929 |  | 35.6666832 | 37.14551544 | 36.21089172 | 36.84241104 | 34.10122299 | 35.74132156
2409.650391 | -0.038909096 | -5.38295877 | 3.729259014 |  | 35.7123642 | 37.14353943 | 36.18855667 | 36.80989075 | 34.08914566 | 35.75351334
2409.75 | -0.038423683 | -12.69649124 | 3.729299307 |  | 35.72282791 | 37.13954544 | 36.17737961 | 36.83352661 | 34.10938263 | 35.7383194
2409.849609 | -0.038415167 | -4.360367529 | 3.729255676 |  | 35.71106339 | 37.12847137 | 36.18115234 | 36.82840729 | 34.08879089 | 35.73854828
2409.949219 | -0.038817691 | -8.233363867 | 3.729250669 |  | 35.73571396 | 37.12002182 | 36.19768143 | 36.84796524 | 34.09433746 | 35.71891403
2410.048828 | -0.039162306 | -9.918999195 | 3.729212523 |  | 35.72929001 | 37.08282471 | 36.19526291 | 36.85639572 | 34.11293793 | 35.75636673
2410.148438 | -0.038993121 | -4.619205236 | 3.729241133 |  | 35.74249268 | 37.08882523 | 36.21632385 | 36.86378098 | 34.08227158 | 35.72661209
2410.248047 | -0.03868257 | -4.841359138 | 3.729265213 |  | 35.75080109 | 37.0590477 | 36.1932869 | 36.86373901 | 34.07907486 | 35.72957993
2410.347656 | -0.038901716 | -11.11680698 | 3.729268551 |  | 35.75716019 | 37.07888412 | 36.20182037 | 36.88696289 | 34.10729218 | 35.75094986
2410.447266 | -0.038965302 | -7.389406919 | 3.729270697 |  | 35.78505325 | 37.04989243 | 36.22703934 | 36.87237549 | 34.11547852 | 35.75383377
2410.546875 | -0.038197725 | -5.395490527 | 3.729232311 |  | 35.78016663 | 37.0898056 | 36.22163391 | 36.89979172 | 34.10354614 | 35.72842407
2410.646484 | -0.038545179 | -5.696252823 | 3.729216814 |  | 35.77274323 | 37.05945206 | 36.1938324 | 36.89014816 | 34.09704971 | 35.73241043
2410.746094 | -0.038540637 | -5.759139419 | 3.729257107 |  | 35.7861824 | 37.07408142 | 36.21246338 | 36.88375092 | 34.09551239 | 35.73752975
2410.845703 | -0.038777382 | -5.462934256 | 3.729256392 |  | 35.81057358 | 37.07685089 | 36.24168396 | 36.89080811 | 34.11579895 | 35.72271729
2410.945313 | -0.038675757 | -11.22321272 | 3.729206085 |  | 35.78071213 | 37.07324982 | 36.21492004 | 36.83382416 | 34.08275223 | 35.73271942
2411.044922 | -0.038843239 | -5.865773201 | 3.729234934 |  | 35.81761551 | 37.08934021 | 36.25578308 | 36.876194 | 34.10251236 | 35.72179794
2411.144531 | -0.03915379 | -7.812296629 | 3.72926569 |  | 35.81965637 | 37.08692169 | 36.2135582 | 36.85538864 | 34.10613251 | 35.73784637
2411.244141 | -0.038479321 | -8.154527664 | 3.729290009 |  | 35.81427765 | 37.0687294 | 36.26846313 | 36.85944748 | 34.12688828 | 35.7234726
2411.34375 | -0.038521334 | -8.635974884 | 3.729250669 |  | 35.79292679 | 37.11459732 | 36.23693466 | 36.84605789 | 34.0994873 | 35.73506165
2411.443359 | -0.038624094 | -5.68144238 | 3.729206085 |  | 35.79302979 | 37.10601807 | 36.24806595 | 36.84966278 | 34.11927795 | 35.73067474
2411.542969 | -0.03891818 | -3.247091889 | 3.729270697 |  | 35.80670166 | 37.09856033 | 36.2578125 | 36.83731079 | 34.11750412 | 35.74674988
2411.642578 | -0.03877795 | -7.67080164 | 3.729250669 |  | 35.80180359 | 37.08974457 | 36.25319672 | 36.86434174 | 34.11019897 | 35.75168991
2411.742188 | -0.039133919 | -10.03862 | 3.72924304 |  | 35.83993149 | 37.10391617 | 36.25547028 | 36.84782791 | 34.11190033 | 35.74306488
2411.841797 | -0.038532688 | -5.109082997 | 3.729256153 |  | 35.83914948 | 37.09672165 | 36.27947998 | 36.88447571 | 34.13145065 | 35.73929214
2411.941406 | -0.038938051 | -8.408352375 | 3.729207277 |  | 35.80913544 | 37.0996933 | 36.26382828 | 36.85481262 | 34.09085464 | 35.76248932
2412.041016 | -0.0391237 | -8.966357708 | 3.729251385 |  | 35.82897186 | 37.10147858 | 36.29419327 | 36.86035156 | 34.15254974 | 35.75654984
2412.140625 | -0.038933509 | -6.589425087 | 3.72921133 |  | 35.81774902 | 37.11192322 | 36.28174591 | 36.85750198 | 34.13199234 | 35.75502014
2412.240234 | -0.038159119 | -7.475990057 | 3.729199409 |  | 35.83990097 | 37.11881638 | 36.29614258 | 36.88518906 | 34.11564636 | 35.73152924
2412.339844 | -0.038776814 | -14.12214947 | 3.729222059 |  | 35.84192657 | 37.11859131 | 36.29268265 | 36.87239075 | 34.11452484 | 35.72454071
2412.439453 | -0.038919883 | -6.467525244 | 3.729219437 |  | 35.83993912 | 37.13295746 | 36.28250122 | 36.88202286 | 34.14597321 | 35.73988342
2412.539063 | -0.038814285 | -10.96141291 | 3.72922945 |  | 35.87007141 | 37.12621689 | 36.30461884 | 36.86643219 | 34.11729431 | 35.70487595
2412.638672 | -0.038625797 | -10.11358261 | 3.729180336 |  | 35.8773613 | 37.12836456 | 36.31646347 | 36.89606094 | 34.11292267 | 35.74256516
2412.738281 | -0.039545526 | -12.38593197 | 3.729218245 |  | 35.8796463 | 37.15801239 | 36.32242966 | 36.87864304 | 34.12303543 | 35.73785782
2412.837891 | -0.039016398 | -9.265980244 | 3.729215145 |  | 35.86643219 | 37.1583786 | 36.32165909 | 36.9083519 | 34.11484146 | 35.7599411
2412.9375 | -0.039470018 | -5.979926109 | 3.72922802 |  | 35.89768982 | 37.14125061 | 36.33932114 | 36.90468597 | 34.1096077 | 35.74365616
2413.037109 | -0.038381671 | -10.57133389 | 3.7292099 |  | 35.89928436 | 37.12778091 | 36.3350296 | 36.89100266 | 34.12769318 | 35.75827789
2413.136719 | -0.039326949 | -12.96945667 | 3.729184866 |  | 35.92222977 | 37.16906357 | 36.36454391 | 36.9175415 | 34.14084625 | 35.70152283
2413.236328 | -0.038292537 | -9.829453945 | 3.729201555 |  | 35.9042511 | 37.133461 | 36.35136414 | 36.89209747 | 34.1350975 | 35.73326874
2413.335938 | -0.038424819 | -3.512992978 | 3.729207754 |  | 35.93133545 | 37.11694336 | 36.36642838 | 36.91088486 | 34.13681793 | 35.72977066
2413.435547 | -0.039068062 | -7.195734262 | 3.729185581 |  | 35.92245102 | 37.11779404 | 36.37022781 | 36.92683792 | 34.15259171 | 35.741436
2413.535156 | -0.038851187 | -7.562572956 | 3.72920537 |  | 35.91807938 | 37.08004379 | 36.39548111 | 36.91085434 | 34.14423752 | 35.72213364
2413.634766 | -0.038691086 | -8.422479153 | 3.729178905 |  | 35.9550972 | 37.08804703 | 36.37367249 | 36.8775177 | 34.13473129 | 35.74577332
2413.734375 | -0.039105532 | -5.235311925 | 3.729230404 |  | 35.92660904 | 37.07843781 | 36.4016037 | 36.91193771 | 34.14418411 | 35.71217728
2413.833984 | -0.038860271 | -8.063387394 | 3.729238987 |  | 35.94516754 | 37.01683044 | 36.39529037 | 36.88842392 | 34.17112732 | 35.73475647
2413.933594 | -0.039358174 | -7.758979797 | 3.729180813 |  | 35.9473381 | 37.05759048 | 36.40586853 | 36.91904068 | 34.1581459 | 35.70490265
2414.033203 | -0.039595487 | -13.76260185 | 3.729165792 |  | 35.9283905 | 37.0156517 | 36.42752838 | 36.91163254 | 34.1545372 | 35.73828125
2414.132813 | -0.039651693 | -11.65179873 | 3.729179859 |  | 35.94182205 | 37.00935745 | 36.39583969 | 36.88407135 | 34.17673492 | 35.72054291
2414.232422 | -0.039420057 | -2.454401374 | 3.729165077 |  | 35.93122864 | 36.99666214 | 36.46903992 | 36.92752457 | 34.17129517 | 35.75109482
2414.332031 | -0.039498404 | -7.488977432 | 3.729181051 |  | 35.94255829 | 36.98235703 | 36.41722488 | 36.89267349 | 34.17949295 | 35.72901535
2414.431641 | -0.038965302 | -7.042846918 | 3.729180098 |  | 35.94943619 | 37.05942917 | 36.4784317 | 36.94529724 | 34.1543808 | 35.78889465
2414.53125 | -0.039034565 | -12.80380917 | 3.729175329 |  | 35.94086075 | 37.03655243 | 36.45574951 | 36.90616989 | 34.16838455 | 35.74591446
2414.630859 | -0.039291749 | -2.927646041 | 3.729176521 |  | 35.95634842 | 37.00761795 | 36.49297714 | 36.93948746 | 34.18523026 | 35.71485519
2414.730469 | -0.039092474 | -7.169759512 | 3.729169369 |  | 35.98078537 | 37.03493881 | 36.46889496 | 36.90675735 | 34.16992569 | 35.73642731
2414.830078 | -0.039167415 | -6.849402189 | 3.729165554 |  | 35.96258163 | 37.03294754 | 36.48581314 | 36.93824768 | 34.16218567 | 35.72357178
2414.929688 | -0.038637719 | -1.018717766 | 3.729192972 |  | 35.9876976 | 36.99877167 | 36.47505569 | 36.91246796 | 34.17349243 | 35.73064804
2415.029297 | -0.039175364 | -10.69892931 | 3.729175568 |  | 35.96557999 | 37.02627945 | 36.53678894 | 36.93483734 | 34.15762711 | 35.7520752
2415.128906 | -0.03973515 | -3.213597894 | 3.729204655 |  | 35.97673035 | 37.01451874 | 36.51376724 | 36.90093613 | 34.18908691 | 35.74124146
2415.228516 | -0.039273014 | -4.754320353 | 3.729165077 |  | 35.94646072 | 37.01838684 | 36.52330017 | 36.94457245 | 34.17844009 | 35.7538414
2415.328125 | -0.039565965 | -6.171775937 | 3.729159832 |  | 35.98942184 | 37.0572052 | 36.57667923 | 36.93655777 | 34.19137573 | 35.76154709
2415.427734 | -0.039006179 | -7.8756392 | 3.729195118 |  | 35.97231293 | 37.04128265 | 36.5392189 | 36.94018936 | 34.21028137 | 35.73837662
2415.527344 | -0.039596055 | -6.141927481 | 3.729135752 |  | 35.98573685 | 37.04402161 | 36.5641861 | 36.96398544 | 34.17008972 | 35.72941589
2415.626953 | -0.039405296 | -4.694851488 | 3.729100704 |  | 35.98308182 | 37.01804352 | 36.59178543 | 36.94361496 | 34.18331528 | 35.75421143
2415.726563 | -0.039465476 | -6.243320823 | 3.729134083 |  | 36.00774002 | 37.04336166 | 36.58379364 | 36.96766281 | 34.19293976 | 35.72255707
2415.826172 | -0.039175931 | -4.842498362 | 3.729157209 |  | 35.96531296 | 37.03131104 | 36.58282471 | 36.98013687 | 34.21625519 | 35.70347977
2415.925781 | -0.03902094 | -7.086593866 | 3.729139805 |  | 35.99982452 | 37.0360527 | 36.60713577 | 36.98178482 | 34.19563675 | 35.74489594
2416.025391 | -0.03902832 | -4.593913913 | 3.729139566 |  | 35.97357178 | 37.0405426 | 36.57643127 | 36.95744324 | 34.19120789 | 35.7377739
2416.125 | -0.039067494 | -6.929833174 | 3.729152203 |  | 35.98411179 | 37.01197052 | 36.61535645 | 36.94543457 | 34.19568634 | 35.75661087
2416.224609 | -0.039386561 | -6.902719021 | 3.729141712 |  | 35.96537781 | 37.05374146 | 36.61179352 | 36.92161179 | 34.18748856 | 35.7507515
2416.324219 | -0.039550636 | -6.05921793 | 3.729159594 |  | 35.96368027 | 37.04624176 | 36.66464233 | 36.9783287 | 34.19848633 | 35.73506546
2416.423828 | -0.04001561 | -1.981612444 | 3.729141235 |  | 35.96059799 | 37.05644226 | 36.63616943 | 36.9402771 | 34.19468689 | 35.75253296
2416.523438 | -0.038887522 | -9.873884201 | 3.729139328 |  | 35.9855957 | 37.02075958 | 36.67263794 | 36.9403038 | 34.21762085 | 35.75486374
2416.623047 | -0.038826207 | -10.39999056 | 3.729139328 |  | 35.93000793 | 37.04720688 | 36.65817261 | 36.939785 | 34.17441177 | 35.75747299
2416.722656 | -0.039443334 | -3.020381093 | 3.729131222 |  | 35.94488525 | 37.03238297 | 36.6831398 | 36.92438507 | 34.17931747 | 35.77008057
2416.822266 | -0.038993121 | -1.787028313 | 3.729175329 |  | 35.97783279 | 37.03684235 | 36.65929031 | 36.88691711 | 34.19853973 | 35.73548508
2416.921875 | -0.038781924 | -7.997083187 | 3.729169369 |  | 35.9893837 | 37.04072189 | 36.67544556 | 36.87981415 | 34.16838074 | 35.76112747
2417.021484 | -0.039206589 | -10.68525839 | 3.729112387 |  | 35.96722031 | 37.00646591 | 36.69263458 | 36.85613632 | 34.17431259 | 35.73556137
2417.121094 | -0.039220215 | -7.903208733 | 3.729149342 |  | 35.95415497 | 37.06640244 | 36.6892662 | 36.85346222 | 34.16484451 | 35.75389481
2417.220703 | -0.039554042 | -3.818995655 | 3.729137182 |  | 35.95372772 | 37.04070282 | 36.70730209 | 36.81684494 | 34.16135025 | 35.75147629
2417.320313 | -0.03840438 | -5.139387071 | 3.729129314 |  | 35.90390015 | 37.05091858 | 36.69428253 | 36.8127594 | 34.13527679 | 35.75823593
2417.419922 | -0.03902832 | -0.630233288 | 3.729133368 |  | 35.90569687 | 37.06927109 | 36.68831253 | 36.7734375 | 34.16341782 | 35.74052429
2417.519531 | -0.039199208 | -1.890700102 | 3.729145527 |  | 35.86683273 | 37.08105087 | 36.71049118 | 36.78231049 | 34.13323593 | 35.76019287
2417.619141 | -0.039098152 | -2.591794968 | 3.729163408 |  | 35.87815857 | 37.09391403 | 36.68043137 | 36.77235413 | 34.1217308 | 35.78184891
2417.71875 | -0.038899445 | 0.827095985 | 3.729099035 |  | 35.87162781 | 37.11942291 | 36.66154099 | 36.75902557 | 34.13277435 | 35.76554871
2417.818359 | -0.038795549 | -4.607357055 | 3.729115725 |  | 35.86305237 | 37.10388184 | 36.70157623 | 36.75111008 | 34.13465881 | 35.75611496
2417.917969 | -0.03927642 | 3.527575493 | 3.729118109 |  | 35.84981537 | 37.08400345 | 36.66064453 | 36.69941711 | 34.12633514 | 35.74507141
2418.017578 | -0.039692002 | -1.457557201 | 3.729091167 |  | 35.83399963 | 37.14277649 | 36.66996765 | 36.70207977 | 34.10594177 | 35.76734543
2418.117188 | -0.03900334 | -2.823290706 | 3.729099274 |  | 35.83396912 | 37.1267128 | 36.65628052 | 36.66880798 | 34.11795425 | 35.75733185
2418.216797 | -0.039041946 | -0.434737921 | 3.72908783 |  | 35.83047867 | 37.14975739 | 36.65562057 | 36.64722061 | 34.15261078 | 35.76567078
2418.316406 | -0.038977792 | -7.124644995 | 3.729084015 |  | 35.79234314 | 37.11837387 | 36.64664459 | 36.58680344 | 34.10192871 | 35.74896622
2418.416016 | -0.039671563 | -0.678537607 | 3.729055882 |  | 35.85272217 | 37.11262131 | 36.66279602 | 36.5891304 | 34.10651779 | 35.73905563
2418.515625 | -0.039644312 | 1.112364292 | 3.729078293 |  | 35.83266068 | 37.100811 | 36.62885284 | 36.53554916 | 34.13225937 | 35.77100372
2418.615234 | -0.039494998 | 2.902810574 | 3.729044914 |  | 35.84020996 | 37.0670433 | 36.6462326 | 36.54196548 | 34.123806 | 35.77394867
2418.714844 | -0.039274717 | 1.507684231 | 3.729073048 |  | 35.83001709 | 37.05867004 | 36.63203812 | 36.47693253 | 34.11132813 | 35.7669754
2418.814453 | -0.0395671 | -2.113081932 | 3.729135513 |  | 35.82679367 | 37.07812881 | 36.67573547 | 36.4745903 | 34.11803055 | 35.79647827
2418.914063 | -0.039399619 | -1.368923426 | 3.729063272 |  | 35.82569504 | 37.02498245 | 36.64681244 | 36.43262482 | 34.12544632 | 35.78589249
2419.013672 | -0.039006747 | -2.961139917 | 3.729099035 |  | 35.77878571 | 36.98981857 | 36.69303131 | 36.39296341 | 34.11032867 | 35.77902985
2419.113281 | -0.03996054 | -3.011267066 | 3.729084492 |  | 35.78427505 | 37.04827881 | 36.67285919 | 36.36997604 | 34.14197159 | 35.7791214
2419.212891 | -0.039625577 | -5.200223029 | 3.729109287 |  | 35.78025818 | 37.00354385 | 36.66601181 | 36.37456894 | 34.15438843 | 35.79266739
2419.3125 | -0.039324678 | -4.024972171 | 3.729111671 |  | 35.71154022 | 37.00489426 | 36.68477249 | 36.34288025 | 34.12218475 | 35.78736115
2419.412109 | -0.039903767 | -0.828007221 | 3.729035854 |  | 35.69642258 | 36.98828506 | 36.67510986 | 36.30428314 | 34.15454102 | 35.79156494
2419.511719 | -0.040210343 | -5.730430245 | 3.729067802 |  | 35.71147537 | 36.98845673 | 36.69685364 | 36.31484222 | 34.14564514 | 35.78117752
2419.611328 | -0.039202047 | -4.698952794 | 3.729050159 |  | 35.71824265 | 36.97905731 | 36.68826294 | 36.29103088 | 34.1509819 | 35.77968979
2419.710938 | -0.038903987 | -6.814313173 | 3.729061604 |  | 35.69088745 | 36.99746323 | 36.69605255 | 36.25400162 | 34.15631104 | 35.76425171
2419.810547 | -0.039679512 | -1.589254618 | 3.729067326 |  | 35.68362427 | 36.98073196 | 36.67396164 | 36.21977234 | 34.129776 | 35.77930069
2419.910156 | -0.03927642 | -3.273294568 | 3.729064465 |  | 35.73267746 | 37.00432587 | 36.68087769 | 36.21773529 | 34.16591263 | 35.7712326
2420.009766 | -0.039548365 | -3.77661556 | 3.729062319 |  | 35.72156525 | 36.93723297 | 36.6803627 | 36.1983757 | 34.12549591 | 35.76548386
2420.109375 | -0.039424031 | -5.027968347 | 3.729069471 |  | 35.74341583 | 36.94836044 | 36.64227295 | 36.2038765 | 34.14889526 | 35.78191376
2420.208984 | -0.039257685 | -2.869316459 | 3.729042053 |  | 35.72850037 | 36.89584351 | 36.6026535 | 36.14915466 | 34.16214371 | 35.77365112
2420.308594 | -0.039808955 | -4.236644916 | 3.729014158 |  | 35.74937439 | 36.91718292 | 36.62110901 | 36.18266296 | 34.13452911 | 35.77919769
2420.408203 | -0.039426302 | -2.535060406 | 3.72900033 |  | 35.75758362 | 36.86470032 | 36.56533051 | 36.15294266 | 34.15506744 | 35.769207
2420.507813 | -0.039473992 | -3.162103772 | 3.729005814 |  | 35.78897476 | 36.82427597 | 36.59532166 | 36.15329742 | 34.14360428 | 35.76023865
2420.607422 | -0.038834723 | -6.82000947 | 3.72899437 |  | 35.79476547 | 36.84171295 | 36.53464508 | 36.10876083 | 34.14463806 | 35.77666473
2420.707031 | -0.039558016 | -3.763628125 | 3.728987932 |  | 35.82370377 | 36.83818436 | 36.5125885 | 36.13767624 | 34.16536713 | 35.77319336
2420.806641 | -0.039150383 | -5.135969281 | 3.729008436 |  | 35.82184982 | 36.84711838 | 36.52106857 | 36.11532974 | 34.14134216 | 35.75172806
2420.90625 | -0.039410406 | -4.381329738 | 3.729012966 |  | 35.83789825 | 36.82993698 | 36.4327507 | 36.09003448 | 34.15627289 | 35.77429199
2421.005859 | -0.039955998 | -3.587272108 | 3.728977203 |  | 35.80935287 | 36.88781738 | 36.43008423 | 36.09315491 | 34.10522461 | 35.77269363
2421.105469 | -0.039313323 | -10.82834864 | 3.7289505 |  | 35.82893753 | 36.88555527 | 36.44013214 | 36.05646896 | 34.1409874 | 35.77799225
2421.205078 | -0.039022643 | -4.812194288 | 3.728959322 |  | 35.83432388 | 36.90770721 | 36.44997406 | 36.05114746 | 34.14192581 | 35.78394318
2421.304688 | -0.038917612 | -10.04659462 | 3.728966713 |  | 35.83483505 | 36.94484711 | 36.39957809 | 36.04563141 | 34.13781738 | 35.76810837
2421.404297 | -0.039414947 | -11.23437738 | 3.7289958 |  | 35.84496307 | 36.94845581 | 36.42668152 | 36.07430649 | 34.12644577 | 35.76755142
2421.503906 | -0.039265633 | -9.645578384 | 3.728987217 |  | 35.84065247 | 36.9715538 | 36.40675735 | 36.03635025 | 34.11882782 | 35.75725174
2421.603516 | -0.039223053 | -4.225024559 | 3.728960991 |  | 35.82679367 | 37.00790787 | 36.40390015 | 36.09121704 | 34.14101028 | 35.76260757
2421.703125 | -0.039227027 | -9.892340183 | 3.728977442 |  | 35.8361702 | 37.02220917 | 36.43978119 | 36.03366089 | 34.12134552 | 35.73849106
2421.802734 | -0.039142435 | -15.17390633 | 3.728982449 |  | 35.81967545 | 37.04720688 | 36.444561 | 36.08334351 | 34.12586212 | 35.7470932
2421.902344 | -0.039207157 | -7.642776012 | 3.728979588 |  | 35.84563065 | 37.04278183 | 36.4152298 | 36.01945877 | 34.12710953 | 35.74938202
2422.001953 | -0.039367825 | -9.63714838 | 3.728965282 |  | 35.82810593 | 37.07607269 | 36.42034531 | 36.06691742 | 34.13805008 | 35.76503754
2422.101563 | -0.039031159 | -5.347186327 | 3.728978872 |  | 35.84191895 | 37.06458664 | 36.39965057 | 36.02078247 | 34.10092545 | 35.78041458
2422.201172 | -0.039590945 | -8.981395721 | 3.728954315 |  | 35.84840775 | 37.09994125 | 36.44514847 | 36.04074097 | 34.12005997 | 35.75230408
2422.300781 | -0.039393374 | -4.69963634 | 3.728948116 |  | 35.85335922 | 37.10774612 | 36.43477249 | 35.98222733 | 34.11980438 | 35.75453186
2422.400391 | -0.03891307 | -6.560488224 | 3.728925228 |  | 35.85603333 | 37.1191597 | 36.4477005 | 36.01045227 | 34.11701202 | 35.75677872
2422.5 | -0.038883548 | -4.434190959 | 3.728902102 |  | 35.85577774 | 37.09980774 | 36.45509338 | 35.96620178 | 34.1268692 | 35.73461533
2422.599609 | -0.039185015 | -8.142451286 | 3.72894311 |  | 35.83602142 | 37.11183548 | 36.47095871 | 35.97533798 | 34.09717941 | 35.76755142
2422.699219 | -0.039932721 | -6.170408726 | 3.728965521 |  | 35.87959671 | 37.11477661 | 36.46834183 | 35.96134567 | 34.11022949 | 35.74369812
2422.798828 | -0.039091339 | -4.157808781 | 3.728927612 |  | 35.83351898 | 37.12623215 | 36.48975372 | 35.98266602 | 34.09545898 | 35.74715805
2422.898438 | -0.039090203 | -4.584572047 | 3.728935957 |  | 35.84607697 | 37.12549973 | 36.45785904 | 35.9997406 | 34.08666229 | 35.75838089
2422.998047 | -0.039283801 | -3.892591238 | 3.728931427 |  | 35.85169983 | 37.1492157 | 36.48294449 | 35.99400711 | 34.12553406 | 35.74786758
2423.097656 | -0.038945999 | -6.895200014 | 3.728973866 |  | 35.85922623 | 37.15031815 | 36.50406265 | 36.01794815 | 34.11998367 | 35.7427063
2423.197266 | -0.038666106 | -7.010036469 | 3.728951454 |  | 35.84041595 | 37.15468216 | 36.49295044 | 36.06039429 | 34.10289383 | 35.73215103
2423.296875 | -0.038682003 | -2.654453874 | 3.72890687 |  | 35.85837173 | 37.15420151 | 36.5366478 | 36.06748581 | 34.15272903 | 35.73097229
2423.396484 | -0.039135054 | -0.930311918 | 3.728932142 |  | 35.87316895 | 37.17119217 | 36.52988434 | 36.06088257 | 34.13108826 | 35.72579575
2423.496094 | -0.038964734 | -2.411565542 | 3.728917122 |  | 35.85990143 | 37.15453339 | 36.53606415 | 36.10355377 | 34.08434296 | 35.76163101
2423.595703 | -0.039187854 | -5.858481884 | 3.728915215 |  | 35.87395477 | 37.15238571 | 36.50458527 | 36.0786972 | 34.140522 | 35.7447319
2423.695313 | -0.038608197 | -4.637205422 | 3.728957415 |  | 35.87539673 | 37.17481995 | 36.53078461 | 36.10139084 | 34.08221436 | 35.75405502
2423.794922 | -0.039573345 | -5.557719827 | 3.728929758 |  | 35.87181091 | 37.17222214 | 36.47722244 | 36.0809288 | 34.09380722 | 35.72507858
2423.894531 | -0.0391061 | -4.730396122 | 3.728950262 |  | 35.87171173 | 37.20607376 | 36.49925995 | 36.09580612 | 34.10176849 | 35.7296257
2423.994141 | -0.038399839 | -1.615684986 | 3.728964329 |  | 35.88178635 | 37.1524086 | 36.46727753 | 36.10007095 | 34.094841 | 35.74430466
2424.09375 | -0.039036836 | -11.13412333 | 3.7289114 |  | 35.90114212 | 37.19781876 | 36.51037598 | 36.13774109 | 34.08405304 | 35.76641083
2424.193359 | -0.038668377 | -6.132357836 | 3.728930712 |  | 35.9107666 | 37.19854736 | 36.45208359 | 36.12771988 | 34.05791473 | 35.75059128
2424.292969 | -0.039673266 | -3.608006477 | 3.728936911 |  | 35.88974762 | 37.20645905 | 36.41532516 | 36.14927292 | 34.0798912 | 35.74562073
2424.392578 | -0.038996527 | -4.095833555 | 3.72896409 |  | 35.90880203 | 37.21240234 | 36.42281342 | 36.15882874 | 34.09196854 | 35.71128082
2424.492188 | -0.039481372 | -3.761577427 | 3.728914261 |  | 35.92002487 | 37.1971817 | 36.40591812 | 36.16371536 | 34.05645752 | 35.72034073
2424.591797 | -0.039410406 | -6.151269436 | 3.728988647 |  | 35.92624283 | 37.21803284 | 36.45769882 | 36.15482712 | 34.04273224 | 35.72071075
2424.691406 | -0.039012424 | -7.038973331 | 3.728991032 |  | 35.91663361 | 37.25407028 | 36.41543961 | 36.12752533 | 34.03875732 | 35.72723389
2424.791016 | -0.039449579 | -5.629264832 | 3.728967667 |  | 35.95249939 | 37.26704407 | 36.4429512 | 36.14945984 | 34.06427383 | 35.72433853
2424.890625 | -0.039343413 | -6.146484494 | 3.72896719 |  | 35.94641876 | 37.26321793 | 36.42242432 | 36.12715912 | 34.05738831 | 35.72187424
2424.990234 | -0.039296859 | -14.43179798 | 3.728987694 |  | 35.97113037 | 37.29146957 | 36.42963409 | 36.1865921 | 34.04837036 | 35.72032166
2425.089844 | -0.038902851 | -8.658760071 | 3.728946209 |  | 36.00198364 | 37.27437973 | 36.37807846 | 36.11193466 | 34.06341553 | 35.73513794
2425.189453 | -0.039564262 | -9.581780434 | 3.728952646 |  | 35.99849701 | 37.27227783 | 36.4375267 | 36.10111618 | 34.02939224 | 35.71265411
2425.289063 | -0.038737073 | -6.279093266 | 3.728979111 |  | 36.02936172 | 37.29733658 | 36.40113449 | 36.10478592 | 34.07849121 | 35.71419144
2425.388672 | -0.039498972 | -7.37573576 | 3.728953362 |  | 36.00784302 | 37.30650711 | 36.39471054 | 36.09383774 | 34.04555511 | 35.75384521
2425.488281 | -0.038861974 | -14.27799892 | 3.728895426 |  | 36.030159 | 37.32837677 | 36.42847061 | 36.07377243 | 34.05698013 | 35.70743942
2425.587891 | -0.038286292 | -4.636294007 | 3.728981256 |  | 36.00973129 | 37.32138824 | 36.43186951 | 36.09854126 | 34.03791046 | 35.71487808
2425.6875 | -0.038913638 | -4.408899598 | 3.728984594 |  | 36.01826477 | 37.3494339 | 36.40159225 | 36.09039688 | 34.05580902 | 35.71763992
2425.787109 | -0.038902851 | -8.957927227 | 3.728925943 |  | 36.08075333 | 37.38895798 | 36.45035553 | 36.09366608 | 34.02866364 | 35.74536133
2425.886719 | -0.039643177 | -6.660514355 | 3.728929996 |  | 36.0391922 | 37.34325027 | 36.44364166 | 36.08823776 | 34.04222107 | 35.72917175
2425.986328 | -0.038633177 | -4.28517699 | 3.728904486 |  | 36.05580521 | 37.34485245 | 36.45181274 | 36.09152603 | 34.05374908 | 35.71042252
2426.085938 | -0.038999934 | -6.73205924 | 3.729001045 |  | 36.15357971 | 37.34044647 | 36.46988678 | 36.04774094 | 34.06544113 | 35.71370697
2426.185547 | -0.039727769 | -12.54747772 | 3.728934765 |  | 36.08479309 | 37.36891556 | 36.48542404 | 36.05252838 | 34.06277847 | 35.73152542
2426.285156 | -0.039236111 | -8.301034927 | 3.728948116 |  | 36.08883286 | 37.35578537 | 36.48209763 | 36.03515625 | 34.0520134 | 35.71563339
2426.384766 | -0.039048191 | -10.18786192 | 3.728949547 |  | 36.07777023 | 37.33119583 | 36.49604416 | 36.06454849 | 34.02492523 | 35.73277664
2426.484375 | -0.039672131 | -9.245018005 | 3.728959799 |  | 36.06126785 | 37.35316849 | 36.54197693 | 36.05579376 | 34.06400299 | 35.71863937
2426.583984 | -0.038198293 | -10.04181004 | 3.728991747 |  | 36.0654068 | 37.35021591 | 36.49946594 | 36.05436707 | 34.02588654 | 35.73051453
2426.683594 | -0.038997663 | -10.96938801 | 3.728934765 |  | 36.03594589 | 37.35512543 | 36.52939606 | 36.06879044 | 34.04074478 | 35.71361542
2426.783203 | -0.038751266 | -12.21641111 | 3.728882074 |  | 36.07518387 | 37.36528015 | 36.50277328 | 36.06601715 | 34.0086937 | 35.72135162
2426.882813 | -0.039149816 | -8.947445869 | 3.728931427 |  | 36.04077148 | 37.4044838 | 36.53065109 | 36.13490295 | 34.01954269 | 35.71860504
2426.982422 | -0.038932373 | -3.825147629 | 3.728884697 |  | 35.98999786 | 37.37553787 | 36.49601364 | 36.10927963 | 34.00766754 | 35.73816681
2427.082031 | -0.039302536 | -8.418833256 | 3.728905916 |  | 35.98610306 | 37.41590881 | 36.52455902 | 36.13089752 | 34.02777481 | 35.70271301
2427.181641 | -0.039103261 | -8.791141033 | 3.728898048 |  | 35.95890045 | 37.37518692 | 36.50192642 | 36.0945816 | 34.00392914 | 35.70318222
2427.28125 | -0.038752402 | -8.608176708 | 3.728880644 |  | 35.95079422 | 37.40889359 | 36.50854492 | 36.14450836 | 34.02452469 | 35.73287582
2427.380859 | -0.039163441 | -6.496690035 | 3.728891611 |  | 35.98085785 | 37.38408279 | 36.490448 | 36.1178093 | 34.00745392 | 35.72764206
2427.480469 | -0.039178202 | -6.825705528 | 3.72888422 |  | 35.95958328 | 37.40076065 | 36.46109772 | 36.12657166 | 34.00671005 | 35.71718216
2427.580078 | -0.038651913 | -8.219237089 | 3.728873968 |  | 36.00753403 | 37.39109802 | 36.44444656 | 36.11348343 | 33.9961319 | 35.72397614
2427.679688 | -0.038977792 | -10.2404952 | 3.728885651 |  | 35.91437531 | 37.39508438 | 36.44677734 | 36.1198616 | 34.01145935 | 35.71286774
2427.779297 | -0.038516224 | -4.967360198 | 3.728890419 |  | 35.96720123 | 37.37202835 | 36.416008 | 36.11351395 | 34.00672913 | 35.72619629
2427.878906 | -0.039096449 | -9.370563507 | 3.728883266 |  | 35.96097565 | 37.40424728 | 36.40022659 | 36.12829971 | 34.00808334 | 35.7159462
2427.978516 | -0.038803498 | -12.6944418 | 3.728876114 |  | 35.96094131 | 37.39916229 | 36.37133789 | 36.15742111 | 34.023983 | 35.70936584
2428.078125 | -0.038781356 | -12.64294624 | 3.728807211 |  | 35.96788788 | 37.40243149 | 36.35429764 | 36.15146637 | 34.01224136 | 35.7238884
2428.177734 | -0.038889793 | -8.818710804 | 3.728877306 |  | 35.94422913 | 37.39356232 | 36.33254242 | 36.17492294 | 34.00749969 | 35.71012878
2428.277344 | -0.038575836 | -12.47752762 | 3.728871584 |  | 35.97376251 | 37.36740112 | 36.30692291 | 36.15908432 | 34.01669312 | 35.73133087
2428.376953 | -0.038991985 | -5.261742532 | 3.728840828 |  | 35.95888901 | 37.36998367 | 36.31910706 | 36.21292496 | 34.03062439 | 35.69664764
2428.476563 | -0.039209428 | -10.45353556 | 3.728873968 |  | 35.90403366 | 37.38792038 | 36.29346085 | 36.2077179 | 34.03900146 | 35.70370483
2428.576172 | -0.039104397 | -9.769984722 | 3.728914499 |  | 35.94365311 | 37.34729767 | 36.30851364 | 36.23202133 | 34.05272293 | 35.73464584
2428.675781 | -0.038901716 | -9.392892838 | 3.728899002 |  | 35.92418671 | 37.36829758 | 36.30152893 | 36.19548035 | 34.03582764 | 35.71757126
2428.775391 | -0.038848349 | -9.149093151 | 3.728878498 |  | 35.9119873 | 37.33856583 | 36.32019424 | 36.23070908 | 34.06554031 | 35.69455338
2428.875 | -0.03882053 | -11.06531286 | 3.728849888 |  | 35.90867615 | 37.33285141 | 36.30419159 | 36.22031784 | 34.06003571 | 35.71899033
2428.974609 | -0.038968141 | -10.04818964 | 3.728929996 |  | 35.89493179 | 37.35547256 | 36.31102753 | 36.25318909 | 34.05253601 | 35.72909164
2429.074219 | -0.038762621 | -8.196907759 | 3.728896141 |  | 35.91265488 | 37.33358765 | 36.27668381 | 36.22737885 | 34.06532288 | 35.72011185
2429.173828 | -0.038637719 | -3.16073668 | 3.728853703 |  | 35.91317749 | 37.34674835 | 36.28055191 | 36.25396729 | 34.0699501 | 35.73599625
2429.273438 | -0.038638287 | -5.67278409 | 3.72887516 |  | 35.94549179 | 37.32960892 | 36.25959015 | 36.25335693 | 34.06232071 | 35.69789505
2429.373047 | -0.038244847 | -9.059092522 | 3.72883749 |  | 35.89662552 | 37.34420776 | 36.2374115 | 36.26124954 | 34.0580101 | 35.7145462
2429.472656 | -0.038103481 | -4.392266542 | 3.728876591 |  | 35.91971207 | 37.35512924 | 36.22373581 | 36.28196716 | 34.10275269 | 35.73897934
2429.572266 | -0.038622958 | -3.960718423 | 3.728838205 |  | 35.95858383 | 37.32204056 | 36.15607071 | 36.26960754 | 34.10971451 | 35.7668457
2429.671875 | -0.039010721 | -9.343904972 | 3.728841782 |  | 35.94005966 | 37.33675003 | 36.18161011 | 36.27267456 | 34.08457947 | 35.73823929
2429.771484 | -0.038479889 | -7.517230749 | 3.728883743 |  | 35.93362427 | 37.34142685 | 36.14710236 | 36.25634384 | 34.1046524 | 35.74597931
2429.871094 | -0.038210783 | -7.047403812 | 3.728901386 |  | 35.94694519 | 37.34791565 | 36.16459274 | 36.25487137 | 34.0775032 | 35.75944138
2429.970703 | -0.039007882 | -1.839661837 | 3.728862047 |  | 35.90000153 | 37.33994675 | 36.16253281 | 36.24565506 | 34.08509445 | 35.73192978
2430.070313 | -0.038914206 | -0.64868927 | 3.728874207 |  | 35.90766525 | 37.32600403 | 36.15907288 | 36.26780701 | 34.07573318 | 35.73098755
2430.169922 | -0.038777382 | -4.340316717 | 3.728905201 |  | 35.94176102 | 37.31548309 | 36.16194153 | 36.23330307 | 34.08899689 | 35.75585175
2430.269531 | -0.038876735 | -7.014821291 | 3.728861332 |  | 35.95991516 | 37.35570526 | 36.18585205 | 36.27038956 | 34.10155106 | 35.75244904
2430.369141 | -0.038243712 | -4.595736712 | 3.728838444 |  | 35.92229843 | 37.33787155 | 36.17349625 | 36.27992249 | 34.09843063 | 35.73387146
2430.46875 | -0.038466264 | -1.884092569 | 3.728871584 |  | 35.96729279 | 37.35150528 | 36.21076202 | 36.27774048 | 34.11415863 | 35.76047516
2430.568359 | -0.039035133 | -5.23964107 | 3.728863239 |  | 35.97142029 | 37.36001968 | 36.20479202 | 36.24136353 | 34.1006813 | 35.74385071
2430.667969 | -0.03817899 | -8.425213337 | 3.728831768 |  | 35.93819809 | 37.37227249 | 36.16811752 | 36.25641632 | 34.10425568 | 35.74527359
2430.767578 | -0.038119378 | -8.411314487 | 3.728871346 |  | 35.97951889 | 37.35382462 | 36.1983757 | 36.23007202 | 34.09680557 | 35.75660706
2430.867188 | -0.03897836 | -8.049260616 | 3.728851795 |  | 35.98970032 | 37.35877228 | 36.17037201 | 36.24884033 | 34.10173416 | 35.77832031
2430.966797 | -0.039127674 | -7.573054075 | 3.728845596 |  | 35.95258713 | 37.3972702 | 36.19596863 | 36.2372551 | 34.09685135 | 35.74233246
2431.066406 | -0.039002772 | -3.321826756 | 3.728809595 |  | 36.00083542 | 37.37804031 | 36.17514801 | 36.24047852 | 34.12718582 | 35.75699234
2431.166016 | -0.038903987 | -5.783063531 | 3.728845358 |  | 36.00485229 | 37.36132813 | 36.17828369 | 36.24668121 | 34.1231308 | 35.76177597
2431.265625 | -0.038716067 | -10.45353556 | 3.728849411 |  | 36.00829697 | 37.34150314 | 36.14893723 | 36.24719238 | 34.11349869 | 35.74024963
2431.365234 | -0.038729124 | -10.08259535 | 3.728805065 |  | 36.02123642 | 37.335495 | 36.21775818 | 36.26174545 | 34.12118912 | 35.74804688
2431.464844 | -0.039211699 | -5.553390622 | 3.728829622 |  | 36.10307693 | 37.31223297 | 36.20914841 | 36.24074554 | 34.10364151 | 35.75457382
2431.564453 | -0.038846078 | -8.686557293 | 3.728849411 |  | 36.11478806 | 37.33650589 | 36.26211929 | 36.28451157 | 34.09272385 | 35.74125671
2431.664063 | -0.03855483 | -4.453330368 | 3.728797436 |  | 36.04785538 | 37.32636642 | 36.19640732 | 36.24779892 | 34.10640717 | 35.73493958
2431.763672 | -0.038536663 | -8.164553165 | 3.728833437 |  | 36.06225204 | 37.33367157 | 36.23860168 | 36.25459671 | 34.1073494 | 35.74879456
2431.863281 | -0.038833588 | -3.650386631 | 3.728832006 |  | 36.06229019 | 37.33250809 | 36.24246979 | 36.28542328 | 34.10396957 | 35.76806259
2431.962891 | -0.038277776 | -4.704193354 | 3.728841305 |  | 36.11648178 | 37.34375381 | 36.21226501 | 36.30559158 | 34.11391068 | 35.78456879
2432.0625 | -0.039208292 | -2.960684299 | 3.72881794 |  | 36.15582657 | 37.34188461 | 36.21560287 | 36.27185822 | 34.12171173 | 35.74651337
2432.162109 | -0.039305942 | -3.264636397 | 3.728786707 |  | 36.14916611 | 37.36904144 | 36.2412796 | 36.3299408 | 34.10508728 | 35.75648117
2432.261719 | -0.038583785 | -1.16795969 | 3.728855133 |  | 36.1099472 | 37.30885696 | 36.18113708 | 36.28073502 | 34.13196945 | 35.75403976
2432.361328 | -0.038937483 | -2.141791105 | 3.728800297 |  | 36.07167053 | 37.32603455 | 36.20515442 | 36.33773804 | 34.13516998 | 35.7432251
2432.460938 | -0.038562778 | -5.129133761 | 3.728823662 |  | 36.09261703 | 37.31715393 | 36.18247604 | 36.29675293 | 34.1349144 | 35.76042557
2432.560547 | -0.038528147 | -7.705435038 | 3.728795528 |  | 36.08504486 | 37.33470535 | 36.23832703 | 36.289814 | 34.12155914 | 35.75230789
2432.660156 | -0.038802362 | -4.729712546 | 3.728794098 |  | 36.08668137 | 37.31759644 | 36.19948959 | 36.30728531 | 34.13059998 | 35.79496765
2432.759766 | -0.039199776 | -6.045546889 | 3.728824615 |  | 36.06332779 | 37.31619644 | 36.20210648 | 36.30841446 | 34.13744736 | 35.77040863
2432.859375 | -0.038365207 | -4.910397708 | 3.728804827 |  | 36.16552734 | 37.33128738 | 36.18507767 | 36.2983551 | 34.13364792 | 35.75496292
2432.958984 | -0.039081687 | -7.108923435 | 3.728815079 |  | 36.07362366 | 37.340168 | 36.25643921 | 36.30217361 | 34.14288712 | 35.75462341
2433.058594 | -0.038446393 | -2.005308628 | 3.728799343 |  | 36.07933044 | 37.30408859 | 36.2406311 | 36.25907516 | 34.14804459 | 35.74417496
2433.158203 | -0.039053301 | -3.321826756 | 3.728801727 |  | 36.1294632 | 37.32855606 | 36.23543167 | 36.31141663 | 34.13455963 | 35.75307083
2433.257813 | -0.038587191 | -7.331077337 | 3.728767872 |  | 36.13821411 | 37.33090973 | 36.24227905 | 36.28052521 | 34.16301346 | 35.76625443
2433.357422 | -0.038626932 | -5.18450135 | 3.728750706 |  | 36.16242981 | 37.29338074 | 36.26145172 | 36.30367279 | 34.1383934 | 35.74861526
2433.457031 | -0.038710957 | -5.976052642 | 3.728784084 |  | 36.15947342 | 37.33967972 | 36.2639122 | 36.28781891 | 34.11626434 | 35.76786041
2433.556641 | -0.03865248 | -2.25845027 | 3.72879529 |  | 36.06363297 | 37.28936005 | 36.2405014 | 36.29488373 | 34.13114929 | 35.73483276
2433.65625 | -0.038850052 | 3.462638378 | 3.728753328 |  | 36.09746552 | 37.3380661 | 36.31246185 | 36.32865143 | 34.1386528 | 35.76100159
2433.755859 | -0.038431064 | -2.560807347 | 3.728740692 |  | 36.13122177 | 37.30361938 | 36.24588013 | 36.2962265 | 34.15219498 | 35.77745819
2433.855469 | -0.039052733 | 1.275505066 | 3.728745937 |  | 36.18571091 | 37.34619141 | 36.28129578 | 36.34174728 | 34.12948227 | 35.76027298
2433.955078 | -0.038778517 | 0.038051128 | 3.728767633 |  | 36.16526031 | 37.31256866 | 36.2584877 | 36.32814407 | 34.16065216 | 35.74909592
2434.054688 | -0.038498057 | -0.496029615 | 3.728765249 |  | 36.15965271 | 37.33634949 | 36.30300903 | 36.35810089 | 34.13728333 | 35.74409866
2434.154297 | -0.038347039 | -7.752372026 | 3.728757858 |  | 36.17453384 | 37.31782532 | 36.26365662 | 36.36735153 | 34.14395905 | 35.76853943
2434.253906 | -0.038987444 | -3.883932948 | 3.728834629 |  | 36.15864944 | 37.35515976 | 36.29985428 | 36.3832283 | 34.13873672 | 35.78208542
2434.353516 | -0.038550288 | -4.890574753 | 3.728733301 |  | 36.13773727 | 37.27040482 | 36.2923317 | 36.38110352 | 34.1522522 | 35.76451492
2434.453125 | -0.038588894 | -9.603653908 | 3.728742361 |  | 36.1626358 | 37.30133438 | 36.29226303 | 36.39719772 | 34.1636467 | 35.78535843
2434.552734 | -0.039098152 | -4.023149371 | 3.728769064 |  | 36.18395233 | 37.2948494 | 36.2757988 | 36.42933273 | 34.14253235 | 35.75282288
2434.652344 | -0.038857432 | -5.150779605 | 3.728777409 |  | 36.20328522 | 37.26999283 | 36.26356888 | 36.42047119 | 34.1468277 | 35.75589371
2434.751953 | -0.0395495 | -6.305979729 | 3.728748798 |  | 36.18815231 | 37.26794052 | 36.2687149 | 36.46376038 | 34.14694977 | 35.74052811
2434.851563 | -0.038735937 | -4.414368004 | 3.728751183 |  | 36.18503952 | 37.23347855 | 36.28018951 | 36.42116928 | 34.13204193 | 35.75600815
2434.951172 | -0.03878533 | -2.642833352 | 3.728764057 |  | 36.19738388 | 37.26747513 | 36.25792313 | 36.4361763 | 34.157341 | 35.76102829
2435.050781 | -0.038589462 | -5.948027134 | 3.728735924 |  | 36.17940521 | 37.23357391 | 36.25419235 | 36.40805435 | 34.14971161 | 35.7574234
2435.150391 | -0.038433903 | -6.381170273 | 3.728737354 |  | 36.17232513 | 37.21737289 | 36.2576828 | 36.43926239 | 34.12571716 | 35.77076721
2435.25 | -0.039972462 | -7.954019547 | 3.728783131 |  | 36.18349838 | 37.22407913 | 36.22978973 | 36.40642548 | 34.1344986 | 35.75443649
2435.349609 | -0.038867652 | -4.423482001 | 3.728768587 |  | 36.1751709 | 37.20909119 | 36.27102661 | 36.45483398 | 34.14582825 | 35.74332047
2435.449219 | -0.038562211 | -4.728117585 | 3.728731632 |  | 36.18844223 | 37.22555542 | 36.2538414 | 36.41173172 | 34.1022377 | 35.76620865
2435.548828 | -0.039144706 | -11.04890728 | 3.728736401 |  | 36.20775604 | 37.23260117 | 36.26955414 | 36.40888214 | 34.13985062 | 35.74936295
2435.648438 | -0.038901716 | -4.172163337 | 3.728754759 |  | 36.19788361 | 37.22246933 | 36.26599121 | 36.39330673 | 34.11727905 | 35.79387665
2435.748047 | -0.039112345 | -10.69368887 | 3.728778362 |  | 36.20549393 | 37.20458221 | 36.2739563 | 36.41106796 | 34.11418915 | 35.73390961
2435.847656 | -0.039200344 | -9.567881584 | 3.728725672 |  | 36.21372223 | 37.19576263 | 36.28876495 | 36.38648987 | 34.14051437 | 35.76781082
2435.947266 | -0.038981198 | -8.814609051 | 3.728746414 |  | 36.19085693 | 37.17879486 | 36.25094986 | 36.43218231 | 34.11120224 | 35.76561356
2436.046875 | -0.039069765 | -10.53556108 | 3.728700161 |  | 36.22259521 | 37.17603683 | 36.27607727 | 36.46914291 | 34.13263321 | 35.74005508
2436.146484 | -0.039182744 | -11.24668121 | 3.728759527 |  | 36.18838882 | 37.18600845 | 36.28067398 | 36.42718124 | 34.12363052 | 35.76314926
2436.246094 | -0.03860252 | -6.436537743 | 3.728657722 |  | 36.19866943 | 37.19183731 | 36.2836647 | 36.43428802 | 34.11615753 | 35.76415634
2436.345703 | -0.039131648 | -3.621677458 | 3.728747606 |  | 36.21728516 | 37.12751007 | 36.27595901 | 36.43519211 | 34.10498428 | 35.78989029
2436.445313 | -0.039015263 | -3.937933415 | 3.728714466 |  | 36.2270813 | 37.11790085 | 36.31715393 | 36.44335556 | 34.08811188 | 35.77824783
2436.544922 | -0.039132784 | -9.559223652 | 3.728699446 |  | 36.16814041 | 37.14450836 | 36.31174088 | 36.42152023 | 34.08287811 | 35.75685883
2436.644531 | -0.038694493 | -8.978433609 | 3.728718996 |  | 36.20877838 | 37.13784027 | 36.33372116 | 36.49610519 | 34.09994888 | 35.77762985
2436.744141 | -0.039086797 | -6.017977118 | 3.728697538 |  | 36.18365097 | 37.0963707 | 36.34635925 | 36.4689827 | 34.08667374 | 35.77601624
2436.84375 | -0.03857981 | -5.168551803 | 3.728692532 |  | 36.18292999 | 37.14552689 | 36.32769775 | 36.48587418 | 34.08987427 | 35.78874588
2436.943359 | -0.039036269 | -11.42235374 | 3.728690147 |  | 36.13612747 | 37.10790634 | 36.35420227 | 36.45795441 | 34.1043396 | 35.76682281
2437.042969 | -0.038285156 | -7.236519337 | 3.728718519 |  | 36.18718338 | 37.14963913 | 36.42126465 | 36.48875427 | 34.09230042 | 35.7875061
2437.142578 | -0.038671783 | -9.468767166 | 3.728687763 |  | 36.17990875 | 37.13720703 | 36.38946915 | 36.4479332 | 34.08350372 | 35.78391647
2437.242188 | -0.038586623 | -6.52517128 | 3.7286973 |  | 36.1758461 | 37.11349106 | 36.40502548 | 36.49583435 | 34.09569931 | 35.75457382
2437.341797 | -0.039476263 | -14.16156769 | 3.728644609 |  | 36.16849136 | 37.13934326 | 36.41846466 | 36.47532272 | 34.07036591 | 35.75170135
2437.441406 | -0.039383722 | -4.340544567 | 3.728653908 |  | 36.16594696 | 37.16301727 | 36.46076202 | 36.44499588 | 34.08092117 | 35.75284195
2437.541016 | -0.038612739 | -8.58721447 | 3.728712559 |  | 36.14664078 | 37.14627457 | 36.45822144 | 36.42878723 | 34.04373932 | 35.7897377
2437.640625 | -0.038747292 | -5.562504768 | 3.728694677 |  | 36.18611908 | 37.17006302 | 36.50005722 | 36.47886658 | 34.05300522 | 35.73109436
2437.740234 | -0.038308433 | -1.983435154 | 3.728680134 |  | 36.15176773 | 37.13746643 | 36.51234818 | 36.45618057 | 34.03394318 | 35.77253723
2437.839844 | -0.038606494 | -9.266208172 | 3.728694677 |  | 36.11870193 | 37.16244125 | 36.54443359 | 36.46866226 | 34.05178452 | 35.75649643
2437.939453 | -0.038425387 | -7.740524054 | 3.728697538 |  | 36.16266251 | 37.09118652 | 36.53453064 | 36.39567184 | 34.06256485 | 35.75363159
2438.039063 | -0.038595139 | -7.836448908 | 3.728639841 |  | 36.1373558 | 37.11801529 | 36.53184891 | 36.4289856 | 34.05553436 | 35.78445053
2438.138672 | -0.038819962 | -13.21348286 | 3.728742361 |  | 36.1648941 | 37.13166809 | 36.5676651 | 36.41901016 | 34.0487175 | 35.75833511
2438.238281 | -0.038282885 | -3.892363399 | 3.728653193 |  | 36.14053345 | 37.12646484 | 36.52851486 | 36.41524506 | 34.05116272 | 35.77328491
2438.337891 | -0.038589462 | -12.01089048 | 3.728703022 |  | 36.09971619 | 37.11607361 | 36.57938004 | 36.37472153 | 34.02311707 | 35.77776718
2438.4375 | -0.038922154 | -4.493204147 | 3.728708982 |  | 36.13287735 | 37.11924744 | 36.56715012 | 36.37307739 | 34.03155518 | 35.76422501
2438.537109 | -0.039098152 | -7.337912798 | 3.728688717 |  | 36.12916183 | 37.09847641 | 36.57505798 | 36.36941147 | 34.04230118 | 35.76695633
2438.636719 | -0.038984605 | -8.087084055 | 3.728685617 |  | 36.16764069 | 37.06574631 | 36.56651306 | 36.30888367 | 34.02282715 | 35.77067947
2438.736328 | -0.038644532 | -9.216536999 | 3.728698492 |  | 36.08563232 | 37.09175491 | 36.57707977 | 36.34320068 | 34.03328323 | 35.76587296
2438.835938 | -0.037940542 | -9.252993107 | 3.728665352 |  | 36.1198349 | 37.09236908 | 36.5379715 | 36.32125473 | 34.03730392 | 35.78404999
2438.935547 | -0.038465696 | -8.745343208 | 3.72868824 |  | 36.07647324 | 37.07742691 | 36.57085419 | 36.35137939 | 34.0200386 | 35.78797531
2439.035156 | -0.039248601 | -7.253835917 | 3.728665352 |  | 36.13048553 | 37.10821152 | 36.55102539 | 36.29423141 | 34.01603317 | 35.75342941
2439.134766 | -0.038970412 | -9.831504345 | 3.72864604 |  | 36.09885025 | 37.12994766 | 36.57132721 | 36.34386444 | 34.03570175 | 35.75746155
2439.234375 | -0.038514521 | -4.050491363 | 3.728637218 |  | 36.04338074 | 37.10354996 | 36.57118988 | 36.27443314 | 34.01961517 | 35.78428268
2439.333984 | -0.038255634 | -6.41808176 | 3.728656769 |  | 36.07131195 | 37.13173676 | 36.55147552 | 36.29740524 | 34.00636292 | 35.74849701
2439.433594 | -0.038980063 | -8.347288609 | 3.728673697 |  | 36.09215164 | 37.13360977 | 36.54850388 | 36.26721573 | 34.01597595 | 35.76961136
2439.533203 | -0.03902094 | -8.635519028 | 3.72864604 |  | 36.03493881 | 37.14229584 | 36.58922577 | 36.27363968 | 34.01850891 | 35.74951935
2439.632813 | -0.038805769 | -8.30399704 | 3.728666306 |  | 36.10299683 | 37.16267395 | 36.58819199 | 36.26857758 | 34.01855087 | 35.76369858
2439.732422 | -0.039468882 | -11.63653278 | 3.728626013 |  | 36.04885864 | 37.16702271 | 36.62321472 | 36.30485535 | 34.01712799 | 35.79510498
2439.832031 | -0.038553127 | -7.818676472 | 3.728654861 |  | 36.01816177 | 37.18069839 | 36.61763382 | 36.27433014 | 34.04167557 | 35.72188568
2439.931641 | -0.038680299 | -3.262357831 | 3.728640556 |  | 36.05078506 | 37.155159 | 36.58568192 | 36.2515831 | 34.03574753 | 35.74998093
2440.03125 | -0.039087933 | -2.120828867 | 3.728610992 |  | 35.99682999 | 37.19866562 | 36.6188736 | 36.28099823 | 34.01440048 | 35.72941589
2440.130859 | -0.039498404 | -5.411895752 | 3.728709221 |  | 36.00687408 | 37.17095184 | 36.61314011 | 36.22140884 | 34.0370636 | 35.76299286
2440.230469 | -0.038780221 | -9.196713924 | 3.728645802 |  | 36.00306702 | 37.19883347 | 36.63750458 | 36.25825119 | 34.03165817 | 35.74982452
2440.330078 | -0.038361233 | -4.420064256 | 3.728637934 |  | 36.03590012 | 37.20252609 | 36.6094017 | 36.25609589 | 34.04890823 | 35.729599
2440.429688 | -0.039313891 | -7.111201763 | 3.728614092 |  | 35.99053192 | 37.19248581 | 36.65600204 | 36.23928452 | 34.04112625 | 35.75337601
2440.529297 | -0.038322627 | -2.153411388 | 3.728645802 |  | 36.01276398 | 37.20729446 | 36.6687088 | 36.23347855 | 34.02428436 | 35.73738098
2440.628906 | -0.038378832 | -3.887578547 | 3.728638172 |  | 36.02017212 | 37.20820999 | 36.67667389 | 36.21739578 | 34.05599213 | 35.7447319
2440.728516 | -0.03869506 | -5.265843868 | 3.728644371 |  | 36.00001526 | 37.2179718 | 36.6534462 | 36.23663712 | 34.02833557 | 35.7219162
2440.828125 | -0.038681435 | -7.555509567 | 3.728612423 |  | 35.99356461 | 37.20811462 | 36.67317581 | 36.23389816 | 34.06990433 | 35.73768997
2440.927734 | -0.038213054 | -6.736616135 | 3.728600502 |  | 35.97735596 | 37.2250061 | 36.67543793 | 36.22802734 | 34.03885651 | 35.72929001
2441.027344 | -0.038496921 | -4.846599698 | 3.728665829 |  | 35.97454834 | 37.22779846 | 36.69483948 | 36.19161606 | 34.03667068 | 35.74316406
2441.126953 | -0.038555398 | -1.773357391 | 3.728605509 |  | 36.01832962 | 37.19496155 | 36.67355728 | 36.21661758 | 34.03604126 | 35.73177719
2441.226563 | -0.038849484 | -6.046230555 | 3.728628159 |  | 35.9943924 | 37.17567825 | 36.67721939 | 36.18787384 | 34.04299545 | 35.73085022
2441.326172 | -0.038854026 | -6.349271059 | 3.72862792 |  | 35.97390366 | 37.20436096 | 36.71272278 | 36.19898987 | 34.03461075 | 35.72796631
2441.425781 | -0.038351013 | -5.591897368 | 3.728622913 |  | 35.98592758 | 37.20556641 | 36.69434738 | 36.19403458 | 34.02484512 | 35.75942612
2441.525391 | -0.038583217 | -11.16693401 | 3.728631973 |  | 35.98613739 | 37.20146561 | 36.72002029 | 36.21224213 | 34.02633667 | 35.75361633
2441.625 | -0.038800659 | -6.300055504 | 3.72863245 |  | 35.95328903 | 37.20306015 | 36.67376709 | 36.20145035 | 34.06496811 | 35.74939728
2441.724609 | -0.038043869 | -7.298950434 | 3.728579044 |  | 35.99413681 | 37.22291946 | 36.69311905 | 36.21795654 | 34.05691528 | 35.741642
2441.824219 | -0.039342845 | -6.129623532 | 3.728571177 |  | 35.93967819 | 37.2256546 | 36.69380951 | 36.17261124 | 34.03730774 | 35.75674438
2441.923828 | -0.038576972 | -1.126263142 | 3.72862339 |  | 35.9580307 | 37.24266434 | 36.72722244 | 36.22911835 | 34.03269196 | 35.73955154
2442.023438 | -0.038848349 | -12.88993645 | 3.728629589 |  | 35.93342972 | 37.2420845 | 36.71968079 | 36.18637085 | 34.05909729 | 35.7795372
2442.123047 | -0.038743318 | -6.946921825 | 3.728633165 |  | 35.93567657 | 37.23836136 | 36.71797562 | 36.23502731 | 34.03694534 | 35.73614502
2442.222656 | -0.038204538 | -11.91496563 | 3.728608608 |  | 35.9366188 | 37.25839615 | 36.69843674 | 36.24959183 | 34.04967117 | 35.7272644
2442.322266 | -0.038634313 | -7.453660488 | 3.728567123 |  | 35.95692825 | 37.21677399 | 36.68694305 | 36.28853989 | 34.05084229 | 35.78517151
2442.421875 | -0.038345904 | -11.07260418 | 3.728602171 |  | 35.93978119 | 37.23346329 | 36.67355728 | 36.30008316 | 34.04961777 | 35.77352524
2442.521484 | -0.038190912 | -10.22112799 | 3.728626251 |  | 35.92168808 | 37.20272827 | 36.67819977 | 36.34244919 | 34.06368256 | 35.72911453
2442.621094 | -0.038851755 | -7.554598331 | 3.728596926 |  | 35.91755676 | 37.20061493 | 36.67737198 | 36.34181595 | 34.07325363 | 35.75621796
2442.720703 | -0.038515089 | -9.317930222 | 3.728595734 |  | 35.9151535 | 37.20351028 | 36.64866257 | 36.36628723 | 34.06819916 | 35.76586151
2442.820313 | -0.039085662 | -5.912026763 | 3.728638887 |  | 35.93202209 | 37.23167419 | 36.65166855 | 36.3771553 | 34.05555725 | 35.74283218
2442.919922 | -0.039376341 | -8.837850094 | 3.728583813 |  | 35.8977623 | 37.21037674 | 36.67462158 | 36.38801575 | 34.08263779 | 35.73700333
2443.019531 | -0.038151171 | -3.880287349 | 3.728604555 |  | 35.94704819 | 37.20820236 | 36.64450836 | 36.39068985 | 34.0408287 | 35.73986053
2443.119141 | -0.03836691 | -7.239937067 | 3.728590488 |  | 35.91472244 | 37.22349548 | 36.61273193 | 36.40166473 | 34.06686783 | 35.7512207
2443.21875 | -0.039136758 | -2.507490396 | 3.728568792 |  | 35.94483185 | 37.21553421 | 36.62442017 | 36.41891098 | 34.06183243 | 35.76498795
2443.318359 | -0.038043869 | -5.311413884 | 3.728600025 |  | 35.93866348 | 37.22414017 | 36.62825012 | 36.44609451 | 34.05594635 | 35.76417923
2443.417969 | -0.03901583 | -3.721020162 | 3.728610516 |  | 35.91503143 | 37.20003128 | 36.65639114 | 36.4629364 | 34.06627655 | 35.73779297
2443.517578 | -0.03854234 | 2.558756351 | 3.728611946 |  | 35.92100143 | 37.20233917 | 36.59082413 | 36.4500351 | 34.08043289 | 35.74849319
2443.617188 | -0.038611603 | -6.096813202 | 3.728560448 |  | 35.91676712 | 37.212883 | 36.62081528 | 36.43497467 | 34.06977463 | 35.7881279
2443.716797 | -0.038113133 | -0.204609394 | 3.728580475 |  | 35.91762543 | 37.23418427 | 36.61146164 | 36.42873764 | 34.0864563 | 35.74445724
2443.816406 | -0.039198073 | -1.153377295 | 3.728613377 |  | 35.87055588 | 37.24817276 | 36.62865067 | 36.47196198 | 34.07194138 | 35.76795959
2443.916016 | -0.038871058 | 1.43203783 | 3.728620768 |  | 35.90638351 | 37.21907043 | 36.6169548 | 36.43975067 | 34.09707642 | 35.78105927
2444.015625 | -0.038391323 | -2.808252573 | 3.728580475 |  | 35.88030624 | 37.23798752 | 36.63768005 | 36.47987747 | 34.07225418 | 35.74991989
2444.115234 | -0.037934297 | -3.463093817 | 3.728565931 |  | 35.86929321 | 37.24683762 | 36.59413147 | 36.43372345 | 34.09939575 | 35.7638588
2444.214844 | -0.038404948 | -4.608951986 | 3.72857523 |  | 35.87056351 | 37.23561859 | 36.59962082 | 36.45213699 | 34.07168961 | 35.76521683
2444.314453 | -0.038527011 | -2.75516355 | 3.72857666 |  | 35.84266281 | 37.22062683 | 36.60579681 | 36.43186951 | 34.08758163 | 35.77004242
2444.414063 | -0.039051598 | -0.045570374 | 3.728574276 |  | 35.83211899 | 37.23992538 | 36.62886047 | 36.48371124 | 34.10257721 | 35.7521019
2444.513672 | -0.038869923 | -3.41775161 | 3.728583097 |  | 35.8431015 | 37.24193192 | 36.62924957 | 36.42632675 | 34.12189865 | 35.73848724
2444.613281 | -0.038370884 | -3.392915964 | 3.72857666 |  | 35.81596375 | 37.27359009 | 36.62031937 | 36.48315048 | 34.10889435 | 35.75298309
2444.712891 | -0.039004476 | -5.455187201 | 3.728550673 |  | 35.82423782 | 37.27313232 | 36.61709213 | 36.46564102 | 34.10332108 | 35.74197006
2444.8125 | -0.038592868 | -6.205497742 | 3.728580952 |  | 35.82666397 | 37.23012543 | 36.61319351 | 36.43603134 | 34.13713074 | 35.74916077
2444.912109 | -0.038247686 | -3.77319777 | 3.728607655 |  | 35.81083298 | 37.27980042 | 36.65358353 | 36.49425507 | 34.12346268 | 35.80153656
2445.011719 | -0.038781924 | -2.677922368 | 3.728590965 |  | 35.82097244 | 37.27401733 | 36.58771896 | 36.50581741 | 34.12849808 | 35.79333878
2445.111328 | -0.039389967 | -0.761703014 | 3.728574276 |  | 35.79772186 | 37.29064178 | 36.6299057 | 36.52833557 | 34.11373901 | 35.80347061
2445.210938 | -0.038956218 | -6.70950222 | 3.728591204 |  | 35.84072876 | 37.26796722 | 36.61194229 | 36.52031708 | 34.12236404 | 35.77972412
2445.310547 | -0.038768298 | -3.413194656 | 3.728539467 |  | 35.76631546 | 37.29559708 | 36.6264267 | 36.54198074 | 34.13524246 | 35.78045654
2445.410156 | -0.038582081 | -6.465018988 | 3.728554249 |  | 35.80385208 | 37.27312851 | 36.61569595 | 36.50008774 | 34.11670685 | 35.81518936
2445.509766 | -0.039134487 | -7.966095448 | 3.728624821 |  | 35.77340317 | 37.28808212 | 36.60370255 | 36.55197525 | 34.13517761 | 35.76241302
2445.609375 | -0.038310137 | -6.131446362 | 3.728526831 |  | 35.7794342 | 37.26553345 | 36.58171844 | 36.54656601 | 34.09871292 | 35.78552628
2445.708984 | -0.038814285 | -1.448443174 | 3.72855711 |  | 35.8024025 | 37.26701736 | 36.57523346 | 36.55237961 | 34.11444473 | 35.81853867
2445.808594 | -0.038205106 | -6.664843559 | 3.728572369 |  | 35.80313873 | 37.26847458 | 36.58877945 | 36.59075546 | 34.12911224 | 35.76270294
2445.908203 | -0.038598546 | -1.174339294 | 3.728533745 |  | 35.81765366 | 37.26160431 | 36.58240128 | 36.56801224 | 34.11180496 | 35.80321503
2446.007813 | -0.038909096 | -3.520739853 | 3.728528976 |  | 35.81082916 | 37.23102188 | 36.58125305 | 36.56850052 | 34.11480713 | 35.76890564
2446.107422 | -0.03882791 | -0.385750055 | 3.72853899 |  | 35.80792999 | 37.25790024 | 36.56964874 | 36.57711792 | 34.12405777 | 35.78280258
2446.207031 | -0.038795549 | -0.847830296 | 3.728534222 |  | 35.79732132 | 37.2407074 | 36.57629013 | 36.5866127 | 34.10729218 | 35.80764389
2446.306641 | -0.039093042 | -2.790935993 | 3.728529453 |  | 35.79552078 | 37.248703 | 36.54444122 | 36.58691788 | 34.10537338 | 35.80910492
2446.40625 | -0.03806374 | -3.859325141 | 3.728534698 |  | 35.77947235 | 37.22373581 | 36.54597855 | 36.60811234 | 34.11733627 | 35.80966568
2446.505859 | -0.038153442 | -6.33856225 | 3.728543282 |  | 35.7560463 | 37.22206116 | 36.53028488 | 36.5817337 | 34.0818367 | 35.80370712
2446.605469 | -0.038213054 | -3.904439479 | 3.728517532 |  | 35.79994583 | 37.22382355 | 36.53887558 | 36.59204102 | 34.08802414 | 35.80377579
2446.705078 | -0.039107803 | -6.196383715 | 3.728504658 |  | 35.76517487 | 37.21920395 | 36.50092316 | 36.57310104 | 34.09859848 | 35.79395294
2446.804688 | -0.038983469 | -2.8467592 | 3.728565931 |  | 35.79763412 | 37.25558472 | 36.49798965 | 36.59074783 | 34.0571022 | 35.76612854
2446.904297 | -0.038610468 | -7.596978188 | 3.728536606 |  | 35.74455261 | 37.2043457 | 36.48972321 | 36.58216858 | 34.07921982 | 35.82183456
2447.003906 | -0.038450367 | -0.086127281 | 3.728515625 |  | 35.76564407 | 37.24737167 | 36.49695587 | 36.54570389 | 34.06147766 | 35.82831192
2447.103516 | -0.038942593 | -7.609965801 | 3.728523493 |  | 35.73749542 | 37.23257446 | 36.47696686 | 36.49548721 | 34.06095886 | 35.79829407
2447.203125 | -0.038346472 | -2.43776834 | 3.728515625 |  | 35.75901413 | 37.27345657 | 36.49134445 | 36.48815536 | 34.04906845 | 35.8018074
2447.302734 | -0.038337388 | -2.563085794 | 3.728529215 |  | 35.76341248 | 37.27839279 | 36.48143768 | 36.44123459 | 34.04858017 | 35.79369354
2447.402344 | -0.038695628 | -2.035385132 | 3.728537083 |  | 35.76926422 | 37.27983475 | 36.53927612 | 36.41737747 | 34.04238129 | 35.79788589
2447.501953 | -0.038374291 | -1.240188122 | 3.728518009 |  | 35.79221344 | 37.25990677 | 36.49782562 | 36.36221695 | 34.01915359 | 35.82051468
2447.601563 | -0.038139816 | -4.151656821 | 3.728521109 |  | 35.77156448 | 37.27804565 | 36.53108978 | 36.35720825 | 34.02864075 | 35.78820801
2447.701172 | -0.03862012 | 0.214634895 | 3.72850132 |  | 35.75983429 | 37.27308655 | 36.52205658 | 36.32785034 | 34.03926468 | 35.80337524
2447.800781 | -0.038261879 | 0.676714897 | 3.728533983 |  | 35.74938965 | 37.28815842 | 36.5362854 | 36.33733749 | 34.00250626 | 35.79236221
2447.900391 | -0.039171389 | -0.526333809 | 3.728502989 |  | 35.79284668 | 37.27659988 | 36.50443649 | 36.26174927 | 34.05208969 | 35.80501175
2448 | -0.038607629 | -0.935780525 | 3.728507996 |  | 35.77929306 | 37.24985123 | 36.52766418 | 36.25740433 | 34.07025146 | 35.79831696
2448.099609 | -0.038842671 | 0.83142519 | 3.728501797 |  | 35.80544281 | 37.25647354 | 36.46831512 | 36.21549988 | 34.0291748 | 35.80555725
2448.199219 | -0.038661564 | -1.438189745 | 3.728553057 |  | 35.78137589 | 37.21219635 | 36.47454071 | 36.22881699 | 34.05790329 | 35.76899338
2448.298828 | -0.038475915 | 4.004010201 | 3.728541136 |  | 35.76985931 | 37.19564819 | 36.52804184 | 36.20563126 | 34.03621674 | 35.79647446
2448.398438 | -0.038843239 | -2.779771328 | 3.728551865 |  | 35.74028397 | 37.20604706 | 36.47841644 | 36.2014389 | 34.03840256 | 35.80283737
2448.498047 | -0.03863999 | 1.73895216 | 3.728533983 |  | 35.79734802 | 37.210186 | 36.48540878 | 36.24462891 | 34.04238129 | 35.79804611
2448.597656 | -0.03846456 | 0.448864937 | 3.72854948 |  | 35.7722435 | 37.19554901 | 36.48711395 | 36.23662567 | 34.02865982 | 35.81218338
2448.697266 | -0.039300833 | -2.160930395 | 3.728471994 |  | 35.78831482 | 37.1814003 | 36.48091125 | 36.23400116 | 34.03892899 | 35.7952652
2448.796875 | -0.038769434 | 1.224010468 | 3.728532791 |  | 35.7508812 | 37.15201569 | 36.48789978 | 36.21083832 | 34.03198242 | 35.80217361
2448.896484 | -0.039405864 | -2.817822218 | 3.728517294 |  | 35.73707199 | 37.18948364 | 36.52019882 | 36.26137543 | 34.05636215 | 35.80065536
2448.996094 | -0.038864813 | -3.327067256 | 3.728500843 |  | 35.74281311 | 37.11312103 | 36.5069809 | 36.27627182 | 34.02097702 | 35.78153229
2449.095703 | -0.038726854 | 1.688597202 | 3.728478193 |  | 35.75410461 | 37.14274216 | 36.51906204 | 36.30799103 | 34.03569031 | 35.80469894
2449.195313 | -0.039186151 | 0.18478632 | 3.728521824 |  | 35.71061325 | 37.11353683 | 36.49305344 | 36.36361694 | 34.02248764 | 35.79981232
2449.294922 | -0.038440148 | 0.369345188 | 3.728438377 |  | 35.73882294 | 37.13365555 | 36.54096985 | 36.39253616 | 34.04486847 | 35.8062973
2449.394531 | -0.038649642 | 0.001367092 | 3.72847414 |  | 35.75114059 | 37.12566376 | 36.51499939 | 36.37193298 | 34.03225708 | 35.81427002
2449.494141 | -0.039025482 | -5.542225957 | 3.728511095 |  | 35.73861694 | 37.1194725 | 36.52238083 | 36.43286133 | 33.99837875 | 35.79220963
2449.59375 | -0.038753537 | -5.300021291 | 3.72849679 |  | 35.73126221 | 37.07353592 | 36.52769852 | 36.41207504 | 34.02873611 | 35.80808258
2449.693359 | -0.038512818 | -4.167834193 | 3.728482246 |  | 35.74526596 | 37.09267044 | 36.53398514 | 36.49634933 | 34.01039886 | 35.81361008
2449.792969 | -0.039268472 | -7.361837149 | 3.728483677 |  | 35.75452805 | 37.09146881 | 36.50337219 | 36.47904968 | 34.01189423 | 35.80509186
2449.892578 | -0.038734234 | -0.866286039 | 3.728429079 |  | 35.72017288 | 37.08200836 | 36.54521561 | 36.5449028 | 34.01394653 | 35.79417419
2449.992188 | -0.039057843 | -3.163698792 | 3.728494167 |  | 35.74839401 | 37.07841873 | 36.53687668 | 36.55778503 | 34.00637436 | 35.80466461
2450.091797 | -0.038993689 | -3.255066633 | 3.728466511 |  | 35.69129944 | 37.08063507 | 36.47714615 | 36.54850388 | 33.9919014 | 35.75837326
2450.191406 | -0.038762621 | 1.576494694 | 3.728429317 |  | 35.67906952 | 37.08489227 | 36.4760704 | 36.57815552 | 33.98755264 | 35.79275513
2450.291016 | -0.038624094 | -3.52301836 | 3.728486061 |  | 35.68328857 | 37.10011292 | 36.47993088 | 36.569767 | 33.99579239 | 35.77041245
2450.390625 | -0.038645668 | 0.65598011 | 3.728491783 |  | 35.71681213 | 37.05322647 | 36.47438431 | 36.60218048 | 33.96706772 | 35.75680542
2450.490234 | -0.038640558 | 0.871070862 | 3.728445768 |  | 35.67451477 | 37.04123306 | 36.45679474 | 36.58991623 | 33.98365402 | 35.77713776
2450.589844 | -0.039441063 | -5.002677023 | 3.728515863 |  | 35.67388535 | 37.06361008 | 36.46140289 | 36.61791992 | 33.96390533 | 35.77396011
2450.689453 | -0.039000501 | -4.316164605 | 3.728522062 |  | 35.67340088 | 37.01499939 | 36.40527344 | 36.61722183 | 33.96684265 | 35.7759285
2450.789063 | -0.039047056 | -1.101655245 | 3.728494167 |  | 35.62561417 | 37.03843307 | 36.43061447 | 36.61192322 | 33.95564651 | 35.77777481
2450.888672 | -0.039232705 | 0.418105125 | 3.728416204 |  | 35.64793015 | 37.00786209 | 36.4132309 | 36.60958862 | 33.96242523 | 35.78163528
2450.988281 | -0.038341362 | 0.151064873 | 3.728410244 |  | 35.66016006 | 37.00678635 | 36.38242722 | 36.64856339 | 33.99638748 | 35.77671432
2451.087891 | -0.038142087 | -1.778142214 | 3.728506804 |  | 35.64957047 | 37.04422379 | 36.35637665 | 36.63910675 | 33.98228836 | 35.7649498
2451.1875 | -0.038361233 | 4.269454956 | 3.728427887 |  | 35.62752533 | 37.03068161 | 36.36424637 | 36.60639954 | 33.94484329 | 35.76995087
2451.287109 | -0.038785898 | -4.710573137 | 3.728444099 |  | 35.65106201 | 37.0083313 | 36.33035278 | 36.65844727 | 33.95690918 | 35.76290894
2451.386719 | -0.038975521 | 4.459026337 | 3.728467226 |  | 35.66540909 | 37.04522324 | 36.30768967 | 36.64683151 | 33.96972275 | 35.76176453
2451.486328 | -0.038658725 | 0.83507061 | 3.72841835 |  | 35.6573143 | 37.04455948 | 36.33521652 | 36.68354034 | 33.97808838 | 35.77780151
2451.585938 | -0.03904592 | 0.344053745 | 3.728477478 |  | 35.66101456 | 37.03897858 | 36.2804718 | 36.67213821 | 33.97700119 | 35.74406433
2451.685547 | -0.038754673 | 1.984802246 | 3.728455305 |  | 35.69250488 | 37.06953049 | 36.31821442 | 36.69490814 | 33.97162247 | 35.76305389
2451.785156 | -0.039611951 | -4.591407537 | 3.728431225 |  | 35.65188599 | 37.04252625 | 36.2813797 | 36.71250153 | 33.95612335 | 35.73939133
2451.884766 | -0.038737073 | -3.175091267 | 3.728437901 |  | 35.65843582 | 37.0524025 | 36.27434158 | 36.74998093 | 33.94333649 | 35.76932907
2451.984375 | -0.039228163 | 0.616790295 | 3.728417397 |  | 35.6959343 | 37.05792999 | 36.23090363 | 36.73305893 | 33.9772644 | 35.77145004
2452.083984 | -0.039006747 | 0.53316927 | 3.72846508 |  | 35.68621445 | 37.03815079 | 36.24417877 | 36.72284698 | 33.97395325 | 35.77046967
2452.183594 | -0.039187854 | -4.493204147 | 3.728489637 |  | 35.67986679 | 37.06190491 | 36.20425415 | 36.71086884 | 33.96612549 | 35.75896835
2452.283203 | -0.038668945 | -1.424519062 | 3.728503704 |  | 35.65551376 | 37.04006577 | 36.2301445 | 36.76539993 | 33.94340134 | 35.77587128
2452.382813 | -0.038313543 | 1.364366531 | 3.728464603 |  | 35.69504929 | 37.02262115 | 36.20515442 | 36.74341583 | 33.94927597 | 35.77267838
2452.482422 | -0.038993121 | 0.528156757 | 3.728426456 |  | 35.67215729 | 37.04107666 | 36.23232651 | 36.75668335 | 33.93831635 | 35.76519394
2452.582031 | -0.039074307 | -0.929400682 | 3.728443623 |  | 35.68058014 | 37.01615906 | 36.21944046 | 36.73406982 | 33.9467659 | 35.78490067
2452.681641 | -0.039867431 | -3.617576182 | 3.728444099 |  | 35.6778183 | 37.01380157 | 36.27685165 | 36.79170227 | 33.95615005 | 35.79387665
2452.78125 | -0.038700738 | -1.42520237 | 3.728435278 |  | 35.68327332 | 37.00648499 | 36.27523804 | 36.76495743 | 33.96489716 | 35.73823929
2452.880859 | -0.038397568 | -1.222415924 | 3.728467226 |  | 35.62544632 | 37.008564 | 36.31208038 | 36.75431824 | 33.93565369 | 35.78834534
2452.980469 | -0.039320704 | -0.035089016 | 3.728382111 |  | 35.66997147 | 37.0307312 | 36.29491806 | 36.784832 | 33.94360733 | 35.80425262
2453.080078 | -0.039149816 | -5.747974753 | 3.728443623 |  | 35.66897202 | 36.99327469 | 36.32442474 | 36.78351593 | 33.9508934 | 35.76215744
2453.179688 | -0.039078281 | 1.940599442 | 3.728401423 |  | 35.65753555 | 37.00600433 | 36.32836533 | 36.76540756 | 33.95057297 | 35.76651764
2453.279297 | -0.039006179 | -4.129327521 | 3.72841382 |  | 35.60287857 | 36.99628448 | 36.34374237 | 36.77449417 | 33.962883 | 35.78334808
2453.378906 | -0.039230434 | 1.815281868 | 3.728473186 |  | 35.63056183 | 37.00350952 | 36.34673309 | 36.76511002 | 33.94967651 | 35.74298096
2453.478516 | -0.039116319 | 0.630005836 | 3.72841239 |  | 35.6247139 | 37.01213837 | 36.3026123 | 36.77388763 | 33.93902588 | 35.76500702
2453.578125 | -0.038658725 | -3.044305325 | 3.728385448 |  | 35.63345337 | 37.0051918 | 36.35834503 | 36.78034973 | 33.94592667 | 35.74150085
2453.677734 | -0.038792143 | -5.181311488 | 3.728412151 |  | 35.6010704 | 36.99139023 | 36.29771805 | 36.74629974 | 33.98367691 | 35.78407288
2453.777344 | -0.039181609 | 0.288686275 | 3.728386879 |  | 35.59293747 | 37.01696396 | 36.30979156 | 36.7866745 | 33.94094849 | 35.77152252
2453.876953 | -0.038249389 | -1.490139723 | 3.728420258 |  | 35.57725906 | 36.98456192 | 36.29481506 | 36.74690247 | 33.93808746 | 35.76315689
2453.976563 | -0.039078849 | 2.069562435 | 3.728455067 |  | 35.58835983 | 36.98570251 | 36.2991333 | 36.80426025 | 33.93951035 | 35.75112915
2454.076172 | -0.039098719 | -4.083073929 | 3.728391647 |  | 35.57890701 | 36.94992447 | 36.29164886 | 36.73425293 | 33.94966888 | 35.76832199
2454.175781 | -0.038660429 | -2.795720816 | 3.728407383 |  | 35.59408951 | 36.98423767 | 36.28225327 | 36.71760941 | 33.91828918 | 35.76879883
2454.275391 | -0.039776026 | -3.660639822 | 3.728430748 |  | 35.5484314 | 36.93200684 | 36.28426361 | 36.68616867 | 33.93496704 | 35.7765007
2454.375 | -0.038748427 | 0.432231903 | 3.728395939 |  | 35.60575104 | 36.93964005 | 36.3080101 | 36.70804214 | 33.94638443 | 35.75862122
2454.474609 | -0.038428793 | -6.238535881 | 3.728401661 |  | 35.60674667 | 36.94159317 | 36.27865601 | 36.66213226 | 33.93432999 | 35.78756332
2454.574219 | -0.039373503 | -1.706825256 | 3.72837162 |  | 35.61299133 | 36.94039536 | 36.2990799 | 36.69895172 | 33.94852829 | 35.7765007
2454.673828 | -0.039335465 | -1.139706373 | 3.72834897 |  | 35.59443283 | 36.92956161 | 36.25878143 | 36.6572113 | 33.92037201 | 35.76413727
2454.773438 | -0.039283801 | -2.992811203 | 3.72841239 |  | 35.66469193 | 36.91636276 | 36.27942657 | 36.69284439 | 33.94421768 | 35.76247787
2454.873047 | -0.039294588 | -5.868051767 | 3.728396654 |  | 35.6401825 | 36.90281296 | 36.2808876 | 36.64163971 | 33.94557953 | 35.76506805
2454.972656 | -0.039664183 | -5.775316715 | 3.728401184 |  | 35.62043762 | 36.93301773 | 36.28818512 | 36.68181992 | 33.9437027 | 35.79059982
2455.072266 | -0.039073739 | 1.828269482 | 3.728380203 |  | 35.63806534 | 36.9370842 | 36.28865433 | 36.66628647 | 33.94926071 | 35.79432678
2455.171875 | -0.039409838 | -1.640748501 | 3.728348732 |  | 35.63639832 | 36.90103912 | 36.27575302 | 36.64939499 | 33.93408203 | 35.79682541
2455.271484 | -0.038890361 | -4.409810998 | 3.728406668 |  | 35.63374329 | 36.91741943 | 36.31602859 | 36.6782341 | 33.95780945 | 35.77160645
2455.371094 | -0.039644312 | -3.194230676 | 3.728361368 |  | 35.6531105 | 36.90330505 | 36.27399063 | 36.66747665 | 33.9800148 | 35.79214096
2455.470703 | -0.038489541 | 0.122355461 | 3.728366375 |  | 35.66226959 | 36.89648438 | 36.30420303 | 36.67295837 | 33.98492813 | 35.78308105
2455.570313 | -0.03943425 | -3.982136339 | 3.728351831 |  | 35.66905212 | 36.86805725 | 36.30172348 | 36.70836258 | 34.00813675 | 35.79639053
2455.669922 | -0.038739911 | -4.427355453 | 3.728350163 |  | 35.67244339 | 36.85118103 | 36.28401184 | 36.6701088 | 33.97526169 | 35.79114532
2455.769531 | -0.038960192 | -4.217049807 | 3.728382349 |  | 35.71028519 | 36.84653473 | 36.28337479 | 36.69202042 | 33.97230148 | 35.77865982
2455.869141 | -0.038757511 | -3.527803242 | 3.728336811 |  | 35.70420456 | 36.86320496 | 36.31882477 | 36.72264862 | 33.9874115 | 35.8038559
2455.96875 | -0.039222485 | -0.979072094 | 3.728311062 |  | 35.70843124 | 36.83741379 | 36.31510162 | 36.66915894 | 33.99104691 | 35.76993561
2456.068359 | -0.0388756 | 0.963577747 | 3.728331327 |  | 35.72096634 | 36.87055206 | 36.29581451 | 36.72079086 | 33.98364258 | 35.78526688
2456.167969 | -0.039241788 | -0.399193287 | 3.728366375 |  | 35.71736145 | 36.86547089 | 36.33805084 | 36.71307373 | 34.01483917 | 35.78829575
2456.267578 | -0.038541204 | 0.07086134 | 3.728413582 |  | 35.71599579 | 36.81331253 | 36.29615021 | 36.7062912 | 34.00144196 | 35.79356003
2456.367188 | -0.039176499 | -2.548959136 | 3.728349447 |  | 35.75614929 | 36.82537079 | 36.33092499 | 36.73883438 | 34.00327301 | 35.80973053
2456.466797 | -0.039108939 | 0.774690151 | 3.728277683 |  | 35.71141815 | 36.83310318 | 36.30891418 | 36.75146866 | 34.02183533 | 35.8179512
2456.566406 | -0.039187286 | -0.533397198 | 3.728346348 |  | 35.74422455 | 36.82865143 | 36.35799408 | 36.71964645 | 34.01276016 | 35.80960846
2456.666016 | -0.038992553 | -0.157671928 | 3.728285789 |  | 35.76765823 | 36.82807159 | 36.3360405 | 36.72134018 | 33.99046707 | 35.78492737
2456.765625 | -0.039350793 | -0.692436457 | 3.728305101 |  | 35.76679611 | 36.83737946 | 36.38775253 | 36.73616791 | 34.00902557 | 35.80220413
2456.865234 | -0.038814852 | -2.942000628 | 3.728319645 |  | 35.78702927 | 36.84865189 | 36.36819077 | 36.72817993 | 34.02747345 | 35.78460312
2456.964844 | -0.038780221 | -4.00947836 | 3.72836113 |  | 35.76889038 | 36.84057617 | 36.42314911 | 36.74890518 | 34.0135994 | 35.7926712
2457.064453 | -0.038611036 | 0.529295921 | 3.728327274 |  | 35.79514313 | 36.86166382 | 36.3796196 | 36.72984314 | 34.02295685 | 35.79736328
2457.164063 | -0.039125971 | -4.548343882 | 3.728330135 |  | 35.76810837 | 36.8641777 | 36.4148941 | 36.71862793 | 34.01068878 | 35.78884506
2457.263672 | -0.038643397 | -3.490891516 | 3.728316069 |  | 35.73308182 | 36.85434723 | 36.40288925 | 36.68684769 | 34.03157806 | 35.80657578
2457.363281 | -0.038638855 | -2.139512539 | 3.728339195 |  | 35.71969604 | 36.84946823 | 36.43613052 | 36.69934082 | 34.04314804 | 35.79160309
2457.462891 | -0.039242924 | -2.252298355 | 3.728310823 |  | 35.74121857 | 36.84252548 | 36.43037796 | 36.66941452 | 34.05640793 | 35.82835388
2457.5625 | -0.039774323 | -3.112204671 | 3.728314877 |  | 35.73794556 | 36.85045242 | 36.40988159 | 36.69571686 | 34.04648972 | 35.80303574
2457.662109 | -0.039198641 | -4.869840384 | 3.72828269 |  | 35.73432541 | 36.84279251 | 36.45137405 | 36.66059113 | 34.05119324 | 35.79497528
2457.761719 | -0.039439928 | -3.608006477 | 3.728333712 |  | 35.7621727 | 36.85586548 | 36.45163345 | 36.70534897 | 34.07971191 | 35.80695724
2457.861328 | -0.039914554 | -4.378823385 | 3.728289127 |  | 35.76344681 | 36.83444214 | 36.46573257 | 36.66982269 | 34.04544067 | 35.79712677
2457.960938 | -0.038497489 | 0.915729523 | 3.7283566 |  | 35.71872711 | 36.84485245 | 36.4710083 | 36.73068619 | 34.0605278 | 35.79030991
2458.060547 | -0.039397915 | -3.823324829 | 3.728276491 |  | 35.72413254 | 36.85502625 | 36.47098541 | 36.71370697 | 34.03779221 | 35.7975235
2458.160156 | -0.03932922 | 3.206306458 | 3.72830987 |  | 35.71068573 | 36.86900711 | 36.47406769 | 36.74153137 | 34.04571533 | 35.81735611
2458.259766 | -0.039456392 | -10.06391144 | 3.728303671 |  | 35.7200737 | 36.88201141 | 36.48574829 | 36.74367905 | 34.06778717 | 35.80148697
2458.359375 | -0.038811446 | -6.740034103 | 3.72834444 |  | 35.73192596 | 36.89159393 | 36.48941803 | 36.74268723 | 34.06502151 | 35.82218933
2458.458984 | -0.038867652 | -6.974263906 | 3.728391171 |  | 35.6842308 | 36.885952 | 36.51873779 | 36.72219086 | 34.06168365 | 35.8126297
2458.558594 | -0.039922502 | -3.382207036 | 3.728312969 |  | 35.69981384 | 36.8497963 | 36.52243423 | 36.69147873 | 34.08263016 | 35.80367661
2458.658203 | -0.039698815 | -10.30041981 | 3.72836113 |  | 35.71608353 | 36.90099716 | 36.54829407 | 36.66022873 | 34.05649567 | 35.78219223
2458.757813 | -0.038861974 | -6.82000947 | 3.728318214 |  | 35.69312668 | 36.87129211 | 36.52373505 | 36.6640358 | 34.08137131 | 35.82000351
2458.857422 | -0.039016966 | -5.247388005 | 3.728344917 |  | 35.70763397 | 36.88223648 | 36.50959015 | 36.62978745 | 34.0680809 | 35.79757309
2458.957031 | -0.038976089 | -5.221868753 | 3.728278637 |  | 35.73565292 | 36.89794922 | 36.50106049 | 36.59139252 | 34.07201767 | 35.82870102
2459.056641 | -0.03871266 | -7.153581858 | 3.728297234 |  | 35.70650482 | 36.90346527 | 36.53188705 | 36.5883255 | 34.06869125 | 35.80781555
2459.15625 | -0.039200344 | -9.055902958 | 3.72826767 |  | 35.70125961 | 36.84925461 | 36.48324585 | 36.53174973 | 34.09220123 | 35.80764389
2459.255859 | -0.039381451 | -4.565660477 | 3.728319645 |  | 35.72716141 | 36.89178467 | 36.4877243 | 36.52265167 | 34.09634399 | 35.80401993
2459.355469 | -0.039764104 | -4.078289092 | 3.728316069 |  | 35.70877838 | 36.88472748 | 36.4576149 | 36.48601151 | 34.10620499 | 35.82584
2459.455078 | -0.039764104 | -9.160713673 | 3.728277922 |  | 35.71508026 | 36.90061188 | 36.4697113 | 36.50351715 | 34.10848999 | 35.82580566
2459.554688 | -0.03888809 | -6.29891634 | 3.728325129 |  | 35.73993683 | 36.90233231 | 36.49921799 | 36.48707199 | 34.12452698 | 35.79383469
2459.654297 | -0.039016966 | -7.928272247 | 3.72826767 |  | 35.75356293 | 36.89479446 | 36.53201675 | 36.5087471 | 34.09337616 | 35.82416153
2459.753906 | -0.039082823 | -7.197101355 | 3.728253365 |  | 35.77882004 | 36.92395782 | 36.52693939 | 36.49798203 | 34.09200287 | 35.78701401
2459.853516 | -0.039344548 | -4.883511364 | 3.728325605 |  | 35.76031494 | 36.95760727 | 36.52687454 | 36.55681992 | 34.09397507 | 35.78496933
2459.953125 | -0.039203183 | -9.165726185 | 3.728270054 |  | 35.80382538 | 36.91222382 | 36.5326004 | 36.51073074 | 34.09870529 | 35.81043243
2460.052734 | -0.03849465 | -7.437255383 | 3.728281975 |  | 35.81350327 | 36.91245651 | 36.5471344 | 36.55773163 | 34.10386276 | 35.81443024
2460.152344 | -0.038961328 | -8.803900242 | 3.728238344 |  | 35.79311752 | 36.94158554 | 36.54009247 | 36.57210159 | 34.11787796 | 35.81674576
2460.251953 | -0.039312188 | -4.115200818 | 3.728286266 |  | 35.84248352 | 36.93946075 | 36.55315781 | 36.61026764 | 34.09267807 | 35.82099533
2460.351563 | -0.039576752 | -12.11410618 | 3.728234768 |  | 35.8734436 | 36.92173386 | 36.55500793 | 36.58980179 | 34.12486267 | 35.81609344
2460.451172 | -0.038432767 | -6.026407599 | 3.72823143 |  | 35.84397507 | 36.94538116 | 36.55339813 | 36.58799744 | 34.11544418 | 35.83070755
2460.550781 | -0.038900012 | -11.74521732 | 3.728262424 |  | 35.86287308 | 36.93695068 | 36.54934692 | 36.62348938 | 34.098526 | 35.81809998
2460.650391 | -0.039439928 | -7.152215004 | 3.728266001 |  | 35.87225723 | 36.90591049 | 36.52505875 | 36.61501312 | 34.13288116 | 35.84658432
2460.75 | -0.039416651 | -8.757646561 | 3.728242874 |  | 35.85655975 | 36.94609451 | 36.51902771 | 36.60041809 | 34.10012817 | 35.81030655
2460.849609 | -0.039108371 | -8.387162209 | 3.728250027 |  | 35.86776733 | 36.9190979 | 36.45198822 | 36.60832596 | 34.09711838 | 35.81967545
2460.949219 | -0.038791575 | -11.16055393 | 3.728235722 |  | 35.86624527 | 36.93381119 | 36.46772385 | 36.58710098 | 34.10648346 | 35.81422043
2461.048828 | -0.03922646 | -7.002061844 | 3.728269577 |  | 35.9115181 | 36.92309952 | 36.43866348 | 36.60716248 | 34.12817001 | 35.80870819
2461.148438 | -0.03902832 | -10.09512711 | 3.72826004 |  | 35.88166428 | 36.9348259 | 36.44944763 | 36.60100555 | 34.13469696 | 35.84614944
2461.248047 | -0.039493295 | -8.448681831 | 3.728264332 |  | 35.91059875 | 36.89270782 | 36.41728592 | 36.60351563 | 34.16764069 | 35.84346008
2461.347656 | -0.039463773 | -9.381500244 | 3.728219271 |  | 35.89606476 | 36.89731979 | 36.42444611 | 36.60584641 | 34.14696884 | 35.83699036
2461.447266 | -0.039055572 | -2.172778606 | 3.728246689 |  | 35.89687347 | 36.91043472 | 36.43439865 | 36.62549591 | 34.13677216 | 35.83787155
2461.546875 | -0.039238382 | -12.17676544 | 3.728296757 |  | 35.89067841 | 36.90823746 | 36.40943146 | 36.59325409 | 34.11116791 | 35.83570862
2461.646484 | -0.038527579 | -8.751494884 | 3.728181839 |  | 35.89225006 | 36.90505219 | 36.42816162 | 36.62884521 | 34.09337234 | 35.80799484
2461.746094 | -0.038691654 | -5.01703155 | 3.72826004 |  | 35.91314316 | 36.93508148 | 36.42343903 | 36.61580276 | 34.11547852 | 35.82730865
2461.845703 | -0.038676893 | -6.653223276 | 3.728274345 |  | 35.90945435 | 36.92951584 | 36.43150711 | 36.59770966 | 34.10002136 | 35.80622482
2461.945313 | -0.03928153 | -6.333321571 | 3.72826004 |  | 35.86665344 | 36.95332336 | 36.43991852 | 36.60773087 | 34.11786652 | 35.81407928
2462.044922 | -0.038611603 | -8.484682083 | 3.728192329 |  | 35.88929749 | 36.93854523 | 36.44164276 | 36.60570526 | 34.11683273 | 35.80592346
2462.144531 | -0.038732531 | -8.797976494 | 3.728141785 |  | 35.89225006 | 36.93777466 | 36.41635895 | 36.62209702 | 34.13265991 | 35.79807663
2462.244141 | -0.03900845 | -4.568394661 | 3.728225708 |  | 35.87426376 | 36.91506958 | 36.45016861 | 36.6435051 | 34.10088348 | 35.81219482
2462.34375 | -0.039289478 | -12.60033894 | 3.728208542 |  | 35.89518356 | 36.91842651 | 36.45291901 | 36.62038803 | 34.14890289 | 35.8124733
2462.443359 | -0.039104965 | -7.230823278 | 3.728256226 |  | 35.87800598 | 36.89958954 | 36.49835587 | 36.63332367 | 34.1317749 | 35.81122589
2462.542969 | -0.039171957 | -5.791266203 | 3.728204727 |  | 35.88089371 | 36.91362381 | 36.47159958 | 36.64323044 | 34.13927078 | 35.80902863
2462.642578 | -0.038423116 | -4.522141099 | 3.728206158 |  | 35.87197495 | 36.90666199 | 36.48855591 | 36.63725281 | 34.10696411 | 35.82784271
2462.742188 | -0.039345684 | -5.740227818 | 3.728191853 |  | 35.87179565 | 36.89408875 | 36.476017 | 36.60622025 | 34.1576767 | 35.82022858
2462.841797 | -0.038718338 | -14.16179562 | 3.728223801 |  | 35.88076401 | 36.88829422 | 36.49770737 | 36.62679291 | 34.16701508 | 35.84346008
2462.941406 | -0.039106668 | -10.83746243 | 3.728224993 |  | 35.89554977 | 36.90147781 | 36.50184631 | 36.60063171 | 34.1325264 | 35.82302475
2463.041016 | -0.039036836 | -3.786868811 | 3.728190899 |  | 35.90095901 | 36.90871811 | 36.51334381 | 36.60710144 | 34.14662933 | 35.82998276
2463.140625 | -0.039164009 | -8.405390263 | 3.728176117 |  | 35.92219162 | 36.90167618 | 36.50693893 | 36.6119194 | 34.15657043 | 35.82874298
2463.240234 | -0.03949954 | -7.185481071 | 3.728240728 |  | 35.90216064 | 36.89823914 | 36.50778961 | 36.59949112 | 34.16836166 | 35.82863998
2463.339844 | -0.038735937 | -7.067682505 | 3.728221416 |  | 35.89712143 | 36.91635132 | 36.50111771 | 36.57306671 | 34.15945053 | 35.82114029
2463.439453 | -0.038397 | -7.401027441 | 3.728179455 |  | 35.88727188 | 36.92692566 | 36.5090332 | 36.60225296 | 34.1700325 | 35.84193039
2463.539063 | -0.038956218 | -9.191928864 | 3.728193045 |  | 35.9062233 | 36.90625763 | 36.48261642 | 36.61357117 | 34.14793777 | 35.82114029
2463.638672 | -0.039028888 | -9.834694386 | 3.728147507 |  | 35.89742661 | 36.92878723 | 36.50016022 | 36.62562943 | 34.16490936 | 35.80890656
2463.738281 | -0.038980063 | -3.980997086 | 3.728202581 |  | 35.91023636 | 36.91664505 | 36.47983551 | 36.62693787 | 34.14208221 | 35.83761215
2463.837891 | -0.039045352 | -7.436571836 | 3.728182793 |  | 35.89541245 | 36.97691727 | 36.4968338 | 36.66052246 | 34.18189621 | 35.81080627
2463.9375 | -0.039770349 | -6.804059982 | 3.728184223 |  | 35.89356232 | 36.95398712 | 36.47397995 | 36.6822052 | 34.1827507 | 35.82021713
2464.037109 | -0.039216808 | -8.274148703 | 3.728108644 |  | 35.88747025 | 36.92821884 | 36.50575638 | 36.68695068 | 34.16037369 | 35.82627487
2464.136719 | -0.039145841 | -5.580277085 | 3.728091478 |  | 35.88485336 | 36.97017288 | 36.47851944 | 36.71396255 | 34.16426468 | 35.80353928
2464.236328 | -0.039201479 | -9.056358337 | 3.728186846 |  | 35.88940811 | 36.95562744 | 36.46276474 | 36.71405792 | 34.17581177 | 35.83174133
2464.335938 | -0.039139029 | -3.666791797 | 3.728199482 |  | 35.90257645 | 36.943573 | 36.47135544 | 36.73651886 | 34.17346954 | 35.80832672
2464.435547 | -0.038444122 | -6.386410713 | 3.728151083 |  | 35.89632034 | 36.99187851 | 36.45441437 | 36.76162338 | 34.16429138 | 35.80841827
2464.535156 | -0.038813717 | -3.268965483 | 3.728215456 |  | 35.90255737 | 36.96485901 | 36.45412064 | 36.78090668 | 34.18631363 | 35.81621933
2464.634766 | -0.038936347 | -9.36851263 | 3.728164673 |  | 35.89826965 | 36.97836685 | 36.43114471 | 36.78974152 | 34.14790344 | 35.78621674
2464.734375 | -0.039005043 | -9.367601395 | 3.728191853 |  | 35.91887665 | 36.97156906 | 36.4358902 | 36.76837921 | 34.18305206 | 35.79314041
2464.833984 | -0.039330923 | -7.195734262 | 3.728153706 |  | 35.91954803 | 37.01127243 | 36.41980362 | 36.7965126 | 34.15436935 | 35.81903839
2464.933594 | -0.039064655 | -5.439465642 | 3.728175163 |  | 35.91756439 | 37.01484299 | 36.43461227 | 36.81224823 | 34.15892792 | 35.83303833
2465.033203 | -0.038668945 | -5.241919637 | 3.728163242 |  | 35.90880203 | 37.03422928 | 36.385849 | 36.80337906 | 34.15984726 | 35.83180618
2465.132813 | -0.039552907 | -4.916777492 | 3.728204966 |  | 35.91529846 | 37.06137848 | 36.4078598 | 36.80392075 | 34.18519211 | 35.82724762
2465.232422 | -0.039236679 | -3.74038738 | 3.728134871 |  | 35.89801788 | 37.00992584 | 36.3795433 | 36.79361343 | 34.19057465 | 35.80211258
2465.332031 | -0.038768866 | -3.695273042 | 3.72814703 |  | 35.90042114 | 37.05970001 | 36.38277435 | 36.83636093 | 34.16770935 | 35.79084396
2465.431641 | -0.038687112 | -8.682000637 | 3.728157997 |  | 35.89378738 | 37.05397797 | 36.3669281 | 36.80051041 | 34.18542099 | 35.80987167
2465.53125 | -0.038605358 | -3.26600337 | 3.728151798 |  | 35.91455841 | 37.07349014 | 36.3926239 | 36.84915543 | 34.13792419 | 35.81840515
2465.630859 | -0.038405516 | -3.417979479 | 3.72816062 |  | 35.87609863 | 37.05452347 | 36.36859894 | 36.83000946 | 34.18533325 | 35.77451324
2465.730469 | -0.038109159 | -7.086593866 | 3.728158951 |  | 35.8663826 | 37.03829575 | 36.3885498 | 36.83414841 | 34.16809464 | 35.79122925
2465.830078 | -0.03894827 | -1.562823772 | 3.728139639 |  | 35.86513901 | 37.04895401 | 36.35409546 | 36.84152603 | 34.16226196 | 35.77093506
2465.929688 | -0.037969496 | -6.7457304 | 3.728145361 |  | 35.82328033 | 37.05022049 | 36.38136673 | 36.86703873 | 34.17486572 | 35.7742691
2466.029297 | -0.039288343 | -11.24690914 | 3.728162766 |  | 35.84973526 | 37.06917191 | 36.37607574 | 36.85112381 | 34.15933609 | 35.8135643
2466.128906 | -0.038928399 | -11.80445814 | 3.728146553 |  | 35.84593201 | 37.04990768 | 36.37612152 | 36.83612442 | 34.17643356 | 35.79918671
2466.228516 | -0.039339439 | -8.327921391 | 3.7281394 |  | 35.84738922 | 37.06064224 | 36.39332962 | 36.85853195 | 34.16669083 | 35.80765915
2466.328125 | -0.038827343 | -7.819132328 | 3.728137493 |  | 35.82706451 | 37.08070374 | 36.40143204 | 36.84704971 | 34.17676926 | 35.80331802
2466.427734 | -0.039267337 | -8.526378632 | 3.728134871 |  | 35.79535294 | 37.04420853 | 36.40235901 | 36.8985939 | 34.16230392 | 35.80241394
2466.527344 | -0.039235543 | -7.368900537 | 3.728160381 |  | 35.76488876 | 37.04180527 | 36.39221954 | 36.84748077 | 34.14417648 | 35.81718826
2466.626953 | -0.039257685 | -11.46177149 | 3.728102446 |  | 35.77045059 | 37.07294846 | 36.40490341 | 36.86964798 | 34.12207413 | 35.81951141
2466.726563 | -0.038567888 | -6.030053139 | 3.728157282 |  | 35.74821854 | 37.08264542 | 36.39281082 | 36.91042709 | 34.14021301 | 35.7884407
2466.826172 | -0.039139596 | -7.555737495 | 3.728131056 |  | 35.7134285 | 37.05817795 | 36.42830658 | 36.87558365 | 34.11605072 | 35.78914261
2466.925781 | -0.038842104 | -10.0472784 | 3.728128672 |  | 35.73439026 | 37.09358597 | 36.38060379 | 36.86950684 | 34.12656403 | 35.80170059
2467.025391 | -0.039659073 | -9.64648962 | 3.728147507 |  | 35.70622635 | 37.08760071 | 36.40830994 | 36.9075737 | 34.09719467 | 35.793396
2467.125 | -0.038969844 | -8.176629066 | 3.728197813 |  | 35.70901489 | 37.05811691 | 36.39435196 | 36.88800812 | 34.10749435 | 35.7975235
2467.224609 | -0.039177067 | -6.549551487 | 3.728114367 |  | 35.71554947 | 37.07512665 | 36.41077805 | 36.94139481 | 34.10534668 | 35.78528976
2467.324219 | -0.039546662 | -5.269261599 | 3.728166103 |  | 35.69478226 | 37.02985001 | 36.38065338 | 36.93656158 | 34.09653091 | 35.784935
2467.423828 | -0.039072036 | -9.598186016 | 3.728153467 |  | 35.6955719 | 37.04064941 | 36.41883087 | 36.96824265 | 34.09040833 | 35.8162117
2467.523438 | -0.039185015 | -4.813105702 | 3.72811985 |  | 35.70010757 | 37.02820587 | 36.3664093 | 36.92102814 | 34.06938171 | 35.81814575
2467.623047 | -0.03901583 | -6.00225544 | 3.72816658 |  | 35.72291946 | 37.04122162 | 36.38225174 | 36.96895599 | 34.09857178 | 35.81148911
2467.722656 | -0.03888071 | -16.68272972 | 3.728139639 |  | 35.69852829 | 37.00660706 | 36.34778976 | 36.97479248 | 34.11068344 | 35.81172562
2467.822266 | -0.038719473 | -8.533442497 | 3.728125572 |  | 35.69187546 | 37.02766418 | 36.35890198 | 37.00003433 | 34.0596962 | 35.80812073
2467.921875 | -0.039274717 | -10.44350958 | 3.728079557 |  | 35.69792557 | 37.01341629 | 36.34911728 | 36.97399521 | 34.10358047 | 35.80874634
2468.021484 | -0.038988011 | -6.808844805 | 3.72809124 |  | 35.66205978 | 37.02552414 | 36.38665009 | 36.98168182 | 34.0754776 | 35.81342316
2468.121094 | -0.038778517 | -8.905066013 | 3.728127003 |  | 35.63433838 | 37.0201149 | 36.37177658 | 37.00580978 | 34.08967972 | 35.79246902
2468.220703 | -0.039576184 | -6.314182281 | 3.728094101 |  | 35.63678741 | 37.02061081 | 36.40953064 | 37.03334045 | 34.11868286 | 35.80843353
2468.320313 | -0.039543823 | -7.457761765 | 3.72808218 |  | 35.60414124 | 36.98450851 | 36.39797211 | 36.98345566 | 34.0873909 | 35.81204605
2468.419922 | -0.039288343 | -7.785638094 | 3.728098869 |  | 35.5242691 | 36.97943497 | 36.4241066 | 37.0144577 | 34.06620407 | 35.8293457
2468.519531 | -0.039410973 | -8.827368736 | 3.728119135 |  | 35.538414 | 36.9995079 | 36.42739868 | 36.99179459 | 34.05520248 | 35.80995178
2468.619141 | -0.038919883 | -15.33864117 | 3.728114367 |  | 35.52858734 | 36.9860611 | 36.45698166 | 37.03163528 | 34.09587479 | 35.83179855
2468.71875 | -0.039343981 | -10.10811424 | 3.728107929 |  | 35.4805069 | 36.96018982 | 36.4523468 | 37.01255798 | 34.09228516 | 35.80053711
2468.818359 | -0.039665886 | -7.310342789 | 3.728108168 |  | 35.47940063 | 36.92513657 | 36.46395111 | 37.03034973 | 34.08356094 | 35.78229141
2468.917969 | -0.038197158 | -12.34765339 | 3.728087902 |  | 35.50592804 | 36.89880371 | 36.48111725 | 37.01447296 | 34.079319 | 35.79603958
2469.017578 | -0.038716634 | -8.32268095 | 3.728065968 |  | 35.46570587 | 36.93003082 | 36.5104332 | 36.99230576 | 34.06630707 | 35.83608246
2469.117188 | -0.039866864 | -5.79172194 | 3.728097916 |  | 35.49008942 | 36.93902206 | 36.50844955 | 37.00121307 | 34.05628586 | 35.82021332
2469.216797 | -0.039135622 | -6.992036343 | 3.728091955 |  | 35.50688553 | 36.94695282 | 36.48719788 | 36.98511887 | 34.07320023 | 35.7913475
2469.316406 | -0.038631474 | -7.810245991 | 3.72804904 |  | 35.53050613 | 36.94642258 | 36.52162552 | 36.99520493 | 34.05398178 | 35.80860901
2469.416016 | -0.038821097 | -4.389076635 | 3.728071213 |  | 35.51784897 | 36.95986938 | 36.51062775 | 36.96823883 | 34.03608322 | 35.79766083
2469.515625 | -0.038894903 | -3.822185546 | 3.72808218 |  | 35.54295349 | 36.94449997 | 36.53382492 | 36.96121597 | 34.08209229 | 35.83324432
2469.615234 | -0.039035701 | -6.58190608 | 3.728080988 |  | 35.54115677 | 36.96845627 | 36.56248093 | 36.93260956 | 34.05106354 | 35.80439377
2469.714844 | -0.038684841 | -11.151896 | 3.728075266 |  | 35.55241394 | 36.98273849 | 36.516716 | 36.9480896 | 34.06066513 | 35.80899811
2469.814453 | -0.038961896 | -6.707223654 | 3.728018761 |  | 35.54393387 | 36.99891281 | 36.53544617 | 36.93392944 | 34.06802368 | 35.83893967
2469.914063 | -0.038401542 | -5.128450274 | 3.728014231 |  | 35.5344162 | 36.992939 | 36.51515961 | 36.97005463 | 34.04957962 | 35.82543945
2470.013672 | -0.039200912 | -9.094865322 | 3.728048325 |  | 35.55073547 | 36.99727631 | 36.5200386 | 36.92058563 | 34.04856873 | 35.81295395
2470.113281 | -0.039107235 | -8.634607792 | 3.728051662 |  | 35.57510757 | 37.01296997 | 36.55367279 | 36.95130157 | 34.0435524 | 35.8026619
2470.212891 | -0.039696544 | -10.27695131 | 3.728072405 |  | 35.56813812 | 37.00846481 | 36.5187912 | 36.9302063 | 34.05109787 | 35.83478165
2470.3125 | -0.039057843 | -11.71673632 | 3.728027582 |  | 35.5540123 | 37.03656387 | 36.54145813 | 36.9614296 | 34.05292511 | 35.82779694
2470.412109 | -0.038835859 | -10.8117156 | 3.728032589 |  | 35.56886673 | 37.02331924 | 36.52236176 | 36.93619156 | 34.04701614 | 35.82316971
2470.511719 | -0.038988011 | -8.69384861 | 3.728054762 |  | 35.5626564 | 37.01131439 | 36.53081131 | 36.95617676 | 34.06306839 | 35.85716248
2470.611328 | -0.040184795 | -4.44603917 | 3.728061914 |  | 35.58198166 | 37.04415512 | 36.49874878 | 36.88362122 | 34.04696274 | 35.81672287
2470.710938 | -0.038658158 | -12.07765055 | 3.728065729 |  | 35.55715942 | 37.06499481 | 36.56140137 | 36.89559555 | 34.03695679 | 35.84817886
2470.810547 | -0.038605358 | -7.00639081 | 3.728060246 |  | 35.58171463 | 37.02682114 | 36.56576157 | 36.88857651 | 34.05136108 | 35.86078262
2470.910156 | -0.03863261 | -7.07702446 | 3.728061676 |  | 35.58793259 | 37.04809952 | 36.53129959 | 36.80779648 | 34.02333832 | 35.852108
2471.009766 | -0.039137893 | -7.431331396 | 3.728006363 |  | 35.56545639 | 37.05858612 | 36.5582428 | 36.84516144 | 34.04158401 | 35.83822632
2471.109375 | -0.039108939 | -5.335110307 | 3.728067875 |  | 35.50379562 | 37.00909424 | 36.5404892 | 36.78220749 | 34.04673386 | 35.84923172
2471.208984 | -0.038938051 | -9.179397106 | 3.728016615 |  | 35.512043 | 37.02516556 | 36.55039215 | 36.80915451 | 34.02636337 | 35.84822845
2471.308594 | -0.03909361 | -5.911115408 | 3.728028774 |  | 35.51066208 | 37.00862503 | 36.50985718 | 36.77349091 | 34.03016281 | 35.85445786
2471.408203 | -0.038877871 | -1.644849777 | 3.72804451 |  | 35.49209976 | 36.98875809 | 36.50269699 | 36.82500076 | 34.04222107 | 35.85591507
2471.507813 | -0.039782271 | -7.374824524 | 3.728025198 |  | 35.46755981 | 36.99317932 | 36.47556305 | 36.79391479 | 33.9992485 | 35.834198
2471.607422 | -0.039013559 | -1.747154713 | 3.728035688 |  | 35.46392059 | 37.02532578 | 36.45100021 | 36.8086853 | 34.02458191 | 35.86912537
2471.707031 | -0.039143003 | 0.473016739 | 3.728043556 |  | 35.44284439 | 37.02659988 | 36.41169357 | 36.80430984 | 33.99196243 | 35.84136581
2471.806641 | -0.039507488 | -8.414959908 | 3.728043079 |  | 35.48120499 | 37.04556656 | 36.42316055 | 36.83182144 | 33.98768616 | 35.82565689
2471.90625 | -0.039443334 | -7.997994661 | 3.728013992 |  | 35.46536636 | 37.03097153 | 36.41116714 | 36.82242203 | 34.00412369 | 35.86036301
2472.005859 | -0.039355335 | -0.645043612 | 3.727965593 |  | 35.46934128 | 37.02223206 | 36.39086151 | 36.85281754 | 34.00392532 | 35.83602905
2472.105469 | -0.039200912 | -9.568565369 | 3.72800374 |  | 35.46138763 | 37.02387619 | 36.37114716 | 36.83506012 | 33.98751831 | 35.85720444
2472.205078 | -0.039314458 | -4.467684925 | 3.728030205 |  | 35.45988083 | 37.04911804 | 36.40657425 | 36.83998108 | 33.95009232 | 35.85682297
2472.304688 | -0.038703576 | -4.664775252 | 3.72802949 |  | 35.46350479 | 37.03975677 | 36.34249496 | 36.83909988 | 34.00385284 | 35.84370422
2472.404297 | -0.039541552 | -2.399033785 | 3.727972269 |  | 35.43803406 | 37.06184006 | 36.39595413 | 36.85205841 | 33.96638107 | 35.84719086
2472.503906 | -0.039917392 | -5.743873358 | 3.728037834 |  | 35.44638824 | 37.02470779 | 36.39110947 | 36.84684372 | 33.98165512 | 35.83096313
2472.603516 | -0.038171042 | -8.95587635 | 3.727998972 |  | 35.44838715 | 37.02153778 | 36.34529495 | 36.88222885 | 33.98924255 | 35.85355759
2472.703125 | -0.037879794 | -6.581450462 | 3.727988958 |  | 35.44029999 | 37.04248428 | 36.37531662 | 36.82738113 | 33.98903275 | 35.84725189
2472.802734 | -0.038855161 | -6.056939483 | 3.728001595 |  | 35.45803833 | 37.02838898 | 36.3266716 | 36.86198044 | 33.98122787 | 35.84424973
2472.902344 | -0.038537798 | -4.746801287 | 3.727985859 |  | 35.44359207 | 37.07742691 | 36.32639313 | 36.84966278 | 33.9794693 | 35.84934235
2473.001953 | -0.03909361 | -5.468858242 | 3.727965117 |  | 35.45783615 | 37.02409363 | 36.30193329 | 36.84980774 | 33.98377228 | 35.86816406
2473.101563 | -0.038659861 | 0.058785439 | 3.72800827 |  | 35.46048737 | 37.0339241 | 36.32097244 | 36.83149719 | 33.99265671 | 35.85244751
2473.201172 | -0.039182744 | -3.298585951 | 3.72797966 |  | 35.4401741 | 37.01665115 | 36.28110886 | 36.87678528 | 33.97880936 | 35.84502029
2473.300781 | -0.038400974 | 2.211740971 | 3.727977753 |  | 35.4467926 | 37.00362015 | 36.27556992 | 36.83818436 | 33.96786499 | 35.84505463
2473.400391 | -0.039298562 | -1.340897799 | 3.727955341 |  | 35.46620178 | 36.99842834 | 36.25625992 | 36.86671829 | 33.9987793 | 35.86971664
2473.5 | -0.039057843 | -4.030896246 | 3.728000164 |  | 35.46867752 | 37.01038361 | 36.25784683 | 36.83707428 | 33.95705032 | 35.85613632
2473.599609 | -0.039300265 | -6.01091373 | 3.72799921 |  | 35.43424606 | 36.98995209 | 36.26057053 | 36.84762573 | 33.97451782 | 35.86963654
2473.699219 | -0.0383794 | -7.274570465 | 3.728042126 |  | 35.46611786 | 36.99844742 | 36.24936295 | 36.84363556 | 33.97811508 | 35.86071777
2473.798828 | -0.039188421 | -9.099877357 | 3.727982283 |  | 35.45444489 | 36.98709869 | 36.21874619 | 36.84902191 | 33.99048615 | 35.87716675
2473.898438 | -0.038806904 | -2.79321444 | 3.728000641 |  | 35.46000671 | 36.97913742 | 36.28131866 | 36.83753204 | 33.94854355 | 35.84380722
2473.998047 | -0.03836691 | 0.275242805 | 3.727977753 |  | 35.43442917 | 36.95607376 | 36.26190186 | 36.78637314 | 34.00811005 | 35.86220932
2474.097656 | -0.03897325 | 4.707611084 | 3.727970362 |  | 35.4403038 | 36.94296265 | 36.29844284 | 36.8174057 | 33.99015427 | 35.8210907
2474.197266 | -0.038859136 | 0.995021343 | 3.727917433 |  | 35.44012451 | 36.96914291 | 36.28769302 | 36.75936508 | 33.98321152 | 35.88913727
2474.296875 | -0.038651913 | 1.025097847 | 3.72797513 |  | 35.42133713 | 36.98017502 | 36.29718018 | 36.79380035 | 33.98063278 | 35.8203392
2474.396484 | -0.039202615 | -1.168415308 | 3.727977753 |  | 35.42737198 | 36.97556686 | 36.27408981 | 36.76939392 | 34.02345657 | 35.84738541
2474.496094 | -0.039014695 | -3.151167035 | 3.727958202 |  | 35.43486404 | 36.97880936 | 36.32035828 | 36.78646088 | 33.99939728 | 35.88142014
2474.595703 | -0.039147545 | -5.675518394 | 3.727947712 |  | 35.40961838 | 36.98366928 | 36.31125259 | 36.77547455 | 34.02095413 | 35.85232162
2474.695313 | -0.038691654 | 4.780751228 | 3.727938652 |  | 35.42133331 | 36.98924255 | 36.30925751 | 36.8069458 | 34.01540375 | 35.85783768
2474.794922 | -0.039019237 | -5.082196712 | 3.727989674 |  | 35.39996338 | 36.97578049 | 36.31472778 | 36.7988472 | 34.02717972 | 35.86421967
2474.894531 | -0.03893067 | -7.560522318 | 3.727949858 |  | 35.39989471 | 36.99443054 | 36.32672882 | 36.79947662 | 34.00409698 | 35.84687042
2474.994141 | -0.038833588 | -3.486106634 | 3.727960348 |  | 35.43471146 | 37.01876831 | 36.33506012 | 36.82165146 | 34.01678848 | 35.84802628
2475.09375 | -0.039222485 | -0.218963623 | 3.727939606 |  | 35.40975952 | 36.99049759 | 36.34767151 | 36.85118103 | 33.99947739 | 35.86119461
2475.193359 | -0.038526443 | -5.783975005 | 3.727957726 |  | 35.41174698 | 36.97935867 | 36.3373909 | 36.81148148 | 34.01758575 | 35.85057449
2475.292969 | -0.038949973 | -3.991706043 | 3.727926254 |  | 35.42240906 | 36.98987961 | 36.37004471 | 36.89640808 | 34.02531052 | 35.853508
2475.392578 | -0.038846645 | -4.837485611 | 3.727919817 |  | 35.4167099 | 36.96586227 | 36.34003448 | 36.85455704 | 34.03544235 | 35.852005
2475.492188 | -0.039389967 | -5.959875226 | 3.727947712 |  | 35.40786743 | 36.97646332 | 36.38061905 | 36.913311 | 34.0215683 | 35.85616684
2475.591797 | -0.038902283 | -2.855645418 | 3.727908134 |  | 35.43015289 | 36.95615005 | 36.38984299 | 36.86876678 | 34.03212738 | 35.85211563
2475.691406 | -0.039163441 | -9.61322403 | 3.727976322 |  | 35.41366577 | 36.95822525 | 36.37921143 | 36.91267776 | 34.01557541 | 35.8609581
2475.791016 | -0.038903987 | -5.702860355 | 3.727926731 |  | 35.40361023 | 36.95562363 | 36.41821289 | 36.91897202 | 34.03330612 | 35.86627579
2475.890625 | -0.039188989 | -5.859621286 | 3.727936745 |  | 35.39560699 | 36.93444824 | 36.37082291 | 36.87592697 | 34.00096512 | 35.82154083
2475.990234 | -0.039273582 | -6.871047974 | 3.727912903 |  | 35.39254761 | 36.94083405 | 36.37800598 | 36.94946289 | 34.0248909 | 35.84696579
2476.089844 | -0.038902283 | -8.792508125 | 3.727908373 |  | 35.41473389 | 36.95021057 | 36.38125992 | 36.90052795 | 34.02618408 | 35.85293961
2476.189453 | -0.038898877 | -10.59913111 | 3.727886677 |  | 35.39620209 | 36.93570328 | 36.40223694 | 36.94688797 | 34.04195786 | 35.82152557
2476.289063 | -0.039269607 | -7.684700489 | 3.727934837 |  | 35.39879227 | 36.91736984 | 36.38623428 | 36.90787125 | 34.03477097 | 35.82870865
2476.388672 | -0.038828478 | -11.59460831 | 3.727899551 |  | 35.41725922 | 36.90737915 | 36.40784836 | 36.92407227 | 34.02406693 | 35.81893158
2476.488281 | -0.039277556 | -4.681180477 | 3.727919579 |  | 35.41308594 | 36.92243195 | 36.42675018 | 36.93652725 | 34.00567245 | 35.8400116
2476.587891 | -0.039506353 | -6.399398088 | 3.727914333 |  | 35.43283463 | 36.90795517 | 36.4487648 | 36.93611145 | 34.02687836 | 35.8319664
2476.6875 | -0.038423683 | -5.39845264 | 3.72791338 |  | 35.40817642 | 36.90280533 | 36.43311691 | 36.98453903 | 34.03682709 | 35.83161926
2476.787109 | -0.039276988 | -3.285598516 | 3.727872133 |  | 35.40803909 | 36.92784882 | 36.44626999 | 36.98996353 | 34.01189423 | 35.83176422
2476.886719 | -0.038885251 | -11.72220421 | 3.727942705 |  | 35.40953827 | 36.89866257 | 36.47971725 | 36.98680115 | 34.05952835 | 35.82090378
2476.986328 | -0.038596842 | -8.800026894 | 3.72792387 |  | 35.43143082 | 36.89409256 | 36.46296692 | 37.0150032 | 34.0286026 | 35.84398651
2477.085938 | -0.038515656 | -6.629298925 | 3.727898598 |  | 35.42206955 | 36.89362335 | 36.48299026 | 37.01351166 | 33.99392319 | 35.85211182
2477.185547 | -0.039061817 | -7.24950695 | 3.727885723 |  | 35.4240036 | 36.88977814 | 36.44881821 | 37.00550842 | 34.03834534 | 35.84005737
2477.285156 | -0.038685977 | -3.927224487 | 3.727874994 |  | 35.4327774 | 36.92708206 | 36.4781456 | 37.01914215 | 34.05472183 | 35.83175659
2477.384766 | -0.039102694 | -5.248755097 | 3.727909088 |  | 35.4181633 | 36.94133759 | 36.43838501 | 37.02082825 | 34.00797272 | 35.85661697
2477.484375 | -0.038600249 | -5.681898117 | 3.727878571 |  | 35.42395782 | 36.91513824 | 36.48511124 | 37.03269958 | 34.02723312 | 35.81535721
2477.583984 | -0.039240653 | -2.671770334 | 3.727919102 |  | 35.41256332 | 36.94282913 | 36.45547104 | 37.03212357 | 34.05158997 | 35.82879639
2477.683594 | -0.038787033 | -3.021748066 | 3.727878571 |  | 35.42209244 | 36.95579147 | 36.43460083 | 37.0536499 | 34.02225876 | 35.82785034
2477.783203 | -0.038796685 | -5.748202562 | 3.727920532 |  | 35.44541931 | 36.94684982 | 36.41431427 | 37.04154587 | 34.05170822 | 35.8442688
2477.882813 | -0.039267337 | -4.712168097 | 3.727843761 |  | 35.45701218 | 36.93444061 | 36.43058777 | 37.09032059 | 34.03281021 | 35.8219223
2477.982422 | -0.039085094 | -7.948095322 | 3.727827072 |  | 35.4578476 | 36.9272728 | 36.41936493 | 37.00831985 | 34.01944733 | 35.82701111
2478.082031 | -0.039485346 | -6.902035475 | 3.727890968 |  | 35.4835968 | 36.98139572 | 36.43069839 | 37.05528641 | 34.03904724 | 35.82328796
2478.181641 | -0.039075442 | -5.24488163 | 3.727810621 |  | 35.46640396 | 36.90322876 | 36.4070015 | 37.05118942 | 34.0504303 | 35.8319397
2478.28125 | -0.038866516 | -3.637626946 | 3.727855444 |  | 35.45687866 | 36.94350815 | 36.42866516 | 37.08950043 | 34.03658676 | 35.83073807
2478.380859 | -0.03896587 | -9.488134384 | 3.727864981 |  | 35.47281265 | 36.89990997 | 36.42762756 | 37.02711105 | 34.0655098 | 35.81007004
2478.480469 | -0.038898309 | -10.03315163 | 3.727917194 |  | 35.46015549 | 36.93058014 | 36.40371323 | 37.07472992 | 34.04784775 | 35.83319473
2478.580078 | -0.038292537 | -8.551442623 | 3.727868795 |  | 35.48470688 | 36.92546463 | 36.4120369 | 36.99921417 | 34.03860092 | 35.83251572
2478.679688 | -0.038534959 | -12.87489796 | 3.727883339 |  | 35.47343063 | 36.93779755 | 36.42414856 | 37.04339218 | 34.02905655 | 35.84155273
2478.779297 | -0.038441283 | -9.983480453 | 3.727915525 |  | 35.48651123 | 36.91808319 | 36.40608978 | 36.99284363 | 34.0387001 | 35.82115173
2478.878906 | -0.039341142 | -7.856043816 | 3.727864265 |  | 35.47634506 | 36.92153549 | 36.41135406 | 37.05538559 | 34.03075409 | 35.83911514
2478.978516 | -0.038651345 | -9.996923923 | 3.727882862 |  | 35.50814438 | 36.91484451 | 36.37997055 | 37.02292252 | 34.07867813 | 35.83309174
2479.078125 | -0.039061817 | -11.32916307 | 3.72785902 |  | 35.5205307 | 36.91587067 | 36.36957932 | 37.01894379 | 34.04401016 | 35.83437347
2479.177734 | -0.03940416 | -6.687856436 | 3.727833748 |  | 35.48716354 | 36.9289856 | 36.3526001 | 37.01566696 | 34.05040741 | 35.83125687
2479.277344 | -0.038726854 | -10.71123362 | 3.727817774 |  | 35.49078751 | 36.9608345 | 36.3599472 | 37.0147934 | 34.07041168 | 35.83634567
2479.376953 | -0.039340006 | -12.77760696 | 3.727832079 |  | 35.51358032 | 36.91589737 | 36.35458374 | 37.03488159 | 34.05548859 | 35.8656044
2479.476563 | -0.038785898 | -13.54568863 | 3.727826595 |  | 35.50767517 | 36.92702103 | 36.32101059 | 37.02884293 | 34.08347702 | 35.82685852
2479.576172 | -0.038456612 | -10.25211573 | 3.727844238 |  | 35.52526474 | 36.95475006 | 36.29574585 | 37.00769806 | 34.06008148 | 35.83089066
2479.675781 | -0.038641126 | -8.715038776 | 3.727814674 |  | 35.5396347 | 36.94889832 | 36.34141159 | 37.03494263 | 34.04568481 | 35.83457565
2479.775391 | -0.038826775 | -9.331145287 | 3.727798462 |  | 35.51317215 | 36.96019745 | 36.3503418 | 37.0450058 | 34.06749725 | 35.85898209
2479.875 | -0.0383794 | -7.887487173 | 3.727836609 |  | 35.5363121 | 37.00059509 | 36.37951279 | 37.0672493 | 34.05899429 | 35.85088348
2479.974609 | -0.038370316 | -11.38407516 | 3.727802038 |  | 35.55742264 | 36.93552399 | 36.32981491 | 37.03894424 | 34.06929398 | 35.8032341
2480.074219 | -0.038957921 | -11.60258341 | 3.727827311 |  | 35.5818367 | 36.99988556 | 36.34020996 | 37.06443024 | 34.09033585 | 35.81646729
2480.173828 | -0.038994824 | -7.706118584 | 3.727883339 |  | 35.58028412 | 37.00072098 | 36.36948395 | 37.06189346 | 34.08300018 | 35.83716965
2480.273438 | -0.038920451 | -4.685737461 | 3.727829933 |  | 35.57175064 | 37.01266861 | 36.37073135 | 37.07444382 | 34.08218002 | 35.83376694
2480.373047 | -0.039352497 | -6.072433233 | 3.727873802 |  | 35.60370636 | 37.01271439 | 36.37314987 | 37.074543 | 34.07664871 | 35.83921051
2480.472656 | -0.038538366 | 1.79386425 | 3.727872133 |  | 35.58609009 | 37.01659775 | 36.40149307 | 37.06297302 | 34.10026932 | 35.83321762
2480.572266 | -0.039361013 | -5.702404618 | 3.727861881 |  | 35.59304047 | 36.98282623 | 36.39265442 | 37.09868622 | 34.11758041 | 35.84752655
2480.671875 | -0.038576404 | -6.979048729 | 3.72782445 |  | 35.60919952 | 36.99556351 | 36.39471054 | 37.06705475 | 34.0906105 | 35.83788681
2480.771484 | -0.038770569 | -4.091732249 | 3.727806568 |  | 35.61946487 | 37.00884247 | 36.42925644 | 37.06615448 | 34.09964752 | 35.82908249
2480.871094 | -0.038871058 | -5.884456873 | 3.72782445 |  | 35.60707474 | 37.00857925 | 36.41071701 | 37.08377457 | 34.13246918 | 35.84510803
2480.970703 | -0.03897836 | -1.029882431 | 3.727795839 |  | 35.59430313 | 37.0215416 | 36.44704819 | 37.10153198 | 34.10854721 | 35.8194809
2481.070313 | -0.038083043 | -2.226551294 | 3.727837801 |  | 35.61664581 | 37.0477829 | 36.45477295 | 37.07420349 | 34.13580322 | 35.8747139
2481.169922 | -0.038800091 | -6.538614511 | 3.727841377 |  | 35.6021843 | 37.02186203 | 36.4318428 | 37.09298325 | 34.14657593 | 35.84440613
2481.269531 | -0.038693925 | -5.540403247 | 3.727863073 |  | 35.62875366 | 37.00082016 | 36.42995071 | 37.09343719 | 34.12392426 | 35.85847855
2481.369141 | -0.038690519 | -2.243412256 | 3.72779727 |  | 35.64182281 | 37.03740311 | 36.43959808 | 37.0633316 | 34.16838455 | 35.87221909
2481.46875 | -0.039252575 | 0.253824711 | 3.727805853 |  | 35.6498909 | 36.99956512 | 36.44988251 | 37.04384995 | 34.17054749 | 35.83847046
2481.568359 | -0.038977792 | -7.030770779 | 3.727802277 |  | 35.65053177 | 37.0161171 | 36.40566635 | 37.02124023 | 34.1658287 | 35.90118408
2481.667969 | -0.038672351 | -2.535743833 | 3.727775097 |  | 35.64827728 | 37.01612473 | 36.40407562 | 37.07393646 | 34.13939667 | 35.86678314
2481.767578 | -0.038848349 | -1.84102869 | 3.727816105 |  | 35.65205765 | 37.01047516 | 36.36876297 | 37.05523682 | 34.13920593 | 35.89592361
2481.867188 | -0.038931806 | -6.574159145 | 3.72780323 |  | 35.65358734 | 37.01963806 | 36.39942169 | 37.0628891 | 34.16674423 | 35.87925339
2481.966797 | -0.038908528 | -7.06494832 | 3.727766514 |  | 35.67687225 | 36.99056625 | 36.36634064 | 37.0641861 | 34.1660614 | 35.88890076
2482.066406 | -0.038568456 | -5.218678892 | 3.727829695 |  | 35.68592834 | 37.00335693 | 36.38156891 | 37.04691696 | 34.16513443 | 35.86012268
2482.166016 | -0.038797253 | -6.14215529 | 3.727845192 |  | 35.70134735 | 36.98440552 | 36.33185577 | 37.07761765 | 34.17380905 | 35.85536957
2482.265625 | -0.039522249 | -6.445423841 | 3.727773428 |  | 35.70166016 | 36.99298477 | 36.37257004 | 37.06773758 | 34.16121292 | 35.85866547
2482.365234 | -0.039062952 | -10.60346079 | 3.727787971 |  | 35.74360657 | 36.98007965 | 36.33121872 | 37.03168488 | 34.15654373 | 35.8731041
2482.464844 | -0.039732311 | -8.370757103 | 3.727771759 |  | 35.7355957 | 36.98868942 | 36.35658646 | 37.05314255 | 34.19186401 | 35.85527039
2482.564453 | -0.039152086 | -7.555281878 | 3.727805614 |  | 35.74766922 | 36.98323441 | 36.32780457 | 37.042202 | 34.16594315 | 35.85116577
2482.664063 | -0.039284369 | -12.27884245 | 3.727767467 |  | 35.77694321 | 36.98081207 | 36.35761261 | 37.06082535 | 34.18715668 | 35.88105011
2482.763672 | -0.039304807 | -3.74221015 | 3.727804422 |  | 35.74768066 | 36.96644592 | 36.26820755 | 37.05939484 | 34.18865967 | 35.86362839
2482.863281 | -0.038499192 | -6.375246048 | 3.727791786 |  | 35.7722435 | 36.99878693 | 36.32012939 | 37.06193924 | 34.17850113 | 35.87238312
2482.962891 | -0.038910799 | -3.08144486 | 3.727795601 |  | 35.80583954 | 36.99594116 | 36.2971611 | 37.03108978 | 34.18542099 | 35.88733292
2483.0625 | -0.03897836 | -4.289733992 | 3.727751255 |  | 35.77390289 | 36.95619583 | 36.34647369 | 37.08118057 | 34.20466995 | 35.86415482
2483.162109 | -0.040228511 | -4.694395781 | 3.727793932 |  | 35.78443146 | 37.03060532 | 36.32605362 | 37.02688217 | 34.17244339 | 35.87027359
2483.261719 | -0.039357039 | -10.60733414 | 3.727773666 |  | 35.76477432 | 37.00377274 | 36.36566162 | 37.1242218 | 34.21793365 | 35.88536072
2483.361328 | -0.038828478 | -6.610159636 | 3.727708101 |  | 35.77097702 | 36.98745346 | 36.33525085 | 37.0842247 | 34.16948318 | 35.88418198
2483.460938 | -0.038739344 | -6.531779051 | 3.727753401 |  | 35.81941605 | 36.97841644 | 36.35982132 | 37.08088684 | 34.18435287 | 35.85657883
2483.560547 | -0.039057843 | -6.731831551 | 3.727752209 |  | 35.82136154 | 36.97662735 | 36.37406158 | 37.06678391 | 34.19817734 | 35.85921478
2483.660156 | -0.038243144 | -4.986271739 | 3.727756977 |  | 35.8062973 | 36.97811127 | 36.34833908 | 37.09947205 | 34.19008636 | 35.89925003
2483.759766 | -0.039387696 | -1.991865635 | 3.727749586 |  | 35.82060623 | 36.9437294 | 36.3465271 | 37.10836411 | 34.22726059 | 35.89483643
2483.859375 | -0.038841536 | -10.6918664 | 3.727737427 |  | 35.7808609 | 37.00373077 | 36.4021225 | 37.09218216 | 34.19831848 | 35.88076401
2483.958984 | -0.039539281 | -2.192373753 | 3.727759838 |  | 35.83575821 | 36.96504974 | 36.40589523 | 37.12021255 | 34.24950027 | 35.89776611
2484.058594 | -0.038734802 | -0.789272785 | 3.727798939 |  | 35.83057404 | 36.9753685 | 36.41895294 | 37.10565186 | 34.22971344 | 35.89832687
2484.158203 | -0.03954212 | -4.420975648 | 3.727767706 |  | 35.8594017 | 36.98166656 | 36.4408989 | 37.11574173 | 34.21478271 | 35.88733673
2484.257813 | -0.038706983 | -5.16376698 | 3.727744818 |  | 35.84444427 | 36.96667099 | 36.41381454 | 37.11365128 | 34.22674179 | 35.87810898
2484.357422 | -0.038953379 | -0.592638016 | 3.727737665 |  | 35.85341263 | 36.94548416 | 36.44872665 | 37.10441971 | 34.22603226 | 35.8997612
2484.457031 | -0.038611603 | -4.759788752 | 3.72777319 |  | 35.86317444 | 36.95093536 | 36.44025803 | 37.09710693 | 34.2246933 | 35.91201782
2484.556641 | -0.039046488 | -2.182120562 | 3.727711678 |  | 35.87029648 | 36.95840454 | 36.43875504 | 37.09011459 | 34.19994736 | 35.87299728
2484.65625 | -0.039686892 | -8.010298252 | 3.727741003 |  | 35.88527298 | 36.95074463 | 36.44164658 | 37.09975052 | 34.26212692 | 35.9153595
2484.755859 | -0.038823936 | -6.677375317 | 3.727754354 |  | 35.89523697 | 36.96617889 | 36.44986725 | 37.09020996 | 34.22426987 | 35.87558746
2484.855469 | -0.040053648 | -5.58825171 | 3.727750301 |  | 35.92679596 | 36.98945236 | 36.45000458 | 37.09610748 | 34.2400589 | 35.86181641
2484.955078 | -0.039118022 | -10.07917738 | 3.727735281 |  | 35.91143417 | 36.92878342 | 36.44701767 | 37.12931824 | 34.24412918 | 35.87567139
2485.054688 | -0.039864025 | -2.083461285 | 3.727747917 |  | 35.95021057 | 36.93993759 | 36.42001343 | 37.1077652 | 34.25763321 | 35.88776779
2485.154297 | -0.039007882 | -8.881141663 | 3.72777319 |  | 35.97433853 | 36.94878387 | 36.46643829 | 37.11113358 | 34.26540375 | 35.88708496
2485.253906 | -0.038741615 | -4.539913416 | 3.727675676 |  | 35.95750809 | 36.96155167 | 36.39917374 | 37.11287308 | 34.25539398 | 35.89248657
2485.353516 | -0.038392458 | -0.547751665 | 3.727743626 |  | 35.96239471 | 36.95720673 | 36.45135498 | 37.12849045 | 34.2556572 | 35.87335587
2485.453125 | -0.039289478 | -3.722615123 | 3.727735519 |  | 36.00682068 | 36.96240616 | 36.44443893 | 37.11946487 | 34.25737381 | 35.88666916
2485.552734 | -0.039413812 | -6.748920202 | 3.727777481 |  | 35.97388077 | 36.95882034 | 36.45454407 | 37.12857437 | 34.23419189 | 35.87677765
2485.652344 | -0.039122564 | -6.457044125 | 3.727729797 |  | 35.95405197 | 36.95439911 | 36.42441559 | 37.10651016 | 34.23972702 | 35.89179993
2485.751953 | -0.039546094 | -3.496815562 | 3.727740288 |  | 35.98954773 | 36.93113708 | 36.44765854 | 37.16162491 | 34.26313019 | 35.9021759
2485.851563 | -0.03855483 | -3.314535558 | 3.727746487 |  | 36.00843048 | 36.93712616 | 36.42444611 | 37.102211 | 34.26900101 | 35.89273453
2485.951172 | -0.038717202 | -4.983993292 | 3.727758169 |  | 35.99356079 | 36.95552826 | 36.46201324 | 37.1263504 | 34.27667999 | 35.90685272
2486.050781 | -0.038213622 | -1.461886168 | 3.727717638 |  | 36.03460693 | 36.93727112 | 36.44166565 | 37.12894058 | 34.26388168 | 35.87776184
2486.150391 | -0.039210563 | -6.065369844 | 3.72774744 |  | 36.02529144 | 36.94134521 | 36.47624969 | 37.1278801 | 34.27360153 | 35.90320969
2486.25 | -0.038595139 | -4.236417063 | 3.727743149 |  | 36.00547409 | 36.94266891 | 36.50187683 | 37.15785599 | 34.24894714 | 35.87412643
2486.349609 | -0.038685409 | -3.630335748 | 3.727689028 |  | 36.05415726 | 36.941082 | 36.42850876 | 37.10829163 | 34.25713348 | 35.90110779
2486.449219 | -0.038555398 | -6.214156032 | 3.727718353 |  | 36.07711411 | 36.94295502 | 36.46413803 | 37.16072845 | 34.24733734 | 35.89191818
2486.548828 | -0.038348743 | -7.539332151 | 3.727720261 |  | 36.02722549 | 36.92516327 | 36.43599701 | 37.13942719 | 34.25628662 | 35.90520859
2486.648438 | -0.039573345 | -13.49670124 | 3.727679014 |  | 36.09010696 | 36.95439911 | 36.47074127 | 37.16134644 | 34.27096939 | 35.92004776
2486.748047 | -0.038485567 | -7.00297308 | 3.727748871 |  | 36.10306549 | 36.92296982 | 36.43809891 | 37.12519455 | 34.26156998 | 35.89593124
2486.847656 | -0.038283453 | -8.989825726 | 3.727704287 |  | 36.04826355 | 36.9588356 | 36.4816246 | 37.14740753 | 34.22319412 | 35.88089371
2486.947266 | -0.038307866 | -3.686159074 | 3.72773695 |  | 36.07190323 | 36.95665741 | 36.49101639 | 37.16551208 | 34.25461197 | 35.89200974
2487.046875 | -0.03848216 | -1.592672348 | 3.727721691 |  | 36.04997253 | 36.95963669 | 36.48310089 | 37.1635437 | 34.26260757 | 35.92169189
2487.146484 | -0.039156061 | -10.41685152 | 3.727715254 |  | 36.10913086 | 36.91676712 | 36.48249054 | 37.14848709 | 34.27611923 | 35.88612747
2487.246094 | -0.038548017 | -8.914635658 | 3.727705717 |  | 36.03986359 | 36.94784927 | 36.46413803 | 37.16811371 | 34.27281189 | 35.8847084
2487.345703 | -0.038840968 | -3.692766726 | 3.727690935 |  | 36.0442276 | 36.93787766 | 36.48550034 | 37.1502037 | 34.23515701 | 35.90180588
2487.445313 | -0.038664971 | -7.04261899 | 3.727710485 |  | 36.06299591 | 36.94120026 | 36.4690361 | 37.19216919 | 34.27427673 | 35.87561035
2487.544922 | -0.038609333 | -6.951478958 | 3.72771883 |  | 36.02749252 | 36.92886353 | 36.48440552 | 37.19260025 | 34.2900238 | 35.91038513
2487.644531 | -0.038774543 | -6.473221779 | 3.727730274 |  | 35.99980545 | 36.90975952 | 36.50868225 | 37.17592239 | 34.23630524 | 35.90773773
2487.744141 | -0.039036836 | -4.966676652 | 3.727721214 |  | 36.00692749 | 36.92475128 | 36.52156448 | 37.18326569 | 34.29334641 | 35.89559555
2487.84375 | -0.039207724 | -2.586782336 | 3.727702141 |  | 35.96557236 | 36.92565155 | 36.50209045 | 37.1806221 | 34.27269745 | 35.90478134
2487.943359 | -0.039231569 | -0.826412439 | 3.727694511 |  | 35.96912003 | 36.91702271 | 36.51158905 | 37.19407272 | 34.25548172 | 35.8792572
2488.042969 | -0.038666674 | -0.392813444 | 3.727693796 |  | 35.98300171 | 36.92828751 | 36.48572159 | 37.17860031 | 34.28240585 | 35.86629868
2488.142578 | -0.038117675 | -1.566469431 | 3.727709055 |  | 35.951931 | 36.93768692 | 36.50916672 | 37.18507767 | 34.30366898 | 35.88646317
2488.242188 | -0.039501811 | -5.163083434 | 3.727693796 |  | 35.94250107 | 36.90591431 | 36.50738907 | 37.18220901 | 34.28804398 | 35.86500931
2488.341797 | -0.038698467 | -0.823678017 | 3.727645397 |  | 35.96277237 | 36.93581772 | 36.52790833 | 37.21697998 | 34.2783165 | 35.85868835
2488.441406 | -0.039252575 | 2.356198311 | 3.727648735 |  | 35.94797134 | 36.92895126 | 36.50258636 | 37.1876564 | 34.29171753 | 35.8871727
2488.541016 | -0.038767163 | -0.90912199 | 3.72762537 |  | 35.93352509 | 36.92731094 | 36.54226303 | 37.18471146 | 34.28104019 | 35.90187073
2488.640625 | -0.038296511 | -2.30493176 | 3.727641106 |  | 35.94993973 | 36.8975563 | 36.50818253 | 37.19577026 | 34.28196716 | 35.90592957
2488.740234 | -0.039293452 | -5.646125674 | 3.727648735 |  | 35.9384613 | 36.90517426 | 36.51501465 | 37.23660278 | 34.274086 | 35.88346863
2488.839844 | -0.039515436 | -0.926210642 | 3.727668285 |  | 35.96004868 | 36.9196434 | 36.51855469 | 37.18512726 | 34.30076981 | 35.8678627
2488.939453 | -0.038086449 | -1.067933559 | 3.727670908 |  | 35.9171257 | 36.90781784 | 36.49248886 | 37.20830154 | 34.28044891 | 35.87609863
2489.039063 | -0.038846645 | 3.555145264 | 3.727695942 |  | 35.90359116 | 36.90524292 | 36.5022049 | 37.1942215 | 34.32205963 | 35.8718071
2489.138672 | -0.038659861 | 1.047426701 | 3.727627993 |  | 35.89592361 | 36.89680099 | 36.52744675 | 37.19852829 | 34.26836777 | 35.87572479
2489.238281 | -0.038831317 | -1.572393656 | 3.727658272 |  | 35.88273621 | 36.92527771 | 36.47706985 | 37.19088364 | 34.27453232 | 35.90086365
2489.337891 | -0.038417438 | -7.260443687 | 3.727629423 |  | 35.91028595 | 36.908638 | 36.51232147 | 37.22633743 | 34.29450226 | 35.90199661
2489.4375 | -0.03839189 | -5.243742406 | 3.727636814 |  | 35.89785004 | 36.92660141 | 36.51058197 | 37.21108246 | 34.29814148 | 35.88833237
2489.537109 | -0.03839189 | -6.182257056 | 3.727689266 |  | 35.92245102 | 36.90708542 | 36.48653793 | 37.18608475 | 34.29013824 | 35.89260864
2489.636719 | -0.038649074 | -6.776034355 | 3.72761941 |  | 35.89657211 | 36.94327164 | 36.49059296 | 37.18843079 | 34.2861824 | 35.83834839
2489.736328 | -0.039457527 | -3.415700972 | 3.727684975 |  | 35.92097092 | 36.93776703 | 36.47140121 | 37.18469238 | 34.29449844 | 35.89850616
2489.835938 | -0.038729124 | -0.192760944 | 3.727613926 |  | 35.90040207 | 36.94281387 | 36.51325989 | 37.19832611 | 34.2936554 | 35.8717041
2489.935547 | -0.039158332 | -4.467229232 | 3.727632046 |  | 35.89292145 | 36.92542267 | 36.484375 | 37.15158081 | 34.26828766 | 35.87937164
2490.035156 | -0.039082255 | -4.490925625 | 3.727594614 |  | 35.90566254 | 36.9842186 | 36.48970032 | 37.19501495 | 34.25046921 | 35.87551498
2490.134766 | -0.038504302 | -9.240917206 | 3.727636814 |  | 35.92237854 | 36.93917847 | 36.48129654 | 37.19628525 | 34.27385712 | 35.88341904
2490.234375 | -0.038997095 | -9.220410347 | 3.727617264 |  | 35.89964676 | 36.96103287 | 36.49052429 | 37.21244431 | 34.31381989 | 35.90801239
2490.333984 | -0.038646803 | -7.920981169 | 3.727605104 |  | 35.90021515 | 36.95275497 | 36.47255325 | 37.19306564 | 34.30254745 | 35.866745
2490.433594 | -0.038991418 | -6.163573265 | 3.727606535 |  | 35.90821457 | 36.98254013 | 36.5138092 | 37.20465469 | 34.28950882 | 35.90333939
2490.533203 | -0.038794414 | -6.849402189 | 3.727612972 |  | 35.90676498 | 36.97861099 | 36.49516296 | 37.20700073 | 34.27450562 | 35.89461136
2490.632813 | -0.038730828 | -2.316552043 | 3.727635384 |  | 35.89738464 | 36.98346329 | 36.50461578 | 37.21007538 | 34.29006195 | 35.91975403
2490.732422 | -0.038783059 | -1.835332632 | 3.727579117 |  | 35.93553162 | 36.99941254 | 36.52199554 | 37.19504166 | 34.26738358 | 35.90327454
2490.832031 | -0.039055004 | -7.469610214 | 3.727646351 |  | 35.93018341 | 36.99357986 | 36.51721573 | 37.20841217 | 34.30047989 | 35.90134048
2490.931641 | -0.038651913 | -5.27769208 | 3.7275877 |  | 35.90586853 | 36.98245621 | 36.50340652 | 37.20050049 | 34.27832413 | 35.89323425
2491.03125 | -0.038455477 | -6.643197775 | 3.727621555 |  | 35.90025711 | 37.02295303 | 36.51737976 | 37.24669266 | 34.2731514 | 35.88925552
2491.130859 | -0.038569591 | -6.273397088 | 3.72759223 |  | 35.92230606 | 36.99132919 | 36.52627945 | 37.20557785 | 34.27542496 | 35.88716507
2491.230469 | -0.038981766 | -7.757156849 | 3.727639914 |  | 35.94926453 | 36.99621582 | 36.51485443 | 37.19909668 | 34.28537369 | 35.87942886
2491.330078 | -0.038277776 | -10.18877316 | 3.727630138 |  | 35.94730759 | 37.0070076 | 36.5018158 | 37.23320007 | 34.26052856 | 35.8871727
2491.429688 | -0.039295723 | -9.806668282 | 3.727620602 |  | 35.90420151 | 36.99472809 | 36.49672318 | 37.2185173 | 34.28437424 | 35.87493515
2491.529297 | -0.038511115 | -11.76617956 | 3.727618217 |  | 35.92264557 | 37.02896118 | 36.53518295 | 37.21508026 | 34.27722931 | 35.90348434
2491.628906 | -0.038783627 | -9.565147877 | 3.727625847 |  | 35.93264008 | 37.03110123 | 36.51370239 | 37.22729874 | 34.25409698 | 35.87298584
2491.728516 | -0.039000501 | -7.970196724 | 3.727622271 |  | 35.92737961 | 37.02645111 | 36.52438736 | 37.22245407 | 34.27487183 | 35.89703369
2491.828125 | -0.038486702 | -9.867732525 | 3.727645636 |  | 35.94673157 | 37.05181503 | 36.51909256 | 37.1932106 | 34.25605774 | 35.89106369
2491.927734 | -0.0388756 | -9.444386959 | 3.727626562 |  | 35.97531128 | 37.04809952 | 36.53055954 | 37.20612717 | 34.26435471 | 35.86288071
2492.027344 | -0.039079416 | -6.882668257 | 3.727601767 |  | 35.95870209 | 37.04166031 | 36.54534531 | 37.21159363 | 34.29192734 | 35.87718201
2492.126953 | -0.038416303 | -11.56362104 | 3.727582932 |  | 35.97190094 | 37.05551147 | 36.53115082 | 37.1824379 | 34.26758575 | 35.88970947
2492.226563 | -0.03884551 | -6.443828821 | 3.727602005 |  | 35.98035431 | 37.05947876 | 36.57690048 | 37.20605469 | 34.29528046 | 35.89835358
2492.326172 | -0.038328872 | -4.840447724 | 3.727585077 |  | 35.96336746 | 37.07074356 | 36.54077148 | 37.18991089 | 34.25761032 | 35.88707352
2492.425781 | -0.038328304 | -5.567061663 | 3.72756052 |  | 36.00244522 | 37.08734131 | 36.56470108 | 37.1815033 | 34.29992676 | 35.86517334
2492.525391 | -0.038435038 | -5.667315722 | 3.727574587 |  | 36.00272369 | 37.07301712 | 36.53315735 | 37.20324326 | 34.26041794 | 35.87674332
2492.625 | -0.038748427 | -5.85552001 | 3.727563858 |  | 35.99110794 | 37.09877396 | 36.59062958 | 37.21698761 | 34.24813461 | 35.88027191
2492.724609 | -0.038919315 | -4.430317521 | 3.727557182 |  | 36.00127029 | 37.09175491 | 36.56203842 | 37.19052887 | 34.22132492 | 35.87278748
2492.824219 | -0.038225544 | -1.994599819 | 3.727521658 |  | 36.01667786 | 37.0983696 | 36.57773972 | 37.19837952 | 34.29864502 | 35.87620544
2492.923828 | -0.038927831 | -0.544333935 | 3.727570772 |  | 36.03241348 | 37.09952927 | 36.59391403 | 37.18869019 | 34.26536179 | 35.89743423
2493.023438 | -0.038421413 | -5.773038268 | 3.727506399 |  | 36.00646973 | 37.14467621 | 36.61299896 | 37.17925644 | 34.23511887 | 35.88341141
2493.123047 | -0.038140952 | -3.109470487 | 3.727500916 |  | 35.99988937 | 37.1768837 | 36.57578278 | 37.17005157 | 34.27328491 | 35.87110901
2493.222656 | -0.038355555 | -0.613372326 | 3.727540731 |  | 35.99287415 | 37.19867325 | 36.61216736 | 37.21343613 | 34.27252197 | 35.87372589
2493.322266 | -0.039177067 | -1.788395643 | 3.727520704 |  | 35.9915123 | 37.11153412 | 36.56744385 | 37.16819382 | 34.27952194 | 35.87925339
2493.421875 | -0.037745809 | -2.891417861 | 3.727596045 |  | 35.98561859 | 37.17665482 | 36.59666061 | 37.18371201 | 34.27709579 | 35.88775253
2493.521484 | -0.038358962 | -3.109698296 | 3.727529526 |  | 35.96869659 | 37.1665802 | 36.58072662 | 37.1880722 | 34.27436066 | 35.87518311
2493.621094 | -0.0381841 | -9.162764072 | 3.727585316 |  | 35.98062134 | 37.14629745 | 36.58808517 | 37.19784164 | 34.26206589 | 35.89036179
2493.720703 | -0.03812392 | -6.589880705 | 3.727541924 |  | 35.99321365 | 37.20681 | 36.5644722 | 37.17054367 | 34.29190063 | 35.90378952
2493.820313 | -0.038139816 | -5.118652701 | 3.727552891 |  | 35.97313309 | 37.15942764 | 36.57245636 | 37.19018173 | 34.25418472 | 35.91811752
2493.919922 | -0.038922722 | -6.217345953 | 3.727497578 |  | 35.97710419 | 37.17348862 | 36.58643341 | 37.18939972 | 34.24791718 | 35.88717651
2494.019531 | -0.038714363 | -7.943310499 | 3.727513552 |  | 35.97599411 | 37.16032028 | 36.56105423 | 37.18055725 | 34.23660278 | 35.92068863
2494.119141 | -0.038570727 | -8.232224464 | 3.72755146 |  | 35.97958755 | 37.19475174 | 36.5602417 | 37.16880417 | 34.26683044 | 35.88765717
2494.21875 | -0.038713796 | -11.9284091 | 3.727523804 |  | 35.97323227 | 37.18889236 | 36.55130768 | 37.16516876 | 34.28305435 | 35.88586044
2494.318359 | -0.038603655 | -4.749991238 | 3.72750473 |  | 35.95420456 | 37.17672729 | 36.56464386 | 37.16732788 | 34.27349472 | 35.87730408
2494.417969 | -0.038738776 | -9.461703777 | 3.727506399 |  | 35.94332123 | 37.18795776 | 36.53371048 | 37.14087677 | 34.24191284 | 35.89751816
2494.517578 | -0.038860839 | -9.434589386 | 3.727550983 |  | 35.95985413 | 37.20840073 | 36.56598282 | 37.15324402 | 34.26856995 | 35.89533234
2494.617188 | -0.038643964 | -9.415222645 | 3.727505684 |  | 35.96455002 | 37.17298889 | 36.5603447 | 37.18475723 | 34.25975037 | 35.88426208
2494.716797 | -0.03831922 | -2.05839777 | 3.727494478 |  | 35.9586525 | 37.19084549 | 36.53425217 | 37.16890717 | 34.30728531 | 35.89220428
2494.816406 | -0.038621255 | -3.284003615 | 3.727516651 |  | 35.97383881 | 37.18580627 | 36.53195572 | 37.11494064 | 34.27002716 | 35.87343216
2494.916016 | -0.03857243 | -4.935916901 | 3.727479935 |  | 35.96955872 | 37.21289825 | 36.52576447 | 37.12215424 | 34.2821579 | 35.88886642
2495.015625 | -0.038006967 | -6.629754543 | 3.727485657 |  | 35.96449661 | 37.20327377 | 36.53796005 | 37.10542297 | 34.28332138 | 35.88056946
2495.115234 | -0.038130165 | -3.349396586 | 3.727487326 |  | 35.95720673 | 37.21684647 | 36.51174927 | 37.10963821 | 34.25312805 | 35.9052887
2495.214844 | -0.038390755 | -5.39662981 | 3.727546215 |  | 35.95164108 | 37.22015762 | 36.51586533 | 37.08164597 | 34.27531815 | 35.88475037
2495.314453 | -0.038921586 | -5.062373698 | 3.72751236 |  | 35.95959854 | 37.22280121 | 36.52099228 | 37.09296036 | 34.25544357 | 35.89457703
2495.414063 | -0.038176151 | -5.71060729 | 3.727488279 |  | 35.93947601 | 37.24901581 | 36.50119019 | 37.08820343 | 34.27342987 | 35.90715408
2495.513672 | -0.038493515 | -9.442108154 | 3.727488518 |  | 35.97071075 | 37.22054291 | 36.50325775 | 37.07619858 | 34.28141785 | 35.91769028
2495.613281 | -0.038227247 | -2.26209569 | 3.727476597 |  | 35.99980927 | 37.20993042 | 36.5118103 | 37.0841217 | 34.29396057 | 35.91320038
2495.712891 | -0.038333414 | -5.324856997 | 3.727493763 |  | 35.95752335 | 37.2104187 | 36.44010925 | 37.05469894 | 34.28777313 | 35.89919281
2495.8125 | -0.038597978 | -5.81769681 | 3.727510452 |  | 35.95470428 | 37.2372818 | 36.46923828 | 37.0421524 | 34.27685928 | 35.88586426
2495.912109 | -0.038906258 | -4.960524678 | 3.727484226 |  | 35.93869019 | 37.23303223 | 36.43397522 | 37.02965546 | 34.30581284 | 35.89371872
2496.011719 | -0.038718338 | -7.795435667 | 3.727476358 |  | 35.98873138 | 37.22393417 | 36.44874954 | 37.04668808 | 34.2696228 | 35.9214325
2496.111328 | -0.038550288 | -5.903596282 | 3.727486372 |  | 35.96768951 | 37.242939 | 36.43879318 | 37.02835083 | 34.29145813 | 35.88725281
2496.210938 | -0.037963251 | -2.063638449 | 3.727493763 |  | 35.96947098 | 37.23387146 | 36.4199295 | 37.03933716 | 34.30798721 | 35.90722656
2496.310547 | -0.038133571 | -6.134180665 | 3.727472305 |  | 35.98997116 | 37.24255753 | 36.43408966 | 37.00076675 | 34.28833771 | 35.92037201
2496.410156 | -0.038785898 | -9.349601269 | 3.727539778 |  | 35.92176819 | 37.23871613 | 36.42809296 | 37.02927017 | 34.29502869 | 35.90272903
2496.509766 | -0.038641693 | -9.427753925 | 3.727514267 |  | 35.95662689 | 37.24482346 | 36.41737747 | 37.01607132 | 34.25711823 | 35.87778473
2496.609375 | -0.038370316 | -5.134830058 | 3.727440834 |  | 35.9641571 | 37.24399567 | 36.43323898 | 37.03198242 | 34.30173874 | 35.91725159
2496.708984 | -0.038536663 | -4.062567443 | 3.727462292 |  | 35.95365906 | 37.2867012 | 36.40813828 | 37.0423317 | 34.31544495 | 35.95755005
2496.808594 | -0.039009585 | -5.481617928 | 3.72749424 |  | 35.95436478 | 37.23805618 | 36.36565399 | 37.01386642 | 34.32515335 | 35.9401741
2496.908203 | -0.038202267 | -4.677762747 | 3.727454901 |  | 35.95468903 | 37.27147675 | 36.41709137 | 37.04914093 | 34.32715607 | 35.93002319
2497.007813 | -0.0383618 | -9.257777691 | 3.727457285 |  | 35.97247314 | 37.24358368 | 36.38322449 | 37.04552078 | 34.31614304 | 35.9471283
2497.107422 | -0.03891307 | -3.774337053 | 3.727513313 |  | 35.95637894 | 37.28871918 | 36.41448593 | 37.05175018 | 34.30586243 | 35.94473267
2497.207031 | -0.039262795 | -10.71214485 | 3.727481365 |  | 35.94327927 | 37.28270721 | 36.4149437 | 37.01670456 | 34.32662964 | 35.93727875
2497.306641 | -0.038647371 | -4.865966916 | 3.727527618 |  | 35.96311188 | 37.29499435 | 36.42502975 | 37.05886459 | 34.29597092 | 35.96653366
2497.40625 | -0.03897836 | -6.259042382 | 3.727460861 |  | 35.93646622 | 37.29536819 | 36.4201355 | 37.0663414 | 34.35098267 | 35.95038605
2497.505859 | -0.038097804 | -9.589983463 | 3.727468491 |  | 35.94548035 | 37.29956055 | 36.4262619 | 37.07344818 | 34.31440353 | 35.94934082
2497.605469 | -0.038473076 | -11.45425272 | 3.727435827 |  | 35.94694519 | 37.31788635 | 36.43864822 | 37.07810593 | 34.31491852 | 35.9503479
2497.705078 | -0.03814379 | -10.7474618 | 3.727452993 |  | 35.94449234 | 37.31440735 | 36.39595795 | 37.08285522 | 34.31972504 | 35.93629074
2497.804688 | -0.03827664 | -13.28502846 | 3.727471352 |  | 35.95552826 | 37.28796387 | 36.46085358 | 37.10218811 | 34.30088425 | 35.96031189
2497.904297 | -0.038553695 | -9.126991749 | 3.727451324 |  | 35.93924713 | 37.27069473 | 36.44140244 | 37.07271576 | 34.32598495 | 35.94281769
2498.003906 | -0.03888298 | -12.57049084 | 3.727413654 |  | 35.97761154 | 37.30696106 | 36.44620514 | 37.09238434 | 34.31240463 | 35.92290878
2498.103516 | -0.03888298 | -11.84433222 | 3.727423668 |  | 35.97062302 | 37.2903595 | 36.42857742 | 37.09960556 | 34.29373932 | 35.94781876
2498.203125 | -0.03826926 | -11.77096462 | 3.727471828 |  | 35.98458481 | 37.30028915 | 36.46535873 | 37.13058472 | 34.29021454 | 35.96681213
2498.302734 | -0.039370096 | -10.97986889 | 3.727402925 |  | 35.93564987 | 37.30451202 | 36.40465164 | 37.14173508 | 34.2989502 | 35.97505188
2498.402344 | -0.03814152 | -7.065859795 | 3.727423191 |  | 35.94234467 | 37.3072319 | 36.44140625 | 37.17203522 | 34.28276062 | 35.9216156
2498.501953 | -0.038154577 | -14.67856026 | 3.727475405 |  | 35.93214035 | 37.29801941 | 36.4611969 | 37.1518631 | 34.26565933 | 35.97439575
2498.601563 | -0.039053868 | -9.187144279 | 3.72746706 |  | 35.93129349 | 37.33985901 | 36.45602036 | 37.19784927 | 34.2909317 | 35.9949913
2498.701172 | -0.038989147 | -9.15980196 | 3.727443457 |  | 35.91508102 | 37.29857635 | 36.42221451 | 37.12452698 | 34.28149033 | 35.94400024
2498.800781 | -0.038241441 | -15.77223969 | 3.727431297 |  | 35.87036133 | 37.34536362 | 36.43813705 | 37.16929245 | 34.27734375 | 35.96363068
2498.900391 | -0.038549153 | -11.94276333 | 3.727422953 |  | 35.86015701 | 37.3459816 | 36.44176102 | 37.19067383 | 34.28497696 | 35.95533371
2499 | -0.038236331 | -16.29766178 | 3.727441788 |  | 35.84680176 | 37.34596252 | 36.45051575 | 37.1897049 | 34.2939682 | 35.96236801
2499.099609 | -0.038296511 | -13.08839321 | 3.727423668 |  | 35.86455536 | 37.37527466 | 36.48115921 | 37.18503571 | 34.26661682 | 35.94919586
2499.199219 | -0.039206021 | -10.74563885 | 3.727417231 |  | 35.86100006 | 37.34677505 | 36.49474335 | 37.2245903 | 34.28089142 | 35.95160294
2499.298828 | -0.038654184 | -5.344679952 | 3.727457285 |  | 35.83309555 | 37.37885666 | 36.5326767 | 37.20619965 | 34.26446152 | 35.94348145
2499.398438 | -0.038594004 | -12.96535492 | 3.727401257 |  | 35.82614517 | 37.36912918 | 36.52195358 | 37.19838333 | 34.30638885 | 35.93044281
2499.498047 | -0.03873026 | -14.02599716 | 3.727445126 |  | 35.8282547 | 37.40462112 | 36.52947998 | 37.2048111 | 34.26968384 | 35.93298721
2499.597656 | -0.038096101 | -6.899529219 | 3.727422237 |  | 35.81719589 | 37.37611389 | 36.54735565 | 37.18741608 | 34.31181717 | 35.93333435
2499.697266 | -0.038425954 | -11.48934174 | 3.727394581 |  | 35.81612778 | 37.41904831 | 36.59731674 | 37.20252609 | 34.28004074 | 35.96695328
2499.796875 | -0.038457748 | -8.930812836 | 3.727421284 |  | 35.81911087 | 37.39689636 | 36.58097458 | 37.18165588 | 34.29023743 | 35.91710663
2499.896484 | -0.039073739 | -14.56964684 | 3.727417469 |  | 35.82411194 | 37.42921066 | 36.62053299 | 37.20900345 | 34.28250885 | 35.93259811
2499.996094 | -0.038442419 | -13.31533241 | 3.727405548 |  | 35.81570435 | 37.39699936 | 36.60818863 | 37.15214157 | 34.27560425 | 35.97002792
2500.095703 | -0.038403245 | -11.54539299 | 3.7274189 |  | 35.78238678 | 37.3850174 | 36.63141632 | 37.15546036 | 34.2844162 | 35.97040176
2500.195313 | -0.038574701 | -9.404513359 | 3.727389812 |  | 35.75748062 | 37.40470123 | 36.63275528 | 37.16317749 | 34.28555298 | 35.96999359
2500.294922 | -0.038714931 | -8.687241077 | 3.727406502 |  | 35.75330353 | 37.42258453 | 36.69664001 | 37.14585495 | 34.28374863 | 35.95931625
2500.394531 | -0.039140164 | -10.59434652 | 3.727378607 |  | 35.77687836 | 37.42016983 | 36.67834854 | 37.09958649 | 34.26834869 | 35.94453049
2500.494141 | -0.038424251 | -6.441094875 | 3.72740531 |  | 35.80545425 | 37.43080139 | 36.69284439 | 37.12325287 | 34.239048 | 35.96571732
2500.59375 | -0.038233492 | -5.309818983 | 3.727377892 |  | 35.79229355 | 37.40319443 | 36.70700455 | 37.06284332 | 34.2804451 | 35.95849609
2500.693359 | -0.039409838 | -7.652117968 | 3.727452755 |  | 35.78250885 | 37.4001503 | 36.69972229 | 37.07605743 | 34.26522064 | 35.95084
2500.792969 | -0.038978928 | -9.385374069 | 3.727362633 |  | 35.81454086 | 37.39021301 | 36.72867203 | 37.05698395 | 34.3079071 | 35.96029663
2500.892578 | -0.038307866 | -7.702928543 | 3.727418423 |  | 35.80825424 | 37.40240097 | 36.71502686 | 37.00613785 | 34.27251053 | 35.96548843
2500.992188 | -0.038520198 | -8.080020666 | 3.727419138 |  | 35.7672081 | 37.37133026 | 36.74406052 | 37.02650833 | 34.30519867 | 35.95184326
2501.091797 | -0.038966437 | -5.745696187 | 3.727350712 |  | 35.76457214 | 37.413517 | 36.73653793 | 36.96875381 | 34.30744934 | 35.96574402
2501.191406 | -0.038592868 | -5.648404241 | 3.727358341 |  | 35.80793381 | 37.40141296 | 36.77931213 | 37.03127289 | 34.29444122 | 35.96798706
2501.291016 | -0.03851225 | -9.749705791 | 3.727348804 |  | 35.77788544 | 37.34282684 | 36.753685 | 36.95342636 | 34.31019974 | 35.9929924
2501.390625 | -0.038685977 | -10.21224165 | 3.727374554 |  | 35.75313568 | 37.39384079 | 36.77168655 | 36.94934082 | 34.3065834 | 35.93608093
2501.490234 | -0.038676893 | -4.582977086 | 3.727384806 |  | 35.77781677 | 37.38158798 | 36.7239151 | 36.92911148 | 34.32229614 | 35.94361115
2501.589844 | -0.038106888 | -9.234081745 | 3.727385044 |  | 35.79114532 | 37.36442184 | 36.81881332 | 36.95448685 | 34.28705597 | 35.9900322
2501.689453 | -0.038452638 | -0.787905693 | 3.727380991 |  | 35.73453522 | 37.35842514 | 36.7525444 | 36.89898682 | 34.29346466 | 35.96469116
2501.789063 | -0.038949405 | -9.94611311 | 3.727355003 |  | 35.77136993 | 37.35614014 | 36.72023392 | 36.91296387 | 34.27042007 | 35.92372513
2501.888672 | -0.038304459 | -9.300613403 | 3.727406025 |  | 35.78517151 | 37.36166382 | 36.7792511 | 36.92732239 | 34.26613998 | 35.93451691
2501.988281 | -0.038108591 | -16.81761646 | 3.727376223 |  | 35.73445511 | 37.3217392 | 36.75540543 | 36.89272308 | 34.27431488 | 35.94318008
2502.087891 | -0.038658725 | -8.135160208 | 3.727364779 |  | 35.75564194 | 37.34787369 | 36.759758 | 36.90447617 | 34.24863815 | 35.94112396
2502.1875 | -0.03842709 | -5.395946264 | 3.727391243 |  | 35.7539711 | 37.33603668 | 36.72135925 | 36.89757919 | 34.28678131 | 35.96279526
2502.287109 | -0.038248821 | -7.250873804 | 3.727341652 |  | 35.76922226 | 37.37084198 | 36.74677277 | 36.91005707 | 34.27401733 | 35.95544434
2502.386719 | -0.038000721 | -8.553720951 | 3.727319241 |  | 35.76846695 | 37.34557343 | 36.7428627 | 36.88938522 | 34.30408096 | 35.95182419
2502.486328 | -0.038043869 | -8.328377247 | 3.727373123 |  | 35.76057053 | 37.35719299 | 36.7596817 | 36.91941071 | 34.27601624 | 35.94246674
2502.585938 | -0.038963599 | -8.697038651 | 3.727344513 |  | 35.7586937 | 37.35961914 | 36.7501564 | 36.91921234 | 34.28850555 | 35.9271698
2502.685547 | -0.03831922 | -9.928568363 | 3.727359772 |  | 35.76694489 | 37.36891937 | 36.73915863 | 36.91238022 | 34.29079056 | 35.97318649
2502.785156 | -0.038354988 | -9.959784031 | 3.727347374 |  | 35.75876999 | 37.4009552 | 36.71574402 | 36.93417358 | 34.30960083 | 35.91282654
2502.884766 | -0.038571862 | -7.735738993 | 3.727336407 |  | 35.77439117 | 37.35309982 | 36.68475342 | 36.90154266 | 34.28517151 | 35.91730118
2502.984375 | -0.038467399 | -6.209826827 | 3.727362633 |  | 35.76977539 | 37.3807373 | 36.69696045 | 36.98459244 | 34.29106522 | 35.95358658
2503.083984 | -0.038792711 | -5.315059543 | 3.727361917 |  | 35.76319885 | 37.35619736 | 36.68634033 | 36.96674347 | 34.31601715 | 35.93448639
2503.183594 | -0.03879044 | -10.73287964 | 3.727321148 |  | 35.79235077 | 37.40382767 | 36.69304657 | 36.94384384 | 34.30055618 | 35.91789627
2503.283203 | -0.038616713 | -10.72968912 | 3.727392197 |  | 35.77850723 | 37.35266113 | 36.65520096 | 36.95381546 | 34.3035202 | 35.95944977
2503.382813 | -0.038142087 | -11.91838312 | 3.727341175 |  | 35.78417969 | 37.3730011 | 36.65686035 | 36.96530151 | 34.30195618 | 35.94721603
2503.482422 | -0.038663835 | -6.550234795 | 3.727346659 |  | 35.76268005 | 37.35861969 | 36.64770889 | 36.98105621 | 34.30543518 | 35.94012451
2503.582031 | -0.038159687 | -12.62016201 | 3.727307796 |  | 35.80112076 | 37.38902664 | 36.65348816 | 37.00933075 | 34.31413651 | 35.95316315
2503.681641 | -0.038125623 | -11.09242678 | 3.727322578 |  | 35.79004669 | 37.35341263 | 36.63833237 | 36.96358871 | 34.33108902 | 35.92884827
2503.78125 | -0.038375426 | -5.611264586 | 3.72731638 |  | 35.80060196 | 37.37458801 | 36.63072205 | 36.99848175 | 34.30221558 | 35.93241119
2503.880859 | -0.03846967 | -6.224409342 | 3.727361917 |  | 35.78796387 | 37.38065338 | 36.62298203 | 37.00836182 | 34.31909943 | 35.93593597
2503.980469 | -0.038437877 | -10.94591904 | 3.727330685 |  | 35.80854416 | 37.39268494 | 36.6133728 | 36.96671295 | 34.32710266 | 35.9425087
2504.080078 | -0.03840211 | -7.43269825 | 3.72731185 |  | 35.85459518 | 37.37582779 | 36.59329224 | 36.95767593 | 34.33341599 | 35.9231987
2504.179688 | -0.038383374 | -3.348940909 | 3.727303028 |  | 35.87781906 | 37.38891602 | 36.57964325 | 36.97235489 | 34.30319214 | 35.93957901
2504.279297 | -0.038868219 | -7.684017181 | 3.727332115 |  | 35.86860657 | 37.38141251 | 36.56131744 | 36.98711395 | 34.33735275 | 35.92069244
2504.378906 | -0.037816208 | -7.384166241 | 3.727360249 |  | 35.87457275 | 37.3528862 | 36.52496338 | 36.96227646 | 34.30211258 | 35.93885803
2504.478516 | -0.039393374 | -7.165658236 | 3.727294207 |  | 35.88136673 | 37.37492371 | 36.51179123 | 37.00568008 | 34.30429459 | 35.92582703
2504.578125 | -0.038309001 | -4.981031179 | 3.727257729 |  | 35.88359451 | 37.38389969 | 36.51301193 | 36.95469284 | 34.36235809 | 35.94622421
2504.677734 | -0.038090423 | -10.57657433 | 3.727318764 |  | 35.92100143 | 37.40179443 | 36.53022766 | 36.95576096 | 34.31731415 | 35.94680786
2504.777344 | -0.038522469 | -7.267734766 | 3.727352858 |  | 35.92315292 | 37.35601044 | 36.49508286 | 36.92481613 | 34.32920456 | 35.94063568
2504.876953 | -0.038541204 | -8.290326357 | 3.727304459 |  | 35.93433762 | 37.40513611 | 36.49818039 | 36.94826889 | 34.32836151 | 35.92327499
2504.976563 | -0.038506005 | -10.45626926 | 3.727280855 |  | 35.96678162 | 37.40048981 | 36.44029999 | 36.92923737 | 34.3259697 | 35.94300842
2505.076172 | -0.038528714 | -7.243354797 | 3.72734046 |  | 35.94251633 | 37.40442276 | 36.48443985 | 36.91898346 | 34.32847214 | 35.93439865
2505.175781 | -0.038408355 | -10.3494072 | 3.727320433 |  | 35.98490906 | 37.39802933 | 36.45478439 | 36.87735367 | 34.3392334 | 35.92494583
2505.275391 | -0.038393594 | -6.754160643 | 3.727302074 |  | 35.99812317 | 37.38260651 | 36.48299408 | 36.92863464 | 34.32254791 | 35.93998337
2505.375 | -0.038221002 | -10.78505659 | 3.727299929 |  | 36.00652313 | 37.38019562 | 36.46627045 | 36.89055252 | 34.33197403 | 35.95702362
2505.474609 | -0.038386213 | -8.494251728 | 3.727304935 |  | 35.97106171 | 37.37615967 | 36.46511459 | 36.90802765 | 34.28512955 | 35.95858383
2505.574219 | -0.038726854 | -9.828314304 | 3.727286816 |  | 36.01875687 | 37.4278183 | 36.46229553 | 36.85387421 | 34.34165573 | 35.94581604
2505.673828 | -0.038415167 | -10.70622063 | 3.727304935 |  | 35.9810791 | 37.36154938 | 36.4630661 | 36.87561417 | 34.31542969 | 35.94253922
2505.773438 | -0.03851225 | -12.824543 | 3.727283239 |  | 36.00463867 | 37.40456009 | 36.46038055 | 36.84624481 | 34.34345627 | 35.95657349
2505.873047 | -0.038637152 | -6.953529596 | 3.727309942 |  | 35.99075699 | 37.36144257 | 36.47079086 | 36.8285675 | 34.33823395 | 35.93928528
2505.972656 | -0.038698467 | -8.835343838 | 3.72732687 |  | 35.97848892 | 37.38318253 | 36.47561264 | 36.83991623 | 34.34101105 | 35.92445374
2506.072266 | -0.038765459 | -13.03120422 | 3.727293015 |  | 35.98356628 | 37.35461807 | 36.50336075 | 36.84937286 | 34.31825638 | 35.93639755
2506.171875 | -0.038508844 | -10.65768862 | 3.727275133 |  | 35.96426773 | 37.37960434 | 36.51727295 | 36.85753632 | 34.29978943 | 35.94088364
2506.271484 | -0.039115751 | -10.57816887 | 3.727263451 |  | 35.973629 | 37.3434906 | 36.51846313 | 36.82255554 | 34.3379631 | 35.93815231
2506.371094 | -0.039205454 | -2.92081058 | 3.727227688 |  | 35.95613861 | 37.39617157 | 36.51948547 | 36.85205078 | 34.360569 | 35.94309616
2506.470703 | -0.038695628 | -8.939243317 | 3.727288246 |  | 35.96286392 | 37.38670349 | 36.50807571 | 36.85416794 | 34.33160019 | 35.91474533
2506.570313 | -0.038569023 | -10.3017869 | 3.72731328 |  | 35.95485687 | 37.38241196 | 36.55335617 | 36.85713577 | 34.35347748 | 35.91196442
2506.669922 | -0.03863261 | -11.15531349 | 3.72731328 |  | 35.91907883 | 37.37733459 | 36.5364151 | 36.8410759 | 34.33339691 | 35.95549011
2506.769531 | -0.038945431 | -12.7113018 | 3.727276087 |  | 35.95914459 | 37.39067078 | 36.55688858 | 36.8376236 | 34.31183624 | 35.96741486
2506.869141 | -0.039207724 | -9.989404678 | 3.727252007 |  | 35.94098663 | 37.39464188 | 36.58413696 | 36.84646988 | 34.34827805 | 35.9415741
2506.96875 | -0.039497837 | -9.227245808 | 3.727253675 |  | 35.92911911 | 37.35567093 | 36.5388298 | 36.80408096 | 34.32360458 | 35.9482193
2507.068359 | -0.038443554 | -15.50633907 | 3.727227449 |  | 35.91756821 | 37.35032654 | 36.60555267 | 36.81929779 | 34.3193779 | 35.95074081
2507.167969 | -0.038205106 | -14.8154974 | 3.727227449 |  | 35.95248413 | 37.33659744 | 36.57890701 | 36.83629608 | 34.32564163 | 35.93897629
2507.267578 | -0.038639422 | -11.72106552 | 3.727254391 |  | 35.93169022 | 37.34053802 | 36.597229 | 36.84332657 | 34.30488205 | 35.93341064
2507.367188 | -0.03893578 | -7.937386513 | 3.727249622 |  | 35.94976425 | 37.32437515 | 36.59676361 | 36.81689072 | 34.31489182 | 35.91448212
2507.466797 | -0.038654184 | -14.96952438 | 3.727275372 |  | 35.91123581 | 37.33423996 | 36.58602142 | 36.8494339 | 34.30416489 | 35.95081329
2507.566406 | -0.038796685 | -12.57960415 | 3.727279663 |  | 35.93819427 | 37.34415054 | 36.60528946 | 36.84047699 | 34.32936096 | 35.94265366
2507.666016 | -0.038705847 | -6.938491583 | 3.727214813 |  | 35.90171051 | 37.34789658 | 36.58365631 | 36.87463379 | 34.3384819 | 35.93091202
2507.765625 | -0.038868787 | -14.39898777 | 3.727247715 |  | 35.9589119 | 37.33974457 | 36.57492065 | 36.88784027 | 34.32136154 | 35.96472931
2507.865234 | -0.038755808 | -7.327887297 | 3.727249146 |  | 35.93082047 | 37.33462143 | 36.57353592 | 36.88048935 | 34.33372879 | 35.94505692
2507.964844 | -0.038583785 | -11.35832787 | 3.727263451 |  | 35.96267319 | 37.35716629 | 36.60954666 | 36.87898636 | 34.31459427 | 35.95697021
2508.064453 | -0.038303892 | -12.55226326 | 3.727215528 |  | 35.93262482 | 37.34871292 | 36.5619812 | 36.9036293 | 34.31983566 | 35.93062973
2508.164063 | -0.038951676 | -14.3055687 | 3.727230072 |  | 35.94509888 | 37.35449982 | 36.6046524 | 36.90095139 | 34.32073593 | 35.91688919
2508.263672 | -0.038582081 | -13.26429462 | 3.727193356 |  | 35.94742966 | 37.32645035 | 36.58609772 | 36.85782623 | 34.36368179 | 35.9594574
2508.363281 | -0.039033998 | -7.047403812 | 3.727229834 |  | 35.91860199 | 37.35382843 | 36.60487747 | 36.8705101 | 34.33250809 | 35.91593933
2508.462891 | -0.038877303 | -18.11043739 | 3.727221012 |  | 35.91695404 | 37.36887741 | 36.60741043 | 36.86177063 | 34.36289597 | 35.9296608
2508.5625 | -0.038601952 | -11.62924147 | 3.727209568 |  | 35.89886475 | 37.3475647 | 36.59366989 | 36.86114883 | 34.33446884 | 35.93887711
2508.662109 | -0.037924645 | -13.33378887 | 3.727232456 |  | 35.94545364 | 37.36667252 | 36.57267761 | 36.84885406 | 34.33000946 | 35.95708847
2508.761719 | -0.039214537 | -12.88651848 | 3.727200985 |  | 35.91814804 | 37.3573761 | 36.57924271 | 36.84754944 | 34.35889816 | 35.93904495
2508.861328 | -0.038842104 | -13.36318111 | 3.72722578 |  | 35.91584396 | 37.32909012 | 36.59873199 | 36.85028458 | 34.33453369 | 35.96709442
2508.960938 | -0.038945999 | -8.860406876 | 3.727191687 |  | 35.90441513 | 37.35308075 | 36.57863235 | 36.82374954 | 34.33998108 | 35.94439697
2509.060547 | -0.038967005 | -19.83184528 | 3.727166176 |  | 35.92922592 | 37.35908127 | 36.57701111 | 36.83197403 | 34.35017395 | 35.92609787
2509.160156 | -0.03922135 | -17.32982349 | 3.727170944 |  | 35.94026566 | 37.32528305 | 36.56568527 | 36.79878235 | 34.34264374 | 35.92758179
2509.259766 | -0.039071468 | -15.75834179 | 3.727144957 |  | 35.9202919 | 37.34879684 | 36.60766983 | 36.77874374 | 34.36248016 | 35.95426941
2509.359375 | -0.03936669 | -13.88632488 | 3.727202654 |  | 35.92535019 | 37.36003876 | 36.56423569 | 36.74271011 | 34.34773254 | 35.93602371
2509.458984 | -0.038557101 | -9.888466835 | 3.727202892 |  | 35.930439 | 37.30500412 | 36.59858322 | 36.73819733 | 34.38022232 | 35.94131088
2509.558594 | -0.038731395 | -18.10747623 | 3.727210522 |  | 35.93545532 | 37.30599213 | 36.59017563 | 36.73600769 | 34.36671829 | 35.96313477
2509.658203 | -0.038551424 | -15.5122633 | 3.727188587 |  | 35.93840027 | 37.30505753 | 36.61553955 | 36.78291702 | 34.34874344 | 35.93621063
2509.757813 | -0.038557101 | -16.74037552 | 3.727157354 |  | 35.90485764 | 37.30683899 | 36.58974457 | 36.79262161 | 34.35498428 | 35.9593277
2509.857422 | -0.039112913 | -11.05984449 | 3.727181196 |  | 35.95352173 | 37.27060699 | 36.59169388 | 36.79076004 | 34.38673782 | 35.95247269
2509.957031 | -0.038951109 | -17.29997444 | 3.727185726 |  | 35.97454834 | 37.27069855 | 36.59808731 | 36.78906631 | 34.39156342 | 35.95601273
2510.056641 | -0.039001069 | -16.54989243 | 3.72716713 |  | 35.94908142 | 37.2597847 | 36.57506943 | 36.79769516 | 34.3742981 | 35.98516846
2510.15625 | -0.038939186 | -15.0367403 | 3.727157116 |  | 35.95083237 | 37.27770615 | 36.58172607 | 36.80265808 | 34.36520004 | 35.95767975
2510.255859 | -0.038775111 | -15.45757961 | 3.727156639 |  | 35.96912766 | 37.27005386 | 36.57496262 | 36.83112717 | 34.38302994 | 35.95760727
2510.355469 | -0.038440715 | -12.21572733 | 3.727152109 |  | 35.97229385 | 37.28757858 | 36.54728699 | 36.85092545 | 34.36781693 | 35.96419907
2510.455078 | -0.038671216 | -12.40575504 | 3.727138281 |  | 35.96356201 | 37.26308441 | 36.54175949 | 36.84370804 | 34.37101746 | 35.97149277
2510.554688 | -0.03855483 | -10.46811771 | 3.727138996 |  | 35.96934128 | 37.2710228 | 36.55258942 | 36.85779572 | 34.40470505 | 35.9638176
2510.654297 | -0.039089068 | -12.5950985 | 3.727191925 |  | 35.94921112 | 37.29368973 | 36.51845932 | 36.83125305 | 34.37723923 | 35.97276688
2510.753906 | -0.03858492 | -10.34097719 | 3.727159023 |  | 35.93670654 | 37.27601624 | 36.50872803 | 36.88136292 | 34.36165237 | 35.94454956
2510.853516 | -0.039094745 | -8.866786957 | 3.727133751 |  | 35.98777771 | 37.28935242 | 36.49228287 | 36.83068085 | 34.39514542 | 35.95946884
2510.953125 | -0.039265066 | -15.36461639 | 3.727156639 |  | 35.94058228 | 37.28707504 | 36.47015381 | 36.88887024 | 34.38635254 | 35.97383499
2511.052734 | -0.038851187 | -10.12657022 | 3.727159262 |  | 35.96290588 | 37.26673126 | 36.44640732 | 36.86965942 | 34.37211227 | 35.98852158
2511.152344 | -0.038600249 | -12.19658899 | 3.72711277 |  | 35.94917297 | 37.2817421 | 36.47727966 | 36.93232727 | 34.38062286 | 35.96496201
2511.251953 | -0.039127674 | -8.360048294 | 3.727116346 |  | 35.94020844 | 37.26849747 | 36.41969681 | 36.89350891 | 34.40250778 | 35.96104813
2511.351563 | -0.038767163 | -16.09123039 | 3.727127314 |  | 35.95475769 | 37.28897095 | 36.41702271 | 36.92313766 | 34.39307785 | 35.98234177
2511.451172 | -0.038865948 | -15.74307537 | 3.727117777 |  | 35.94718552 | 37.28447723 | 36.39445496 | 36.93025589 | 34.37919617 | 35.97692108
2511.550781 | -0.039396212 | -21.70636845 | 3.727091312 |  | 35.96088791 | 37.2824707 | 36.4018364 | 36.92775345 | 34.39396667 | 35.93185806
2511.650391 | -0.038550856 | -9.221321583 | 3.727154493 |  | 35.9581604 | 37.29414749 | 36.36091614 | 36.94389725 | 34.40567017 | 35.96767807
2511.75 | -0.039416651 | -14.98365116 | 3.727127552 |  | 35.98894119 | 37.27359009 | 36.37997055 | 36.95192337 | 34.39640045 | 35.96741867
2511.849609 | -0.039219647 | -11.89377594 | 3.727083445 |  | 35.96414948 | 37.26683044 | 36.40735626 | 36.97151947 | 34.40009308 | 35.99674988
2511.949219 | -0.039384857 | -13.29414272 | 3.727095127 |  | 35.95691299 | 37.29719543 | 36.39591599 | 36.9664917 | 34.40259552 | 35.99654007
2512.048828 | -0.038989714 | -12.97287464 | 3.727127552 |  | 35.97842407 | 37.27759552 | 36.38959503 | 36.95480728 | 34.39717102 | 36.0059166
2512.148438 | -0.038793278 | -14.66443253 | 3.727093697 |  | 36.0165596 | 37.29608154 | 36.41423035 | 36.98228455 | 34.42365646 | 35.99862671
2512.248047 | -0.038993689 | -11.86461115 | 3.727131844 |  | 35.97455215 | 37.31680679 | 36.39986801 | 36.97609329 | 34.3959465 | 35.98939896
2512.347656 | -0.039711305 | -14.3812151 | 3.727123499 |  | 36.02276611 | 37.31327057 | 36.40989304 | 36.98078156 | 34.43276215 | 36.01267624
2512.447266 | -0.039278123 | -10.43758535 | 3.727114201 |  | 35.9880867 | 37.31066132 | 36.39032364 | 36.98960876 | 34.42102051 | 35.99407578
2512.546875 | -0.038805769 | -13.52837276 | 3.727118492 |  | 36.01583099 | 37.29005814 | 36.42346954 | 36.99029541 | 34.38231277 | 35.99465561
2512.646484 | -0.039838477 | -15.70274544 | 3.727109909 |  | 35.99054718 | 37.27305603 | 36.40648651 | 36.9552002 | 34.40422058 | 35.99798203
2512.746094 | -0.039292317 | -12.43195724 | 3.727096558 |  | 35.99934769 | 37.30067062 | 36.41075516 | 36.97705078 | 34.39662933 | 36.00461197
2512.845703 | -0.039113481 | -13.33880138 | 3.727128744 |  | 36.02301025 | 37.30331039 | 36.37820816 | 36.95520401 | 34.42638016 | 36.00809479
2512.945313 | -0.038976089 | -18.34261799 | 3.727112293 |  | 35.96838379 | 37.28382111 | 36.40513611 | 36.92534256 | 34.41390228 | 35.98925781
2513.044922 | -0.039073171 | -15.22608376 | 3.727064133 |  | 36.00722504 | 37.25964355 | 36.37019348 | 36.95126343 | 34.38170242 | 36.01234055
2513.144531 | -0.039117455 | -16.02765942 | 3.727106571 |  | 35.95226669 | 37.27648544 | 36.41122437 | 36.94933319 | 34.38801956 | 35.99341202
2513.244141 | -0.039177635 | -14.7562561 | 3.727083206 |  | 35.98319244 | 37.2440567 | 36.41737747 | 36.91857529 | 34.38351822 | 35.99500656
2513.34375 | -0.038529282 | -14.84101677 | 3.727033138 |  | 35.99272537 | 37.25396347 | 36.40622711 | 36.93902206 | 34.38551331 | 36.00667572
2513.443359 | -0.039028888 | -14.15427685 | 3.727059603 |  | 35.98623657 | 37.2598381 | 36.43431854 | 36.93468475 | 34.36876678 | 36.01579285
2513.542969 | -0.039476263 | -16.61779213 | 3.727043152 |  | 35.98555756 | 37.25003815 | 36.40361786 | 36.93216705 | 34.37139893 | 35.99383163
2513.642578 | -0.039185015 | -16.78298378 | 3.727062702 |  | 35.992836 | 37.22163773 | 36.45578384 | 36.92759323 | 34.36914063 | 36.00450897
2513.742188 | -0.039673266 | -13.39462471 | 3.727060556 |  | 35.99213028 | 37.25162888 | 36.47484589 | 36.91840363 | 34.37051773 | 35.99467087
2513.841797 | -0.039797033 | -15.11284161 | 3.727074146 |  | 35.9594841 | 37.23733139 | 36.49570465 | 36.95864105 | 34.36078262 | 36.01485825
2513.941406 | -0.039222485 | -12.81770706 | 3.727050304 |  | 35.93613434 | 37.21129608 | 36.48928833 | 36.93062973 | 34.39118958 | 36.0019455
2514.041016 | -0.039496701 | -15.43730068 | 3.727066755 |  | 35.98582458 | 37.22768021 | 36.5023613 | 36.96749115 | 34.3850975 | 36.00712585
2514.140625 | -0.038836426 | -15.63165665 | 3.727022409 |  | 35.97760773 | 37.237957 | 36.49738693 | 36.91427231 | 34.37916946 | 36.0093956
2514.240234 | -0.038783059 | -14.86972618 | 3.727036953 |  | 35.97124863 | 37.23712158 | 36.54319 | 36.98984909 | 34.38563156 | 36.00657654
2514.339844 | -0.039655099 | -17.50230598 | 3.727063179 |  | 35.94564438 | 37.20351791 | 36.49489975 | 36.93240356 | 34.36966324 | 36.01363373
2514.439453 | -0.039460366 | -11.93547201 | 3.727030993 |  | 35.94904327 | 37.23082352 | 36.59421158 | 36.96538925 | 34.34971619 | 35.99803162
2514.539063 | -0.039408135 | -10.88531113 | 3.727033377 |  | 35.97763443 | 37.20729065 | 36.56176376 | 36.96865082 | 34.3747139 | 36.00392151
2514.638672 | -0.039451282 | -13.70928478 | 3.727044821 |  | 35.93719482 | 37.21815872 | 36.58091354 | 37.02119064 | 34.35959625 | 36.022892
2514.738281 | -0.039228731 | -18.89948368 | 3.727016449 |  | 35.93727112 | 37.25066757 | 36.56479645 | 36.97663498 | 34.34323883 | 36.00800323
2514.837891 | -0.038624094 | -13.35725689 | 3.727048635 |  | 35.92152023 | 37.22851944 | 36.59251404 | 37.00394821 | 34.33235168 | 36.00806046
2514.9375 | -0.039011288 | -15.6435051 | 3.726991177 |  | 35.95162582 | 37.23279953 | 36.55617523 | 36.9990387 | 34.37965393 | 36.00363159
2515.037109 | -0.039403025 | -16.0164957 | 3.72701931 |  | 35.93159866 | 37.20217133 | 36.60812378 | 37.00328064 | 34.34902573 | 36.02456665
2515.136719 | -0.039556313 | -10.5228014 | 3.727023125 |  | 35.91889191 | 37.25613403 | 36.57397461 | 37.01778793 | 34.33297729 | 36.01638031
2515.236328 | -0.039497269 | -17.81172657 | 3.726950884 |  | 35.91262054 | 37.19532394 | 36.57534027 | 37.02668381 | 34.3470459 | 36.02173615
2515.335938 | -0.040256329 | -20.34974766 | 3.72699213 |  | 35.90668488 | 37.23270035 | 36.59202957 | 37.02417755 | 34.32323837 | 36.01144409
2515.435547 | -0.039677808 | -10.1564188 | 3.726917505 |  | 35.90187454 | 37.20245743 | 36.52394485 | 37.03990173 | 34.36646271 | 36.01308823
2515.535156 | -0.039547797 | -9.238182545 | 3.727172375 |  | 35.9106636 | 37.22809601 | 36.57043457 | 37.0467453 | 34.3732605 | 36.01033401
2515.634766 | -0.038638855 | -16.0000906 | 3.727197647 |  | 35.88756561 | 37.20666885 | 36.52564621 | 37.02320099 | 34.34489441 | 36.0037384
2515.734375 | -0.039490456 | -17.35283661 | 3.727162838 |  | 35.89989853 | 37.25572586 | 36.56702042 | 37.0282402 | 34.35945511 | 36.0328598
2515.833984 | -0.039588106 | -10.46128225 | 3.72715044 |  | 35.87626648 | 37.2267189 | 36.52602386 | 37.05088043 | 34.3564415 | 36.01269531
2515.933594 | -0.03884551 | -12.80699921 | 3.727141619 |  | 35.89035034 | 37.21934128 | 36.54357147 | 37.06437683 | 34.36666489 | 36.03126526
2516.033203 | -0.03900334 | -18.36175728 | 3.72720933 |  | 35.90982056 | 37.2621994 | 36.50211716 | 37.02043533 | 34.3489151 | 36.01535797
2516.132813 | -0.038875032 | -18.02476597 | 3.727182388 |  | 35.88483047 | 37.25054932 | 36.51197815 | 37.04985428 | 34.3422699 | 36.01371765
2516.232422 | -0.039170254 | -11.07989502 | 3.72715354 |  | 35.89179993 | 37.22063828 | 36.48165894 | 37.01704407 | 34.36405182 | 36.03850937
2516.332031 | -0.039123132 | -16.34573936 | 3.727180481 |  | 35.89435577 | 37.18032837 | 36.49304962 | 37.04206085 | 34.3262825 | 36.0210495
2516.431641 | -0.039282665 | -11.66683674 | 3.727138519 |  | 35.9248085 | 37.23698044 | 36.44551468 | 37.06256866 | 34.37677002 | 36.01997757
2516.53125 | -0.039520546 | -17.25622749 | 3.727161646 |  | 35.89730835 | 37.17947769 | 36.43805313 | 37.07234573 | 34.37802505 | 36.0008049
2516.630859 | -0.039112913 | -17.90127087 | 3.727166891 |  | 35.90813065 | 37.16117096 | 36.43361664 | 37.07028961 | 34.36688614 | 36.00505447
2516.730469 | -0.039005611 | -10.50821924 | 3.727171898 |  | 35.89838409 | 37.18063736 | 36.43736267 | 37.07119751 | 34.34926605 | 36.02677536
2516.830078 | -0.039044785 | -15.64282131 | 3.727130413 |  | 35.91473007 | 37.15924454 | 36.44109726 | 37.07099915 | 34.36049271 | 36.02140427
2516.929688 | -0.039475695 | -12.08380222 | 3.727122545 |  | 35.89728928 | 37.18185806 | 36.38621521 | 37.04456711 | 34.36927032 | 36.01459503
2517.029297 | -0.038514521 | -16.19307899 | 3.727133512 |  | 35.90942001 | 37.18885803 | 36.45230484 | 37.09410477 | 34.34867859 | 36.01356125
2517.128906 | -0.039091339 | -10.90741253 | 3.727190733 |  | 35.93465424 | 37.15547562 | 36.40713882 | 37.07019806 | 34.35741806 | 36.03699875
2517.228516 | -0.039040811 | -17.81332207 | 3.727149725 |  | 35.91168594 | 37.18211746 | 36.40951538 | 37.08825684 | 34.36004639 | 36.02173996
2517.328125 | -0.039728337 | -14.00252819 | 3.727165699 |  | 35.89163971 | 37.17745209 | 36.43703842 | 37.11356735 | 34.32105637 | 36.02151489
2517.427734 | -0.038891496 | -18.50279522 | 3.727171421 |  | 35.88492203 | 37.15665817 | 36.43054962 | 37.12238693 | 34.3147583 | 36.02855301
2517.527344 | -0.03925882 | -22.08915615 | 3.727147341 |  | 35.86349869 | 37.15717316 | 36.45732117 | 37.08962631 | 34.35193634 | 36.01853561
2517.626953 | -0.03916628 | -14.91165066 | 3.727148056 |  | 35.89120865 | 37.18360519 | 36.43596649 | 37.08850098 | 34.32434082 | 36.02219772
2517.726563 | -0.039182176 | -14.67582512 | 3.727147818 |  | 35.87684631 | 37.18950272 | 36.47313309 | 37.1088295 | 34.29965591 | 35.99405289
2517.826172 | -0.039483076 | -10.02335405 | 3.727148533 |  | 35.87469101 | 37.18011856 | 36.48130417 | 37.10523987 | 34.30228424 | 36.00600052
2517.925781 | -0.039278691 | -14.86744785 | 3.727166891 |  | 35.88554764 | 37.21107864 | 36.53567123 | 37.1150589 | 34.33600616 | 36.05652618
2518.025391 | -0.039399051 | -12.45018482 | 3.727160454 |  | 35.88278198 | 37.19382858 | 36.50284958 | 37.0899353 | 34.34142685 | 36.01454163
2518.125 | -0.039442199 | -14.94719505 | 3.727116823 |  | 35.86972427 | 37.21305466 | 36.52508545 | 37.10424423 | 34.32471466 | 36.01150131
2518.224609 | -0.039771485 | -11.2915678 | 3.727116585 |  | 35.86884689 | 37.20505524 | 36.53089523 | 37.10087967 | 34.35429001 | 35.9936142
2518.324219 | -0.038921586 | -13.94009781 | 3.727122307 |  | 35.87652969 | 37.24451828 | 36.54080963 | 37.12628937 | 34.33249664 | 36.02143478
2518.423828 | -0.039540984 | -8.149286985 | 3.727155209 |  | 35.86875153 | 37.19332123 | 36.57075119 | 37.13620377 | 34.34298325 | 36.02616882
2518.523438 | -0.0396023 | -8.230629444 | 3.727152586 |  | 35.82651901 | 37.21889877 | 36.59998322 | 37.13722992 | 34.31175232 | 36.03569031
2518.623047 | -0.039526223 | -8.867470741 | 3.727133036 |  | 35.83923721 | 37.2383461 | 36.59560013 | 37.10512161 | 34.3368721 | 36.02391434
2518.722656 | -0.039303672 | -10.91675425 | 3.727147102 |  | 35.83488464 | 37.2134552 | 36.61438751 | 37.17167282 | 34.35673904 | 36.00569916
2518.822266 | -0.039889573 | -5.963065147 | 3.72715497 |  | 35.79907608 | 37.24475479 | 36.62074661 | 37.15261841 | 34.36352158 | 36.03905106
2518.921875 | -0.039061249 | -2.834455252 | 3.727101803 |  | 35.82276535 | 37.23984528 | 36.6514473 | 37.15485764 | 34.35925674 | 36.03517532
2519.021484 | -0.039864025 | -3.357143521 | 3.727119923 |  | 35.81545639 | 37.24404907 | 36.67724609 | 37.17936707 | 34.34212875 | 36.04548264
2519.121094 | -0.038978928 | -8.012804747 | 3.727137566 |  | 35.84460831 | 37.23614502 | 36.64886475 | 37.16368103 | 34.34440231 | 36.01651764
2519.220703 | -0.039498972 | -14.16384697 | 3.727089405 |  | 35.82637024 | 37.27707672 | 36.68960571 | 37.16146088 | 34.34038925 | 36.01929855
2519.320313 | -0.039289478 | -5.385920882 | 3.727138281 |  | 35.79577255 | 37.25138855 | 36.69832993 | 37.15846252 | 34.35860443 | 36.02960587
2519.419922 | -0.039992901 | -10.23867273 | 3.727105618 |  | 35.7929039 | 37.26886749 | 36.72788239 | 37.17664337 | 34.32872772 | 36.01189041
2519.519531 | -0.039867999 | -6.411474228 | 3.727138281 |  | 35.78395462 | 37.25838089 | 36.71059799 | 37.19260025 | 34.35643387 | 36.04343414
2519.619141 | -0.039210563 | -6.063319206 | 3.727114201 |  | 35.80632019 | 37.29954147 | 36.72673798 | 37.1735611 | 34.32920837 | 36.02596664
2519.71875 | -0.039010721 | -4.936372578 | 3.727152109 |  | 35.78696823 | 37.26536179 | 36.73861313 | 37.1930542 | 34.34518433 | 36.01558304
2519.818359 | -0.039496701 | -10.91219711 | 3.727160692 |  | 35.75749207 | 37.2857132 | 36.79065323 | 37.19286728 | 34.37057114 | 36.0285759
2519.917969 | -0.039480237 | -5.836152673 | 3.727108479 |  | 35.74848938 | 37.31124496 | 36.75978088 | 37.16955566 | 34.34815216 | 36.02710342
2520.017578 | -0.039851535 | -4.727434039 | 3.727112055 |  | 35.74917603 | 37.29822922 | 36.78557968 | 37.1938858 | 34.34152603 | 36.01820374
2520.117188 | -0.039636364 | -13.41740894 | 3.727106094 |  | 35.73484802 | 37.32577515 | 36.80131149 | 37.17743683 | 34.31942368 | 36.01313019
2520.216797 | -0.039276988 | -10.49226952 | 3.727089167 |  | 35.70008087 | 37.35565186 | 36.80701065 | 37.19670105 | 34.34968948 | 36.0276947
2520.316406 | -0.039422896 | -10.8973875 | 3.727083445 |  | 35.71880341 | 37.32909012 | 36.82225418 | 37.19765091 | 34.35011292 | 35.99118042
2520.416016 | -0.039600029 | -8.686557293 | 3.727132797 |  | 35.69395828 | 37.34261322 | 36.81562424 | 37.20612335 | 34.33656693 | 36.04087448
2520.515625 | -0.039364987 | -4.551989466 | 3.727105856 |  | 35.69983292 | 37.35855865 | 36.83853912 | 37.17978287 | 34.31825638 | 36.01467514
2520.615234 | -0.039704492 | -5.712657928 | 3.72708559 |  | 35.68592072 | 37.35056305 | 36.82654572 | 37.18442535 | 34.35989761 | 36.02693939
2520.714844 | -0.039107235 | -9.410665035 | 3.727156162 |  | 35.6987915 | 37.33090973 | 36.8837471 | 37.19672775 | 34.32137299 | 36.00397873
2520.814453 | -0.039441631 | -8.812558651 | 3.727105618 |  | 35.68178177 | 37.35603333 | 36.86654663 | 37.18763733 | 34.34289169 | 36.01293182
2520.914063 | -0.039761833 | -7.170898676 | 3.72711134 |  | 35.68139267 | 37.36806488 | 36.86940384 | 37.18265533 | 34.33272934 | 36.02074051
2521.013672 | -0.039352497 | -10.61895466 | 3.727116823 |  | 35.64761734 | 37.33654022 | 36.86330414 | 37.17799377 | 34.34339142 | 36.02020645
2521.113281 | -0.039272446 | -9.405196667 | 3.727113962 |  | 35.68320084 | 37.37465668 | 36.87164688 | 37.2289238 | 34.34644699 | 36.02775955
2521.212891 | -0.039512598 | -9.758820534 | 3.727035284 |  | 35.65504456 | 37.36296463 | 36.86424255 | 37.21290207 | 34.32341385 | 36.01420975
2521.3125 | -0.039610816 | -7.084999084 | 3.727128506 |  | 35.63286972 | 37.34473419 | 36.87450027 | 37.21843719 | 34.322258 | 35.99320602
2521.412109 | -0.03943936 | -14.40263271 | 3.727085352 |  | 35.61605072 | 37.36328888 | 36.87701416 | 37.19727325 | 34.33766937 | 36.00880814
2521.511719 | -0.038979495 | -10.81650019 | 3.72710371 |  | 35.62866974 | 37.34995651 | 36.8825264 | 37.23751831 | 34.33812714 | 35.98918152
2521.611328 | -0.03977262 | -4.279480737 | 3.727074146 |  | 35.62501907 | 37.31791306 | 36.89944839 | 37.2166748 | 34.30122375 | 36.01319885
2521.710938 | -0.039743098 | -7.079986572 | 3.727070093 |  | 35.61576462 | 37.38327789 | 36.8900795 | 37.2399292 | 34.31113815 | 36.0263443
2521.810547 | -0.039740259 | -8.416327477 | 3.727060318 |  | 35.58337402 | 37.36685181 | 36.85404968 | 37.23799515 | 34.33098221 | 36.04012299
2521.910156 | -0.039637499 | -7.499230623 | 3.727119923 |  | 35.58821487 | 37.37494659 | 36.86186981 | 37.26246262 | 34.31959152 | 36.01292038
2522.009766 | -0.039619332 | -5.334426761 | 3.727071285 |  | 35.61561966 | 37.33918762 | 36.83983231 | 37.23206329 | 34.29468536 | 36.02664948
2522.109375 | -0.039302536 | -11.53536749 | 3.727127314 |  | 35.62060547 | 37.33782196 | 36.81110382 | 37.26235199 | 34.30632782 | 36.03415298
2522.208984 | -0.039377477 | -12.46249008 | 3.727111578 |  | 35.59550095 | 37.34717178 | 36.7887001 | 37.23714447 | 34.29729462 | 36.01066971
2522.308594 | -0.039697679 | -4.936144769 | 3.727070332 |  | 35.6157074 | 37.35067368 | 36.78530502 | 37.23055649 | 34.28839493 | 35.98947144
2522.408203 | -0.039436521 | -9.852238655 | 3.727070332 |  | 35.62848282 | 37.3483963 | 36.81067276 | 37.21153641 | 34.30634689 | 36.00649261
2522.507813 | -0.03920375 | -1.787256241 | 3.727139473 |  | 35.63860321 | 37.3468399 | 36.74804688 | 37.18001175 | 34.32458878 | 36.00383759
2522.607422 | -0.039784542 | -5.064880073 | 3.727071047 |  | 35.6203537 | 37.34704208 | 36.74875259 | 37.20132828 | 34.29807663 | 36.03121185
2522.707031 | -0.039399051 | -1.940371513 | 3.727102518 |  | 35.6056366 | 37.32302094 | 36.72749329 | 37.16606522 | 34.2856102 | 36.02293777
2522.806641 | -0.039621603 | -4.230265111 | 3.727059364 |  | 35.63144302 | 37.32037354 | 36.73121643 | 37.17289352 | 34.30430222 | 35.98324585
2522.90625 | -0.039133351 | -5.473870993 | 3.727124691 |  | 35.63159943 | 37.3429718 | 36.70723724 | 37.1644516 | 34.27177048 | 35.98423004
2523.005859 | -0.039389399 | -2.696378231 | 3.72709322 |  | 35.64232254 | 37.32570267 | 36.6986351 | 37.18836594 | 34.27946854 | 35.99869919
2523.105469 | -0.039509191 | -4.14322637 | 3.727079391 |  | 35.65143204 | 37.30516434 | 36.66134644 | 37.13549805 | 34.3184166 | 35.9834137
2523.205078 | -0.039237247 | -0.112102509 | 3.727062225 |  | 35.66259003 | 37.30234146 | 36.63239288 | 37.15805054 | 34.28646469 | 35.98999786
2523.304688 | -0.039648286 | -0.487827063 | 3.727074623 |  | 35.68577957 | 37.32639313 | 36.67020416 | 37.11537933 | 34.28268814 | 35.99087906
2523.404297 | -0.039589242 | -1.327454567 | 3.727062225 |  | 35.65189362 | 37.29879761 | 36.65727997 | 37.14975739 | 34.28190994 | 35.99944305
2523.503906 | -0.039272446 | 1.756040573 | 3.727057219 |  | 35.66453552 | 37.30974579 | 36.66915894 | 37.13766861 | 34.29812622 | 36.00413895
2523.603516 | -0.03960968 | 0.092962742 | 3.727073908 |  | 35.68512344 | 37.33638 | 36.65430069 | 37.12282562 | 34.27183914 | 36.00934982
2523.703125 | -0.039487617 | -1.816648722 | 3.727071762 |  | 35.67393494 | 37.31846237 | 36.64421082 | 37.16038132 | 34.32380295 | 35.98572159
2523.802734 | -0.039526791 | -0.534080744 | 3.727097988 |  | 35.66732788 | 37.2952652 | 36.59131622 | 37.08716583 | 34.29364777 | 35.97122955
2523.902344 | -0.039321271 | -3.028127909 | 3.727051258 |  | 35.70148087 | 37.33878708 | 36.68628693 | 37.15161133 | 34.27178192 | 36.01128387
2524.001953 | -0.039250872 | 4.427811623 | 3.727120876 |  | 35.65706253 | 37.35955811 | 36.63879395 | 37.09449768 | 34.28731918 | 35.99577332
2524.101563 | -0.039446173 | 3.985097885 | 3.727035761 |  | 35.66890335 | 37.33554459 | 36.65397644 | 37.12807083 | 34.26401901 | 36.00931168
2524.201172 | -0.039351929 | 2.860658169 | 3.727078438 |  | 35.64813232 | 37.35124969 | 36.64560318 | 37.07705307 | 34.27907181 | 35.9764595
2524.300781 | -0.03948705 | 0.256103516 | 3.727115154 |  | 35.64451599 | 37.34959412 | 36.625 | 37.13648987 | 34.27212524 | 35.99245834
2524.400391 | -0.039585835 | -1.702951908 | 3.727089167 |  | 35.67936325 | 37.32316208 | 36.60273361 | 37.09114456 | 34.30989456 | 35.98771286
2524.5 | -0.039414947 | -1.362315655 | 3.727060318 |  | 35.63308334 | 37.34173203 | 36.64532852 | 37.10402298 | 34.28865051 | 36.00294495
2524.599609 | -0.039641473 | -4.637433261 | 3.727063894 |  | 35.63971329 | 37.34256363 | 36.64500046 | 37.08305359 | 34.30562592 | 36.00549316
2524.699219 | -0.039058978 | -1.196213245 | 3.727049828 |  | 35.63106918 | 37.3794899 | 36.63918686 | 37.09418869 | 34.27139664 | 36.00090408
2524.798828 | -0.039241788 | -2.86065805 | 3.727068424 |  | 35.65983582 | 37.34078979 | 36.63414001 | 37.0668335 | 34.29556274 | 36.01703262
2524.898438 | -0.039510894 | -1.815509558 | 3.727072477 |  | 35.65429306 | 37.35811234 | 36.64546585 | 37.10645676 | 34.27023697 | 36.01996994
2524.998047 | -0.039465476 | -0.814108372 | 3.727023125 |  | 35.66429138 | 37.39413071 | 36.65009689 | 37.07494354 | 34.30996323 | 36.01307678
2525.097656 | -0.03957959 | -4.540596962 | 3.727033138 |  | 35.67843246 | 37.35743713 | 36.63630676 | 37.08065414 | 34.28604126 | 36.01104736
2525.197266 | -0.039115184 | -5.950077772 | 3.727074146 |  | 35.69529724 | 37.37646484 | 36.61223984 | 37.07968903 | 34.30045319 | 35.99987411
2525.296875 | -0.039136758 | -6.787882566 | 3.727046251 |  | 35.70780945 | 37.36199951 | 36.63488007 | 37.1091156 | 34.26472855 | 36.00735855
2525.396484 | -0.039482508 | -2.182348251 | 3.727091551 |  | 35.717556 | 37.39278412 | 36.6252594 | 37.06821823 | 34.29468918 | 36.02083588
2525.496094 | -0.038963031 | -1.383277893 | 3.727056503 |  | 35.73124313 | 37.36142349 | 36.63195419 | 37.06095505 | 34.26838684 | 36.00539398
2525.595703 | -0.039018101 | -1.089579344 | 3.727023363 |  | 35.74941635 | 37.38667679 | 36.65737152 | 37.06311798 | 34.29108429 | 36.01478577
2525.695313 | -0.038874464 | -6.006812453 | 3.727074862 |  | 35.75258255 | 37.35387039 | 36.61912918 | 37.05709839 | 34.25959015 | 36.00134659
2525.794922 | -0.039010721 | -4.986727476 | 3.727063894 |  | 35.76387405 | 37.35451508 | 36.66268921 | 37.07950592 | 34.30768204 | 36.0122757
2525.894531 | -0.039005043 | -9.418640137 | 3.727043629 |  | 35.79446793 | 37.30673218 | 36.62303162 | 37.06470108 | 34.28290558 | 36.0025177
2525.994141 | -0.039259956 | -1.103706121 | 3.727063656 |  | 35.79552078 | 37.34195328 | 36.62901688 | 37.09851074 | 34.26963806 | 36.00582504
2526.09375 | -0.038935212 | -5.116602004 | 3.727055788 |  | 35.81311417 | 37.33706284 | 36.62013245 | 37.07222748 | 34.31242371 | 36.00878525
2526.193359 | -0.039126538 | -0.714993715 | 3.727070332 |  | 35.8277359 | 37.31679535 | 36.6633873 | 37.0984726 | 34.29074097 | 36.00395966
2526.292969 | -0.039083958 | -1.951991796 | 3.727071285 |  | 35.84201431 | 37.30912399 | 36.64283752 | 37.12693024 | 34.26502228 | 36.02846909
2526.392578 | -0.039133351 | -2.718251705 | 3.72702384 |  | 35.83255768 | 37.33000183 | 36.68590546 | 37.12929535 | 34.25327682 | 35.99577332
2526.492188 | -0.038780788 | 5.061690331 | 3.727071285 |  | 35.86518097 | 37.31829071 | 36.6620369 | 37.12955475 | 34.29997253 | 36.01164627
2526.591797 | -0.03869506 | -0.26043272 | 3.72705555 |  | 35.85804367 | 37.30968094 | 36.70567322 | 37.13038635 | 34.27783203 | 36.03120041
2526.691406 | -0.038854026 | 1.556672096 | 3.727073431 |  | 35.81816483 | 37.32693863 | 36.6884079 | 37.11370468 | 34.30083847 | 36.0060997
2526.791016 | -0.038573565 | -3.315219045 | 3.727044821 |  | 35.84980774 | 37.33228302 | 36.70636749 | 37.17378998 | 34.28899765 | 36.01605606
2526.890625 | -0.038812014 | -0.529751539 | 3.727020979 |  | 35.82570648 | 37.31135178 | 36.69029999 | 37.176548 | 34.25403595 | 35.99160004
2526.990234 | -0.039437657 | 2.324982643 | 3.727018833 |  | 35.83502579 | 37.34564209 | 36.73460007 | 37.19229889 | 34.28695297 | 36.04031372
2527.089844 | -0.039387696 | 2.975722313 | 3.727024794 |  | 35.84288406 | 37.33625031 | 36.72348785 | 37.18682861 | 34.31575394 | 35.97372437
2527.189453 | -0.038844375 | -3.785957456 | 3.727048635 |  | 35.82399368 | 37.35847473 | 36.74431229 | 37.20012665 | 34.27586365 | 35.99474335
2527.289063 | -0.03854234 | -5.578226328 | 3.727012157 |  | 35.80670166 | 37.36774826 | 36.74579239 | 37.19200516 | 34.27078629 | 36.02074814
2527.388672 | -0.038893767 | -3.602538049 | 3.727010727 |  | 35.79800797 | 37.35173416 | 36.7340889 | 37.15637207 | 34.26242828 | 35.99860001
2527.488281 | -0.038617849 | -1.978650331 | 3.727021694 |  | 35.82971573 | 37.38915253 | 36.74335861 | 37.18702698 | 34.26324081 | 36.01102829
2527.587891 | -0.038688248 | -2.291488647 | 3.727051258 |  | 35.84402084 | 37.39968491 | 36.74577332 | 37.18632889 | 34.28884506 | 36.0163002
2527.6875 | -0.038549153 | -2.243184328 | 3.727037668 |  | 35.83452225 | 37.39913559 | 36.74791718 | 37.18611526 | 34.28397369 | 36.04258728
2527.787109 | -0.038592301 | -4.021782279 | 3.727020025 |  | 35.84188461 | 37.39617157 | 36.73617554 | 37.14998627 | 34.28145218 | 36.01916885
2527.886719 | -0.038253363 | -8.624810219 | 3.727031946 |  | 35.8549881 | 37.39945221 | 36.74407196 | 37.19117737 | 34.30335236 | 36.04153442
2527.986328 | -0.039335465 | -6.388005733 | 3.726994038 |  | 35.87382889 | 37.4324379 | 36.76839066 | 37.17160416 | 34.28108597 | 36.03454971
2528.085938 | -0.038350446 | -8.050172091 | 3.726991415 |  | 35.87630081 | 37.42409515 | 36.74659729 | 37.1395874 | 34.24893188 | 36.04331207
2528.185547 | -0.038860271 | -4.700775594 | 3.726914406 |  | 35.86795807 | 37.42115402 | 36.77151108 | 37.1544075 | 34.25067139 | 36.05710983
2528.285156 | -0.038649642 | -0.786994219 | 3.726989746 |  | 35.88237 | 37.42926407 | 36.77324295 | 37.13888931 | 34.30183411 | 36.02754593
2528.384766 | -0.038688815 | -10.45307922 | 3.726996183 |  | 35.89658356 | 37.43836212 | 36.7623291 | 37.13292694 | 34.28911209 | 36.06186295
2528.484375 | -0.039159467 | -12.53813553 | 3.727032185 |  | 35.90490723 | 37.4013443 | 36.74504471 | 37.11663437 | 34.27378845 | 36.06783295
2528.583984 | -0.03805863 | -6.701527357 | 3.726945877 |  | 35.90253067 | 37.41707993 | 36.77450943 | 37.16853333 | 34.28152084 | 36.02733994
2528.683594 | -0.038295376 | -8.089818239 | 3.72695899 |  | 35.90906906 | 37.4013443 | 36.77300262 | 37.11216736 | 34.27853775 | 36.02389145
2528.783203 | -0.038257337 | -12.20866442 | 3.726933241 |  | 35.92785263 | 37.39153671 | 36.80617905 | 37.13710785 | 34.25835037 | 36.05578995
2528.882813 | -0.037852543 | -15.45552826 | 3.726971626 |  | 35.92050171 | 37.38299942 | 36.76826096 | 37.12022018 | 34.2440033 | 36.01646042
2528.982422 | -0.038963599 | -12.13689184 | 3.726980925 |  | 35.94522858 | 37.36959076 | 36.79484177 | 37.17451096 | 34.28514862 | 36.05669022
2529.082031 | -0.039059546 | -14.8412447 | 3.726985455 |  | 35.9328537 | 37.3793602 | 36.75735474 | 37.14908981 | 34.25312805 | 36.04570389
2529.181641 | -0.038309569 | -11.70830584 | 3.7269907 |  | 35.9497261 | 37.38328934 | 36.83769226 | 37.19208145 | 34.26586151 | 36.01889038
2529.28125 | -0.037833808 | -12.71790981 | 3.72699523 |  | 35.91698456 | 37.37255478 | 36.79571152 | 37.16799927 | 34.22574997 | 36.03482437
2529.380859 | -0.0384146 | -9.063193798 | 3.726940155 |  | 35.93597412 | 37.36740494 | 36.84984589 | 37.18108749 | 34.24972916 | 36.03272247
2529.480469 | -0.038301053 | -8.877040386 | 3.72695303 |  | 35.91903305 | 37.37268066 | 36.80057907 | 37.174263 | 34.27667999 | 36.02701187
2529.580078 | -0.038496921 | -13.40920734 | 3.726978064 |  | 35.93458939 | 37.41648102 | 36.81085587 | 37.19999695 | 34.25917816 | 36.03478241
2529.679688 | -0.038272098 | -5.985394597 | 3.726965189 |  | 35.93774796 | 37.37444305 | 36.80272293 | 37.15483856 | 34.2087059 | 36.02881241
2529.779297 | -0.038532121 | -16.70186806 | 3.726994753 |  | 35.93149567 | 37.37122726 | 36.78703308 | 37.17831421 | 34.21354675 | 36.0483284
2529.878906 | -0.038312975 | -5.195666015 | 3.726997137 |  | 35.95035934 | 37.35744095 | 36.77656555 | 37.18392181 | 34.22306061 | 36.06632614
2529.978516 | -0.03860252 | -10.64492893 | 3.726927042 |  | 35.92258835 | 37.39141083 | 36.80902863 | 37.18457794 | 34.21877289 | 36.04625702
2530.078125 | -0.038128462 | -8.294199705 | 3.726960659 |  | 35.94445801 | 37.35128403 | 36.77750397 | 37.17010117 | 34.22793579 | 36.04257202
2530.177734 | -0.038619552 | -9.649907589 | 3.726957321 |  | 35.96883392 | 37.35651779 | 36.76343155 | 37.15496826 | 34.19074631 | 36.00587845
2530.277344 | -0.038335117 | -9.57859087 | 3.726984978 |  | 35.99991608 | 37.35672379 | 36.7729187 | 37.16031647 | 34.18230438 | 36.03979492
2530.376953 | -0.038004128 | -6.964010715 | 3.726985216 |  | 35.96570206 | 37.32172775 | 36.75289917 | 37.1158905 | 34.20462036 | 36.02583694
2530.476563 | -0.038060334 | -7.331532955 | 3.726959705 |  | 35.96430206 | 37.31902313 | 36.75285721 | 37.1437645 | 34.20384979 | 36.02343369
2530.576172 | -0.037679952 | -3.434612572 | 3.726963758 |  | 35.98350143 | 37.30945206 | 36.74483109 | 37.14607239 | 34.19340134 | 36.04816818
2530.675781 | -0.038248254 | -6.83892107 | 3.726922512 |  | 35.95693588 | 37.28223801 | 36.7652626 | 37.14674759 | 34.2015419 | 36.02096558
2530.775391 | -0.03817899 | -13.22988892 | 3.726920605 |  | 35.95417786 | 37.29809952 | 36.72422409 | 37.1448555 | 34.1939888 | 36.05313873
2530.875 | -0.037636804 | -5.235539794 | 3.726971149 |  | 35.96309662 | 37.31358719 | 36.7495575 | 37.16524887 | 34.19536591 | 36.02093887
2530.974609 | -0.038412897 | -5.908836842 | 3.726925611 |  | 35.9863739 | 37.31987 | 36.72470856 | 37.15845108 | 34.19527435 | 36.02593994
2531.074219 | -0.037541992 | -4.904017866 | 3.726970911 |  | 35.99373245 | 37.34578323 | 36.70714188 | 37.18083572 | 34.19012833 | 36.01594543
2531.173828 | -0.038067146 | -9.605248928 | 3.72691679 |  | 35.98094559 | 37.33381653 | 36.6909523 | 37.16936493 | 34.17559433 | 36.03652954
2531.273438 | -0.038224976 | -0.118937969 | 3.726982832 |  | 35.96652985 | 37.32634354 | 36.68964005 | 37.17674637 | 34.18668747 | 36.03482437
2531.373047 | -0.038152307 | -4.235505663 | 3.726907253 |  | 35.99381638 | 37.3172226 | 36.67298889 | 37.14162827 | 34.21415329 | 36.0401001
2531.472656 | -0.037627152 | -1.940827131 | 3.72693491 |  | 35.99524689 | 37.31739426 | 36.69054413 | 37.15634537 | 34.18374252 | 36.02429581
2531.572266 | -0.037347827 | -8.011437654 | 3.726928711 |  | 36.02719498 | 37.278965 | 36.67007065 | 37.12730408 | 34.19412613 | 36.02368546
2531.671875 | -0.038654751 | -7.530673981 | 3.726945877 |  | 36.0115242 | 37.32598877 | 36.70838165 | 37.16228867 | 34.19670486 | 36.02458572
2531.771484 | -0.037749215 | -9.84995985 | 3.726953983 |  | 36.04948425 | 37.31361771 | 36.67674637 | 37.09395218 | 34.18744278 | 36.00986481
2531.871094 | -0.037714016 | -8.406529903 | 3.726956606 |  | 36.00827026 | 37.33620071 | 36.68979263 | 37.13604355 | 34.23078918 | 36.03663635
2531.970703 | -0.037863898 | -6.441778421 | 3.726908684 |  | 36.04646683 | 37.29024506 | 36.68445206 | 37.11359406 | 34.17541122 | 36.02586365
2532.070313 | -0.037829833 | -16.03768539 | 3.7269485 |  | 36.06038666 | 37.29772186 | 36.70457077 | 37.12405014 | 34.22739792 | 36.01081085
2532.169922 | -0.038293105 | -8.812786579 | 3.726947069 |  | 36.07898712 | 37.29740524 | 36.68190384 | 37.13446808 | 34.21600342 | 36.0261116
2532.269531 | -0.037766247 | -10.0349741 | 3.726924896 |  | 36.09977341 | 37.28868866 | 36.68349838 | 37.12068558 | 34.20822525 | 36.0397644
2532.369141 | -0.038245415 | -7.590370655 | 3.726953268 |  | 36.07354355 | 37.2818718 | 36.7157135 | 37.11955261 | 34.22023773 | 36.03608704
2532.46875 | -0.038261879 | -11.40663242 | 3.726924896 |  | 36.08189774 | 37.25354385 | 36.68720627 | 37.13775253 | 34.21871185 | 36.01037598
2532.568359 | -0.038465696 | -10.25667286 | 3.726953268 |  | 36.08235931 | 37.28970337 | 36.72890091 | 37.14330292 | 34.21316528 | 36.0392952
2532.667969 | -0.038543475 | -10.02061987 | 3.726922035 |  | 36.10490036 | 37.25886917 | 36.73671341 | 37.1149826 | 34.1997757 | 36.01142502
2532.767578 | -0.03814152 | -13.21918011 | 3.726884842 |  | 36.12042999 | 37.24618149 | 36.75872803 | 37.12133789 | 34.19620895 | 36.00952911
2532.867188 | -0.038238034 | -16.92903519 | 3.726928473 |  | 36.06183624 | 37.24490738 | 36.72387695 | 37.08356094 | 34.2222023 | 36.030159
2532.966797 | -0.038283453 | -19.07811737 | 3.726910114 |  | 36.07088089 | 37.26428986 | 36.734272 | 37.11562729 | 34.19072342 | 36.02165604
2533.066406 | -0.03802116 | -13.37981415 | 3.726919174 |  | 36.07561874 | 37.22974014 | 36.72566223 | 37.07213593 | 34.17014313 | 35.9905777
2533.166016 | -0.037548805 | -13.95786953 | 3.726902962 |  | 36.10721207 | 37.23576355 | 36.74543762 | 37.08854294 | 34.15380096 | 36.0405159
2533.265625 | -0.037953032 | -12.36200714 | 3.726917505 |  | 36.0830307 | 37.25579453 | 36.74671555 | 37.09205246 | 34.18167496 | 36.00564957
2533.365234 | -0.037564134 | -16.1240406 | 3.726911306 |  | 36.03212738 | 37.25473404 | 36.74069214 | 37.09841537 | 34.19164276 | 36.01675034
2533.464844 | -0.037471593 | -15.22312164 | 3.726929426 |  | 36.0487175 | 37.28830338 | 36.78722763 | 37.1129837 | 34.1588707 | 36.007061
2533.564453 | -0.038237467 | -11.02817297 | 3.72689271 |  | 36.02330399 | 37.31291199 | 36.7574234 | 37.09484482 | 34.17434692 | 35.99799728
2533.664063 | -0.037475 | -9.544868946 | 3.726896286 |  | 36.06044388 | 37.2921524 | 36.78136444 | 37.1051712 | 34.16777802 | 35.99311829
2533.763672 | -0.037007754 | -9.210840225 | 3.726924658 |  | 36.02273941 | 37.29537964 | 36.75627136 | 37.10723495 | 34.152771 | 35.9915657
2533.863281 | -0.037306383 | -13.5475111 | 3.726940393 |  | 36.0354805 | 37.30397034 | 36.79539108 | 37.09264755 | 34.15982056 | 35.99469757
2533.962891 | -0.03809894 | -8.691342354 | 3.726914883 |  | 35.97677994 | 37.30084991 | 36.77637482 | 37.08821487 | 34.16188812 | 36.00828552
2534.0625 | -0.037507928 | -15.31016064 | 3.726909399 |  | 36.00759888 | 37.31318665 | 36.78039551 | 37.10955811 | 34.17088318 | 36.00996017
2534.162109 | -0.037917832 | -11.67914104 | 3.726852894 |  | 36.01569366 | 37.3256073 | 36.77019119 | 37.08824158 | 34.15296555 | 35.99715805
2534.261719 | -0.037683926 | -14.06450367 | 3.726895809 |  | 36.01726151 | 37.33324051 | 36.82648849 | 37.11965179 | 34.19443893 | 36.00880814
2534.361328 | -0.037839485 | -13.34335804 | 3.726881504 |  | 35.96829605 | 37.33736801 | 36.76677322 | 37.05465698 | 34.1700592 | 36.00392532
2534.460938 | -0.037864465 | -9.324309826 | 3.726915359 |  | 35.95214081 | 37.32820892 | 36.85984802 | 37.11674118 | 34.17652512 | 35.9888649
2534.560547 | -0.037751486 | -9.511830807 | 3.726914883 |  | 35.96388626 | 37.34353256 | 36.80155945 | 37.08010101 | 34.16671753 | 35.99607086
2534.660156 | -0.037583437 | -9.654920578 | 3.726901054 |  | 35.96922302 | 37.35993195 | 36.83193207 | 37.12506866 | 34.17877197 | 36.00078964
2534.759766 | -0.03728708 | -13.0056839 | 3.726887465 |  | 35.96158981 | 37.37061691 | 36.84188461 | 37.07907486 | 34.14720154 | 36.00273132
2534.859375 | -0.037800879 | -11.53764582 | 3.726912498 |  | 35.96487808 | 37.36996841 | 36.85033798 | 37.11263657 | 34.17099762 | 36.0025444
2534.958984 | -0.037698687 | -8.952003002 | 3.726877213 |  | 35.94823456 | 37.32445908 | 36.85382843 | 37.07549286 | 34.14860535 | 36.01192474
2535.058594 | -0.037383594 | -4.728573292 | 3.726880789 |  | 35.90723419 | 37.3541069 | 36.87519073 | 37.08239746 | 34.13776398 | 35.96429825
2535.158203 | -0.037265506 | -10.30657148 | 3.726858139 |  | 35.91384506 | 37.32384109 | 36.87084198 | 37.05999374 | 34.16981888 | 35.98972702
2535.257813 | -0.037853678 | -6.774211645 | 3.726912022 |  | 35.93803787 | 37.32436371 | 36.88308716 | 37.05980301 | 34.15746307 | 35.98720551
2535.357422 | -0.038291969 | -13.4080677 | 3.726886749 |  | 35.90874863 | 37.350811 | 36.90304184 | 37.04889679 | 34.15803146 | 35.98205566
2535.457031 | -0.037790092 | -9.298563004 | 3.726856947 |  | 35.90996552 | 37.32872772 | 36.90027237 | 37.06248856 | 34.14064026 | 36.00505829
2535.556641 | -0.037847433 | -7.169987202 | 3.726872444 |  | 35.91687775 | 37.34328461 | 36.91945648 | 37.02570343 | 34.1558075 | 35.9990387
2535.65625 | -0.037750351 | -1.988675833 | 3.726876974 |  | 35.92706299 | 37.32457733 | 36.91569519 | 37.03100967 | 34.14915085 | 36.0042572
2535.755859 | -0.037702661 | -2.790480256 | 3.726886272 |  | 35.938591 | 37.33636856 | 36.93502426 | 37.02198792 | 34.13633347 | 35.97423172
2535.855469 | -0.038224976 | -7.414698124 | 3.726900578 |  | 35.90083694 | 37.33465576 | 36.92869568 | 37.04974747 | 34.14256668 | 35.99948883
2535.955078 | -0.037762841 | -5.308223963 | 3.726866722 |  | 35.9054184 | 37.32520676 | 36.91970444 | 37.0430603 | 34.14263153 | 35.95816803
2536.054688 | -0.037340447 | -5.035487354 | 3.726872444 |  | 35.93014145 | 37.3184967 | 36.93908691 | 37.05760574 | 34.10393143 | 35.98251724
2536.154297 | -0.037796337 | -7.871309757 | 3.726858854 |  | 35.93071365 | 37.33250809 | 36.93871307 | 37.06301498 | 34.12182617 | 35.99981308
2536.253906 | -0.037536315 | -7.920297623 | 3.726879358 |  | 35.9148941 | 37.36488342 | 36.9393158 | 37.08467484 | 34.10794067 | 35.96531296
2536.353516 | -0.037286512 | -5.047791302 | 3.726862431 |  | 35.92264175 | 37.3445549 | 36.92669296 | 37.09955597 | 34.12054825 | 36.00730896
2536.453125 | -0.037354072 | -7.82414484 | 3.726860046 |  | 35.94659805 | 37.37273026 | 36.92023849 | 37.10028458 | 34.09894562 | 35.98526764
2536.552734 | -0.03742731 | -10.19173527 | 3.726871967 |  | 35.96977234 | 37.36349106 | 36.93906403 | 37.1171608 | 34.11415482 | 36.01061249
2536.652344 | -0.037779305 | -6.950567484 | 3.726854801 |  | 35.95522308 | 37.37399292 | 36.90620422 | 37.09758759 | 34.14067459 | 35.99484253
2536.751953 | -0.037170126 | -3.680690706 | 3.726881981 |  | 35.97392273 | 37.37783813 | 36.92385864 | 37.10656357 | 34.1339035 | 35.9870224
2536.851563 | -0.037560727 | -6.642286301 | 3.726859093 |  | 35.96314621 | 37.35335922 | 36.90935898 | 37.08914185 | 34.11733627 | 35.97089005
2536.951172 | -0.0376879 | -10.38358498 | 3.726884127 |  | 35.97254562 | 37.3778038 | 36.93514252 | 37.09187317 | 34.14541626 | 35.99480438
2537.050781 | -0.037120733 | -9.06456089 | 3.726895332 |  | 35.96171951 | 37.39071655 | 36.91345978 | 37.06360626 | 34.11304855 | 36.01830673
2537.150391 | -0.037834375 | -4.741560757 | 3.726922989 |  | 35.95585251 | 37.40907288 | 36.91561508 | 37.0633049 | 34.11379242 | 35.96881104
2537.25 | -0.037077586 | -3.189673781 | 3.726843834 |  | 35.95920563 | 37.38956833 | 36.9022789 | 37.05699921 | 34.14768219 | 35.98882294
2537.349609 | -0.037605011 | -5.641796589 | 3.72684288 |  | 35.96613693 | 37.40233994 | 36.93745422 | 37.05712509 | 34.11667633 | 35.98261642
2537.449219 | -0.038591733 | -8.890483379 | 3.726852894 |  | 35.95237732 | 37.38603973 | 36.88989639 | 37.02098465 | 34.13515854 | 35.98275375
2537.548828 | -0.037624314 | -7.550952673 | 3.726830482 |  | 35.97153854 | 37.39102173 | 36.87850189 | 37.02416992 | 34.13550568 | 35.96759415
2537.648438 | -0.037744673 | -5.891292453 | 3.726851702 |  | 35.96552277 | 37.40083694 | 36.8374939 | 37.00959396 | 34.12490463 | 35.9901619
2537.748047 | -0.037680519 | -3.746539295 | 3.726834774 |  | 35.95177841 | 37.37026978 | 36.82991028 | 37.03827667 | 34.17029572 | 35.99413681
2537.847656 | -0.037954735 | -6.741401196 | 3.726832867 |  | 35.9236908 | 37.37646103 | 36.7959137 | 36.96469879 | 34.14408112 | 35.98063278
2537.947266 | -0.037724235 | -6.007040262 | 3.726809025 |  | 35.93932724 | 37.36431122 | 36.75424957 | 36.96472549 | 34.1678009 | 35.99918365
2538.046875 | -0.037484083 | -1.865636587 | 3.726830959 |  | 35.93491745 | 37.36642456 | 36.77126694 | 36.9773407 | 34.14753723 | 35.94888306
2538.146484 | -0.037540857 | -6.316688538 | 3.726837635 |  | 35.93176651 | 37.36830139 | 36.73180771 | 36.95404053 | 34.13712311 | 35.98408508
2538.246094 | -0.037995044 | -2.715061903 | 3.726820707 |  | 35.93016434 | 37.34194946 | 36.73249435 | 36.95715714 | 34.15315247 | 36.01029587
2538.345703 | -0.037548805 | -6.313726664 | 3.726799965 |  | 35.92338181 | 37.34738922 | 36.7213707 | 36.92430496 | 34.16675949 | 35.98723221
2538.445313 | -0.03773559 | -4.917916775 | 3.726815224 |  | 35.91989517 | 37.3294754 | 36.69445419 | 36.94719696 | 34.14202118 | 35.99478912
2538.544922 | -0.037564702 | -7.260899305 | 3.72683382 |  | 35.91506577 | 37.32698059 | 36.67025757 | 36.9335556 | 34.1441803 | 35.99795532
2538.644531 | -0.037810531 | -9.211979866 | 3.726775885 |  | 35.89623642 | 37.35716248 | 36.63217926 | 36.97053909 | 34.17739105 | 35.99493027
2538.744141 | -0.037566405 | -1.126035213 | 3.726811171 |  | 35.92930984 | 37.28601456 | 36.65107346 | 36.92804718 | 34.12480927 | 35.96419144
2538.84375 | -0.038503734 | -7.829841137 | 3.726809263 |  | 35.92827225 | 37.32159805 | 36.64061356 | 36.95412445 | 34.15648651 | 36.00734711
2538.943359 | -0.038611603 | -10.08236742 | 3.726817369 |  | 35.92571259 | 37.32154846 | 36.61182785 | 36.9618721 | 34.16353226 | 36.00986481
2539.042969 | -0.03806885 | -7.90001893 | 3.726800919 |  | 35.9654007 | 37.29687881 | 36.58595276 | 36.95461273 | 34.1555481 | 35.9815979
2539.142578 | -0.037680519 | -6.384588003 | 3.726815701 |  | 36.00407028 | 37.29556656 | 36.62433243 | 36.93767166 | 34.17233658 | 35.98817825
2539.242188 | -0.037375078 | -12.92570877 | 3.726781607 |  | 35.97231674 | 37.28783798 | 36.59199524 | 36.95726013 | 34.17172241 | 35.99304199
2539.341797 | -0.037907613 | -14.88863754 | 3.726804018 |  | 35.99139786 | 37.27459717 | 36.57941437 | 36.93923187 | 34.14855194 | 36.01421738
2539.441406 | -0.037526663 | -19.01955986 | 3.726787567 |  | 35.97495651 | 37.27736664 | 36.56635666 | 36.93743134 | 34.15693665 | 36.01659775
2539.541016 | -0.037430149 | -11.57022858 | 3.726838112 |  | 35.99175262 | 37.27166367 | 36.54885864 | 36.98823929 | 34.16281509 | 36.01099396
2539.640625 | -0.038157416 | -13.40328312 | 3.726857901 |  | 35.9858017 | 37.25154114 | 36.53991318 | 36.90616989 | 34.14624786 | 35.98935318
2539.740234 | -0.038271531 | -9.015573502 | 3.726822853 |  | 36.03722382 | 37.26163101 | 36.54878616 | 36.94443893 | 34.1758728 | 35.98784637
2539.839844 | -0.037211003 | -6.852364302 | 3.726816177 |  | 35.99967575 | 37.2250824 | 36.52563095 | 36.93085098 | 34.15161514 | 36.01499939
2539.939453 | -0.037957006 | -9.993278027 | 3.726840258 |  | 36.03532028 | 37.24501419 | 36.53433228 | 36.92751694 | 34.17961884 | 36.02611923
2540.039063 | -0.038227815 | -5.655923247 | 3.726785183 |  | 36.01198959 | 37.23466492 | 36.51745987 | 36.95100403 | 34.16433716 | 36.00878906
2540.138672 | -0.03829935 | -7.890677214 | 3.726788044 |  | 36.03763199 | 37.24065018 | 36.53032303 | 36.96311951 | 34.19136429 | 35.9575882
2540.238281 | -0.038151739 | -10.2140646 | 3.726852894 |  | 36.04676056 | 37.2415657 | 36.48091888 | 36.95604706 | 34.17634201 | 36.01805878
2540.337891 | -0.037916697 | -7.68789053 | 3.726823807 |  | 36.10731125 | 37.2518959 | 36.52728271 | 36.97854614 | 34.2016983 | 36.00875854
2540.4375 | -0.038266421 | -13.50239754 | 3.726811886 |  | 36.13253403 | 37.25078964 | 36.46478653 | 36.93783569 | 34.19512558 | 36.00533676
2540.537109 | -0.03790591 | -12.05053663 | 3.726830006 |  | 36.12686157 | 37.24715042 | 36.5016098 | 37.01303101 | 34.19399643 | 35.98945618
2540.636719 | -0.038169906 | -11.84843349 | 3.726837635 |  | 36.13557053 | 37.23348236 | 36.45055008 | 36.96218109 | 34.21721649 | 36.01533508
2540.736328 | -0.037874684 | -4.582065672 | 3.726793289 |  | 36.08224106 | 37.24980545 | 36.49258423 | 36.98898697 | 34.17360687 | 35.98795319
2540.835938 | -0.037825292 | -12.83297348 | 3.726787806 |  | 36.18212128 | 37.23213196 | 36.46203232 | 36.98411179 | 34.18049622 | 36.00041199
2540.935547 | -0.038255634 | -8.512935638 | 3.726796865 |  | 36.16490173 | 37.26155472 | 36.48576355 | 36.97485352 | 34.17918777 | 36.02291107
2541.035156 | -0.037584572 | -8.613645554 | 3.726789951 |  | 36.17599869 | 37.2658577 | 36.45791245 | 36.97856522 | 34.18595886 | 36.00953674
2541.134766 | -0.038376562 | -10.67682838 | 3.726779222 |  | 36.1842041 | 37.26344681 | 36.49760056 | 37.00999451 | 34.18642426 | 36.01913834
2541.234375 | -0.037452858 | -7.74804306 | 3.72678256 |  | 36.18984222 | 37.25598145 | 36.44782639 | 36.99447632 | 34.1921196 | 35.99902344
2541.333984 | -0.038142655 | -4.715130121 | 3.72682333 |  | 36.18839264 | 37.24961853 | 36.49586105 | 37.02629852 | 34.20696259 | 36.01495743
2541.433594 | -0.038121081 | -7.756701231 | 3.726804733 |  | 36.22184372 | 37.21779633 | 36.48168945 | 36.98471069 | 34.21741104 | 36.01109695
2541.533203 | -0.038253931 | -2.914658546 | 3.726766109 |  | 36.20643997 | 37.22380066 | 36.50569153 | 37.01179504 | 34.18320084 | 36.01900864
2541.632813 | -0.038135274 | -6.267700911 | 3.726811409 |  | 36.21964264 | 37.24501038 | 36.49359512 | 36.99542236 | 34.19597244 | 36.00759125
2541.732422 | -0.037869007 | -5.14303267 | 3.726771116 |  | 36.21903992 | 37.20111084 | 36.5030365 | 36.97724152 | 34.21853638 | 36.01182556
2541.832031 | -0.038201699 | -4.845688283 | 3.726833105 |  | 36.24444962 | 37.21680069 | 36.51213074 | 36.97551727 | 34.25199127 | 36.01829147
2541.931641 | -0.038257337 | -3.045900226 | 3.726783752 |  | 36.25935745 | 37.22439575 | 36.52768707 | 36.95703125 | 34.21324539 | 36.00129318
2542.03125 | -0.037549373 | -2.757214189 | 3.726797581 |  | 36.24073792 | 37.2082901 | 36.55048752 | 37.00248718 | 34.23003769 | 36.02038574
2542.130859 | -0.037648159 | -4.778244615 | 3.726771355 |  | 36.27830124 | 37.19875717 | 36.54510117 | 36.93289948 | 34.22185898 | 36.03217697
2542.230469 | -0.037908749 | -7.245177746 | 3.726749182 |  | 36.25481033 | 37.19736862 | 36.58056641 | 36.93701172 | 34.23533249 | 36.02336121
2542.330078 | -0.038731395 | -5.065791428 | 3.726754427 |  | 36.29341888 | 37.134552 | 36.57215118 | 36.95488358 | 34.20291901 | 36.01832581
2542.429688 | -0.037867872 | -10.36239529 | 3.726755142 |  | 36.28600311 | 37.15175247 | 36.59629822 | 36.97526169 | 34.22849274 | 35.99748993
2542.529297 | -0.038314111 | -8.743292332 | 3.726799488 |  | 36.30471802 | 37.13348389 | 36.58427048 | 36.98532104 | 34.2517128 | 36.00632477
2542.628906 | -0.038393594 | -5.374072671 | 3.726776838 |  | 36.31547546 | 37.17648315 | 36.59512711 | 36.9477005 | 34.23284531 | 36.01042175
2542.728516 | -0.03751247 | -5.418731332 | 3.726806641 |  | 36.3214798 | 37.16013336 | 36.60002518 | 36.94372177 | 34.23622131 | 36.01688385
2542.828125 | -0.037977444 | -10.39474964 | 3.726765633 |  | 36.34274673 | 37.17370605 | 36.61505508 | 36.97877121 | 34.23046112 | 36.01282883
2542.927734 | -0.037648159 | -8.167742729 | 3.726757765 |  | 36.32304764 | 37.13262939 | 36.58304596 | 36.92759705 | 34.22667313 | 36.01627731
2543.027344 | -0.037945651 | -12.55135059 | 3.72680068 |  | 36.34759521 | 37.12182999 | 36.62108231 | 36.95201492 | 34.21260071 | 36.0003624
2543.126953 | -0.038748427 | -11.35696077 | 3.726768732 |  | 36.3493309 | 37.17834091 | 36.61232376 | 37.00893021 | 34.20450974 | 35.99119186
2543.226563 | -0.038491244 | -12.08015728 | 3.726788044 |  | 36.33790588 | 37.14676285 | 36.61321259 | 36.92276382 | 34.22308731 | 35.99007416
2543.326172 | -0.037959277 | -12.41555214 | 3.726760149 |  | 36.35479355 | 37.1638031 | 36.62990189 | 36.92196655 | 34.22851181 | 36.00002289
2543.425781 | -0.038271531 | -11.36470795 | 3.726745844 |  | 36.34931946 | 37.14557648 | 36.59141159 | 36.90803146 | 34.21871185 | 35.98786926
2543.525391 | -0.038456612 | -8.167514801 | 3.72672677 |  | 36.33358002 | 37.12331009 | 36.63397217 | 36.90646744 | 34.19697952 | 36.01167297
2543.625 | -0.037997883 | -12.15238571 | 3.726763725 |  | 36.32470322 | 37.18675232 | 36.6300354 | 36.88212585 | 34.21084595 | 35.99689865
2543.724609 | -0.037672571 | -10.78368998 | 3.726775408 |  | 36.32349014 | 37.18448257 | 36.66120148 | 36.8812294 | 34.20396805 | 35.97265244
2543.824219 | -0.038650777 | -7.385077715 | 3.726742506 |  | 36.33503723 | 37.1742363 | 36.62365341 | 36.90081024 | 34.20409393 | 36.01160049
2543.923828 | -0.038436741 | -11.00743914 | 3.726798534 |  | 36.28540802 | 37.21133423 | 36.67588806 | 36.8886261 | 34.19809723 | 36.00933838
2544.023438 | -0.038546314 | -11.73405266 | 3.726731539 |  | 36.28606033 | 37.2225914 | 36.65925217 | 36.86433411 | 34.20965576 | 36.01615906
2544.123047 | -0.038643964 | -16.00168514 | 3.726676464 |  | 36.2811203 | 37.20151138 | 36.68394852 | 36.84165192 | 34.22013474 | 35.98736572
2544.222656 | -0.039227595 | -12.63611126 | 3.726715803 |  | 36.265522 | 37.22415161 | 36.70567322 | 36.83706665 | 34.1920166 | 35.97127914
2544.322266 | -0.038405516 | -9.562413216 | 3.726736069 |  | 36.26367188 | 37.20151138 | 36.69852448 | 36.82067108 | 34.21154404 | 35.99518204
2544.421875 | -0.038505437 | -14.48762131 | 3.726722002 |  | 36.2324295 | 37.2254715 | 36.66960907 | 36.78065109 | 34.19419479 | 35.99769211
2544.521484 | -0.038144926 | -12.33694363 | 3.726763487 |  | 36.2264061 | 37.22229767 | 36.68940353 | 36.76827621 | 34.20178223 | 35.99843597
2544.621094 | -0.03840949 | -7.43406558 | 3.726791382 |  | 36.20893097 | 37.21238327 | 36.65704727 | 36.72431183 | 34.22962189 | 35.98592377
2544.720703 | -0.038334549 | -10.1627984 | 3.72669816 |  | 36.1964035 | 37.23249435 | 36.6427269 | 36.72544098 | 34.23762894 | 36.01980591
2544.820313 | -0.0379536 | -15.46806049 | 3.726812601 |  | 36.22494888 | 37.23136902 | 36.66380692 | 36.67259979 | 34.21348572 | 35.97288513
2544.919922 | -0.038252795 | -13.54956245 | 3.726717472 |  | 36.16836929 | 37.21697617 | 36.66063309 | 36.68212128 | 34.1938858 | 35.99871826
2545.019531 | -0.038334549 | -11.31116295 | 3.726728439 |  | 36.13685989 | 37.24618912 | 36.62081909 | 36.62095642 | 34.20983124 | 35.97430038
2545.119141 | -0.038373155 | -12.93687344 | 3.726693153 |  | 36.19408798 | 37.24648666 | 36.60994339 | 36.61449432 | 34.18437576 | 35.99229813
2545.21875 | -0.038396432 | -10.91789389 | 3.726702213 |  | 36.16345596 | 37.24409485 | 36.63946915 | 36.59265518 | 34.19479752 | 35.97725677
2545.318359 | -0.038284589 | -5.401414633 | 3.726734161 |  | 36.15707016 | 37.26363373 | 36.65105057 | 36.56885529 | 34.21059799 | 36.01052856
2545.417969 | -0.038354988 | -5.204096437 | 3.726726055 |  | 36.18395615 | 37.24047089 | 36.63105392 | 36.53611374 | 34.21396255 | 35.98537445
2545.517578 | -0.038578675 | -7.351128101 | 3.726711273 |  | 36.13235855 | 37.21997833 | 36.63117981 | 36.5121727 | 34.19201279 | 36.01202393
2545.617188 | -0.038365775 | -11.26764345 | 3.726720572 |  | 36.13139343 | 37.22566986 | 36.68261337 | 36.54217911 | 34.18857574 | 35.98661423
2545.716797 | -0.038932373 | -8.504733086 | 3.726748466 |  | 36.15922546 | 37.25063705 | 36.64096451 | 36.5209198 | 34.19522476 | 35.99930191
2545.816406 | -0.038518495 | -8.798659801 | 3.726696491 |  | 36.13163757 | 37.26088715 | 36.68813705 | 36.55478287 | 34.19771576 | 36.00621414
2545.916016 | -0.03873764 | -6.076078773 | 3.726709843 |  | 36.17155075 | 37.26134872 | 36.65858841 | 36.56668854 | 34.20212936 | 35.96409607
2546.015625 | -0.038671216 | -11.74111605 | 3.726684093 |  | 36.13466644 | 37.26464844 | 36.69031906 | 36.54870987 | 34.18440247 | 35.97687531
2546.115234 | -0.03916117 | -4.85320729 | 3.726695061 |  | 36.19544983 | 37.27698517 | 36.64875412 | 36.56698227 | 34.17722321 | 35.98009872
2546.214844 | -0.038670648 | -8.4520998 | 3.726707458 |  | 36.2036705 | 37.29893112 | 36.6955719 | 36.61161423 | 34.19468689 | 35.98276138
2546.314453 | -0.038747292 | -3.690716088 | 3.726694822 |  | 36.18928146 | 37.30375671 | 36.6803894 | 36.58571243 | 34.17832947 | 35.97930527
2546.414063 | -0.039105532 | -7.593788624 | 3.726699591 |  | 36.17616653 | 37.29913712 | 36.70645905 | 36.60809708 | 34.18833923 | 35.96680069
2546.513672 | -0.038595707 | -9.742642879 | 3.726740837 |  | 36.16585541 | 37.3330307 | 36.66261292 | 36.60074234 | 34.16172028 | 35.96980667
2546.613281 | -0.038789304 | -10.09102535 | 3.72668767 |  | 36.19518661 | 37.34860611 | 36.7064476 | 36.62836456 | 34.17320633 | 35.97340393
2546.712891 | -0.038617849 | -7.138543844 | 3.726685047 |  | 36.21338272 | 37.35705185 | 36.67507935 | 36.6233139 | 34.1618576 | 35.98136139
2546.8125 | -0.037723099 | -6.731375694 | 3.726719618 |  | 36.20714188 | 37.37150955 | 36.71111298 | 36.67471695 | 34.1537323 | 36.00200272
2546.912109 | -0.038086449 | -9.955910683 | 3.726682901 |  | 36.19633865 | 37.38006973 | 36.73339844 | 36.63489532 | 34.15020752 | 35.9547081
2547.011719 | -0.03793089 | -10.75087976 | 3.726659775 |  | 36.17300415 | 37.38463211 | 36.73122787 | 36.65476608 | 34.15491486 | 35.96971512
2547.111328 | -0.038939754 | -9.1488657 | 3.726688862 |  | 36.17420578 | 37.35303116 | 36.73492432 | 36.62058258 | 34.12696457 | 35.96194077
2547.210938 | -0.03784573 | -11.68962193 | 3.726674557 |  | 36.06940842 | 37.38733673 | 36.73165131 | 36.67987823 | 34.13095093 | 35.95065689
2547.310547 | -0.038848349 | -9.506817818 | 3.726708412 |  | 36.08626556 | 37.37255859 | 36.74479294 | 36.64791107 | 34.12638474 | 35.96978378
2547.410156 | -0.038833588 | -11.41551828 | 3.726656914 |  | 36.00520706 | 37.35623932 | 36.74835587 | 36.63782883 | 34.12478638 | 35.92931747
2547.509766 | -0.03791329 | -4.66682592 | 3.726704359 |  | 35.98624039 | 37.35370636 | 36.78206635 | 36.6356926 | 34.10213089 | 35.95146561
2547.609375 | -0.037976309 | -9.043370724 | 3.726679802 |  | 35.97089386 | 37.37809753 | 36.77994537 | 36.62374115 | 34.10858154 | 35.96016693
2547.708984 | -0.038407219 | -11.65271044 | 3.72665453 |  | 35.95716476 | 37.38653946 | 36.82373047 | 36.62307739 | 34.12595367 | 35.95112991
2547.808594 | -0.038317517 | -10.7160182 | 3.726666212 |  | 35.95854187 | 37.38512421 | 36.8213768 | 36.55774689 | 34.13042831 | 35.94410706
2547.908203 | -0.038679732 | -7.495129347 | 3.726648808 |  | 35.95083618 | 37.38788986 | 36.86833572 | 36.58646774 | 34.1291008 | 35.96704102
2548.007813 | -0.038418574 | -10.20996332 | 3.726696491 |  | 35.93924332 | 37.41170502 | 36.86568832 | 36.53495407 | 34.09147263 | 35.95780945
2548.107422 | -0.038890361 | -3.225674033 | 3.726665497 |  | 35.89267731 | 37.4153862 | 36.85339737 | 36.58446884 | 34.11475754 | 35.93788147
2548.207031 | -0.038318085 | -7.001833916 | 3.726673126 |  | 35.87957001 | 37.39420319 | 36.8996582 | 36.52031326 | 34.08327103 | 35.93703461
2548.306641 | -0.03894827 | -9.228384972 | 3.72665453 |  | 35.86792374 | 37.3816452 | 36.8934288 | 36.46819305 | 34.10041809 | 35.94189072
2548.40625 | -0.038365775 | -8.550075531 | 3.726676702 |  | 35.86741257 | 37.39992905 | 36.91833496 | 36.51985168 | 34.07497406 | 35.92477417
2548.505859 | -0.038573565 | -2.032650709 | 3.726668596 |  | 35.90228653 | 37.40841293 | 36.92252731 | 36.46767807 | 34.063797 | 35.92102051
2548.605469 | -0.038612739 | -3.53691721 | 3.726643562 |  | 35.88076782 | 37.43933868 | 36.95743942 | 36.51628113 | 34.06852722 | 35.94981766
2548.705078 | -0.038311272 | -8.51931572 | 3.726654053 |  | 35.8830719 | 37.40982056 | 36.93928146 | 36.48571014 | 34.09144211 | 35.91140366
2548.804688 | -0.037855381 | -6.147395849 | 3.726680279 |  | 35.87335968 | 37.45964432 | 36.96212006 | 36.4795723 | 34.11429977 | 35.94101715
2548.904297 | -0.03885062 | -5.162399948 | 3.726633787 |  | 35.87570953 | 37.43206787 | 36.92392349 | 36.43255615 | 34.10599899 | 35.92569351
2549.003906 | -0.038713796 | -6.505120516 | 3.726637602 |  | 35.900383 | 37.44203568 | 36.98939514 | 36.4500618 | 34.09779358 | 35.9332428
2549.103516 | -0.038357259 | -7.734144211 | 3.726675987 |  | 35.90179825 | 37.41464996 | 36.95710373 | 36.43111801 | 34.06517792 | 35.92989349
2549.203125 | -0.037892852 | -1.817332506 | 3.726662397 |  | 35.89814758 | 37.43172455 | 36.94849014 | 36.46795273 | 34.08586884 | 35.92154312
2549.302734 | -0.039400754 | -3.01058352 | 3.726637602 |  | 35.88947678 | 37.45960236 | 36.95339203 | 36.41902161 | 34.08799744 | 35.93286896
2549.402344 | -0.038512818 | -0.339496613 | 3.726630688 |  | 35.92150116 | 37.43919373 | 36.96983719 | 36.48357773 | 34.08523178 | 35.94434357
2549.501953 | -0.038893767 | -5.927064896 | 3.726647377 |  | 35.93720627 | 37.42705917 | 36.93325043 | 36.43997955 | 34.11344147 | 35.92089844
2549.601563 | -0.038692789 | -1.763559818 | 3.726626396 |  | 35.93938065 | 37.40292358 | 36.90127945 | 36.48003006 | 34.06839371 | 35.93917465
2549.701172 | -0.038658725 | -4.895815313 | 3.72667408 |  | 35.9460144 | 37.42036438 | 36.94088745 | 36.45151901 | 34.08887863 | 35.92520905
2549.800781 | -0.038708686 | -1.90983963 | 3.726615429 |  | 35.92467499 | 37.4076767 | 36.91212463 | 36.51324463 | 34.11087418 | 35.93755341
2549.900391 | -0.038964166 | 1.526596069 | 3.726631403 |  | 35.98321915 | 37.42629623 | 36.89888 | 36.5261116 | 34.10105133 | 35.9447937
2550 | -0.038395864 | -4.510065049 | 3.726618767 |  | 35.95794678 | 37.39583969 | 36.89262772 | 36.54667664 | 34.09506989 | 35.93268204
2550.099609 | -0.038157416 | 0.619752407 | 3.726637363 |  | 35.95795441 | 37.42497253 | 36.88175201 | 36.57002258 | 34.07648849 | 35.93004608
2550.199219 | -0.03890569 | -1.932168961 | 3.726615906 |  | 35.99464798 | 37.41222 | 36.84449768 | 36.53293991 | 34.09343719 | 35.9323616
2550.298828 | -0.038944863 | -2.871594906 | 3.726645947 |  | 35.96432877 | 37.43875504 | 36.83888245 | 36.56872559 | 34.09725571 | 35.92474365
2550.398438 | -0.039274717 | -4.530115858 | 3.726593971 |  | 35.98766708 | 37.42031479 | 36.81603622 | 36.52099228 | 34.1241188 | 35.9148674
2550.498047 | -0.038681435 | -6.85464263 | 3.726627827 |  | 36.00534439 | 37.4305191 | 36.81105423 | 36.56785965 | 34.10463333 | 35.92740631
2550.597656 | -0.039215673 | -1.305353165 | 3.726629257 |  | 35.98612213 | 37.42074966 | 36.78986359 | 36.49045563 | 34.09410477 | 35.9168129
2550.697266 | -0.039273014 | -8.902787209 | 3.726615429 |  | 35.9936409 | 37.42898941 | 36.79910278 | 36.51319122 | 34.09405518 | 35.96278763
2550.796875 | -0.038425954 | -7.424040079 | 3.726631403 |  | 36.00358963 | 37.41726685 | 36.75189209 | 36.43225098 | 34.1102829 | 35.92585373
2550.896484 | -0.03780315 | -5.004271924 | 3.726622581 |  | 36.01948166 | 37.42390823 | 36.77546692 | 36.48342133 | 34.12419891 | 35.93300247
2550.996094 | -0.038938618 | -4.474064738 | 3.726610184 |  | 36.03505707 | 37.4009819 | 36.7407074 | 36.4601593 | 34.1259613 | 35.93357468
2551.095703 | -0.03850714 | -6.073344707 | 3.726608515 |  | 36.03729248 | 37.41672134 | 36.75772858 | 36.49348831 | 34.11598587 | 35.9288063
2551.195313 | -0.038819962 | -3.842692077 | 3.72663784 |  | 36.07293701 | 37.41257477 | 36.75465775 | 36.4480629 | 34.14265823 | 35.94050598
2551.294922 | -0.038646235 | -4.322544407 | 3.726593256 |  | 36.09391022 | 37.43955612 | 36.70915985 | 36.47528458 | 34.1172142 | 35.9318161
2551.394531 | -0.038794414 | -5.122070432 | 3.726604223 |  | 36.11349869 | 37.41617584 | 36.72026062 | 36.46172714 | 34.14279556 | 35.94038391
2551.494141 | -0.038445257 | 4.115427971 | 3.726581335 |  | 36.09819412 | 37.42772675 | 36.69758606 | 36.50820541 | 34.14358139 | 35.95926666
2551.59375 | -0.039020372 | -1.939004421 | 3.726560831 |  | 36.10086823 | 37.41493988 | 36.70261002 | 36.54809952 | 34.13990021 | 35.9305954
2551.693359 | -0.039355903 | -3.538284361 | 3.726634502 |  | 36.0877533 | 37.39577866 | 36.68645096 | 36.50668335 | 34.12951279 | 35.97008133
2551.792969 | -0.038889226 | -6.685805798 | 3.726616144 |  | 36.0911293 | 37.40413284 | 36.75463486 | 36.53956604 | 34.14242935 | 35.93101883
2551.892578 | -0.038348743 | -0.93167901 | 3.726642132 |  | 36.11986542 | 37.37208557 | 36.70100021 | 36.55049896 | 34.15301132 | 35.93032455
2551.992188 | -0.038038192 | -4.558597118 | 3.726575375 |  | 36.07740784 | 37.40280151 | 36.71390915 | 36.59402847 | 34.16784668 | 35.94969177
2552.091797 | -0.039064655 | 1.046287537 | 3.726558447 |  | 36.10424042 | 37.3418541 | 36.70814133 | 36.5959053 | 34.15384674 | 35.92609024
2552.191406 | -0.039600596 | 0.563473225 | 3.7266078 |  | 36.07743835 | 37.36611557 | 36.6905365 | 36.64510345 | 34.14001083 | 35.94307327
2552.291016 | -0.039019804 | -6.047369719 | 3.726597786 |  | 36.11117172 | 37.33904266 | 36.67437744 | 36.64685059 | 34.14404678 | 35.95162201
2552.390625 | -0.039294588 | -4.282442788 | 3.72657299 |  | 36.09780884 | 37.36601257 | 36.68650055 | 36.65842056 | 34.15138626 | 35.95439148
2552.490234 | -0.038838697 | -4.550394505 | 3.72659564 |  | 36.07422256 | 37.37451935 | 36.67713165 | 36.64494324 | 34.16376877 | 35.95409012
2552.589844 | -0.038875032 | -5.221413076 | 3.726581097 |  | 36.05570221 | 37.43253708 | 36.69697571 | 36.65322495 | 34.16835403 | 35.90552902
2552.689453 | -0.038634313 | -4.396139994 | 3.726555347 |  | 36.12048721 | 37.33886719 | 36.66627502 | 36.66798782 | 34.16292572 | 35.93159866
2552.789063 | -0.039555746 | -0.832564354 | 3.726576805 |  | 36.08070755 | 37.3922348 | 36.72092438 | 36.6907692 | 34.15265274 | 35.94924164
2552.888672 | -0.039313891 | -2.319058537 | 3.726549387 |  | 36.14492416 | 37.38309097 | 36.68815613 | 36.67848969 | 34.18249512 | 35.92975235
2552.988281 | -0.03879044 | -3.679779291 | 3.726546526 |  | 36.16034698 | 37.39146805 | 36.71175385 | 36.68310547 | 34.15969849 | 35.91237259
2553.087891 | -0.039346819 | -2.01670146 | 3.72658062 |  | 36.20126343 | 37.38403702 | 36.72101212 | 36.67195129 | 34.16060257 | 35.93162918
2553.1875 | -0.038595139 | 2.808708191 | 3.726549387 |  | 36.19858551 | 37.40149307 | 36.68896484 | 36.69483185 | 34.14458466 | 35.92380142
2553.287109 | -0.038181261 | -2.96751976 | 3.726569653 |  | 36.20940781 | 37.39445496 | 36.70933151 | 36.69771957 | 34.19974136 | 35.93677902
2553.386719 | -0.03932922 | -2.764961004 | 3.726641655 |  | 36.1917572 | 37.41650772 | 36.6822319 | 36.74056625 | 34.19493103 | 35.96587372
2553.486328 | -0.039217376 | -1.009831667 | 3.726562023 |  | 36.2110672 | 37.4342308 | 36.73299789 | 36.72714233 | 34.17152023 | 35.97752762
2553.585938 | -0.039530197 | 0.14650774 | 3.726558924 |  | 36.2100296 | 37.43284607 | 36.69220352 | 36.73488617 | 34.17117691 | 35.98642731
2553.685547 | -0.03926904 | 0.695626259 | 3.726556778 |  | 36.19343948 | 37.42699814 | 36.71580124 | 36.73493958 | 34.17113876 | 35.9894104
2553.785156 | -0.038959057 | -3.054786444 | 3.726572037 |  | 36.22946548 | 37.44692993 | 36.71787262 | 36.73695755 | 34.18729782 | 35.94891357
2553.884766 | -0.038653048 | 3.079621792 | 3.726541519 |  | 36.21499252 | 37.44165421 | 36.70522308 | 36.73030472 | 34.19038773 | 35.95293427
2553.984375 | -0.038799524 | -9.217676163 | 3.726532936 |  | 36.22611237 | 37.42597198 | 36.68892288 | 36.74058914 | 34.17628479 | 35.98618698
2554.083984 | -0.038843239 | -3.904895157 | 3.72652626 |  | 36.20499802 | 37.48057175 | 36.70778656 | 36.75046921 | 34.20683289 | 35.95294952
2554.183594 | -0.038763756 | -2.058853388 | 3.726513147 |  | 36.23420334 | 37.44512939 | 36.68949127 | 36.73784256 | 34.15471649 | 35.9876442
2554.283203 | -0.038456612 | -3.727627754 | 3.726547956 |  | 36.23817825 | 37.47742081 | 36.69662476 | 36.75014114 | 34.18318558 | 35.97423553
2554.382813 | -0.038822801 | -0.674436331 | 3.726555824 |  | 36.23072052 | 37.47121048 | 36.71934509 | 36.78007889 | 34.17871094 | 35.96496582
2554.482422 | -0.037807692 | -3.630791485 | 3.726566315 |  | 36.2498436 | 37.51089096 | 36.69706726 | 36.75712585 | 34.18683243 | 35.96435165
2554.582031 | -0.039249737 | -5.237590432 | 3.726565361 |  | 36.26095963 | 37.51060867 | 36.75207901 | 36.7510643 | 34.17602539 | 35.96943283
2554.681641 | -0.03910099 | 0.159267426 | 3.726555824 |  | 36.26454926 | 37.52766037 | 36.6972084 | 36.76756668 | 34.14694977 | 35.96421432
2554.78125 | -0.038721744 | -2.806885481 | 3.726552725 |  | 36.2583313 | 37.54687119 | 36.70196915 | 36.7577095 | 34.14032364 | 35.9882164
2554.880859 | -0.039015263 | -0.786082983 | 3.726514339 |  | 36.28413773 | 37.51935959 | 36.68754196 | 36.72376633 | 34.17032242 | 35.9519577
2554.980469 | -0.039354768 | -0.070633411 | 3.726514816 |  | 36.26509476 | 37.55624008 | 36.72371674 | 36.80979156 | 34.16164398 | 35.93955231
2555.080078 | -0.039443334 | 0.05491209 | 3.726569653 |  | 36.2722702 | 37.55134964 | 36.67808533 | 36.75988388 | 34.17826462 | 35.98426437
2555.179688 | -0.039194667 | -1.157022953 | 3.726573944 |  | 36.27996063 | 37.57040405 | 36.66542816 | 36.81251526 | 34.19431305 | 35.96603012
2555.279297 | -0.038779085 | -6.003394723 | 3.726522923 |  | 36.27555466 | 37.56294632 | 36.68081665 | 36.81703568 | 34.16160202 | 35.95219421
2555.378906 | -0.039296291 | -3.016735435 | 3.726578236 |  | 36.26740265 | 37.572258 | 36.71874619 | 36.86768341 | 34.17599869 | 35.97118759
2555.478516 | -0.039582429 | -9.687958717 | 3.726585865 |  | 36.30244064 | 37.54205322 | 36.69912338 | 36.82938766 | 34.17024231 | 35.96075439
2555.578125 | -0.039133919 | -6.258131027 | 3.726501465 |  | 36.28466797 | 37.61046982 | 36.71121216 | 36.86022568 | 34.18089294 | 35.96708298
2555.677734 | -0.039200912 | -8.060881138 | 3.726559639 |  | 36.27661133 | 37.60202789 | 36.68878937 | 36.86941528 | 34.18274307 | 35.94488907
2555.777344 | -0.038562211 | -5.699442625 | 3.726518393 |  | 36.29242325 | 37.60481262 | 36.69879913 | 36.87097931 | 34.19212723 | 35.97830963
2555.876953 | -0.039286072 | -2.694327593 | 3.72649622 |  | 36.28087234 | 37.57397461 | 36.68194962 | 36.91133499 | 34.18656158 | 35.993927
2555.976563 | -0.039613654 | -13.25495243 | 3.726535797 |  | 36.3188324 | 37.58084488 | 36.66922379 | 36.89828491 | 34.17434311 | 35.98088455
2556.076172 | -0.039558584 | -8.218781233 | 3.726482391 |  | 36.32045364 | 37.60012054 | 36.68760681 | 36.91425323 | 34.16532135 | 35.98017502
2556.175781 | -0.038616713 | -12.15261364 | 3.726544142 |  | 36.29929733 | 37.56904221 | 36.69081879 | 36.92831802 | 34.14649582 | 35.99467087
2556.275391 | -0.039169686 | -8.539366245 | 3.726536751 |  | 36.32170868 | 37.57118225 | 36.69049072 | 36.95927811 | 34.17376328 | 35.92816162
2556.375 | -0.039071468 | -7.029631376 | 3.72650528 |  | 36.29006577 | 37.55812836 | 36.69993973 | 36.921875 | 34.17000961 | 35.95522308
2556.474609 | -0.039124835 | -8.755824089 | 3.726523876 |  | 36.32419968 | 37.55568314 | 36.72691727 | 36.93922424 | 34.18795013 | 35.9663353
2556.574219 | -0.038761485 | -4.023832917 | 3.726516008 |  | 36.30813217 | 37.55473709 | 36.7045784 | 36.94087601 | 34.20656204 | 35.9803009
2556.673828 | -0.039126538 | -10.06641769 | 3.726498842 |  | 36.33582306 | 37.52814865 | 36.68922043 | 36.97061157 | 34.1959877 | 35.98980331
2556.773438 | -0.039334329 | -5.636100292 | 3.726482391 |  | 36.33765793 | 37.50602722 | 36.67293167 | 36.92828751 | 34.19135284 | 35.98555374
2556.873047 | -0.039367258 | -4.241201919 | 3.726489544 |  | 36.34410858 | 37.50662994 | 36.69005585 | 36.94847488 | 34.16001511 | 35.97092438
2556.972656 | -0.039128809 | -5.919545889 | 3.726531029 |  | 36.34318161 | 37.48509216 | 36.67248154 | 36.9325943 | 34.16120148 | 35.98564529
2557.072266 | -0.039600029 | -4.23710062 | 3.726500034 |  | 36.36587143 | 37.47438049 | 36.68929672 | 36.96745682 | 34.17351913 | 35.97185135
2557.171875 | -0.03938429 | -3.935882777 | 3.726452351 |  | 36.35494614 | 37.4841423 | 36.64288712 | 36.94990921 | 34.19828796 | 35.95847321
2557.271484 | -0.039856645 | -7.219658613 | 3.726469517 |  | 36.36271286 | 37.50008774 | 36.66485596 | 36.95752716 | 34.1849823 | 36.03561783
2557.371094 | -0.039311052 | -4.134568065 | 3.726516962 |  | 36.36650848 | 37.48662949 | 36.6649704 | 36.96196747 | 34.19331741 | 35.98625183
2557.470703 | -0.039860619 | -10.78756332 | 3.726492405 |  | 36.38788605 | 37.5030899 | 36.68715668 | 36.9513855 | 34.18911362 | 36.00083923
2557.570313 | -0.038580378 | -5.645442128 | 3.726503849 |  | 36.36600113 | 37.47058105 | 36.67756653 | 36.93932343 | 34.20026779 | 35.98921585
2557.669922 | -0.03927642 | -7.821182728 | 3.726481199 |  | 36.36703873 | 37.48460007 | 36.66905594 | 36.98801422 | 34.2032547 | 35.99021912
2557.769531 | -0.039800439 | -9.714845181 | 3.726487637 |  | 36.37903214 | 37.48747253 | 36.67975616 | 36.95864105 | 34.20597076 | 35.96665955
2557.869141 | -0.039653963 | -9.051345348 | 3.726449013 |  | 36.41527939 | 37.51296997 | 36.65881729 | 36.96690369 | 34.1794281 | 35.97190475
2557.96875 | -0.039291181 | -9.316335201 | 3.726452827 |  | 36.39650345 | 37.48252487 | 36.68187332 | 36.98154068 | 34.20040131 | 36.01094437
2558.068359 | -0.039827122 | -7.273431301 | 3.726477385 |  | 36.38845062 | 37.49748993 | 36.6493454 | 36.93138123 | 34.16487122 | 35.96352768
2558.167969 | -0.040377825 | -11.22116232 | 3.726488113 |  | 36.38588715 | 37.51122284 | 36.69478989 | 36.94976425 | 34.1882019 | 36.00681305
2558.267578 | -0.039512598 | -5.504630804 | 3.726432323 |  | 36.39089966 | 37.52377319 | 36.69213867 | 36.97264862 | 34.18596268 | 36.0113678
2558.367188 | -0.039465476 | -7.651206732 | 3.726463318 |  | 36.39189529 | 37.49405289 | 36.68344116 | 36.9618988 | 34.2276001 | 35.99562073
2558.466797 | -0.040054784 | -3.801679075 | 3.726464272 |  | 36.41880417 | 37.49616241 | 36.67752457 | 36.92811203 | 34.23004532 | 35.99715424
2558.566406 | -0.039677808 | -10.95913458 | 3.726480961 |  | 36.38833237 | 37.50975418 | 36.68076706 | 36.93225098 | 34.14430237 | 35.99959183
2558.666016 | -0.039073171 | -6.123016 | 3.726487398 |  | 36.41369629 | 37.5026474 | 36.70563889 | 36.92646027 | 34.18788528 | 35.96511459
2558.765625 | -0.039483643 | -7.918246984 | 3.726433516 |  | 36.38851166 | 37.49110794 | 36.715271 | 36.92156982 | 34.16319656 | 35.97608566
2558.865234 | -0.038885819 | -6.403043747 | 3.726443768 |  | 36.41365433 | 37.51270294 | 36.72623062 | 36.92581177 | 34.15846634 | 35.93731689
2558.964844 | -0.039924205 | -9.841301918 | 3.726453781 |  | 36.40214539 | 37.48005295 | 36.71437836 | 36.90013123 | 34.16308594 | 35.96110916
2559.064453 | -0.039268472 | -6.8822124 | 3.72644186 |  | 36.38112259 | 37.52588272 | 36.7310524 | 36.89289474 | 34.17403793 | 35.93679428
2559.164063 | -0.040250084 | -12.41737556 | 3.726451397 |  | 36.37908936 | 37.49778748 | 36.75292969 | 36.90863419 | 34.17432785 | 35.93338394
2559.263672 | -0.039371232 | -8.760836601 | 3.726430178 |  | 36.37850189 | 37.47648239 | 36.74510956 | 36.89627838 | 34.15658951 | 35.93156433
2559.363281 | -0.039724363 | -6.373878956 | 3.726496696 |  | 36.37862015 | 37.48611069 | 36.72394943 | 36.85954666 | 34.17558289 | 35.95094681
2559.462891 | -0.039730608 | -8.707975388 | 3.726459742 |  | 36.4037323 | 37.4636879 | 36.72231674 | 36.87637711 | 34.18460083 | 35.95006561
2559.5625 | -0.040201259 | -14.82962418 | 3.726469517 |  | 36.40166092 | 37.44396591 | 36.73001862 | 36.83069992 | 34.16995239 | 35.98701477
2559.662109 | -0.03943936 | -9.346639156 | 3.726446152 |  | 36.37271118 | 37.46002579 | 36.77381134 | 36.87955093 | 34.15842819 | 35.93768692
2559.761719 | -0.039978707 | -6.357245922 | 3.726453543 |  | 36.38289642 | 37.4507103 | 36.76578903 | 36.84046936 | 34.15718079 | 35.92454147
2559.861328 | -0.0397976 | -6.217345953 | 3.726442099 |  | 36.3879509 | 37.44594955 | 36.77917862 | 36.84136581 | 34.17662811 | 35.9784584
2559.960938 | -0.04000312 | -14.34521484 | 3.726451397 |  | 36.40211487 | 37.40922546 | 36.75047302 | 36.81687164 | 34.19648361 | 35.93928528
2560.060547 | -0.039185015 | -6.63203311 | 3.726447582 |  | 36.37817383 | 37.45013428 | 36.80563354 | 36.824646 | 34.15608597 | 35.94156265
2560.160156 | -0.039534172 | -11.77028131 | 3.726461172 |  | 36.38419342 | 37.43188095 | 36.77120972 | 36.83965302 | 34.17546844 | 35.95544815
2560.259766 | -0.040293232 | -11.0662241 | 3.726446867 |  | 36.41423035 | 37.40346146 | 36.76948929 | 36.82065964 | 34.18252945 | 35.95605469
2560.359375 | -0.040411889 | -6.798591614 | 3.726453543 |  | 36.40323639 | 37.43296814 | 36.80166245 | 36.85790634 | 34.20100403 | 35.97868729
2560.458984 | -0.040145054 | -9.582920074 | 3.72640419 |  | 36.39066315 | 37.4071846 | 36.79496002 | 36.83214951 | 34.18436432 | 35.94329453
2560.558594 | -0.040304019 | -12.53745174 | 3.726435661 |  | 36.4239769 | 37.40071106 | 36.77167892 | 36.8210907 | 34.18062592 | 35.96509552
2560.658203 | -0.039782271 | -14.43202591 | 3.726464748 |  | 36.42082596 | 37.40663147 | 36.7839241 | 36.85865402 | 34.1833992 | 35.94667435
2560.757813 | -0.039946914 | -10.562675 | 3.726417065 |  | 36.41035461 | 37.3986969 | 36.81678391 | 36.84911346 | 34.1664505 | 35.90811539
2560.857422 | -0.040172305 | -10.24117899 | 3.726420403 |  | 36.38818359 | 37.36931992 | 36.80687714 | 36.85185242 | 34.16904831 | 35.94327927
2560.957031 | -0.040092822 | -9.036535263 | 3.726399899 |  | 36.40653992 | 37.3943634 | 36.80086517 | 36.84606552 | 34.19675827 | 35.9176445
2561.056641 | -0.039754453 | -4.928397834 | 3.726401806 |  | 36.38565445 | 37.33983231 | 36.80443954 | 36.82450485 | 34.16062546 | 35.95870209
2561.15625 | -0.039479669 | -12.66869354 | 3.726451635 |  | 36.38508224 | 37.37907028 | 36.84493256 | 36.83090591 | 34.17814636 | 35.96725464
2561.255859 | -0.039446173 | -7.267051458 | 3.726451159 |  | 36.39474487 | 37.36548233 | 36.81267166 | 36.82247162 | 34.17210007 | 35.9772644
2561.355469 | -0.040025262 | -12.10271454 | 3.726457357 |  | 36.4086113 | 37.37685013 | 36.85619736 | 36.84762573 | 34.18593216 | 35.96461487
2561.455078 | -0.040038887 | -7.217835665 | 3.726439714 |  | 36.40386581 | 37.31115341 | 36.85808563 | 36.79703903 | 34.19013214 | 35.96438599
2561.554688 | -0.04007579 | -9.273271561 | 3.726387978 |  | 36.39557266 | 37.3306427 | 36.85448837 | 36.81529236 | 34.18312073 | 35.95505142
2561.654297 | -0.039780001 | -9.826947689 | 3.726466894 |  | 36.4018364 | 37.33406067 | 36.84421539 | 36.7930069 | 34.18560791 | 35.96140671
2561.753906 | -0.040261439 | -12.52378082 | 3.726411104 |  | 36.39868164 | 37.33798981 | 36.86792374 | 36.8108139 | 34.17844009 | 35.94758987
2561.853516 | -0.039910012 | -10.52189016 | 3.7264359 |  | 36.37107468 | 37.34560013 | 36.88412857 | 36.81600952 | 34.18408966 | 35.93669128
2561.953125 | -0.040013339 | -14.33496094 | 3.726438522 |  | 36.36920929 | 37.31715775 | 36.88820267 | 36.79911804 | 34.19116211 | 35.97493744
2562.052734 | -0.039695408 | -7.775840759 | 3.72641921 |  | 36.35276413 | 37.33943176 | 36.89511108 | 36.795681 | 34.19163132 | 35.95861816
2562.152344 | -0.040185931 | -12.7247448 | 3.726377487 |  | 36.30596161 | 37.34682083 | 36.90166473 | 36.77176285 | 34.2135582 | 35.9749794
2562.251953 | -0.040682698 | -12.44380569 | 3.726408005 |  | 36.30725479 | 37.35663986 | 36.92156982 | 36.7737999 | 34.20681381 | 35.95835114
2562.351563 | -0.03978511 | -15.38990784 | 3.726381779 |  | 36.25783157 | 37.35485458 | 36.91863251 | 36.76716995 | 34.20950317 | 35.95943832
2562.451172 | -0.040229078 | -9.550109386 | 3.726334333 |  | 36.23375702 | 37.38305283 | 36.93761826 | 36.76758194 | 34.16403198 | 35.9597435
2562.550781 | -0.03993556 | -9.962290287 | 3.726407528 |  | 36.2379837 | 37.41138077 | 36.88171387 | 36.7708168 | 34.20535278 | 35.95713043
2562.650391 | -0.039916257 | -8.28827548 | 3.726412773 |  | 36.22800064 | 37.41342926 | 36.94717789 | 36.74925995 | 34.18623734 | 35.92994308
2562.75 | -0.040230214 | -8.108501911 | 3.726391315 |  | 36.21144867 | 37.41311264 | 36.92605972 | 36.73436356 | 34.17573547 | 35.92536926
2562.849609 | -0.040066138 | -11.13070536 | 3.726412058 |  | 36.17471313 | 37.43975067 | 36.94691086 | 36.73836136 | 34.16647339 | 35.92922211
2562.949219 | -0.03998552 | -10.04226542 | 3.726414204 |  | 36.17021179 | 37.40389633 | 36.92562485 | 36.73712158 | 34.16849136 | 35.96876144
2563.048828 | -0.040031507 | -11.30478334 | 3.726403952 |  | 36.12200165 | 37.42696381 | 36.94323349 | 36.76645279 | 34.16643143 | 35.93128204
2563.148438 | -0.039258253 | -9.831276417 | 3.72638607 |  | 36.10057068 | 37.39692307 | 36.93621826 | 36.74274445 | 34.16498947 | 35.95072174
2563.248047 | -0.039628415 | -9.699807167 | 3.726392269 |  | 36.11966705 | 37.40188217 | 36.93694687 | 36.77765656 | 34.1763649 | 35.91480255
2563.347656 | -0.039585835 | -7.80181551 | 3.726377487 |  | 36.09410095 | 37.39952087 | 36.93651581 | 36.75727081 | 34.15387726 | 35.95265579
2563.447266 | -0.040485694 | -12.05304289 | 3.726358175 |  | 36.02735138 | 37.4086647 | 36.94001007 | 36.76995468 | 34.16836929 | 35.9463768
2563.546875 | -0.040323322 | -6.732287169 | 3.726365566 |  | 36.03840256 | 37.40239716 | 36.92388153 | 36.74897003 | 34.1579361 | 35.92403412
2563.646484 | -0.039713576 | -9.489956856 | 3.726427555 |  | 36.04907227 | 37.38739014 | 36.92243576 | 36.77642441 | 34.18121719 | 35.95363617
2563.746094 | -0.040170034 | -11.08354044 | 3.72634387 |  | 36.02165985 | 37.39463425 | 36.95049286 | 36.76641464 | 34.21156693 | 35.93057251
2563.845703 | -0.039843019 | -11.61967182 | 3.726385832 |  | 35.9935379 | 37.35319138 | 36.93595886 | 36.74302673 | 34.18200302 | 35.96770477
2563.945313 | -0.040026397 | -7.309431553 | 3.726364136 |  | 35.9472084 | 37.36227036 | 36.95837402 | 36.78655243 | 34.17263031 | 35.97167587
2564.044922 | -0.039509191 | -10.51619387 | 3.726413012 |  | 35.95397186 | 37.35920715 | 36.92102814 | 36.81032562 | 34.17575455 | 35.94551849
2564.144531 | -0.040156408 | -9.124712944 | 3.72636795 |  | 35.93217468 | 37.35057068 | 36.94528198 | 36.8512764 | 34.15805054 | 35.96054459
2564.244141 | -0.040307993 | -6.78902173 | 3.726351261 |  | 35.94390106 | 37.35003662 | 36.93776321 | 36.82556915 | 34.17420959 | 35.9197731
2564.34375 | -0.04039656 | -12.49256611 | 3.726420879 |  | 35.94784927 | 37.36309052 | 36.93049622 | 36.86670303 | 34.16526031 | 35.94385147
2564.443359 | -0.039670428 | -11.04503393 | 3.726389408 |  | 35.93939972 | 37.34553146 | 36.93401337 | 36.87218094 | 34.17543793 | 35.92353439
2564.542969 | -0.040333541 | -9.400412083 | 3.726360321 |  | 35.94525146 | 37.32265091 | 36.94797897 | 36.87862396 | 34.17108917 | 35.92611694
2564.642578 | -0.040286987 | -17.09445477 | 3.726360321 |  | 35.93683243 | 37.35674286 | 36.92180634 | 36.88924026 | 34.18930054 | 35.9672966
2564.742188 | -0.040412456 | -8.368706226 | 3.726419449 |  | 35.92407608 | 37.32828903 | 36.88656616 | 36.92472458 | 34.20172882 | 35.94223785
2564.841797 | -0.040015042 | -12.66071892 | 3.726451635 |  | 35.96017075 | 37.32149124 | 36.90231323 | 36.96944046 | 34.21374893 | 35.95890427
2564.941406 | -0.039804413 | -10.65290403 | 3.726380825 |  | 35.94647217 | 37.34971237 | 36.85849762 | 36.94689178 | 34.18096161 | 35.95338821
2565.041016 | -0.040002552 | -14.87337112 | 3.726368904 |  | 35.98044205 | 37.34243393 | 36.8650322 | 36.98681259 | 34.19572449 | 35.95487595
2565.140625 | -0.04060208 | -11.85595274 | 3.726359367 |  | 35.98788071 | 37.30699158 | 36.80151749 | 36.9922142 | 34.17670822 | 35.98007965
2565.240234 | -0.040067842 | -6.50762701 | 3.726344347 |  | 36.03013992 | 37.34412384 | 36.8351059 | 37.02431488 | 34.20664978 | 35.97724533
2565.339844 | -0.039806116 | -8.658987522 | 3.726379395 |  | 35.98745728 | 37.34932327 | 36.77253342 | 37.0137825 | 34.22550201 | 35.93642426
2565.439453 | -0.040822361 | -12.10658789 | 3.726402283 |  | 36.03107071 | 37.35571671 | 36.80433273 | 37.01825714 | 34.18901062 | 35.96103668
2565.539063 | -0.040059894 | -11.9368391 | 3.72634697 |  | 36.05693054 | 37.3187561 | 36.74971008 | 37.03404236 | 34.20911026 | 35.97356415
2565.638672 | -0.040227375 | -6.800186396 | 3.726339102 |  | 36.05134201 | 37.33514786 | 36.77187347 | 37.05574417 | 34.18654251 | 35.96340942
2565.738281 | -0.040541332 | -7.654396534 | 3.726365089 |  | 36.1266098 | 37.32653046 | 36.74632645 | 37.01070786 | 34.23229218 | 35.93966293
2565.837891 | -0.040467527 | -11.39592361 | 3.726351738 |  | 36.0754509 | 37.34667969 | 36.74080276 | 37.00903702 | 34.21368027 | 35.98025513
2565.9375 | -0.04022113 | -5.567745209 | 3.726342201 |  | 36.14780426 | 37.36132431 | 36.73773193 | 36.96622467 | 34.19591904 | 35.97402573
2566.037109 | -0.040250652 | -10.59935904 | 3.726301432 |  | 36.06374741 | 37.38661957 | 36.73690033 | 36.98249817 | 34.2233429 | 35.92139053
2566.136719 | -0.040226807 | -11.45744276 | 3.726339817 |  | 36.12852097 | 37.385849 | 36.7245903 | 36.98212814 | 34.16674423 | 35.92351151
2566.236328 | -0.0402938 | -11.06873035 | 3.726361036 |  | 36.12909317 | 37.4088707 | 36.74383926 | 36.95772552 | 34.22325134 | 35.92796707
2566.335938 | -0.040198421 | -6.863301039 | 3.72635603 |  | 36.16247559 | 37.40047836 | 36.73549271 | 36.96518326 | 34.24335861 | 35.94113159
2566.435547 | -0.040190472 | -13.50308037 | 3.726341486 |  | 36.16154099 | 37.37866211 | 36.70083237 | 36.99853897 | 34.23784256 | 35.9643364
2566.535156 | -0.039954295 | -16.64103222 | 3.726337433 |  | 36.17279053 | 37.40867996 | 36.73169327 | 36.97973251 | 34.23540115 | 35.93704605
2566.634766 | -0.040380096 | -12.55522442 | 3.726326466 |  | 36.1437912 | 37.39110184 | 36.7155571 | 36.96379471 | 34.22849655 | 35.95370483
2566.734375 | -0.040208072 | -14.24040413 | 3.726344109 |  | 36.18862915 | 37.41739273 | 36.72151184 | 36.99381638 | 34.22399902 | 35.99647903
2566.833984 | -0.04057937 | -14.84352303 | 3.72631979 |  | 36.18219376 | 37.39397049 | 36.72317123 | 36.9401474 | 34.20536423 | 35.96479034
2566.933594 | -0.040938746 | -10.23684978 | 3.726315498 |  | 36.18354797 | 37.40026093 | 36.73822021 | 36.98161697 | 34.19501877 | 35.9626236
2567.033203 | -0.040785458 | -10.62966347 | 3.726333141 |  | 36.1924324 | 37.4314537 | 36.72402191 | 36.97566986 | 34.21571732 | 35.93545532
2567.132813 | -0.039807252 | -10.18444395 | 3.726315498 |  | 36.17263794 | 37.4245224 | 36.70791245 | 37.00894928 | 34.23296738 | 35.96039963
2567.232422 | -0.039695976 | -9.874112606 | 3.72634387 |  | 36.19094086 | 37.41763687 | 36.71500778 | 36.97809982 | 34.19503784 | 35.97044373
2567.332031 | -0.039768078 | -10.45194006 | 3.72633338 |  | 36.19197464 | 37.41337204 | 36.74168396 | 36.9977684 | 34.21671677 | 35.99118423
2567.431641 | -0.040390315 | -12.06147337 | 3.726281881 |  | 36.18612671 | 37.4353714 | 36.72076416 | 36.948349 | 34.20929718 | 35.97133255
2567.53125 | -0.040043997 | -12.02273893 | 3.726338148 |  | 36.14600754 | 37.43470001 | 36.70078278 | 36.95797348 | 34.18373108 | 35.96168137
2567.630859 | -0.040114964 | -10.70849943 | 3.726329803 |  | 36.14084244 | 37.42351913 | 36.70552063 | 36.94962311 | 34.17414856 | 35.95948792
2567.730469 | -0.040671911 | -11.27197266 | 3.726291418 |  | 36.04156494 | 37.44217682 | 36.69633865 | 36.92214584 | 34.17066956 | 35.9799614
2567.830078 | -0.04023362 | -13.56892967 | 3.72631979 |  | 36.0789566 | 37.41070938 | 36.72353363 | 36.9213295 | 34.17147827 | 35.97846985
2567.929688 | -0.040201827 | -8.712760448 | 3.72633481 |  | 36.04404831 | 37.41684723 | 36.69062042 | 36.92733383 | 34.15295029 | 35.97544861
2568.029297 | -0.039961675 | -12.57049084 | 3.726289511 |  | 36.01068115 | 37.44373703 | 36.71717834 | 36.87433624 | 34.16553879 | 35.97275543
2568.128906 | -0.040364199 | -13.85465431 | 3.726271391 |  | 36.02880859 | 37.42997742 | 36.69600296 | 36.87640381 | 34.16261292 | 35.96110153
2568.228516 | -0.040582209 | -12.09679031 | 3.72626996 |  | 36.05014038 | 37.4478035 | 36.73967743 | 36.87052917 | 34.15508652 | 35.9699707
2568.328125 | -0.040084874 | -2.369641185 | 3.726341963 |  | 36.04066086 | 37.44266891 | 36.6901741 | 36.83323288 | 34.16363907 | 35.96203613
2568.427734 | -0.040805896 | -9.988037586 | 3.726319313 |  | 36.07056046 | 37.44897079 | 36.70166016 | 36.86963272 | 34.18242645 | 35.94507599
2568.527344 | -0.040099067 | -5.785342097 | 3.726260185 |  | 36.05231476 | 37.42943192 | 36.66754913 | 36.82045364 | 34.14861679 | 35.95030975
2568.626953 | -0.040285852 | -7.973386765 | 3.72631979 |  | 36.04413223 | 37.43947983 | 36.68615723 | 36.82592773 | 34.1742363 | 35.99230194
2568.726563 | -0.040780916 | -11.16214895 | 3.726284742 |  | 36.07648468 | 37.41265488 | 36.67649078 | 36.76388931 | 34.18328094 | 35.97969055
2568.826172 | -0.040124615 | -3.273066759 | 3.72629118 |  | 36.03474045 | 37.44745255 | 36.6800766 | 36.74998093 | 34.19516373 | 35.98251343
2568.925781 | -0.040195582 | -14.65395164 | 3.726265669 |  | 36.04765701 | 37.48790359 | 36.71065903 | 36.79088974 | 34.17103958 | 36.01212692
2569.025391 | -0.040069545 | -13.06993771 | 3.726321459 |  | 36.13827133 | 37.46847153 | 36.68117523 | 36.72438812 | 34.21586227 | 35.99225616
2569.125 | -0.041179465 | -10.57315636 | 3.726311922 |  | 36.12530136 | 37.46199036 | 36.72172546 | 36.76663589 | 34.17288589 | 36.01906967
2569.224609 | -0.040419269 | -6.61289382 | 3.726284742 |  | 36.13765335 | 37.45465469 | 36.72288895 | 36.71653366 | 34.2144928 | 35.98041153
2569.324219 | -0.040277336 | -8.980484486 | 3.726231813 |  | 36.17453003 | 37.45524597 | 36.69835281 | 36.73065186 | 34.19562912 | 35.97424316
2569.423828 | -0.04032389 | -13.61131001 | 3.726363659 |  | 36.1116333 | 37.47980118 | 36.69528198 | 36.73135376 | 34.18656921 | 35.99498749
2569.523438 | -0.039774323 | -11.0785284 | 3.726307869 |  | 36.14889908 | 37.47647858 | 36.70312119 | 36.72679138 | 34.18801117 | 35.99089813
2569.623047 | -0.040128022 | -5.559314847 | 3.726285696 |  | 36.14655685 | 37.47077942 | 36.73412704 | 36.74095535 | 34.18737411 | 35.99511719
2569.722656 | -0.039473424 | -10.34849596 | 3.726300955 |  | 36.1008873 | 37.49541092 | 36.73466873 | 36.74795532 | 34.20735931 | 35.95103073
2569.822266 | -0.040548145 | -11.37632799 | 3.726294994 |  | 36.10140228 | 37.53900909 | 36.73696899 | 36.78524399 | 34.21968079 | 35.99928665
2569.921875 | -0.040456172 | -9.267803192 | 3.72629118 |  | 36.12031937 | 37.51014709 | 36.70599365 | 36.78073883 | 34.22254562 | 36.00664902
2570.021484 | -0.040629331 | -8.936736584 | 3.726259232 |  | 36.16798782 | 37.49773407 | 36.73792267 | 36.81301498 | 34.20966721 | 35.99175262
2570.121094 | -0.040402237 | -6.22304213 | 3.726280212 |  | 36.15272903 | 37.49312592 | 36.69809341 | 36.80728912 | 34.2228508 | 36.02011108
2570.220703 | -0.040103609 | -10.42140865 | 3.726286411 |  | 36.06858826 | 37.51303482 | 36.7158432 | 36.85944748 | 34.19633484 | 35.98723221
2570.320313 | -0.040443682 | -11.94208002 | 3.726252079 |  | 36.09378815 | 37.49787903 | 36.68197632 | 36.83306503 | 34.20489502 | 36.00027084
2570.419922 | -0.03978511 | -8.982534409 | 3.726284742 |  | 36.04673386 | 37.51091003 | 36.69874954 | 36.8690834 | 34.21060562 | 35.95083618
2570.519531 | -0.040425514 | -11.23574495 | 3.72628808 |  | 36.04330063 | 37.49076462 | 36.68770599 | 36.86668777 | 34.24040222 | 35.99451828
2570.619141 | -0.040083738 | -12.18906927 | 3.726270199 |  | 36.04409027 | 37.50739288 | 36.69306946 | 36.88597488 | 34.22027588 | 36.01105881
2570.71875 | -0.039861754 | -9.764744282 | 3.726227522 |  | 36.05786514 | 37.50042343 | 36.67683792 | 36.88884735 | 34.23694992 | 35.98993683
2570.818359 | -0.03994294 | -12.58347797 | 3.726248503 |  | 36.01607895 | 37.51172256 | 36.69021988 | 36.91730881 | 34.24869156 | 36.00836182
2570.917969 | -0.040182524 | -11.60919046 | 3.726262093 |  | 36.02908325 | 37.47947311 | 36.68392181 | 36.9062233 | 34.2363739 | 35.99586105
2571.017578 | -0.040510674 | -8.22447753 | 3.726242065 |  | 36.03770828 | 37.4842186 | 36.68822098 | 36.90268707 | 34.23516846 | 36.00511932
2571.117188 | -0.040544739 | -8.181641579 | 3.726248741 |  | 36.03855515 | 37.46906662 | 36.69339752 | 36.90527725 | 34.23829651 | 35.97588348
2571.216797 | -0.040097932 | -9.218587399 | 3.726252317 |  | 36.03320313 | 37.44011307 | 36.66366959 | 36.90288925 | 34.23152542 | 35.98958206
2571.316406 | -0.039868567 | -9.532793045 | 3.726253033 |  | 36.07210922 | 37.46052551 | 36.64346695 | 36.89725494 | 34.21727753 | 35.99492645
2571.416016 | -0.039169119 | -10.94842577 | 3.726259708 |  | 36.04322052 | 37.44811249 | 36.6935997 | 36.86829376 | 34.25819397 | 35.99381638
2571.515625 | -0.039915689 | -7.051960945 | 3.726260662 |  | 36.09420013 | 37.45753098 | 36.66131592 | 36.91423035 | 34.23297119 | 35.97786713
2571.615234 | -0.04040394 | -11.25716257 | 3.726244211 |  | 36.15673828 | 37.44613647 | 36.69079971 | 36.9116745 | 34.24612427 | 35.97632599
2571.714844 | -0.039812929 | -10.85341215 | 3.726243973 |  | 36.07292175 | 37.44198227 | 36.70897293 | 36.9247551 | 34.23587418 | 35.99369049
2571.814453 | -0.040018449 | -13.40009212 | 3.726239443 |  | 36.16978836 | 37.44151306 | 36.67760086 | 36.88975906 | 34.24760437 | 35.99875641
2571.914063 | -0.04072982 | -11.26308632 | 3.726291895 |  | 36.15855026 | 37.42154694 | 36.69927216 | 36.92071915 | 34.22501755 | 35.95406723
2572.013672 | -0.04061457 | -12.14668941 | 3.726222754 |  | 36.15313721 | 37.43470383 | 36.71232224 | 36.91150665 | 34.27124405 | 35.97549057
2572.113281 | -0.04023873 | -13.0813303 | 3.72622776 |  | 36.10612488 | 37.40416336 | 36.70009232 | 36.92272949 | 34.2506218 | 36.00257874
2572.212891 | -0.040113828 | -8.976154804 | 3.726223469 |  | 36.15516663 | 37.39558411 | 36.68096161 | 36.97115707 | 34.23403549 | 35.97085953
2572.3125 | -0.039605138 | -4.827688098 | 3.726243019 |  | 36.05992126 | 37.36159134 | 36.69280243 | 36.93735886 | 34.21980667 | 35.99613953
2572.412109 | -0.04014335 | -9.005775928 | 3.72623539 |  | 36.11320496 | 37.37572098 | 36.70383072 | 36.95827103 | 34.22792053 | 35.99792862
2572.511719 | -0.040057055 | -5.142804801 | 3.726245165 |  | 36.09844208 | 37.33986282 | 36.67631912 | 36.94561386 | 34.2512207 | 36.01293182
2572.611328 | -0.039866296 | -12.7725935 | 3.726229191 |  | 36.08403397 | 37.34812927 | 36.72632217 | 36.98359299 | 34.25426865 | 35.98810196
2572.710938 | -0.040130293 | -9.176207542 | 3.726243019 |  | 36.01963806 | 37.31654358 | 36.68380737 | 36.97887421 | 34.26457596 | 35.96874619
2572.810547 | -0.039643744 | -8.428631306 | 3.726253033 |  | 36.0017395 | 37.30755234 | 36.72605896 | 37.02903366 | 34.2548027 | 35.97454453
2572.910156 | -0.040470365 | -10.82834864 | 3.72626996 |  | 36.01573181 | 37.29354477 | 36.70808029 | 36.95856476 | 34.24131393 | 35.98534012
2573.009766 | -0.039769781 | -12.10977745 | 3.72623086 |  | 35.97065353 | 37.2917099 | 36.7224617 | 37.00224686 | 34.22746658 | 35.99217606
2573.109375 | -0.040269387 | -8.332705975 | 3.726194859 |  | 35.97115326 | 37.31052017 | 36.71360397 | 36.97343826 | 34.25838089 | 35.9861908
2573.208984 | -0.040116099 | -13.33105469 | 3.726248264 |  | 35.96625519 | 37.29646301 | 36.73661423 | 37.00101471 | 34.2873764 | 35.99726486
2573.308594 | -0.039682918 | -7.059252024 | 3.726217747 |  | 35.94428253 | 37.30988312 | 36.76762009 | 36.99110031 | 34.2681694 | 35.99996567
2573.408203 | -0.039786246 | -5.346502781 | 3.726229429 |  | 35.94384766 | 37.32406998 | 36.70875549 | 36.98490524 | 34.25434113 | 36.01608276
2573.507813 | -0.039925341 | -8.790685177 | 3.726186991 |  | 35.92653275 | 37.29423523 | 36.75272751 | 37.00879669 | 34.2555809 | 35.99816513
2573.607422 | -0.040185931 | -8.650101185 | 3.726169109 |  | 35.89867783 | 37.25268936 | 36.72482681 | 36.95431519 | 34.24681091 | 35.98753738
2573.707031 | -0.04010077 | -10.68092918 | 3.726203203 |  | 35.88679504 | 37.24774933 | 36.74691391 | 36.98693085 | 34.24768448 | 35.97263336
2573.806641 | -0.040209208 | -9.111953735 | 3.726210594 |  | 35.86654663 | 37.26318359 | 36.70351791 | 36.98181915 | 34.24057388 | 36.0039444
2573.90625 | -0.039806116 | -7.137860298 | 3.726226091 |  | 35.84312439 | 37.19013977 | 36.73762131 | 37.01997757 | 34.23469162 | 35.98244095
2574.005859 | -0.0395671 | -6.377980232 | 3.72621274 |  | 35.82217789 | 37.16583633 | 36.71314621 | 37.03478241 | 34.20874405 | 35.96533585
2574.105469 | -0.038889793 | -4.390215889 | 3.726217985 |  | 35.79072189 | 37.16388321 | 36.68833542 | 37.0217514 | 34.19688034 | 35.99139786
2574.205078 | -0.039685757 | -2.252754211 | 3.726209641 |  | 35.78754807 | 37.16281509 | 36.71549606 | 37.07482529 | 34.20502472 | 35.98862457
2574.304688 | -0.03973004 | -11.32346678 | 3.726205349 |  | 35.78650284 | 37.16451263 | 36.67516708 | 37.02235413 | 34.17039871 | 35.98116302
2574.404297 | -0.039705627 | -4.948448658 | 3.726215839 |  | 35.74835205 | 37.15034103 | 36.66810989 | 37.03879929 | 34.19855118 | 35.9860878
2574.503906 | -0.039530765 | -6.170408726 | 3.726239204 |  | 35.74494171 | 37.09490204 | 36.64668274 | 37.01806641 | 34.18013382 | 35.99511337
2574.603516 | -0.039328652 | -5.398224711 | 3.726191759 |  | 35.6948967 | 37.14028549 | 36.63782501 | 37.05681992 | 34.15647507 | 35.98968124
2574.703125 | -0.039479101 | -4.159175888 | 3.72619009 |  | 35.71025467 | 37.08790588 | 36.63236618 | 37.02125931 | 34.17596054 | 35.96242905
2574.802734 | -0.03946945 | -6.644564867 | 3.726177692 |  | 35.64157867 | 37.09664536 | 36.63106918 | 37.07378006 | 34.14744568 | 35.96451187
2574.902344 | -0.039336032 | -6.87856698 | 3.726211548 |  | 35.66199493 | 37.1028862 | 36.61169815 | 37.08286285 | 34.17554474 | 35.96016693
2575.001953 | -0.039228731 | -7.732777119 | 3.726179838 |  | 35.60470581 | 37.11262512 | 36.60599899 | 37.09514999 | 34.15056229 | 35.95281601
2575.101563 | -0.039752182 | -7.57761097 | 3.726176262 |  | 35.60575485 | 37.12201691 | 36.59075546 | 37.10774994 | 34.17667007 | 35.95698929
2575.201172 | -0.039618764 | -11.47202492 | 3.72618413 |  | 35.58581543 | 37.14362717 | 36.555336 | 37.11148834 | 34.13132858 | 35.95672989
2575.300781 | -0.03869506 | -7.161101103 | 3.726168633 |  | 35.59249878 | 37.11633301 | 36.58113861 | 37.12826538 | 34.1480217 | 36.00749969
2575.400391 | -0.038764324 | -4.572268128 | 3.726221561 |  | 35.57927704 | 37.11155319 | 36.50998306 | 37.10323334 | 34.15623856 | 35.99588013
2575.5 | -0.039006179 | 1.233808041 | 3.726200819 |  | 35.56788635 | 37.08085251 | 36.5728569 | 37.14258957 | 34.17414474 | 35.97425842
2575.599609 | -0.038616713 | -2.600681067 | 3.726175308 |  | 35.54066086 | 37.06276703 | 36.56085587 | 37.13724518 | 34.14436722 | 35.96715927
2575.699219 | -0.038944863 | -5.023183525 | 3.726156712 |  | 35.53630066 | 37.09514999 | 36.60428619 | 37.16712952 | 34.1505394 | 35.98861313
2575.798828 | -0.037955303 | -6.006812453 | 3.726162672 |  | 35.53421402 | 37.03980637 | 36.56451035 | 37.15107346 | 34.12729263 | 35.98238754
2575.898438 | -0.038565617 | -7.697460413 | 3.72618556 |  | 35.50867081 | 37.09927368 | 36.61801147 | 37.13973236 | 34.13908005 | 35.97331238
2575.998047 | -0.039035133 | -5.83660841 | 3.726187944 |  | 35.52337265 | 37.09368515 | 36.61550522 | 37.12817001 | 34.14351654 | 35.96585464
2576.097656 | -0.038611603 | -6.144206047 | 3.726158381 |  | 35.50009155 | 37.09614944 | 36.59986877 | 37.14577866 | 34.12192535 | 35.97702789
2576.197266 | -0.038451502 | -12.48527431 | 3.726148129 |  | 35.50465012 | 37.10783768 | 36.63565063 | 37.14890289 | 34.12303925 | 35.97943115
2576.296875 | -0.038013779 | -10.61075211 | 3.726167679 |  | 35.51681519 | 37.1242981 | 36.61720276 | 37.13425827 | 34.16366196 | 35.98455048
2576.396484 | -0.038964166 | -14.21237755 | 3.726119757 |  | 35.48922348 | 37.14614105 | 36.65648651 | 37.18273544 | 34.09087372 | 35.96100998
2576.496094 | -0.038234628 | -9.160713673 | 3.726154327 |  | 35.47373962 | 37.15094376 | 36.63483047 | 37.14361572 | 34.13629532 | 35.9985733
2576.595703 | -0.038120513 | -9.177574635 | 3.726148129 |  | 35.46720505 | 37.15854645 | 36.64893723 | 37.1645813 | 34.12168503 | 35.95442581
2576.695313 | -0.03821646 | -8.853343964 | 3.726133108 |  | 35.47566986 | 37.16889954 | 36.65211487 | 37.15711212 | 34.11288834 | 35.95419312
2576.794922 | -0.038440148 | -12.44243813 | 3.726151943 |  | 35.45203781 | 37.16994095 | 36.66334534 | 37.17491913 | 34.10383987 | 35.99371338
2576.894531 | -0.038482728 | -15.86839294 | 3.726150751 |  | 35.45136261 | 37.17972946 | 36.64942169 | 37.12680817 | 34.1282959 | 35.98472214
2576.994141 | -0.038219867 | -6.60104537 | 3.726133347 |  | 35.45083618 | 37.21336746 | 36.67825317 | 37.22505951 | 34.11163712 | 35.95700073
2577.09375 | -0.038022295 | -9.609806061 | 3.726147175 |  | 35.43225098 | 37.1621933 | 36.65005493 | 37.18973923 | 34.11828613 | 35.99729919
2577.193359 | -0.03751758 | -11.14574385 | 3.726151943 |  | 35.41584396 | 37.19075775 | 36.6713028 | 37.17221451 | 34.11159515 | 35.97869492
2577.292969 | -0.037793499 | -6.226915598 | 3.726142406 |  | 35.40666962 | 37.17163849 | 36.66799545 | 37.17036438 | 34.11753464 | 36.01615524
2577.392578 | -0.038049547 | -6.226004124 | 3.726158381 |  | 35.39179993 | 37.14187622 | 36.69294739 | 37.16342926 | 34.10855484 | 35.96435928
2577.492188 | -0.037628856 | -10.04477215 | 3.726183891 |  | 35.43623734 | 37.1307106 | 36.67755127 | 37.15158081 | 34.11265182 | 35.96837997
2577.591797 | -0.037707771 | -12.27815866 | 3.726128101 |  | 35.3884964 | 37.11359787 | 36.66972733 | 37.1444931 | 34.12712097 | 36.00988388
2577.691406 | -0.038379968 | -11.70762205 | 3.726168633 |  | 35.40815353 | 37.11954117 | 36.7009964 | 37.17954636 | 34.10853958 | 35.97143936
2577.791016 | -0.037703229 | -6.639780045 | 3.726124287 |  | 35.36938095 | 37.13260651 | 36.68336105 | 37.13382339 | 34.10018921 | 35.97260666
2577.890625 | -0.037628856 | -13.97587013 | 3.726104498 |  | 35.34373474 | 37.14859772 | 36.72574234 | 37.19516373 | 34.09276199 | 35.99081802
2577.990234 | -0.037583437 | -10.12657022 | 3.726151943 |  | 35.35531235 | 37.12340164 | 36.68470764 | 37.13065338 | 34.1240921 | 35.98780823
2578.089844 | -0.037606146 | -13.06173515 | 3.726083755 |  | 35.33201218 | 37.11590195 | 36.7502327 | 37.15171051 | 34.11597824 | 35.9527359
2578.189453 | -0.036791448 | -10.59138441 | 3.726131678 |  | 35.31956863 | 37.11625671 | 36.70584488 | 37.14794159 | 34.08662796 | 35.9777298
2578.289063 | -0.037018541 | -12.74456787 | 3.72615695 |  | 35.33519745 | 37.1467514 | 36.75637054 | 37.15551758 | 34.0667572 | 36.00904083
2578.388672 | -0.037618636 | -8.886609554 | 3.726159573 |  | 35.32169342 | 37.13705063 | 36.70808411 | 37.11093903 | 34.08954239 | 35.98444748
2578.488281 | -0.038114268 | -9.481754303 | 3.726118803 |  | 35.36233902 | 37.16569138 | 36.76290512 | 37.16487503 | 34.06888962 | 35.97319031
2578.587891 | -0.037678248 | -5.770987511 | 3.726151228 |  | 35.38299561 | 37.12662125 | 36.72422028 | 37.11871719 | 34.06040192 | 35.95486832
2578.6875 | -0.037595927 | -7.335861921 | 3.726109982 |  | 35.34817123 | 37.15314102 | 36.7681694 | 37.12813568 | 34.0809288 | 35.9928627
2578.787109 | -0.037914994 | -7.133759022 | 3.726125717 |  | 35.38894272 | 37.14414978 | 36.75751877 | 37.08447647 | 34.08083344 | 35.96955872
2578.886719 | -0.037910452 | -9.081421852 | 3.726117611 |  | 35.38434601 | 37.15472031 | 36.76117706 | 37.03720856 | 34.07664871 | 35.97262955
2578.986328 | -0.037623178 | -10.56472588 | 3.726143837 |  | 35.38475037 | 37.12725449 | 36.81063843 | 37.03673172 | 34.0615921 | 35.96258163
2579.085938 | -0.037146849 | -9.217904091 | 3.726158381 |  | 35.40345764 | 37.12265396 | 36.78908539 | 37.03271484 | 34.08858109 | 35.98596191
2579.185547 | -0.037261531 | -9.335930347 | 3.726134062 |  | 35.41372299 | 37.16875076 | 36.81288147 | 37.00056458 | 34.06031799 | 35.94964981
2579.285156 | -0.037608985 | -10.14570951 | 3.726167917 |  | 35.42438507 | 37.12540054 | 36.8266716 | 36.99560547 | 34.06880951 | 35.94045258
2579.384766 | -0.036271971 | -8.179818869 | 3.726091146 |  | 35.43458557 | 37.11526489 | 36.84088516 | 37.01633835 | 34.05054092 | 35.96803665
2579.484375 | -0.037182049 | -8.246351004 | 3.726120949 |  | 35.42561722 | 37.11086655 | 36.86706161 | 36.97913361 | 34.04126358 | 35.9330101
2579.583984 | -0.038023431 | -7.037606478 | 3.726133108 |  | 35.43991852 | 37.11224365 | 36.85500336 | 36.98132706 | 34.06648636 | 35.95664597
2579.683594 | -0.03743242 | -8.404706955 | 3.72608614 |  | 35.48934937 | 37.10375595 | 36.88197708 | 36.91492462 | 34.08094025 | 35.95744705
2579.783203 | -0.036941329 | -7.336089849 | 3.726071358 |  | 35.49720764 | 37.08313751 | 36.87366104 | 36.94584274 | 34.06816864 | 35.95424652
2579.882813 | -0.037128114 | -6.817503214 | 3.72607708 |  | 35.50239182 | 37.10219955 | 36.88082886 | 36.94886398 | 34.07542801 | 35.94926834
2579.982422 | -0.037460238 | -6.878111124 | 3.726089478 |  | 35.49882889 | 37.10221863 | 36.89411545 | 36.92444992 | 34.07328033 | 35.92036819
2580.082031 | -0.037217248 | -13.90227413 | 3.726090193 |  | 35.48958969 | 37.08871078 | 36.90626144 | 36.95679092 | 34.09693146 | 35.96613312
2580.181641 | -0.037023083 | -10.06026554 | 3.726068497 |  | 35.54092407 | 37.08317947 | 36.87189865 | 36.93952942 | 34.10600281 | 35.9691124
2580.28125 | -0.037296163 | -10.14388704 | 3.726135731 |  | 35.53580856 | 37.09246826 | 36.91693497 | 36.93528366 | 34.10172653 | 35.96751022
2580.380859 | -0.037054308 | -8.165692329 | 3.726085424 |  | 35.51673126 | 37.08485794 | 36.92362213 | 36.94630814 | 34.0900383 | 35.94652939
2580.480469 | -0.03689364 | -6.39734745 | 3.726094246 |  | 35.55937576 | 37.12705612 | 36.94420624 | 36.98571014 | 34.10284805 | 35.95557785
2580.580078 | -0.037299002 | -5.054854631 | 3.726048708 |  | 35.55211258 | 37.10437012 | 36.91213608 | 36.94680786 | 34.14746857 | 35.93314362
2580.679688 | -0.03624699 | -1.118971825 | 3.72609973 |  | 35.53255844 | 37.10874176 | 36.91876984 | 36.97841644 | 34.10150146 | 35.94791031
2580.779297 | -0.037048064 | -9.646034241 | 3.726080418 |  | 35.58932114 | 37.10015488 | 36.95010757 | 36.93886566 | 34.07871246 | 35.97528839
2580.878906 | -0.036987884 | -5.878988504 | 3.72612381 |  | 35.55419922 | 37.1112175 | 36.92677689 | 36.97864914 | 34.10326385 | 35.97491074
2580.978516 | -0.036822673 | -8.619113922 | 3.726080894 |  | 35.57852936 | 37.1252861 | 36.95651245 | 36.93835449 | 34.10378647 | 35.97005081
2581.078125 | -0.036963471 | -2.852683425 | 3.726073265 |  | 35.59147263 | 37.12438583 | 36.92844391 | 36.93609238 | 34.13647079 | 35.97269821
2581.177734 | -0.03708156 | -5.657973886 | 3.726125717 |  | 35.59170532 | 37.13842392 | 36.96292877 | 36.93501663 | 34.12589264 | 35.95532608
2581.277344 | -0.037446613 | -5.141893446 | 3.726145267 |  | 35.6281929 | 37.12359619 | 36.9512291 | 36.9158287 | 34.11724091 | 36.00340652
2581.376953 | -0.036344641 | -6.120737433 | 3.726049423 |  | 35.63652039 | 37.17483521 | 36.9669342 | 36.8947525 | 34.11244583 | 35.99473953
2581.476563 | -0.037126411 | -4.656800538 | 3.726058245 |  | 35.65103912 | 37.14390564 | 36.97920227 | 36.89528275 | 34.12358856 | 35.97561646
2581.576172 | -0.036085186 | -11.71468544 | 3.726052761 |  | 35.65061951 | 37.16287613 | 36.99193573 | 36.94507599 | 34.12438583 | 35.96881104
2581.675781 | -0.036846518 | -11.94367456 | 3.726041794 |  | 35.64243698 | 37.14221573 | 36.92638779 | 36.89004517 | 34.12140274 | 35.94478226
2581.775391 | -0.036451942 | -4.325278608 | 3.726067066 |  | 35.65833664 | 37.14445114 | 36.98853683 | 36.92525864 | 34.11565781 | 35.96804047
2581.875 | -0.036592741 | -11.78030634 | 3.726055622 |  | 35.71395111 | 37.11260223 | 36.97478104 | 36.88259506 | 34.11801529 | 35.95136261
2581.974609 | -0.036156721 | -6.550462723 | 3.726029158 |  | 35.70420837 | 37.12894821 | 36.98223495 | 36.93218231 | 34.13273239 | 35.96135712
2582.074219 | -0.036709694 | -10.92632389 | 3.726056814 |  | 35.75165176 | 37.12907791 | 36.97289276 | 36.88598251 | 34.12193298 | 35.97309875
2582.173828 | -0.036662572 | -12.77282143 | 3.726037502 |  | 35.77532196 | 37.1165123 | 36.97171402 | 36.89948654 | 34.10882187 | 35.97198868
2582.273438 | -0.036292409 | -9.413855076 | 3.726060152 |  | 35.75759125 | 37.1062355 | 36.97373962 | 36.88185883 | 34.1470108 | 36.0022583
2582.373047 | -0.036718777 | -5.077639699 | 3.726000309 |  | 35.76938248 | 37.11965942 | 36.9814415 | 36.89485931 | 34.13815308 | 35.95946884
2582.472656 | -0.036944168 | -4.261936277 | 3.726017237 |  | 35.8002243 | 37.11393356 | 36.97776413 | 36.91096115 | 34.15267944 | 35.98326874
2582.572266 | -0.03668812 | -4.246670321 | 3.726049662 |  | 35.81017685 | 37.0904007 | 36.98117447 | 36.90796661 | 34.13463974 | 35.98921585
2582.671875 | -0.035968233 | -5.330553293 | 3.726006508 |  | 35.86189651 | 37.11858749 | 36.98529434 | 36.89517593 | 34.164711 | 35.96955109
2582.771484 | -0.036283893 | -5.568428874 | 3.726012707 |  | 35.8616333 | 37.12261963 | 36.94423676 | 36.91663361 | 34.15129852 | 35.95915222
2582.871094 | -0.037061121 | -6.126889467 | 3.726008892 |  | 35.88140869 | 37.14071655 | 36.97823715 | 36.91611481 | 34.15354538 | 35.95697021
2582.970703 | -0.037057715 | -7.39100194 | 3.726053238 |  | 35.88178253 | 37.13128662 | 36.92908478 | 36.93058395 | 34.15049362 | 35.97504807
2583.070313 | -0.03650758 | -9.91512537 | 3.725984097 |  | 35.90444565 | 37.12561035 | 36.94891357 | 36.97543335 | 34.15863419 | 35.9378624
2583.169922 | -0.036807344 | -5.051892638 | 3.726021051 |  | 35.90130234 | 37.12504578 | 36.93506622 | 36.94036102 | 34.16115189 | 35.94683456
2583.269531 | -0.037412549 | -7.470065832 | 3.726008177 |  | 35.91921997 | 37.12638092 | 36.93248749 | 36.96641159 | 34.14559174 | 35.99541092
2583.369141 | -0.036846518 | -5.213210523 | 3.726020336 |  | 35.93687439 | 37.13044357 | 36.87601089 | 36.95281982 | 34.14052582 | 35.99504471
2583.46875 | -0.036512123 | -5.22072953 | 3.726052046 |  | 35.9695282 | 37.12842178 | 36.88523483 | 36.99816895 | 34.16532516 | 35.97046661
2583.568359 | -0.036987316 | -7.339963198 | 3.726009369 |  | 35.95562363 | 37.16233063 | 36.84521866 | 37.01980209 | 34.15903091 | 35.95841217
2583.667969 | -0.036762493 | -9.339347839 | 3.726000309 |  | 35.9655304 | 37.11147308 | 36.88018417 | 37.00627518 | 34.16241455 | 35.94391632
2583.767578 | -0.037214977 | -5.000170648 | 3.726028442 |  | 35.97724915 | 37.12637329 | 36.83828735 | 36.99844742 | 34.15599823 | 35.98854065
2583.867188 | -0.036850492 | -3.781172514 | 3.725963831 |  | 35.9777298 | 37.1540947 | 36.80862808 | 37.01704407 | 34.15648651 | 35.96182632
2583.966797 | -0.037159907 | -4.827004552 | 3.72599721 |  | 35.98920822 | 37.1697464 | 36.81902313 | 37.02410126 | 34.19919205 | 35.97114563
2584.066406 | -0.036945871 | -4.097656354 | 3.72601366 |  | 35.96432495 | 37.16400909 | 36.79408264 | 37.00495529 | 34.16615677 | 35.97484589
2584.166016 | -0.037167855 | -6.452259541 | 3.726000309 |  | 35.99172974 | 37.16704941 | 36.81570053 | 37.01367188 | 34.18592072 | 35.98178482
2584.265625 | -0.036947007 | -7.367761135 | 3.72603035 |  | 35.9939003 | 37.17463684 | 36.7798233 | 37.00623703 | 34.17808151 | 35.98009872
2584.365234 | -0.037274022 | -4.301354347 | 3.726029158 |  | 35.98050308 | 37.1713562 | 36.78322983 | 37.00600433 | 34.19977951 | 36.00203705
2584.464844 | -0.036679036 | -1.975004673 | 3.726008415 |  | 35.99109268 | 37.16243362 | 36.76192093 | 37.0197258 | 34.19313431 | 36.00453949
2584.564453 | -0.036621127 | -9.422285557 | 3.725968838 |  | 35.99980164 | 37.1831665 | 36.77214813 | 37.02334976 | 34.19152832 | 35.97753525
2584.664063 | -0.037346124 | -4.4020641 | 3.726000547 |  | 35.995121 | 37.18005371 | 36.75701904 | 36.97886658 | 34.19888687 | 35.99742126
2584.763672 | -0.037175804 | -6.432664156 | 3.726003408 |  | 35.97603989 | 37.18531036 | 36.73147202 | 36.98920059 | 34.19392395 | 35.98290253
2584.863281 | -0.037267209 | 0.64868927 | 3.726022005 |  | 35.96255493 | 37.18968582 | 36.72541428 | 36.98832321 | 34.19175339 | 36.02259064
2584.962891 | -0.037311492 | -2.028321743 | 3.725989342 |  | 35.93048477 | 37.21083069 | 36.69014359 | 36.98751831 | 34.2024765 | 36.00540543
2585.0625 | -0.037089508 | -3.830843896 | 3.726026058 |  | 35.96648026 | 37.21954346 | 36.70697784 | 37.01026154 | 34.20247269 | 35.9997673
2585.162109 | -0.037385298 | 0.862185001 | 3.725999355 |  | 35.94649124 | 37.21435165 | 36.66801071 | 37.03262329 | 34.24698639 | 35.98386383
2585.261719 | -0.037331931 | -2.246602058 | 3.725961208 |  | 35.91574097 | 37.22580338 | 36.66509247 | 37.03001022 | 34.19946671 | 36.00624084
2585.361328 | -0.037164449 | -0.392357826 | 3.725967646 |  | 35.95476532 | 37.23289108 | 36.62674332 | 37.01963425 | 34.19944763 | 36.01758957
2585.460938 | -0.036983342 | 3.7472229 | 3.725962639 |  | 35.93432236 | 37.28115845 | 36.66549301 | 37.04779434 | 34.20899963 | 36.00361252
2585.560547 | -0.037052038 | 2.252754211 | 3.725930214 |  | 35.95899963 | 37.25486374 | 36.61313629 | 37.0126915 | 34.22164917 | 35.9982872
2585.660156 | -0.036334422 | -0.121900082 | 3.725979567 |  | 35.96274948 | 37.26389313 | 36.64785767 | 37.08237076 | 34.20962524 | 36.0148468
2585.759766 | -0.037123572 | -5.600327849 | 3.725973606 |  | 35.92456436 | 37.26239395 | 36.54759979 | 37.04535294 | 34.22589874 | 36.01042938
2585.859375 | -0.037213274 | -3.578613818 | 3.725975752 |  | 35.91558838 | 37.28922653 | 36.60427475 | 37.11774445 | 34.22257233 | 35.98818588
2585.958984 | -0.03737224 | -3.442359388 | 3.72593832 |  | 35.90923309 | 37.28064346 | 36.52917099 | 37.0818367 | 34.25481796 | 36.02010345
2586.058594 | -0.037661216 | -3.165749431 | 3.725965977 |  | 35.88576508 | 37.30051041 | 36.51156616 | 37.10387039 | 34.20946884 | 36.01906967
2586.158203 | -0.037270615 | -3.193091393 | 3.725943804 |  | 35.89902115 | 37.30740738 | 36.54626846 | 37.09625244 | 34.21035767 | 36.00112915
2586.257813 | -0.037460238 | 0.210305691 | 3.725923061 |  | 35.89483643 | 37.30130005 | 36.53483963 | 37.10545349 | 34.22446442 | 36.00457001
2586.357422 | -0.037054308 | -3.538967907 | 3.725942612 |  | 35.85939407 | 37.28668213 | 36.53281784 | 37.07652664 | 34.1932106 | 36.00435638
2586.457031 | -0.037889446 | -0.725702763 | 3.725935459 |  | 35.85574722 | 37.29714203 | 36.51626968 | 37.13760757 | 34.20152664 | 36.00115204
2586.556641 | -0.037692442 | -0.48486495 | 3.725964546 |  | 35.88323212 | 37.27498245 | 36.53250504 | 37.11346436 | 34.18511963 | 35.98297119
2586.65625 | -0.037874117 | 1.471683979 | 3.72591877 |  | 35.88024139 | 37.26171875 | 36.55308533 | 37.1325264 | 34.17829895 | 36.03503799
2586.755859 | -0.036742622 | -2.594529152 | 3.725942612 |  | 35.85733795 | 37.25835037 | 36.55802536 | 37.11836243 | 34.22567749 | 36.00998688
2586.855469 | -0.037998451 | -1.194617987 | 3.725936651 |  | 35.86314392 | 37.27240753 | 36.55016327 | 37.10744476 | 34.18595123 | 36.0243988
2586.955078 | -0.036969148 | 2.301058292 | 3.72591877 |  | 35.84978104 | 37.22661209 | 36.57788849 | 37.10843277 | 34.19723129 | 36.00592804
2587.054688 | -0.037336472 | -4.542875469 | 3.725908041 |  | 35.82957458 | 37.26723862 | 36.54557419 | 37.09692001 | 34.19233704 | 36.04509735
2587.154297 | -0.037282538 | -1.304897547 | 3.725960016 |  | 35.86860657 | 37.23596954 | 36.57144165 | 37.09355545 | 34.17945099 | 35.99848175
2587.253906 | -0.03801605 | -0.465497732 | 3.725943804 |  | 35.85674286 | 37.22664261 | 36.55868912 | 37.11138535 | 34.18284225 | 36.01042938
2587.353516 | -0.03762034 | -3.166432977 | 3.72596693 |  | 35.8153801 | 37.2606926 | 36.58797073 | 37.07916641 | 34.21385193 | 36.00006866
2587.453125 | -0.03821646 | -4.225252412 | 3.725947857 |  | 35.85631561 | 37.20533371 | 36.58034897 | 37.0495491 | 34.20151138 | 35.99756622
2587.552734 | -0.038088153 | 0.042380333 | 3.725919485 |  | 35.84803009 | 37.23593521 | 36.59331512 | 37.08049011 | 34.15648651 | 36.01429367
2587.652344 | -0.038192048 | -4.123175561 | 3.725901842 |  | 35.84715271 | 37.23953247 | 36.57585144 | 37.0291748 | 34.16020966 | 36.00483322
2587.751953 | -0.038008102 | -2.358704329 | 3.725959301 |  | 35.85219193 | 37.23406601 | 36.61791992 | 37.06672668 | 34.17445755 | 36.01589203
2587.851563 | -0.038218731 | 0.408762932 | 3.725934267 |  | 35.86497498 | 37.21081543 | 36.57826996 | 37.03768921 | 34.16514969 | 36.02533722
2587.951172 | -0.037702661 | 0.052633286 | 3.725908279 |  | 35.86832047 | 37.24232101 | 36.62969589 | 37.07350159 | 34.17594528 | 36.01019287
2588.050781 | -0.038222138 | 0.376864433 | 3.725901604 |  | 35.8661232 | 37.18463898 | 36.62842941 | 37.06549835 | 34.14461517 | 36.04505157
2588.150391 | -0.03803365 | -2.129942656 | 3.725901842 |  | 35.8745842 | 37.17195129 | 36.64133835 | 37.08899689 | 34.17055893 | 36.02875137
2588.25 | -0.037339311 | 6.064002991 | 3.725902081 |  | 35.87187958 | 37.18503952 | 36.61220932 | 37.03499985 | 34.12908554 | 36.00862885
2588.349609 | -0.037958141 | -2.432983398 | 3.725926638 |  | 35.86038589 | 37.16587448 | 36.64509964 | 37.0562973 | 34.14752579 | 35.99725723
2588.449219 | -0.03811881 | 3.738108635 | 3.7259233 |  | 35.84897995 | 37.15571976 | 36.63586044 | 37.0396347 | 34.17995071 | 36.00147247
2588.548828 | -0.038278911 | -1.901181221 | 3.725889683 |  | 35.8550415 | 37.12736511 | 36.66554642 | 37.0304985 | 34.15362167 | 36.01590729
2588.648438 | -0.038593436 | -0.101165295 | 3.725928783 |  | 35.87287521 | 37.15278625 | 36.68532181 | 37.07588959 | 34.17544556 | 36.00278091
2588.748047 | -0.038128462 | -2.006903887 | 3.725893974 |  | 35.85934448 | 37.13045883 | 36.6713829 | 37.0617218 | 34.1376152 | 36.01512527
2588.847656 | -0.038676325 | -0.249723434 | 3.725870848 |  | 35.8834343 | 37.1223793 | 36.68392181 | 37.01745605 | 34.17367172 | 36.02426147
2588.947266 | -0.037821318 | 3.284231663 | 3.725917339 |  | 35.8926239 | 37.13488388 | 36.687397 | 37.03385544 | 34.14805984 | 36.01422501
2589.046875 | -0.038185235 | 3.858185768 | 3.725870609 |  | 35.91040421 | 37.14413071 | 36.68441391 | 37.04167938 | 34.16997147 | 36.01123047
2589.146484 | -0.038519631 | 5.438554764 | 3.725839138 |  | 35.89701843 | 37.1679039 | 36.66942215 | 37.01843262 | 34.16839981 | 35.97312546
2589.246094 | -0.038089288 | 4.697813034 | 3.725916147 |  | 35.91038895 | 37.16036224 | 36.69097519 | 37.0001297 | 34.15224457 | 36.00033951
2589.345703 | -0.03839189 | 3.828564644 | 3.725886345 |  | 35.90015411 | 37.16637802 | 36.68717957 | 36.93954468 | 34.17253876 | 36.02178955
2589.445313 | -0.038295376 | 1.766294003 | 3.725898027 |  | 35.92009354 | 37.16999817 | 36.67853546 | 36.9510498 | 34.16762543 | 36.03574753
2589.544922 | -0.038220435 | 5.558858871 | 3.725866318 |  | 35.92528534 | 37.19946289 | 36.69627762 | 36.92240906 | 34.13270187 | 35.99443436
2589.644531 | -0.038085314 | -0.074735165 | 3.725864887 |  | 35.90658569 | 37.168396 | 36.6848793 | 36.92517471 | 34.12844086 | 36.02027893
2589.744141 | -0.038133004 | 3.506385326 | 3.725898027 |  | 35.93803406 | 37.19651794 | 36.71279144 | 36.87862396 | 34.13830185 | 35.95116043
2589.84375 | -0.039094178 | 0.704968452 | 3.725890636 |  | 35.9393158 | 37.21879578 | 36.70841217 | 36.86220169 | 34.15050507 | 35.97697449
2589.943359 | -0.039379748 | 2.141562939 | 3.725911617 |  | 35.94984818 | 37.2294693 | 36.74655533 | 36.86354065 | 34.14135742 | 35.98719406
2590.042969 | -0.0386275 | 2.900531769 | 3.725922108 |  | 35.95960999 | 37.19441605 | 36.72394943 | 36.86055374 | 34.16453552 | 36.0013237
2590.142578 | -0.039023211 | 7.127379417 | 3.725889206 |  | 35.93357468 | 37.24214172 | 36.75021362 | 36.87707138 | 34.11800385 | 35.97423553
2590.242188 | -0.038580378 | 2.420452118 | 3.725873232 |  | 35.95259857 | 37.24373627 | 36.71805191 | 36.86050415 | 34.15925598 | 35.98723984
2590.341797 | -0.039013559 | 5.75116539 | 3.72587347 |  | 35.99469376 | 37.26895142 | 36.74054718 | 36.85578918 | 34.13386536 | 36.00047302
2590.441406 | -0.039297994 | 6.042357445 | 3.725889683 |  | 35.97121429 | 37.27201462 | 36.75484848 | 36.82291031 | 34.13108826 | 35.9940033
2590.541016 | -0.038796685 | 1.591761112 | 3.725855112 |  | 35.95488739 | 37.28842545 | 36.76931763 | 36.85065842 | 34.13609314 | 35.97715378
2590.640625 | -0.038852891 | 1.426113605 | 3.725878 |  | 35.97958755 | 37.28041077 | 36.77885056 | 36.80893326 | 34.13853836 | 35.97802734
2590.740234 | -0.038728557 | 2.54508543 | 3.725826502 |  | 35.94639969 | 37.29163742 | 36.79124069 | 36.83753586 | 34.13211823 | 35.98727417
2590.839844 | -0.038954515 | 7.033276558 | 3.725818396 |  | 35.94226074 | 37.29798889 | 36.77400208 | 36.82414246 | 34.13446426 | 35.98843765
2590.939453 | -0.038476483 | 1.010742664 | 3.725864649 |  | 35.90240097 | 37.3194809 | 36.79541779 | 36.83798218 | 34.13776016 | 35.98121262
2591.039063 | -0.038733099 | 5.192704201 | 3.725838184 |  | 35.92683411 | 37.32705307 | 36.81095886 | 36.83414841 | 34.13727188 | 35.95180511
2591.138672 | -0.038406084 | -0.042608261 | 3.725853443 |  | 35.90613937 | 37.33588409 | 36.8266449 | 36.84125137 | 34.13684082 | 35.97436142
2591.238281 | -0.038980631 | 1.426569462 | 3.725851536 |  | 35.92176437 | 37.32228851 | 36.80457306 | 36.83461761 | 34.14123154 | 36.00333786
2591.337891 | -0.039327516 | 4.780979156 | 3.725842237 |  | 35.89627075 | 37.28076172 | 36.81164932 | 36.84442139 | 34.14951324 | 36.00424576
2591.4375 | -0.039308213 | 1.788395405 | 3.725810289 |  | 35.9151268 | 37.35100174 | 36.80818939 | 36.83716583 | 34.13709259 | 36.00352097
2591.537109 | -0.039046488 | 0.790411949 | 3.725835323 |  | 35.9261055 | 37.29972839 | 36.8422966 | 36.85228348 | 34.10630798 | 36.00281906
2591.636719 | -0.039275285 | 6.638641357 | 3.725868464 |  | 35.91161728 | 37.3168869 | 36.83508301 | 36.85311508 | 34.13595581 | 35.97652054
2591.736328 | -0.039233272 | 4.743155479 | 3.72582674 |  | 35.90117645 | 37.28619385 | 36.81064987 | 36.85309601 | 34.1339798 | 35.984478
2591.835938 | -0.039143003 | -0.26612854 | 3.725859165 |  | 35.89843369 | 37.29297638 | 36.84637451 | 36.8590889 | 34.11969376 | 35.98787689
2591.935547 | -0.038836994 | 2.112626076 | 3.725836515 |  | 35.9069252 | 37.2935524 | 36.83330154 | 36.86392212 | 34.10456848 | 36.0034256
2592.035156 | -0.039313323 | 3.060254574 | 3.72582531 |  | 35.90063095 | 37.28359604 | 36.8529892 | 36.88827133 | 34.10927582 | 35.9859848
2592.134766 | -0.039472289 | 3.347801208 | 3.725868464 |  | 35.90746307 | 37.26952362 | 36.79158401 | 36.8626442 | 34.11854553 | 35.98726654
2592.234375 | -0.039516572 | 4.0899086 | 3.725852489 |  | 35.92289352 | 37.24074554 | 36.83278275 | 36.89279175 | 34.14279175 | 35.98566055
2592.333984 | -0.0390885 | 4.615559578 | 3.725856304 |  | 35.93951035 | 37.26887131 | 36.79574966 | 36.90821457 | 34.11261749 | 36.01795578
2592.433594 | -0.039806684 | 3.594790936 | 3.72584486 |  | 35.94313049 | 37.25919342 | 36.79808426 | 36.92526627 | 34.12919235 | 35.99699783
2592.533203 | -0.038997663 | 5.461338997 | 3.725806713 |  | 35.93694687 | 37.25524902 | 36.78355026 | 36.87438583 | 34.09710312 | 35.9912529
2592.632813 | -0.03947683 | 1.779964924 | 3.725816727 |  | 35.96264267 | 37.25945282 | 36.77993774 | 36.89609909 | 34.09557724 | 35.9621315
2592.732422 | -0.039257117 | 0.644360065 | 3.725784302 |  | 35.97257996 | 37.24708176 | 36.74846268 | 36.90462494 | 34.11452484 | 35.97143936
2592.832031 | -0.03971755 | 2.792986393 | 3.725851536 |  | 35.99097443 | 37.21843338 | 36.76583862 | 36.93097687 | 34.10718155 | 36.00090408
2592.931641 | -0.039952024 | -1.612495184 | 3.725818634 |  | 35.96369171 | 37.21257782 | 36.73796844 | 36.90549469 | 34.09464645 | 35.98562622
2593.03125 | -0.039637499 | 4.406166077 | 3.72579813 |  | 35.96772003 | 37.23068237 | 36.754776 | 36.95635223 | 34.11817932 | 36.00025558
2593.130859 | -0.039037404 | 0.173621655 | 3.725843906 |  | 35.98316956 | 37.2085495 | 36.71649551 | 36.9118042 | 34.07361984 | 35.99639511
2593.230469 | -0.039475127 | 1.126946926 | 3.725795269 |  | 35.97173309 | 37.23950195 | 36.75363159 | 36.94377136 | 34.10513687 | 35.98719406
2593.330078 | -0.040032074 | -1.120794535 | 3.725868225 |  | 36.02656174 | 37.23607254 | 36.74112701 | 36.94064713 | 34.12291718 | 35.96920776
2593.429688 | -0.039615358 | -0.821399689 | 3.725823879 |  | 36.00509644 | 37.20120239 | 36.76213837 | 36.95988083 | 34.10124588 | 35.9828949
2593.529297 | -0.040209775 | 4.285405159 | 3.725807428 |  | 36.04066086 | 37.20847321 | 36.76303864 | 36.92793655 | 34.10414505 | 35.94519043
2593.628906 | -0.039820877 | -0.536131382 | 3.725780964 |  | 36.03340149 | 37.20774841 | 36.76950836 | 36.95806503 | 34.09732437 | 35.99433517
2593.728516 | -0.039722659 | 1.303986073 | 3.725827217 |  | 36.02162552 | 37.18782425 | 36.78644562 | 36.9773407 | 34.10988235 | 36.00785065
2593.828125 | -0.03917366 | 1.536621094 | 3.725779533 |  | 36.0431633 | 37.16944885 | 36.77601242 | 36.94085693 | 34.13739777 | 36.00270081
2593.927734 | -0.039820877 | 3.225673676 | 3.725857973 |  | 36.05732346 | 37.15698624 | 36.79808807 | 36.98461151 | 34.12604141 | 35.96419907
2594.027344 | -0.039314458 | -1.308770895 | 3.72583127 |  | 36.06696701 | 37.15355682 | 36.75299454 | 36.96977997 | 34.13238907 | 35.96713257
2594.126953 | -0.040057623 | 2.383084297 | 3.725781679 |  | 36.02938461 | 37.18520355 | 36.79315186 | 36.99873734 | 34.12677002 | 35.96030807
2594.226563 | -0.040352844 | 0.832564354 | 3.725788593 |  | 36.02936935 | 37.13782883 | 36.79473114 | 37.01091766 | 34.11397552 | 35.98307037
2594.326172 | -0.039851535 | -2.276678085 | 3.725800276 |  | 36.00619888 | 37.14487457 | 36.8042717 | 37.01914978 | 34.12795258 | 35.97976303
2594.425781 | -0.039851535 | 0.138532639 | 3.72574544 |  | 35.99972916 | 37.12985992 | 36.77228928 | 36.99238586 | 34.14674377 | 35.98535156
2594.525391 | -0.040304587 | -2.139968157 | 3.725797892 |  | 36.00015259 | 37.15738297 | 36.85512924 | 37.06625748 | 34.15357971 | 35.98219681
2594.625 | -0.039619332 | 0.897729397 | 3.72579813 |  | 35.96219635 | 37.1791954 | 36.80133438 | 37.03749847 | 34.10407639 | 35.96824265
2594.724609 | -0.039779433 | -4.48135592 | 3.725804806 |  | 35.97000122 | 37.16552734 | 36.82007217 | 37.05797195 | 34.16870499 | 35.97703552
2594.824219 | -0.039890709 | -1.296011448 | 3.725790739 |  | 35.96208954 | 37.18445969 | 36.80998993 | 37.03246307 | 34.1736145 | 36.01292801
2594.923828 | -0.039803845 | -2.609111547 | 3.725793123 |  | 35.93919754 | 37.15721512 | 36.8385849 | 37.06529236 | 34.16193771 | 35.98667145
2595.023438 | -0.039663615 | -4.012440413 | 3.725807667 |  | 35.9370842 | 37.15944672 | 36.81527328 | 37.09099197 | 34.15752792 | 36.00207901
2595.123047 | -0.039886735 | 2.07024622 | 3.725780487 |  | 35.95283127 | 37.18104553 | 36.83514404 | 37.05853653 | 34.15718079 | 35.96480942
2595.222656 | -0.039976437 | -0.886337042 | 3.725790024 |  | 35.96465302 | 37.20565796 | 36.81119156 | 37.10052109 | 34.11925888 | 35.97874069
2595.322266 | -0.039751046 | -0.96426177 | 3.725784302 |  | 35.97208023 | 37.16716385 | 36.80252838 | 37.09619904 | 34.13494492 | 35.96791077
2595.421875 | -0.040161518 | -8.429997921 | 3.725800753 |  | 35.9474144 | 37.20042038 | 36.83737564 | 37.10757828 | 34.15037155 | 35.97659683
2595.521484 | -0.039994036 | -1.193251133 | 3.725801468 |  | 35.95832443 | 37.18542862 | 36.83063507 | 37.10625458 | 34.14846039 | 35.98257828
2595.621094 | -0.04030629 | -1.916219234 | 3.725780964 |  | 35.94737625 | 37.18661118 | 36.84928513 | 37.09246826 | 34.12682343 | 36.00207901
2595.720703 | -0.039534172 | -11.09219933 | 3.725760221 |  | 35.93476868 | 37.17157745 | 36.82139206 | 37.046875 | 34.14538574 | 35.98876953
2595.820313 | -0.039110642 | -7.225126982 | 3.725751877 |  | 35.9387207 | 37.19639206 | 36.87113571 | 37.12308121 | 34.140625 | 36.00035858
2595.919922 | -0.039600596 | -0.303040743 | 3.725821495 |  | 35.93616104 | 37.20710754 | 36.82804871 | 37.07434845 | 34.14542389 | 36.00006104
2596.019531 | -0.039219079 | -1.735078573 | 3.725762844 |  | 35.91768646 | 37.20343018 | 36.87417221 | 37.13044357 | 34.14505005 | 35.98400116
2596.119141 | -0.040373851 | -6.138054013 | 3.725726843 |  | 35.9064827 | 37.22322464 | 36.83694839 | 37.13775253 | 34.15369797 | 35.97219467
2596.21875 | -0.039936127 | 1.542773247 | 3.725797176 |  | 35.88757706 | 37.20723724 | 36.85515213 | 37.12969589 | 34.13942337 | 35.96330643
2596.318359 | -0.040385205 | -1.494240999 | 3.725740433 |  | 35.8717308 | 37.21306229 | 36.88340378 | 37.13195038 | 34.17612839 | 35.99086761
2596.417969 | -0.039878219 | -6.34038496 | 3.725731373 |  | 35.87083817 | 37.24040985 | 36.85373306 | 37.16732407 | 34.17167282 | 35.97249603
2596.517578 | -0.040005391 | 2.415894985 | 3.725755453 |  | 35.8649292 | 37.23873138 | 36.87168503 | 37.18190384 | 34.17462158 | 35.98692703
2596.617188 | -0.039655099 | -3.463321686 | 3.725731134 |  | 35.85401535 | 37.22045135 | 36.88897705 | 37.18043137 | 34.14925003 | 36.01768494
2596.716797 | -0.039619899 | -2.866126537 | 3.725744724 |  | 35.82544708 | 37.2455864 | 36.92951965 | 37.19036484 | 34.15862274 | 35.99552155
2596.816406 | -0.040169466 | 0.613372803 | 3.725790977 |  | 35.76680374 | 37.2620697 | 36.867836 | 37.18834305 | 34.14012527 | 36.00891495
2596.916016 | -0.040055352 | -5.031841755 | 3.725744724 |  | 35.78739548 | 37.23341751 | 36.93920898 | 37.20403671 | 34.16504669 | 35.98163605
2597.015625 | -0.040574828 | 0.924387932 | 3.725738049 |  | 35.774189 | 37.25008011 | 36.89906311 | 37.22450256 | 34.15091324 | 35.97629547
2597.115234 | -0.039168551 | -5.267894506 | 3.725754261 |  | 35.76992035 | 37.26024628 | 36.93684006 | 37.22009277 | 34.16603851 | 35.99977112
2597.214844 | -0.039312188 | -2.769290209 | 3.725767612 |  | 35.71741867 | 37.25351334 | 36.92389679 | 37.24932098 | 34.17318726 | 35.97927094
2597.314453 | -0.03920375 | -7.825739861 | 3.725783348 |  | 35.72369385 | 37.26613235 | 36.94331741 | 37.24969482 | 34.17268372 | 35.98884201
2597.414063 | -0.040111557 | -4.089225888 | 3.725761175 |  | 35.72045898 | 37.2831192 | 36.93506622 | 37.23723221 | 34.16439438 | 36.0008049
2597.513672 | -0.040163221 | -1.657609463 | 3.725741148 |  | 35.69685745 | 37.27857971 | 36.96850967 | 37.24477386 | 34.16012955 | 35.99327087
2597.613281 | -0.039764672 | -6.97198534 | 3.725703001 |  | 35.6781044 | 37.28488159 | 36.96697235 | 37.2381897 | 34.14241409 | 35.9934845
2597.712891 | -0.039594351 | -7.570547581 | 3.72571826 |  | 35.65634918 | 37.27563095 | 36.97018814 | 37.2752533 | 34.18227768 | 35.97233582
2597.8125 | -0.039120861 | -8.038551807 | 3.725709915 |  | 35.66997147 | 37.28009796 | 36.99189377 | 37.20831299 | 34.16350937 | 36.00291443
2597.912109 | -0.04064466 | -6.707451344 | 3.725726843 |  | 35.65976715 | 37.28379822 | 37.05993652 | 37.24461746 | 34.16565323 | 35.99138641
2598.011719 | -0.039611383 | -4.107909605 | 3.725752831 |  | 35.67965317 | 37.28649139 | 37.00047302 | 37.22866821 | 34.16241455 | 35.95227432
2598.111328 | -0.040294368 | -7.873360634 | 3.725774765 |  | 35.65100098 | 37.27800369 | 37.0321846 | 37.26590347 | 34.13482285 | 35.99390411
2598.210938 | -0.040049106 | -6.61972928 | 3.725783587 |  | 35.65962982 | 37.26926804 | 37.04525375 | 37.25363159 | 34.17601013 | 36.00385284
2598.310547 | -0.03973742 | -10.18808985 | 3.72573185 |  | 35.63330841 | 37.29027939 | 37.02283859 | 37.23585892 | 34.13924026 | 35.98757935
2598.410156 | -0.039914554 | -5.524225831 | 3.725773335 |  | 35.63128662 | 37.26100159 | 37.05088425 | 37.25634003 | 34.14103699 | 35.99840546
2598.509766 | -0.039560287 | -9.750845432 | 3.725745916 |  | 35.65628815 | 37.23260117 | 37.03978348 | 37.24380875 | 34.16859055 | 36.01124573
2598.609375 | -0.039764104 | -7.403305769 | 3.72576499 |  | 35.64125443 | 37.2689476 | 37.0082283 | 37.22716522 | 34.16176605 | 36.01625443
2598.708984 | -0.04019104 | -4.784396589 | 3.725746632 |  | 35.65114594 | 37.27171707 | 37.02684021 | 37.26466751 | 34.16023636 | 36.00270081
2598.808594 | -0.040122344 | -2.251158953 | 3.725716591 |  | 35.65003967 | 37.27536392 | 37.03255463 | 37.27039337 | 34.17978668 | 35.98355484
2598.908203 | -0.039777162 | -5.181311488 | 3.72574687 |  | 35.67053604 | 37.2896347 | 37.01289749 | 37.23533249 | 34.18710327 | 35.9790802
2599.007813 | -0.040549848 | -5.561821103 | 3.725710869 |  | 35.6739006 | 37.2909584 | 37.0186348 | 37.2525444 | 34.17889404 | 36.00736618
2599.107422 | -0.03999063 | -5.829317212 | 3.725710154 |  | 35.66091537 | 37.29114914 | 36.9937439 | 37.22480774 | 34.18404007 | 36.01382065
2599.207031 | -0.040360225 | -5.000398457 | 3.725725174 |  | 35.69702911 | 37.28907394 | 37.01422501 | 37.26493835 | 34.18161011 | 36.01796341
2599.306641 | -0.039296859 | -3.545347691 | 3.725682497 |  | 35.65836334 | 37.28910065 | 36.98012161 | 37.19829178 | 34.19307709 | 35.99105072
2599.40625 | -0.039601164 | -7.604953051 | 3.725687981 |  | 35.71798706 | 37.2860527 | 37.00424957 | 37.24156952 | 34.16139603 | 35.99226379
2599.505859 | -0.039328652 | -6.690590382 | 3.725725651 |  | 35.70617294 | 37.2750473 | 36.96178055 | 37.19902039 | 34.18764496 | 35.99143982
2599.605469 | -0.040190472 | -7.462318897 | 3.72575736 |  | 35.72602463 | 37.29207611 | 36.9645462 | 37.25266647 | 34.1798172 | 36.0007019
2599.705078 | -0.039634661 | -4.740421504 | 3.725701809 |  | 35.76607513 | 37.27695847 | 36.95127106 | 37.20439148 | 34.19784546 | 36.00650787
2599.804688 | -0.039693705 | -9.918999195 | 3.725732803 |  | 35.71353531 | 37.29598236 | 36.97261429 | 37.23046875 | 34.20705795 | 35.98919678
2599.904297 | -0.039312188 | -6.199573636 | 3.725737095 |  | 35.77169037 | 37.30091095 | 36.97639847 | 37.20591736 | 34.1942749 | 36.02562714
2600.003906 | -0.039457527 | -7.815258741 | 3.725655556 |  | 35.77767181 | 37.28665543 | 36.9391098 | 37.20622635 | 34.1985817 | 36.00770569
2600.103516 | -0.040124047 | -2.694327593 | 3.725776911 |  | 35.77340317 | 37.29711914 | 36.93086624 | 37.21902847 | 34.18858719 | 35.99388885
2600.203125 | -0.039811226 | -3.312712729 | 3.725677967 |  | 35.78859329 | 37.29353714 | 36.94311905 | 37.19683838 | 34.20285797 | 36.0124588
2600.302734 | -0.040161518 | -9.209245682 | 3.725730896 |  | 35.8384552 | 37.28417969 | 36.93243027 | 37.18393326 | 34.20743179 | 36.03244781
2600.402344 | -0.040041158 | -5.98334384 | 3.72573185 |  | 35.79221725 | 37.30884933 | 36.93243408 | 37.15982819 | 34.19638443 | 35.9939003
2600.501953 | -0.040182524 | -10.58728313 | 3.72570467 |  | 35.82818985 | 37.32421112 | 36.92690277 | 37.17496109 | 34.20727921 | 36.01963043
2600.601563 | -0.040152434 | -2.994861841 | 3.725692749 |  | 35.84307861 | 37.30568695 | 36.90317535 | 37.16078186 | 34.21377945 | 36.00292969
2600.701172 | -0.039867999 | -4.941841006 | 3.725710392 |  | 35.85550308 | 37.32518005 | 36.94149017 | 37.16456985 | 34.21759415 | 35.99412918
2600.800781 | -0.040009933 | -3.492942154 | 3.725715637 |  | 35.84256363 | 37.33070374 | 36.87512589 | 37.120224 | 34.2371521 | 36.01402664
2600.900391 | -0.039852103 | -7.978171587 | 3.725686312 |  | 35.87065125 | 37.33795547 | 36.92198563 | 37.1208725 | 34.20190811 | 36.01935959
2601 | -0.040084874 | -8.50382185 | 3.725706339 |  | 35.84007645 | 37.35157013 | 36.89882278 | 37.12505722 | 34.21620941 | 36.02089691
2601.099609 | -0.040302884 | -13.86034966 | 3.725703955 |  | 35.86914444 | 37.35143661 | 36.90642548 | 37.13340378 | 34.26134109 | 35.99764252
2601.199219 | -0.039164577 | -5.321895003 | 3.72571969 |  | 35.85481262 | 37.32715988 | 36.90394974 | 37.06638718 | 34.23799515 | 35.99203491
2601.298828 | -0.039611383 | -8.948129654 | 3.72572422 |  | 35.85276031 | 37.3529892 | 36.89030838 | 37.10561371 | 34.24988937 | 36.03119659
2601.398438 | -0.040526571 | -6.945782661 | 3.725671768 |  | 35.86613464 | 37.35145187 | 36.90218735 | 37.1026535 | 34.2455101 | 35.99828339
2601.498047 | -0.039322407 | -8.85539484 | 3.725703955 |  | 35.83827972 | 37.35440445 | 36.88682938 | 37.10924149 | 34.27371597 | 35.99433899
2601.597656 | -0.039525656 | -7.745536566 | 3.725682735 |  | 35.85714722 | 37.35300064 | 36.89148712 | 37.108284 | 34.23095703 | 36.0187149
2601.697266 | -0.039928747 | -10.75042391 | 3.725707531 |  | 35.82797241 | 37.39074707 | 36.8985939 | 37.08978653 | 34.26347351 | 36.01492691
2601.796875 | -0.039544391 | -13.28685093 | 3.725676298 |  | 35.88851166 | 37.37459564 | 36.9240303 | 37.11111832 | 34.26138306 | 36.01881409
2601.896484 | -0.039987223 | -11.57934284 | 3.725688934 |  | 35.88557434 | 37.40095901 | 36.88101196 | 37.09725952 | 34.26833344 | 35.99133682
2601.996094 | -0.040102474 | -5.506909251 | 3.725727797 |  | 35.84660721 | 37.4008255 | 36.92093277 | 37.12540054 | 34.26016235 | 35.99154663
2602.095703 | -0.039182744 | -4.531255111 | 3.72568512 |  | 35.8462677 | 37.3927002 | 36.89128876 | 37.09305573 | 34.2540741 | 36.03322983
2602.195313 | -0.039318433 | -9.160257816 | 3.725671768 |  | 35.86261368 | 37.39451218 | 36.91723633 | 37.10720444 | 34.24720383 | 35.99361801
2602.294922 | -0.039577319 | -7.983412266 | 3.725708961 |  | 35.87724686 | 37.41497421 | 36.89764023 | 37.06879044 | 34.2576561 | 36.02138901
2602.394531 | -0.040164357 | -9.668591499 | 3.725682735 |  | 35.89112854 | 37.40729523 | 36.94914246 | 37.06696701 | 34.26643372 | 36.00379181
2602.494141 | -0.039913986 | -6.293447733 | 3.725695848 |  | 35.90336609 | 37.38098526 | 36.92882538 | 37.04729843 | 34.27905655 | 36.0018959
2602.59375 | -0.039949185 | -4.520090446 | 3.725663185 |  | 35.88739014 | 37.39622116 | 36.98251724 | 37.07351685 | 34.26186752 | 35.9935112
2602.693359 | -0.040176279 | -7.82414484 | 3.725646019 |  | 35.91506958 | 37.39002228 | 36.9290657 | 37.06190872 | 34.27038574 | 36.00643921
2602.792969 | -0.039829393 | -4.779611737 | 3.725684643 |  | 35.90015411 | 37.4104805 | 36.96362305 | 37.05016327 | 34.24324036 | 35.99758911
2602.892578 | -0.040289258 | -6.125066638 | 3.72566247 |  | 35.92051315 | 37.42168808 | 36.94524002 | 37.03553009 | 34.2750206 | 35.98561096
2602.992188 | -0.03952963 | -8.056324005 | 3.725676298 |  | 35.91802216 | 37.42716217 | 36.96319962 | 37.06420135 | 34.25791931 | 35.97906494
2603.091797 | -0.039221918 | -6.167674661 | 3.725716829 |  | 35.9226799 | 37.40566254 | 36.9568367 | 37.04964066 | 34.24637985 | 35.98869324
2603.191406 | -0.039843019 | -5.088120759 | 3.725717545 |  | 35.92160034 | 37.43241119 | 36.9696312 | 37.05208206 | 34.27198792 | 36.00656891
2603.291016 | -0.039282098 | -1.572393656 | 3.725694418 |  | 35.90022659 | 37.43830109 | 36.98454666 | 37.026474 | 34.27677155 | 36.00839233
2603.390625 | -0.039355335 | -1.609761 | 3.725706339 |  | 35.92149734 | 37.42139053 | 36.93954468 | 37.07535934 | 34.27278519 | 36.01869202
2603.490234 | -0.040022991 | -5.004499793 | 3.72573328 |  | 35.91399384 | 37.43749237 | 36.9665451 | 37.04315567 | 34.30085754 | 35.99060822
2603.589844 | -0.03936158 | -0.597195148 | 3.725645542 |  | 35.89720154 | 37.42179108 | 36.9495697 | 37.02543259 | 34.25416565 | 36.01180267
2603.689453 | -0.039597758 | -1.898219109 | 3.725692987 |  | 35.91065979 | 37.40271378 | 36.96792603 | 37.04814148 | 34.26274872 | 36.01404953
2603.789063 | -0.039526791 | -5.546099424 | 3.725656271 |  | 35.90023422 | 37.43675995 | 36.94225693 | 36.98648453 | 34.26940918 | 35.99149704
2603.888672 | -0.039803278 | -2.720074534 | 3.725657225 |  | 35.9122467 | 37.43091583 | 36.94359207 | 37.02708817 | 34.26806259 | 35.99608612
2603.988281 | -0.039937263 | -6.271574259 | 3.725659609 |  | 35.91911316 | 37.43936539 | 36.93469238 | 37.01364136 | 34.31136703 | 36.00595474
2604.087891 | -0.040205801 | -7.091151237 | 3.725673676 |  | 35.90092468 | 37.42156601 | 36.9524765 | 37.00589752 | 34.30097961 | 35.99605179
2604.1875 | -0.039502378 | -7.905487299 | 3.725652456 |  | 35.8982811 | 37.41551971 | 36.89148712 | 36.99582672 | 34.27887726 | 36.00862122
2604.287109 | -0.039626712 | -3.973022342 | 3.725656033 |  | 35.90845108 | 37.44121933 | 36.92196655 | 36.99586868 | 34.26179886 | 35.98752594
2604.386719 | -0.039793058 | -9.741959095 | 3.725674629 |  | 35.90852356 | 37.41733932 | 36.89073563 | 37.01747513 | 34.29611588 | 35.99835968
2604.486328 | -0.039196937 | -15.47831345 | 3.725704193 |  | 35.89648056 | 37.43457413 | 36.93311691 | 37.03603745 | 34.27345657 | 36.01491165
2604.585938 | -0.040241001 | -2.197842121 | 3.725688457 |  | 35.95267868 | 37.42452621 | 36.88842773 | 37.02634048 | 34.280056 | 36.0101738
2604.685547 | -0.040058758 | -3.916059822 | 3.72566247 |  | 35.91696548 | 37.44316483 | 36.91440582 | 37.04463196 | 34.28721619 | 36.02318192
2604.785156 | -0.039340006 | -7.106872797 | 3.725678921 |  | 35.93536377 | 37.43534088 | 36.92491913 | 37.04371643 | 34.30390549 | 36.00421906
2604.884766 | -0.039254846 | -7.271608353 | 3.72567749 |  | 35.93196106 | 37.44415283 | 36.9118309 | 37.09618378 | 34.30977249 | 36.02172089
2604.984375 | -0.039048759 | -2.978228807 | 3.725671291 |  | 35.94771957 | 37.448452 | 36.8935585 | 37.05820084 | 34.29029465 | 35.97640228
2605.083984 | -0.039187286 | -7.369128227 | 3.725656033 |  | 35.92273331 | 37.42513275 | 36.87886047 | 37.05727386 | 34.27103043 | 35.98947906
2605.183594 | -0.040128022 | -0.997983456 | 3.725659609 |  | 35.91208649 | 37.45728302 | 36.89840317 | 37.05259705 | 34.26831436 | 35.96220398
2605.283203 | -0.039844722 | 3.022659302 | 3.725641251 |  | 35.91860199 | 37.41658401 | 36.85190964 | 37.03689194 | 34.26554108 | 35.94390488
2605.382813 | -0.039519978 | -3.703019977 | 3.725666046 |  | 35.92669296 | 37.41923904 | 36.91053009 | 37.08350754 | 34.28583145 | 35.98549271
2605.482422 | -0.039606842 | -3.229319572 | 3.725647926 |  | 35.91656494 | 37.41485977 | 36.86787796 | 37.03388977 | 34.28009796 | 35.98815536
2605.582031 | -0.039831664 | -5.148956776 | 3.725607872 |  | 35.91653442 | 37.37670517 | 36.88031769 | 37.07723236 | 34.27179337 | 35.95245361
2605.681641 | -0.039103261 | -0.387800932 | 3.725585699 |  | 35.94908905 | 37.41508102 | 36.86663818 | 37.04807281 | 34.28367233 | 35.97436905
2605.78125 | -0.039640906 | 1.636191845 | 3.72560358 |  | 35.92812729 | 37.41873169 | 36.86094666 | 37.08742142 | 34.25959015 | 35.99217606
2605.880859 | -0.039784542 | -2.220854998 | 3.725658894 |  | 35.91542816 | 37.38326645 | 36.82782745 | 37.07208252 | 34.30295181 | 35.97687531
2605.980469 | -0.038712092 | -0.286863327 | 3.725611687 |  | 35.90074158 | 37.41196442 | 36.81423187 | 37.10996246 | 34.27592468 | 35.96092606
2606.080078 | -0.039738556 | -2.278728962 | 3.725621462 |  | 35.9118309 | 37.39722824 | 36.84265518 | 37.06998062 | 34.29079819 | 35.99204254
2606.179688 | -0.039166848 | -1.087072849 | 3.72563076 |  | 35.90829468 | 37.39966583 | 36.81118393 | 37.08894348 | 34.28898621 | 35.95973587
2606.279297 | -0.039642041 | 2.812581539 | 3.725614548 |  | 35.95082855 | 37.39393997 | 36.82471848 | 37.09482193 | 34.27847672 | 35.96032333
2606.378906 | -0.040038887 | -0.427218914 | 3.725661993 |  | 35.89802933 | 37.40132523 | 36.80505753 | 37.09182358 | 34.29286575 | 35.95748901
2606.478516 | -0.039655667 | 6.239219666 | 3.725626469 |  | 35.92161179 | 37.37977219 | 36.85401535 | 37.08719254 | 34.28942871 | 35.96648788
2606.578125 | -0.040152434 | -0.8731215 | 3.725614071 |  | 35.90785599 | 37.35923004 | 36.83188248 | 37.08146286 | 34.31131744 | 36.00807571
2606.677734 | -0.03949954 | 3.068001747 | 3.725632191 |  | 35.9113121 | 37.38759995 | 36.87822342 | 37.06639099 | 34.27280807 | 35.97303391
2606.777344 | -0.039415515 | 0.608815193 | 3.725615025 |  | 35.93580627 | 37.37851715 | 36.8314476 | 37.07036972 | 34.28508759 | 35.98750305
2606.876953 | -0.039402457 | 0.289369583 | 3.725633621 |  | 35.91608047 | 37.38345337 | 36.86373901 | 37.07486725 | 34.30296707 | 35.9851799
2606.976563 | -0.039834503 | -0.484409332 | 3.725664616 |  | 35.91944504 | 37.39802933 | 36.84920502 | 37.03504562 | 34.30562592 | 35.99392319
2607.076172 | -0.039621035 | -4.159403726 | 3.725656986 |  | 35.91837692 | 37.4067421 | 36.84827042 | 37.04650497 | 34.30900192 | 35.97827148
2607.175781 | -0.039081687 | -6.998416185 | 3.725612164 |  | 35.92264557 | 37.36441803 | 36.84961319 | 37.03290558 | 34.29025269 | 35.99954987
2607.275391 | -0.040089983 | -3.059571266 | 3.725624561 |  | 35.9263916 | 37.39462662 | 36.85984421 | 37.09888458 | 34.28174973 | 35.9881134
2607.375 | -0.039051598 | -4.523736045 | 3.725628614 |  | 35.91897964 | 37.39821625 | 36.87023544 | 37.03521347 | 34.31176758 | 35.97787476
2607.474609 | -0.039734582 | -3.141825199 | 3.725621939 |  | 35.90300751 | 37.40758133 | 36.88161087 | 37.04430008 | 34.30714417 | 36.00178528
2607.574219 | -0.039729472 | -3.523701966 | 3.72558403 |  | 35.8984375 | 37.38597107 | 36.86744308 | 37.03851318 | 34.29429245 | 35.97243881
2607.673828 | -0.039532468 | -3.255294442 | 3.725608826 |  | 35.88150024 | 37.36736679 | 36.88329315 | 37.03902435 | 34.32382965 | 35.99261093
2607.773438 | -0.039376341 | -1.141301155 | 3.725625515 |  | 35.85947037 | 37.36745834 | 36.86798477 | 37.03646469 | 34.28445435 | 35.96704483
2607.873047 | -0.039481372 | 0.739145756 | 3.725603819 |  | 35.87368011 | 37.38623047 | 36.85938644 | 37.05333328 | 34.29916 | 35.999897
2607.972656 | -0.039330923 | -1.766294003 | 3.725585938 |  | 35.87955475 | 37.354496 | 36.85751724 | 37.0447197 | 34.30978394 | 35.98789597
2608.072266 | -0.039621035 | -4.042972326 | 3.725631714 |  | 35.86467743 | 37.36951447 | 36.86745453 | 37.06014633 | 34.28505707 | 35.9913063
2608.171875 | -0.039204886 | -4.883739233 | 3.725601673 |  | 35.87855911 | 37.37528229 | 36.86163712 | 37.05388641 | 34.27790833 | 35.99170685
2608.271484 | -0.039108371 | -1.689736366 | 3.725607395 |  | 35.85258484 | 37.36629868 | 36.88887405 | 37.02769852 | 34.30771637 | 35.99007416
2608.371094 | -0.038924993 | -2.585643053 | 3.725613117 |  | 35.8708725 | 37.38523483 | 36.8884697 | 37.05124283 | 34.30569077 | 35.96951675
2608.470703 | -0.039824852 | -0.300534248 | 3.725629091 |  | 35.86873245 | 37.39506149 | 36.8698349 | 37.02560043 | 34.29108429 | 35.9838562
2608.570313 | -0.039140732 | -7.754194975 | 3.725597382 |  | 35.85944366 | 37.39371872 | 36.90581512 | 37.03358459 | 34.30386353 | 35.97612762
2608.669922 | -0.039037404 | -4.859131455 | 3.725597858 |  | 35.87216949 | 37.37451172 | 36.88654709 | 37.03306961 | 34.27050018 | 35.99236298
2608.769531 | -0.039643744 | 2.38604641 | 3.725589275 |  | 35.86631393 | 37.37411118 | 36.89858627 | 37.02106094 | 34.28561401 | 35.97238159
2608.869141 | -0.039429709 | -1.33018899 | 3.725601673 |  | 35.8639946 | 37.37322998 | 36.87714767 | 36.99785995 | 34.28376389 | 35.98983002
2608.96875 | -0.039903767 | -3.220205665 | 3.725578785 |  | 35.84244156 | 37.37626266 | 36.91823578 | 37.01563263 | 34.29368973 | 35.97037506
2609.068359 | -0.038912503 | -0.05331707 | 3.725566864 |  | 35.85804367 | 37.37558365 | 36.90240479 | 36.99402618 | 34.28198242 | 35.98619461
2609.167969 | -0.03952452 | -4.423482001 | 3.725574493 |  | 35.86971283 | 37.39671326 | 36.93620682 | 37.02030945 | 34.22729111 | 36.0017395
2609.267578 | -0.038928967 | 0.454789162 | 3.725582123 |  | 35.84901047 | 37.4033432 | 36.92882919 | 37.00027847 | 34.27309036 | 35.96055984
2609.367188 | -0.039328652 | -2.906911731 | 3.725577831 |  | 35.85178757 | 37.36703873 | 36.93728256 | 37.02441025 | 34.27113342 | 35.99334717
2609.466797 | -0.039022075 | -4.783713013 | 3.725535631 |  | 35.8721962 | 37.37019348 | 36.94872665 | 37.01153564 | 34.31277847 | 36.0030365
2609.566406 | -0.038780221 | -4.560875624 | 3.725558519 |  | 35.8548851 | 37.37604523 | 36.95868301 | 37.05801773 | 34.27954865 | 36.01261902
2609.666016 | -0.039726066 | -0.358636141 | 3.725588083 |  | 35.88925552 | 37.34820557 | 36.94464493 | 37.02521896 | 34.26671219 | 36.0042305
2609.765625 | -0.039106668 | -1.749888897 | 3.725579739 |  | 35.84991837 | 37.3629303 | 36.92947769 | 37.05759048 | 34.25334549 | 36.01104355
2609.865234 | -0.038481025 | -1.711837769 | 3.725525379 |  | 35.86761093 | 37.37153244 | 36.923172 | 37.0437851 | 34.26153183 | 35.97893906
2609.964844 | -0.039266769 | -7.225126982 | 3.725492001 |  | 35.84991074 | 37.34947586 | 36.96050644 | 37.08385849 | 34.26389694 | 35.99304199
2610.064453 | -0.038654184 | -8.073412895 | 3.725509882 |  | 35.87540054 | 37.31015778 | 36.95023727 | 37.07533264 | 34.27649689 | 35.99782944
2610.164063 | -0.039347955 | -2.375109553 | 3.725517273 |  | 35.89089203 | 37.33873749 | 36.93303299 | 37.07779694 | 34.29283142 | 36.02513123
2610.263672 | -0.038901148 | -6.229194045 | 3.725557089 |  | 35.86561203 | 37.31212997 | 36.94432068 | 37.10801315 | 34.25486755 | 36.04378128
2610.363281 | -0.038345904 | -7.550724745 | 3.725554943 |  | 35.89672852 | 37.28029251 | 36.93827438 | 37.1174202 | 34.29328918 | 36.01209641
2610.462891 | -0.038726286 | -3.053874969 | 3.725527525 |  | 35.85367584 | 37.26174927 | 36.94362259 | 37.10078812 | 34.26878357 | 36.01173019
2610.5625 | -0.038555398 | -3.656310678 | 3.725555182 |  | 35.880867 | 37.27414322 | 36.92030716 | 37.08771133 | 34.27401733 | 36.00869751
2610.662109 | -0.039693705 | -4.693028688 | 3.725560904 |  | 35.85063934 | 37.25875854 | 36.93258286 | 37.13002396 | 34.29602814 | 36.03979492
2610.761719 | -0.038617281 | -1.020996332 | 3.725551367 |  | 35.86180496 | 37.27613449 | 36.9403038 | 37.10005188 | 34.30379105 | 36.05512619
2610.861328 | -0.038645668 | -2.615035653 | 3.725573778 |  | 35.80024719 | 37.25015259 | 36.91736984 | 37.0937767 | 34.29310989 | 36.03640366
2610.960938 | -0.038628636 | -4.50209029 | 3.725518703 |  | 35.7975769 | 37.23352814 | 36.91072083 | 37.09598923 | 34.31375122 | 36.03582764
2611.060547 | -0.03857981 | -2.125613689 | 3.725502968 |  | 35.7782135 | 37.25634003 | 36.90074539 | 37.08514786 | 34.32745361 | 36.03592682
2611.160156 | -0.038858 | -0.046937466 | 3.725509167 |  | 35.75725174 | 37.24956131 | 36.87083817 | 37.10444641 | 34.29976273 | 35.99803925
2611.259766 | -0.039201479 | 0.227166653 | 3.725536823 |  | 35.73935699 | 37.24765778 | 36.87178802 | 37.1011467 | 34.31232452 | 36.03268433
2611.359375 | -0.038836426 | -5.543137431 | 3.725474834 |  | 35.76107025 | 37.26499939 | 36.89332962 | 37.11995697 | 34.30714035 | 36.02781296
2611.458984 | -0.039165144 | -4.745662063 | 3.725504875 |  | 35.7452507 | 37.20437241 | 36.8448143 | 37.08657837 | 34.31412506 | 36.03868484
2611.558594 | -0.039336032 | -4.668193012 | 3.72550106 |  | 35.75566483 | 37.22916412 | 36.84666061 | 37.12257385 | 34.28969193 | 36.04262543
2611.658203 | -0.038234628 | -6.164029002 | 3.725516558 |  | 35.69869614 | 37.23132706 | 36.82980347 | 37.10486603 | 34.28528214 | 36.04784012
2611.757813 | -0.039241221 | -4.408899598 | 3.725481272 |  | 35.71408463 | 37.2360611 | 36.80485535 | 37.15207291 | 34.30595779 | 36.03700638
2611.857422 | -0.039839045 | -3.030862212 | 3.725504637 |  | 35.70267105 | 37.26748276 | 36.750103 | 37.13367081 | 34.28684616 | 36.05129242
2611.957031 | -0.039291181 | -6.007723808 | 3.725515604 |  | 35.7090416 | 37.26193237 | 36.77552414 | 37.13307953 | 34.28238297 | 36.03788376
2612.056641 | -0.039220782 | -8.175034046 | 3.725509882 |  | 35.71557999 | 37.2506218 | 36.71806717 | 37.12114334 | 34.32054901 | 36.05044556
2612.15625 | -0.038739344 | -6.460234165 | 3.725504637 |  | 35.68822098 | 37.25896454 | 36.7299881 | 37.15549469 | 34.30804062 | 36.05157089
2612.255859 | -0.03887049 | -9.454640388 | 3.725507021 |  | 35.69260788 | 37.2791481 | 36.69942093 | 37.146595 | 34.27882385 | 36.02428818
2612.355469 | -0.038413464 | -7.703384161 | 3.725470066 |  | 35.67878342 | 37.29082108 | 36.7154541 | 37.15289688 | 34.24623871 | 36.03775024
2612.455078 | -0.039261091 | -8.050400257 | 3.725519657 |  | 35.68335342 | 37.27500153 | 36.68527985 | 37.14476013 | 34.25687027 | 36.04176331
2612.554688 | -0.039079416 | -6.248333573 | 3.72543335 |  | 35.68462372 | 37.26366806 | 36.69705582 | 37.2019043 | 34.27490997 | 36.02560425
2612.654297 | -0.038765459 | -12.58552837 | 3.725488424 |  | 35.67161179 | 37.29938126 | 36.7053566 | 37.17130661 | 34.26344681 | 36.02331924
2612.753906 | -0.038934644 | -11.29521322 | 3.72551465 |  | 35.66570663 | 37.28443909 | 36.70950699 | 37.17071152 | 34.23718262 | 36.04589081
2612.853516 | -0.039338871 | -10.33687592 | 3.725476742 |  | 35.67066193 | 37.30028152 | 36.71553421 | 37.19115829 | 34.27148438 | 36.0300293
2612.953125 | -0.038721176 | -11.43488598 | 3.725459576 |  | 35.66593552 | 37.31664658 | 36.71698761 | 37.1903038 | 34.27120972 | 36.02948761
2613.052734 | -0.038940322 | -10.75224686 | 3.7254951 |  | 35.639534 | 37.31674957 | 36.72828674 | 37.21064377 | 34.23163223 | 36.03991699
2613.152344 | -0.03903343 | -13.43267536 | 3.725452185 |  | 35.61977768 | 37.34514618 | 36.70400238 | 37.21352005 | 34.27286911 | 36.04925919
2613.251953 | -0.038689951 | -13.51447392 | 3.725449085 |  | 35.61214447 | 37.33680344 | 36.71690369 | 37.21772766 | 34.22213745 | 36.02269745
2613.351563 | -0.039162873 | -10.03588581 | 3.725497723 |  | 35.63555527 | 37.31958008 | 36.71517944 | 37.22946548 | 34.2796402 | 36.07010651
2613.451172 | -0.038774543 | -9.974594116 | 3.72545743 |  | 35.58737946 | 37.32231903 | 36.73704529 | 37.22377014 | 34.22007751 | 36.06524658
2613.550781 | -0.038567888 | -15.1422348 | 3.725460768 |  | 35.60674667 | 37.33674622 | 36.71072388 | 37.23168182 | 34.26706696 | 36.03521729
2613.650391 | -0.039099855 | -10.44054747 | 3.725507498 |  | 35.56983566 | 37.34617615 | 36.72250748 | 37.22864151 | 34.26127625 | 36.0344696
2613.75 | -0.039066359 | -12.14965105 | 3.725494146 |  | 35.57044983 | 37.35091782 | 36.68515778 | 37.19895172 | 34.20096207 | 36.02914047
2613.849609 | -0.039026049 | -13.16540718 | 3.725420475 |  | 35.57731628 | 37.35303116 | 36.72005081 | 37.24471283 | 34.2337265 | 36.03509521
2613.949219 | -0.039250872 | -12.30185509 | 3.725479603 |  | 35.57611465 | 37.34436035 | 36.65521622 | 37.22071075 | 34.21720505 | 36.04498672
2614.048828 | -0.038867652 | -5.045512855 | 3.725489616 |  | 35.56824875 | 37.33702087 | 36.6998024 | 37.25141525 | 34.24404526 | 36.05360794
2614.148438 | -0.038860839 | -14.42929173 | 3.725498915 |  | 35.55268478 | 37.34596252 | 36.62290192 | 37.22507477 | 34.20890427 | 36.0565033
2614.248047 | -0.038746724 | -9.983024597 | 3.725502014 |  | 35.56525803 | 37.35589981 | 36.6676178 | 37.24553299 | 34.21535873 | 36.04534149
2614.347656 | -0.039187286 | -9.351652145 | 3.725428343 |  | 35.59260559 | 37.33618546 | 36.60848618 | 37.20966339 | 34.22068405 | 36.01779175
2614.447266 | -0.039558584 | -7.723663092 | 3.725445032 |  | 35.56248856 | 37.35395432 | 36.65322495 | 37.27114868 | 34.23683167 | 36.04161835
2614.546875 | -0.039085662 | -9.113548756 | 3.725460052 |  | 35.59115982 | 37.34018707 | 36.62340164 | 37.24855042 | 34.22258759 | 36.05102921
2614.646484 | -0.039115184 | -10.95776749 | 3.725475073 |  | 35.58137131 | 37.31460953 | 36.62481689 | 37.27291107 | 34.24647522 | 36.0320816
2614.746094 | -0.038373155 | -6.619273424 | 3.72543931 |  | 35.58580399 | 37.26319885 | 36.65399933 | 37.26460648 | 34.21396255 | 36.03987122
2614.845703 | -0.038357259 | -12.46727371 | 3.725474119 |  | 35.57119751 | 37.31295395 | 36.6455574 | 37.28200531 | 34.25645447 | 36.03439713
2614.945313 | -0.039322407 | -9.791858673 | 3.725460529 |  | 35.60099792 | 37.30501938 | 36.66927338 | 37.27231598 | 34.23957443 | 36.03904724
2615.044922 | -0.038626365 | -10.29267311 | 3.72548914 |  | 35.5794487 | 37.30274582 | 36.65113068 | 37.29314804 | 34.25032806 | 36.01534653
2615.144531 | -0.038969276 | -15.67608738 | 3.725451469 |  | 35.56639099 | 37.33369827 | 36.69640732 | 37.29120255 | 34.2504158 | 36.03194046
2615.244141 | -0.039388264 | -11.88785172 | 3.725462437 |  | 35.55844879 | 37.29063416 | 36.71220016 | 37.28509521 | 34.26884079 | 36.06216812
2615.34375 | -0.039117455 | -6.00225544 | 3.725420237 |  | 35.61170197 | 37.31675339 | 36.72898865 | 37.31001282 | 34.21589661 | 36.05033112
2615.443359 | -0.038670648 | -7.768321514 | 3.725445271 |  | 35.61695862 | 37.30817795 | 36.70703888 | 37.32701111 | 34.21798325 | 36.04657364
2615.542969 | -0.038610468 | -4.351709221 | 3.725408077 |  | 35.59531021 | 37.33008194 | 36.74202728 | 37.33431625 | 34.21096039 | 36.03886032
2615.642578 | -0.038885819 | -6.149446607 | 3.725419998 |  | 35.62710571 | 37.3218956 | 36.73130035 | 37.27116776 | 34.20537949 | 36.06143951
2615.742188 | -0.038657022 | -9.414766312 | 3.725478411 |  | 35.57926178 | 37.35440445 | 36.77536392 | 37.32664871 | 34.22893524 | 36.05120087
2615.841797 | -0.038741047 | -8.128096819 | 3.725411654 |  | 35.62716675 | 37.32701492 | 36.75096512 | 37.29267883 | 34.2351799 | 36.02141953
2615.941406 | -0.038675757 | -11.36630249 | 3.725452662 |  | 35.61362076 | 37.33999252 | 36.78100967 | 37.28957367 | 34.22441483 | 36.04081726
2616.041016 | -0.038519631 | -10.37287617 | 3.725404978 |  | 35.66093445 | 37.34237671 | 36.839077 | 37.30633163 | 34.22003555 | 36.03772354
2616.140625 | -0.039094745 | -9.494969845 | 3.725492716 |  | 35.65719223 | 37.35338593 | 36.81216812 | 37.28944397 | 34.21671677 | 36.04004288
2616.240234 | -0.038690519 | -12.24808264 | 3.725394726 |  | 35.69651031 | 37.36038589 | 36.82829285 | 37.28258514 | 34.204319 | 36.02497101
2616.339844 | -0.038780221 | -6.23352325 | 3.72546792 |  | 35.67896652 | 37.36060333 | 36.81873322 | 37.25615692 | 34.20993042 | 36.05082321
2616.439453 | -0.038628068 | -7.744397402 | 3.72543931 |  | 35.70277023 | 37.39879608 | 36.86097336 | 37.30560303 | 34.22127151 | 36.0569458
2616.539063 | -0.038444122 | -12.24329758 | 3.725435495 |  | 35.7077179 | 37.34192657 | 36.85474396 | 37.24167633 | 34.20825958 | 36.05374146
2616.638672 | -0.038749563 | -4.398874193 | 3.725440979 |  | 35.70506287 | 37.39482117 | 36.844841 | 37.20645905 | 34.20709991 | 36.04256439
2616.738281 | -0.0393718 | -6.939402819 | 3.725470543 |  | 35.71519089 | 37.38269806 | 36.79392624 | 37.18175125 | 34.19659424 | 36.03327179
2616.837891 | -0.038787033 | -7.92576623 | 3.725428104 |  | 35.72983551 | 37.40142059 | 36.82304382 | 37.18502808 | 34.21693039 | 36.02104568
2616.9375 | -0.038813149 | -6.560715914 | 3.725461483 |  | 35.73707199 | 37.37587357 | 36.78271103 | 37.12244797 | 34.21282959 | 36.0170517
2617.037109 | -0.038890361 | -2.725542903 | 3.725385189 |  | 35.74578476 | 37.38328934 | 36.76451492 | 37.16556168 | 34.24612808 | 36.04390335
2617.136719 | -0.0383618 | -11.07533789 | 3.725409508 |  | 35.71819305 | 37.37722397 | 36.73514938 | 37.1256485 | 34.21079636 | 36.02023315
2617.236328 | -0.038432767 | -7.007302284 | 3.725471973 |  | 35.74925995 | 37.41440201 | 36.74981308 | 37.12932968 | 34.18183517 | 36.02429581
2617.335938 | -0.038160255 | -8.755140781 | 3.725394249 |  | 35.73881149 | 37.37945557 | 36.69035339 | 37.11117172 | 34.20644379 | 36.01207733
2617.435547 | -0.038151171 | -2.952937365 | 3.725422621 |  | 35.74220276 | 37.38723755 | 36.67351532 | 37.13447571 | 34.17836761 | 36.05217743
2617.535156 | -0.038086449 | -8.588582039 | 3.725419521 |  | 35.76015472 | 37.37780762 | 36.62624359 | 37.09033203 | 34.20580673 | 36.04983521
2617.634766 | -0.038244279 | -10.53829527 | 3.725427389 |  | 35.74703979 | 37.36938858 | 36.63467789 | 37.10985947 | 34.2218399 | 36.02741241
2617.734375 | -0.039139596 | -5.726784706 | 3.725418806 |  | 35.73736572 | 37.37099075 | 36.60105133 | 37.10883331 | 34.1700325 | 36.05467606
2617.833984 | -0.038454341 | -6.544310808 | 3.725445032 |  | 35.739048 | 37.38829041 | 36.59725952 | 37.08324814 | 34.1862793 | 36.03881073
2617.933594 | -0.039153222 | 3.930870056 | 3.72542429 |  | 35.74148941 | 37.36869049 | 36.53112411 | 37.06582642 | 34.18114853 | 36.03563309
2618.033203 | -0.039013559 | -3.590917706 | 3.725413799 |  | 35.71737671 | 37.36197662 | 36.5672493 | 37.06832504 | 34.20078659 | 36.03595734
2618.132813 | -0.039228163 | -2.496781468 | 3.725416422 |  | 35.74028015 | 37.3512764 | 36.53314972 | 37.02524185 | 34.18231583 | 36.04118729
2618.232422 | -0.038976089 | -7.859461546 | 3.725415707 |  | 35.72139359 | 37.32704544 | 36.53797913 | 37.03507996 | 34.1654129 | 36.05041122
2618.332031 | -0.038899445 | -2.615947127 | 3.725390911 |  | 35.73580551 | 37.35005188 | 36.55767059 | 37.04517746 | 34.16977692 | 36.05450439
2618.431641 | -0.038855729 | -8.679494381 | 3.725389242 |  | 35.72532654 | 37.31121826 | 36.52410126 | 37.04811096 | 34.16759872 | 36.02692413
2618.53125 | -0.038484431 | -5.042095065 | 3.725374699 |  | 35.71868515 | 37.32030869 | 36.534729 | 37.08146667 | 34.14876175 | 36.02803802
2618.630859 | -0.038773408 | 1.737812996 | 3.725405931 |  | 35.72799301 | 37.33794403 | 36.51289368 | 37.04827881 | 34.14702606 | 36.03115845
2618.730469 | -0.039093042 | -5.25012219 | 3.725426674 |  | 35.70786667 | 37.32562256 | 36.56281281 | 37.05669403 | 34.16548538 | 36.03078079
2618.830078 | -0.038594571 | -6.516513109 | 3.725371361 |  | 35.70104218 | 37.34744263 | 36.53136444 | 37.04958344 | 34.14761734 | 36.00627899
2618.929688 | -0.038592301 | -8.290781736 | 3.725385904 |  | 35.6776619 | 37.35435486 | 36.57753754 | 37.08405304 | 34.16599655 | 36.03324509
2619.029297 | -0.038659861 | -0.469143391 | 3.725394964 |  | 35.68201447 | 37.30723572 | 36.58459473 | 37.03580856 | 34.1671257 | 36.03670502
2619.128906 | -0.038287995 | -3.93542707 | 3.725425243 |  | 35.68279266 | 37.33119583 | 36.61128998 | 37.04411316 | 34.17200089 | 36.04948425
2619.228516 | -0.038194319 | -3.513676524 | 3.725373745 |  | 35.69430542 | 37.30495453 | 36.58220291 | 37.02756119 | 34.16490173 | 36.02980042
2619.328125 | -0.038096669 | -0.44339633 | 3.725372553 |  | 35.68075943 | 37.31697464 | 36.60620117 | 37.03905869 | 34.19684982 | 36.05053329
2619.427734 | -0.038683138 | -8.660127163 | 3.725385427 |  | 35.69529724 | 37.33390045 | 36.57442474 | 37.00359726 | 34.15172195 | 36.01240158
2619.527344 | -0.038731963 | -7.996627331 | 3.725381851 |  | 35.67993927 | 37.34498215 | 36.60444641 | 37.03717422 | 34.1590004 | 36.02052689
2619.626953 | -0.038862542 | -2.109436512 | 3.725413799 |  | 35.72462082 | 37.33364487 | 36.61074448 | 36.98667908 | 34.17894745 | 36.00073624
2619.726563 | -0.038261311 | -7.65485239 | 3.725393772 |  | 35.73907852 | 37.35836792 | 36.59350204 | 37.00108337 | 34.18254852 | 36.02988815
2619.826172 | -0.038450935 | -5.576631308 | 3.725371838 |  | 35.72842789 | 37.36060715 | 36.62504578 | 37.00208664 | 34.16310501 | 36.00428009
2619.925781 | -0.038244279 | -0.069494247 | 3.725416183 |  | 35.73072815 | 37.32464218 | 36.58542633 | 37.01566696 | 34.16823959 | 36.0174408
2620.025391 | -0.039541552 | -2.27576685 | 3.725358248 |  | 35.73097229 | 37.35753632 | 36.57496643 | 37.01102066 | 34.17447662 | 36.04685593
2620.125 | -0.03840438 | -3.158458233 | 3.725405931 |  | 35.77199173 | 37.37472916 | 36.58394241 | 37.01665497 | 34.16715622 | 36.03368378
2620.224609 | -0.038340227 | -10.8994379 | 3.725389957 |  | 35.76428223 | 37.38425064 | 36.57575607 | 37.03938293 | 34.16691971 | 36.04068375
2620.324219 | -0.038313543 | -2.66561842 | 3.72535491 |  | 35.74205017 | 37.34156036 | 36.57875824 | 37.02179337 | 34.20121765 | 35.99307251
2620.423828 | -0.03845718 | -5.199767292 | 3.725374222 |  | 35.78303909 | 37.36149597 | 36.55140686 | 37.02423859 | 34.18037033 | 36.03475571
2620.523438 | -0.037992773 | -4.066668734 | 3.725384474 |  | 35.76135635 | 37.32733154 | 36.55644608 | 37.0034256 | 34.19171143 | 35.99398804
2620.623047 | -0.038223273 | -2.417945385 | 3.725385904 |  | 35.79321289 | 37.33665466 | 36.53429031 | 37.01713181 | 34.20812607 | 36.02606583
2620.722656 | -0.038462289 | -7.007529974 | 3.725347996 |  | 35.81089401 | 37.32176971 | 36.52759933 | 37.02540588 | 34.20632172 | 36.00688171
2620.822266 | -0.0379536 | -0.372307062 | 3.725378275 |  | 35.81313324 | 37.33222961 | 36.5280304 | 37.02142715 | 34.18748093 | 36.02091217
2620.921875 | -0.038321491 | -1.231985569 | 3.725396156 |  | 35.81672287 | 37.34817123 | 36.50984573 | 36.98306656 | 34.19379807 | 36.01819229
2621.021484 | -0.038430496 | 0.766260147 | 3.725368977 |  | 35.81171799 | 37.32904816 | 36.47969055 | 36.98547363 | 34.19766998 | 36.01016617
2621.121094 | -0.0390709 | -1.212846041 | 3.725357056 |  | 35.84073257 | 37.35144043 | 36.52891159 | 36.98854828 | 34.20651245 | 36.00770187
2621.220703 | -0.038900012 | -3.519144893 | 3.725360394 |  | 35.84658432 | 37.33079529 | 36.46390915 | 36.92162704 | 34.21799469 | 35.99992752
2621.320313 | -0.038538934 | -3.335953414 | 3.725349665 |  | 35.82930374 | 37.33735275 | 36.51686096 | 36.9737854 | 34.20828629 | 36.01367188
2621.419922 | -0.039118022 | -6.306890965 | 3.725311756 |  | 35.82050705 | 37.28466415 | 36.49817276 | 36.94738007 | 34.22316742 | 35.9939003
2621.519531 | -0.037909884 | -1.642115831 | 3.72535944 |  | 35.79531479 | 37.28490829 | 36.53304672 | 36.97318268 | 34.2537117 | 36.00886536
2621.619141 | -0.038624661 | 2.31359005 | 3.725370407 |  | 35.83228302 | 37.30565643 | 36.51233292 | 36.96324921 | 34.25054932 | 35.99129486
2621.71875 | -0.038360097 | 3.465144157 | 3.725335836 |  | 35.8038559 | 37.32647324 | 36.53895569 | 37.00453568 | 34.21957779 | 36.01734543
2621.818359 | -0.038059766 | 1.888649464 | 3.725313902 |  | 35.81232071 | 37.30007553 | 36.51207733 | 36.96032333 | 34.25075912 | 36.05619049
2621.917969 | -0.038690519 | -3.441220164 | 3.725358009 |  | 35.75826263 | 37.3160553 | 36.60820007 | 37.00469971 | 34.2160759 | 36.01074982
2622.017578 | -0.038606494 | 1.867231846 | 3.725356817 |  | 35.77968597 | 37.29249573 | 36.56468201 | 36.96693039 | 34.2256012 | 36.00522995
2622.117188 | -0.038791008 | 4.266037941 | 3.725344658 |  | 35.76447296 | 37.29825592 | 36.60194397 | 37.00603104 | 34.21549225 | 36.0295372
2622.216797 | -0.038356123 | 4.994702339 | 3.725328922 |  | 35.77423477 | 37.30879974 | 36.61817551 | 36.95562744 | 34.22425079 | 36.01890182
2622.316406 | -0.038362368 | -2.710277081 | 3.725340605 |  | 35.80366898 | 37.32465744 | 36.63975143 | 37.0004425 | 34.21101761 | 36.00212097
2622.416016 | -0.039049327 | 2.995317936 | 3.725333452 |  | 35.76725006 | 37.31249619 | 36.67062759 | 36.95239258 | 34.22451782 | 36.01494598
2622.515625 | -0.038653616 | -2.93812716 | 3.725396395 |  | 35.79645538 | 37.31538391 | 36.68267441 | 37.00576782 | 34.17851639 | 35.99749756
2622.615234 | -0.038181829 | 1.703635216 | 3.725346327 |  | 35.76279068 | 37.31529617 | 36.71755219 | 36.9927063 | 34.21669388 | 36.00121689
2622.714844 | -0.03865248 | 5.136880875 | 3.725309372 |  | 35.79158401 | 37.35395432 | 36.71281052 | 37.05694962 | 34.20615768 | 36.05038452
2622.814453 | -0.038408355 | -2.6551373 | 3.7252841 |  | 35.76240921 | 37.32136154 | 36.71682739 | 36.98698425 | 34.19744492 | 36.0132103
2622.914063 | -0.038792143 | 8.09642601 | 3.725360394 |  | 35.75461197 | 37.35231018 | 36.73506546 | 37.02109909 | 34.19510269 | 36.01980972
2623.013672 | -0.038261311 | 2.759492874 | 3.725352287 |  | 35.73959351 | 37.36753845 | 36.78398895 | 37.04561996 | 34.20479965 | 36.0045166
2623.113281 | -0.037984257 | 4.653610229 | 3.725296259 |  | 35.75955963 | 37.35115433 | 36.75353241 | 37.02261734 | 34.17942429 | 36.01557922
2623.212891 | -0.038944863 | 2.165715218 | 3.725308895 |  | 35.76290131 | 37.3782196 | 36.78632736 | 37.00160217 | 34.16036224 | 36.02725601
2623.3125 | -0.038113133 | -3.792792916 | 3.725301981 |  | 35.74444199 | 37.36502838 | 36.76914215 | 37.002491 | 34.22266388 | 36.01518631
2623.412109 | -0.037969496 | 3.919249535 | 3.725300789 |  | 35.75420761 | 37.36675644 | 36.77203369 | 37.04211807 | 34.20576859 | 36.03551102
2623.511719 | -0.038705847 | 4.140948296 | 3.725354195 |  | 35.77873993 | 37.39173889 | 36.76358414 | 37.04247665 | 34.15317154 | 36.01190948
2623.611328 | -0.038802362 | 1.575356007 | 3.725325823 |  | 35.75868225 | 37.37516022 | 36.77881241 | 37.06740952 | 34.15766525 | 36.01734543
2623.710938 | -0.038550856 | 2.340476513 | 3.7253263 |  | 35.76347351 | 37.37314224 | 36.74792099 | 37.02827072 | 34.16207123 | 36.02091217
2623.810547 | -0.038620687 | 2.313817978 | 3.7253232 |  | 35.79508209 | 37.35426331 | 36.77814865 | 37.08450699 | 34.15279388 | 36.06239319
2623.910156 | -0.0381313 | 3.199926853 | 3.725313902 |  | 35.77853012 | 37.36582565 | 36.73313522 | 37.02859879 | 34.15194321 | 36.03502274
2624.009766 | -0.038361233 | 11.01176739 | 3.725325584 |  | 35.81219101 | 37.35312271 | 36.73500824 | 36.98866272 | 34.15117645 | 36.01533127
2624.109375 | -0.038092127 | 1.005046844 | 3.725340605 |  | 35.78094101 | 37.34261322 | 36.70941544 | 37.00516129 | 34.19110107 | 36.02495193
2624.208984 | -0.038571294 | 2.145436287 | 3.725320101 |  | 35.79121017 | 37.35836792 | 36.72296524 | 37.02985382 | 34.17065811 | 36.06028366
2624.308594 | -0.038556533 | -0.634790421 | 3.725287437 |  | 35.81914139 | 37.30989075 | 36.73106766 | 36.98913956 | 34.16472626 | 36.00766754
2624.408203 | -0.038596275 | 2.499060154 | 3.725293159 |  | 35.81626511 | 37.31282043 | 36.68696213 | 36.985466 | 34.17125702 | 36.02163696
2624.507813 | -0.038128462 | 1.259783268 | 3.725310564 |  | 35.86410141 | 37.28891754 | 36.69876862 | 36.96626282 | 34.1688118 | 36.01694489
2624.607422 | -0.039077146 | 2.75675869 | 3.725328922 |  | 35.84887314 | 37.27034378 | 36.72166061 | 36.92871857 | 34.1853447 | 36.02986908
2624.707031 | -0.038542908 | -0.429953098 | 3.725295305 |  | 35.85919189 | 37.2344017 | 36.76358032 | 36.89884949 | 34.17748642 | 36.02125168
2624.806641 | -0.03832433 | -4.276518686 | 3.725297451 |  | 35.87577438 | 37.26138306 | 36.73604202 | 36.90320587 | 34.18840408 | 36.02941132
2624.90625 | -0.03873764 | -2.968886971 | 3.725297451 |  | 35.87230682 | 37.23934937 | 36.78364563 | 36.86018372 | 34.18634796 | 36.00321579
2625.005859 | -0.038486134 | -4.025200009 | 3.725331068 |  | 35.87892151 | 37.22935486 | 36.78128052 | 36.86062241 | 34.17903519 | 36.02059555
2625.105469 | -0.038997663 | 1.098009586 | 3.725263596 |  | 35.89579773 | 37.21195221 | 36.80324936 | 36.90263367 | 34.18138504 | 36.01912689
2625.205078 | -0.038955083 | 3.629652023 | 3.72531271 |  | 35.89974976 | 37.21529388 | 36.80195236 | 36.85535812 | 34.21649933 | 36.04891968
2625.304688 | -0.038702441 | 6.044862747 | 3.725274563 |  | 35.90194321 | 37.20524597 | 36.82155991 | 36.876091 | 34.17197037 | 36.04154205
2625.404297 | -0.038748427 | 1.344771385 | 3.725277185 |  | 35.89532852 | 37.20925522 | 36.79586411 | 36.88757706 | 34.21292496 | 36.02892303
2625.503906 | -0.038513953 | 0.945577621 | 3.725270033 |  | 35.91184616 | 37.2402916 | 36.86113739 | 36.91090775 | 34.23465729 | 36.02901459
2625.603516 | -0.039894683 | 0.463447094 | 3.72524786 |  | 35.87162018 | 37.20542908 | 36.83101654 | 36.90774155 | 34.18450546 | 36.02451706
2625.703125 | -0.039526791 | -1.880674601 | 3.725250244 |  | 35.89317322 | 37.25603867 | 36.82966995 | 36.98668671 | 34.21684647 | 36.06019592
2625.802734 | -0.038783627 | -2.975722432 | 3.725282669 |  | 35.90191269 | 37.22154617 | 36.86226273 | 36.99662018 | 34.20833206 | 36.04631042
2625.902344 | -0.039764104 | 0.39144659 | 3.725271463 |  | 35.88412094 | 37.22200394 | 36.85839844 | 37.0094223 | 34.1737175 | 36.05650711
2626.001953 | -0.03876035 | -1.073174 | 3.725290298 |  | 35.87631989 | 37.25805283 | 36.86858749 | 37.00738525 | 34.18323517 | 36.05649948
2626.101563 | -0.039879354 | 1.010515213 | 3.72525692 |  | 35.87346649 | 37.23954391 | 36.85168457 | 37.02350998 | 34.19280624 | 36.03744888
2626.201172 | -0.039291749 | 1.91713047 | 3.725204468 |  | 35.89225769 | 37.26464081 | 36.8677597 | 37.04891586 | 34.16205978 | 36.07527161
2626.300781 | -0.038596275 | 1.388062477 | 3.725285292 |  | 35.8705368 | 37.23213196 | 36.85669327 | 37.0355072 | 34.20630264 | 36.06533813
2626.400391 | -0.038536095 | -1.271175861 | 3.725239992 |  | 35.89420319 | 37.28307343 | 36.84915161 | 37.06150055 | 34.17556381 | 36.03639221
2626.5 | -0.039438225 | 0.164279938 | 3.725303173 |  | 35.90794373 | 37.26823044 | 36.82790375 | 37.02326965 | 34.17477798 | 36.05947495
2626.599609 | -0.039099287 | 2.034017563 | 3.725235462 |  | 35.8890686 | 37.2815361 | 36.83741379 | 37.07430649 | 34.16359329 | 36.05872345
2626.699219 | -0.038941457 | -0.288002968 | 3.725265265 |  | 35.92384338 | 37.28536987 | 36.77582169 | 37.05863571 | 34.17432404 | 36.05831528
2626.798828 | -0.039027753 | 0.481675148 | 3.725262165 |  | 35.90070343 | 37.26243591 | 36.77390289 | 37.0724678 | 34.18429565 | 36.05114746
2626.898438 | -0.039142435 | 0.646638393 | 3.725270033 |  | 35.9369545 | 37.24491882 | 36.73016739 | 37.0667572 | 34.17277145 | 36.06872559
2626.998047 | -0.039407567 | 3.799172401 | 3.725281239 |  | 35.94061279 | 37.27989578 | 36.72746658 | 37.0831871 | 34.18824005 | 36.06311798
2627.097656 | -0.038937483 | 4.736776352 | 3.725248575 |  | 35.93602371 | 37.22332001 | 36.7331543 | 37.07148361 | 34.16500473 | 36.04482651
2627.197266 | -0.039385993 | 0.982261658 | 3.725225449 |  | 35.92881775 | 37.23865891 | 36.70786285 | 37.0932312 | 34.17907333 | 36.05340958
2627.296875 | -0.038907393 | -1.841940403 | 3.725271702 |  | 35.95213699 | 37.24289322 | 36.70772552 | 37.07790756 | 34.1542244 | 36.06871796
2627.396484 | -0.039186151 | -4.302265748 | 3.725223541 |  | 35.92956924 | 37.23994827 | 36.68975449 | 37.0468483 | 34.14492416 | 36.05491638
2627.496094 | -0.039094178 | 1.249074459 | 3.725251675 |  | 35.96166229 | 37.2407341 | 36.72027206 | 37.0604744 | 34.17519379 | 36.06335449
2627.595703 | -0.039755588 | 7.646421432 | 3.725209713 |  | 35.94543457 | 37.24577332 | 36.72063446 | 37.03299332 | 34.16238022 | 36.06734467
2627.695313 | -0.039141867 | -2.312450767 | 3.725250721 |  | 35.93785858 | 37.23845291 | 36.74929428 | 37.03138733 | 34.1436348 | 36.04570007
2627.794922 | -0.038871626 | 2.33432436 | 3.725227833 |  | 35.92592239 | 37.24500656 | 36.72595978 | 36.98559952 | 34.14453888 | 36.04823685
2627.894531 | -0.039057275 | -1.759002686 | 3.725212812 |  | 35.9585495 | 37.24534988 | 36.77804565 | 37.00445938 | 34.15511322 | 36.0207901
2627.994141 | -0.039682918 | 3.525296688 | 3.725229263 |  | 35.97041321 | 37.26590729 | 36.76195526 | 36.99015808 | 34.14641571 | 36.03721619
2628.09375 | -0.038818259 | -3.133394718 | 3.725244522 |  | 35.96167374 | 37.27552414 | 36.78634644 | 36.98866653 | 34.12105942 | 36.05468369
2628.193359 | -0.039710169 | 3.611879826 | 3.725204229 |  | 35.97221756 | 37.23196793 | 36.7690239 | 36.93173218 | 34.13082504 | 36.02607346
2628.292969 | -0.039649422 | 0.008430481 | 3.725223064 |  | 35.97066498 | 37.27341461 | 36.81761169 | 36.95114899 | 34.13891602 | 36.04536819
2628.392578 | -0.039156628 | -2.747644424 | 3.725224495 |  | 35.97324753 | 37.22716904 | 36.82281113 | 36.89676285 | 34.12754059 | 36.04249191
2628.492188 | -0.039660776 | 4.094010353 | 3.725260258 |  | 35.9961319 | 37.259758 | 36.85858154 | 36.9240036 | 34.10427094 | 36.05345154
2628.591797 | -0.039428005 | -0.619980097 | 3.725215435 |  | 35.99664307 | 37.26333618 | 36.84914398 | 36.89243317 | 34.12922287 | 36.03551865
2628.691406 | -0.039702789 | -1.811864138 | 3.725222349 |  | 36.02170181 | 37.20490265 | 36.86090469 | 36.9336319 | 34.12786865 | 36.06381226
2628.791016 | -0.039459798 | -1.223782778 | 3.725231647 |  | 36.03378296 | 37.24068451 | 36.85676193 | 36.89150238 | 34.15353012 | 36.03922653
2628.890625 | -0.040117802 | -6.942137003 | 3.725190163 |  | 36.02003098 | 37.23041916 | 36.88279343 | 36.92123795 | 34.12778473 | 36.07606506
2628.990234 | -0.039302536 | 0.782209396 | 3.725219727 |  | 36.06425858 | 37.20762634 | 36.89432144 | 36.87637329 | 34.11991882 | 36.03237534
2629.089844 | -0.039940102 | -6.005900979 | 3.725236893 |  | 36.10081863 | 37.22166061 | 36.85366821 | 36.86825943 | 34.10957336 | 36.03647995
2629.189453 | -0.03980271 | -1.240871668 | 3.725162745 |  | 36.06059647 | 37.23083115 | 36.90391541 | 36.87223053 | 34.12221527 | 36.05285263
2629.289063 | -0.039442766 | -2.610250831 | 3.725224733 |  | 36.12146759 | 37.21760941 | 36.89635086 | 36.86851501 | 34.16374207 | 36.04801559
2629.388672 | -0.039154925 | -2.378755093 | 3.725231647 |  | 36.11223602 | 37.20405197 | 36.90238571 | 36.8859024 | 34.11301422 | 36.04614258
2629.488281 | -0.03999063 | -2.738530517 | 3.725188255 |  | 36.2076683 | 37.20164871 | 36.89742279 | 36.86820221 | 34.11655426 | 36.05114746
2629.587891 | -0.039030024 | -3.754058421 | 3.725214958 |  | 36.21167374 | 37.19374466 | 36.92756271 | 36.91756439 | 34.13384628 | 36.05960083
2629.6875 | -0.039946347 | -6.279321194 | 3.725186348 |  | 36.23118973 | 37.16737366 | 36.90351868 | 36.88847351 | 34.1510582 | 36.06083679
2629.787109 | -0.039939534 | -4.979891956 | 3.725179434 |  | 36.19506836 | 37.15896988 | 36.91703415 | 36.93983841 | 34.13852692 | 36.03456116
2629.886719 | -0.039690299 | -8.418833256 | 3.725206852 |  | 36.1937294 | 37.2023468 | 36.90489578 | 36.90347672 | 34.12669373 | 36.04311371
2629.986328 | -0.039649422 | -6.273624778 | 3.725208282 |  | 36.22748184 | 37.18250275 | 36.91073608 | 36.95863724 | 34.1484108 | 36.04825211
2630.085938 | -0.039977004 | -7.064720392 | 3.725254297 |  | 36.21301651 | 37.15699387 | 36.91990662 | 36.94164276 | 34.11735153 | 36.0304451
2630.185547 | -0.03951714 | -11.23095942 | 3.725199699 |  | 36.20522308 | 37.16778183 | 36.90736008 | 36.9388504 | 34.10729599 | 36.03320313
2630.285156 | -0.039477398 | -4.883511364 | 3.72520256 |  | 36.24076462 | 37.17624664 | 36.90245819 | 36.92140198 | 34.15093231 | 36.02488327
2630.384766 | -0.039526223 | -0.674891949 | 3.72518301 |  | 36.23933411 | 37.15224457 | 36.91316223 | 36.95646286 | 34.10728455 | 36.05780411
2630.484375 | -0.039864593 | -5.958052397 | 3.72522068 |  | 36.26814651 | 37.13355255 | 36.89059448 | 36.94519424 | 34.13640976 | 36.05415344
2630.583984 | -0.039818606 | -5.605112672 | 3.725199461 |  | 36.27419281 | 37.13430405 | 36.85958862 | 36.94559097 | 34.11061478 | 36.04344177
2630.683594 | -0.040770697 | -3.067090273 | 3.725254059 |  | 36.26860428 | 37.12296677 | 36.88452148 | 36.96218491 | 34.11826706 | 36.04176331
2630.783203 | -0.040013907 | -5.117741287 | 3.725177288 |  | 36.26353073 | 37.13402939 | 36.88911819 | 36.96166992 | 34.12528229 | 36.04720306
2630.882813 | -0.039818606 | 0.448181152 | 3.72516036 |  | 36.25941086 | 37.13455582 | 36.86817551 | 36.92034531 | 34.10580444 | 36.03492355
2630.982422 | -0.039751614 | -2.003258228 | 3.725196362 |  | 36.25154114 | 37.12391281 | 36.88434982 | 36.91588593 | 34.11549377 | 36.01475906
2631.082031 | -0.039951456 | -5.290907443 | 3.725164413 |  | 36.27508545 | 37.12987137 | 36.89175034 | 36.93599319 | 34.07091141 | 36.02636337
2631.181641 | -0.03945185 | 3.332307816 | 3.725195885 |  | 36.25756836 | 37.17372894 | 36.852314 | 36.94496536 | 34.09459305 | 35.9989624
2631.28125 | -0.03973004 | 0.578055382 | 3.725153923 |  | 36.2482605 | 37.15312195 | 36.88270569 | 36.97153091 | 34.12461472 | 36.04252625
2631.380859 | -0.039502378 | 1.580823898 | 3.725160122 |  | 36.27621841 | 37.12670135 | 36.88475418 | 36.9601593 | 34.10309982 | 36.02339554
2631.480469 | -0.040040023 | 0.905704021 | 3.725193739 |  | 36.265728 | 37.147789 | 36.86177063 | 36.96076584 | 34.079422 | 36.01911545
2631.580078 | -0.040217724 | -2.355286598 | 3.725172997 |  | 36.27330399 | 37.15208817 | 36.87874985 | 36.94723129 | 34.11564255 | 36.04131317
2631.679688 | -0.039110074 | 0.38461113 | 3.725163937 |  | 36.27851105 | 37.16877747 | 36.89760208 | 36.93353271 | 34.10067368 | 36.04174805
2631.779297 | -0.040156976 | -1.997106075 | 3.725152016 |  | 36.23671341 | 37.15698624 | 36.86838531 | 36.92515945 | 34.11149597 | 36.01517487
2631.878906 | -0.039411541 | -2.312450767 | 3.725205898 |  | 36.27924347 | 37.16031647 | 36.86790085 | 36.88604736 | 34.12801361 | 36.0069046
2631.978516 | -0.039317297 | -6.017977118 | 3.72520256 |  | 36.29276276 | 37.17070389 | 36.89832306 | 36.93308258 | 34.15327072 | 36.00660706
2632.078125 | -0.040041158 | -0.168836594 | 3.725151777 |  | 36.27170181 | 37.14324951 | 36.88616562 | 36.93343353 | 34.12422943 | 36.0318985
2632.177734 | -0.040126886 | 0.320129395 | 3.725155354 |  | 36.27446747 | 37.17721176 | 36.91233826 | 36.92635345 | 34.13449478 | 36.02496719
2632.277344 | -0.03994805 | 3.070280552 | 3.72516036 |  | 36.26086426 | 37.19287491 | 36.91111374 | 36.9328537 | 34.1317482 | 36.02963257
2632.376953 | -0.039595487 | -1.170921803 | 3.72516489 |  | 36.29242706 | 37.16791153 | 36.92230606 | 36.92350006 | 34.10873032 | 36.00644302
2632.476563 | -0.040043997 | 0.018911362 | 3.725128412 |  | 36.28091049 | 37.17962646 | 36.92856216 | 36.92388916 | 34.13784409 | 36.01937485
2632.576172 | -0.039864025 | 0.518587112 | 3.725124598 |  | 36.28262329 | 37.21670914 | 36.95583344 | 36.95221329 | 34.14179993 | 36.01044846
2632.675781 | -0.040100203 | -1.10940218 | 3.725140095 |  | 36.28057861 | 37.19487 | 36.92764282 | 36.93425369 | 34.13122177 | 36.03455353
2632.775391 | -0.039928747 | 0.001822948 | 3.725173235 |  | 36.26847076 | 37.17262268 | 36.96640778 | 36.96833038 | 34.13698578 | 36.03250122
2632.875 | -0.040219995 | -3.002836585 | 3.725126266 |  | 36.26400375 | 37.19947052 | 36.93108368 | 36.94651031 | 34.15209961 | 35.99188232
2632.974609 | -0.03979022 | -2.623010516 | 3.725161076 |  | 36.27140045 | 37.19591522 | 36.95795441 | 36.99232101 | 34.14432144 | 36.01467514
2633.074219 | -0.039967921 | 0.239014626 | 3.725173473 |  | 36.28813171 | 37.19162369 | 36.9757309 | 36.99879456 | 34.16876221 | 36.02250671
2633.173828 | -0.039710169 | 1.027604103 | 3.725142717 |  | 36.26836777 | 37.20685196 | 36.98050308 | 37.00602341 | 34.14073944 | 36.01540756
2633.273438 | -0.039653396 | -5.852785707 | 3.725123644 |  | 36.26792908 | 37.21195602 | 36.95690918 | 36.9463768 | 34.16217422 | 35.99621582
2633.373047 | -0.039749343 | -5.219134569 | 3.725146055 |  | 36.25421524 | 37.20597839 | 36.96230698 | 37.00761795 | 34.16598511 | 36.01605225
2633.472656 | -0.039827122 | 1.228112221 | 3.725153446 |  | 36.26279449 | 37.20687866 | 36.95894623 | 36.97273636 | 34.15299606 | 36.00222778
2633.572266 | -0.040313671 | -4.921106637 | 3.725093842 |  | 36.24195862 | 37.22796631 | 36.97722626 | 37.02027512 | 34.14760971 | 35.99899673
2633.671875 | -0.040121209 | -4.551533788 | 3.725110292 |  | 36.26263809 | 37.22800064 | 36.92881012 | 36.99969482 | 34.18096924 | 36.00069427
2633.771484 | -0.039648286 | -4.492292732 | 3.725170135 |  | 36.23223495 | 37.21777344 | 36.92260361 | 37.00484467 | 34.1559639 | 36.02736282
2633.871094 | -0.039823716 | -6.902491331 | 3.725117207 |  | 36.24100494 | 37.2340126 | 36.92715836 | 37.05155182 | 34.17351913 | 36.0008812
2633.970703 | -0.039866864 | 1.643027306 | 3.725104332 |  | 36.24082565 | 37.23762894 | 36.91239929 | 36.9913063 | 34.15423203 | 35.99897766
2634.070313 | -0.040317077 | 5.065335274 | 3.725106955 |  | 36.25924301 | 37.23325348 | 36.88947678 | 37.04367447 | 34.16559219 | 36.01385117
2634.169922 | -0.039937831 | 3.508892059 | 3.725117207 |  | 36.26145172 | 37.23209763 | 36.90824127 | 37.01814651 | 34.15812302 | 36.00300217
2634.269531 | -0.040493075 | 1.378948689 | 3.725105286 |  | 36.25774384 | 37.23763275 | 36.92459869 | 37.05263901 | 34.18370819 | 35.9959259
2634.369141 | -0.040283013 | -3.06071043 | 3.725126028 |  | 36.27287292 | 37.27920914 | 36.91071701 | 37.05190277 | 34.16643524 | 35.99059296
2634.46875 | -0.039864025 | -5.642935872 | 3.725092173 |  | 36.29148865 | 37.225811 | 36.90404892 | 37.05508804 | 34.1556282 | 36.023983
2634.568359 | -0.04041416 | -6.701299429 | 3.725107908 |  | 36.28541946 | 37.25817871 | 36.87656403 | 37.05744553 | 34.19418335 | 36.01792526
2634.667969 | -0.040920579 | 0.347471237 | 3.725121975 |  | 36.29586029 | 37.22111893 | 36.91149902 | 37.05973053 | 34.19030762 | 36.00860214
2634.767578 | -0.039953159 | -3.425270677 | 3.725111961 |  | 36.31767273 | 37.21170044 | 36.88806915 | 37.08156967 | 34.17196274 | 36.0369873
2634.867188 | -0.039811794 | -1.019401312 | 3.725141048 |  | 36.27717209 | 37.23863602 | 36.92545319 | 37.09701157 | 34.21098709 | 36.01860809
2634.966797 | -0.040389179 | -1.132870674 | 3.725120783 |  | 36.3024025 | 37.23092651 | 36.88566589 | 37.0680809 | 34.1929512 | 36.01396179
2635.066406 | -0.040060461 | -7.810929537 | 3.7251091 |  | 36.30432892 | 37.24476242 | 36.94945145 | 37.09185791 | 34.22143936 | 36.02664566
2635.166016 | -0.040343761 | -5.208881319 | 3.725069046 |  | 36.30593491 | 37.25300217 | 36.94982529 | 37.0611496 | 34.18565369 | 36.01081085
2635.265625 | -0.040150731 | -3.278307319 | 3.725112438 |  | 36.33333588 | 37.25080872 | 36.93720627 | 37.09762573 | 34.20185471 | 36.03057861
2635.365234 | -0.039386561 | -5.248071551 | 3.725093603 |  | 36.30545044 | 37.26332855 | 36.90727234 | 37.08901596 | 34.19139099 | 36.01208115
2635.464844 | -0.040385773 | -9.499754429 | 3.72511363 |  | 36.33803558 | 37.2771492 | 36.90965271 | 37.13039398 | 34.23705292 | 36.01205826
2635.564453 | -0.039894683 | -1.770395279 | 3.725044727 |  | 36.31570053 | 37.25532913 | 36.96925354 | 37.0756073 | 34.20359802 | 36.02979279
2635.664063 | -0.039657938 | -1.291454315 | 3.725063324 |  | 36.35555649 | 37.2446022 | 36.95606232 | 37.11567688 | 34.21546555 | 36.01418304
2635.763672 | -0.040114964 | -1.261378288 | 3.725102425 |  | 36.32725906 | 37.25289154 | 36.98042297 | 37.12977982 | 34.22637177 | 36.01296997
2635.863281 | -0.040530545 | -1.998929024 | 3.725037813 |  | 36.35590363 | 37.22716141 | 36.96647644 | 37.12486649 | 34.21086121 | 36.02294922
2635.962891 | -0.03971755 | -1.09732604 | 3.72508049 |  | 36.33163452 | 37.22783279 | 36.98927307 | 37.14717102 | 34.23319244 | 36.02158737
2636.0625 | -0.040236459 | 1.096187115 | 3.725111723 |  | 36.35102844 | 37.22018051 | 36.98253632 | 37.13800049 | 34.27071762 | 36.01254654
2636.162109 | -0.040032642 | -0.510839939 | 3.725099564 |  | 36.37759781 | 37.20973587 | 36.97983551 | 37.15177536 | 34.22956467 | 36.021492
2636.261719 | -0.0400281 | -3.487701595 | 3.725114107 |  | 36.35263062 | 37.2250824 | 36.99659348 | 37.14593124 | 34.2517662 | 36.0264473
2636.361328 | -0.039711872 | -4.126137614 | 3.725114346 |  | 36.39138794 | 37.1934433 | 36.97414017 | 37.1727829 | 34.27062988 | 36.03537369
2636.460938 | -0.039863457 | -2.768150926 | 3.725092649 |  | 36.36975098 | 37.20855713 | 36.98801804 | 37.16809845 | 34.27905273 | 35.99192429
2636.560547 | -0.039970759 | 3.272838593 | 3.725063562 |  | 36.39392853 | 37.18831253 | 36.98918915 | 37.19330215 | 34.26699066 | 36.03810883
2636.660156 | -0.03965737 | -5.164678395 | 3.725103855 |  | 36.39608383 | 37.18653488 | 36.99730301 | 37.20478058 | 34.27064896 | 36.02730942
2636.759766 | -0.040182524 | -2.320197701 | 3.725071192 |  | 36.3878212 | 37.16769791 | 36.98268509 | 37.20646286 | 34.29479218 | 36.02455521
2636.859375 | -0.040526003 | 3.880970955 | 3.725061655 |  | 36.39770126 | 37.20198441 | 36.99273682 | 37.21827316 | 34.31078339 | 36.00608444
2636.958984 | -0.040033778 | 1.506089211 | 3.725053787 |  | 36.41484833 | 37.16382217 | 36.95132065 | 37.20093536 | 34.29078674 | 36.02507019
2637.058594 | -0.040688943 | -0.24334383 | 3.725047112 |  | 36.41463852 | 37.16786957 | 36.97135925 | 37.23284912 | 34.27671814 | 36.00036621
2637.158203 | -0.040011068 | 1.771306515 | 3.725112677 |  | 36.441082 | 37.14198685 | 36.93130493 | 37.2286377 | 34.30522919 | 36.02022552
2637.257813 | -0.040122912 | 0.727297783 | 3.725091457 |  | 36.4043808 | 37.1657753 | 36.92724991 | 37.24776077 | 34.30352783 | 36.0322113
2637.357422 | -0.039918528 | 1.625254631 | 3.725033998 |  | 36.4331131 | 37.15706253 | 36.88124847 | 37.24149704 | 34.30356598 | 36.03232956
2637.457031 | -0.039643177 | 1.193934441 | 3.725001335 |  | 36.44739914 | 37.1987114 | 36.86051941 | 37.24084473 | 34.30989838 | 36.03295517
2637.556641 | -0.039685757 | 2.117639065 | 3.725068092 |  | 36.45599747 | 37.16441727 | 36.87617493 | 37.22349167 | 34.33149719 | 36.01487732
2637.65625 | -0.039239518 | 1.47851944 | 3.725041389 |  | 36.44036102 | 37.2086525 | 36.83371353 | 37.26259613 | 34.3302269 | 36.02135849
2637.755859 | -0.03962728 | -0.808184385 | 3.725059271 |  | 36.43534851 | 37.18081284 | 36.81512833 | 37.23232269 | 34.341465 | 36.01825714
2637.855469 | -0.039567668 | -0.642993212 | 3.725068808 |  | 36.47248077 | 37.2028923 | 36.81465912 | 37.22786713 | 34.34533691 | 36.01273346
2637.955078 | -0.039750478 | -6.498968601 | 3.725080967 |  | 36.47052765 | 37.20415497 | 36.7684288 | 37.25582123 | 34.32337189 | 36.03379059
2638.054688 | -0.039693705 | 4.482723236 | 3.725061417 |  | 36.45633698 | 37.14888763 | 36.73884964 | 37.23859787 | 34.32988739 | 36.03850555
2638.154297 | -0.039604003 | -2.108524799 | 3.725037336 |  | 36.43258667 | 37.16451645 | 36.73943329 | 37.27220154 | 34.30725098 | 36.0532341
2638.253906 | -0.039970191 | 2.250247478 | 3.725068331 |  | 36.47063446 | 37.17387772 | 36.68404007 | 37.26644135 | 34.34985733 | 36.02582169
2638.353516 | -0.03987027 | -0.565068245 | 3.725089788 |  | 36.46146774 | 37.17009354 | 36.72798538 | 37.28150558 | 34.38005829 | 36.0391922
2638.453125 | -0.039698247 | -1.738268375 | 3.725083351 |  | 36.47970963 | 37.19373703 | 36.67368317 | 37.27652359 | 34.34630203 | 36.03388214
2638.552734 | -0.03990547 | -4.790548533 | 3.725068092 |  | 36.49072647 | 37.20387268 | 36.70915985 | 37.29676056 | 34.36383438 | 36.02576447
2638.652344 | -0.039665886 | -0.725474834 | 3.725047588 |  | 36.49405289 | 37.20812607 | 36.66902542 | 37.29701614 | 34.34152603 | 36.0619278
2638.751953 | -0.039744801 | 0.506966114 | 3.725045919 |  | 36.49283981 | 37.22377014 | 36.70004654 | 37.3341217 | 34.3477478 | 36.03809357
2638.851563 | -0.039601732 | -6.983150005 | 3.725078583 |  | 36.48920822 | 37.2198143 | 36.65526581 | 37.27767944 | 34.35404205 | 36.01873016
2638.951172 | -0.039381451 | -6.839604616 | 3.725022078 |  | 36.48465347 | 37.25882721 | 36.68478775 | 37.33029556 | 34.36588669 | 36.01963806
2639.050781 | -0.040169466 | -4.640851021 | 3.725027561 |  | 36.49433517 | 37.2350502 | 36.65288544 | 37.2860527 | 34.37743378 | 36.02029037
2639.150391 | -0.040279607 | -5.851418614 | 3.724995613 |  | 36.48871231 | 37.27677536 | 36.64838409 | 37.32925034 | 34.35414505 | 36.0479126
2639.25 | -0.040287555 | -7.554142475 | 3.725025415 |  | 36.49262619 | 37.28442383 | 36.66769409 | 37.33830261 | 34.38596725 | 36.02061081
2639.349609 | -0.040223401 | -2.217665195 | 3.725058556 |  | 36.49161148 | 37.26777267 | 36.65789795 | 37.32173538 | 34.38153076 | 36.05673981
2639.449219 | -0.039472289 | -0.922792912 | 3.725070715 |  | 36.51013565 | 37.30897903 | 36.63639832 | 37.29717636 | 34.4071579 | 36.00159836
2639.548828 | -0.039505217 | 0.228305817 | 3.725013971 |  | 36.50524902 | 37.31367493 | 36.62208557 | 37.32104111 | 34.36345673 | 36.03472519
2639.648438 | -0.039854941 | 1.969992161 | 3.725026846 |  | 36.51003647 | 37.32712936 | 36.66762543 | 37.27034378 | 34.37307739 | 36.0212326
2639.748047 | -0.03962217 | -0.265901089 | 3.725041151 |  | 36.48632813 | 37.34253693 | 36.62637711 | 37.30598068 | 34.40241241 | 36.04156876
2639.847656 | -0.040493642 | -4.299075846 | 3.725047588 |  | 36.51132584 | 37.38218689 | 36.66159439 | 37.2950058 | 34.38100433 | 36.02781296
2639.947266 | -0.040210343 | -2.476502895 | 3.725028992 |  | 36.47816849 | 37.35164261 | 36.63811493 | 37.24551773 | 34.36759949 | 36.05882263
2640.046875 | -0.039965082 | -0.665094614 | 3.724989653 |  | 36.50445175 | 37.35522842 | 36.63020706 | 37.29523468 | 34.4148941 | 36.03430557
2640.146484 | -0.039709601 | -4.456292421 | 3.725030899 |  | 36.49387741 | 37.36864853 | 36.62558365 | 37.25232697 | 34.4020195 | 36.04844666
2640.246094 | -0.039533036 | -4.274923734 | 3.725013971 |  | 36.48468781 | 37.38385391 | 36.673069 | 37.27466965 | 34.40074921 | 36.0618515
2640.345703 | -0.039632957 | 0.273419857 | 3.725009203 |  | 36.50441742 | 37.37397766 | 36.60308456 | 37.21109009 | 34.38047409 | 36.06912994
2640.445313 | -0.040358522 | -2.235893011 | 3.725055456 |  | 36.49543381 | 37.40935135 | 36.62805557 | 37.2499733 | 34.41336441 | 36.06098557
2640.544922 | -0.039430276 | -3.662462652 | 3.725037575 |  | 36.51017761 | 37.3991394 | 36.60715103 | 37.22198486 | 34.38356781 | 36.04572678
2640.644531 | -0.0395495 | -3.889629215 | 3.725022793 |  | 36.52033234 | 37.40968323 | 36.63505936 | 37.2310524 | 34.396492 | 36.03611374
2640.744141 | -0.039865161 | -2.517971516 | 3.724980354 |  | 36.52216339 | 37.41171265 | 36.60711288 | 37.20248795 | 34.39757919 | 36.03223801
2640.84375 | -0.039535307 | -5.997242689 | 3.724976063 |  | 36.52283096 | 37.42538071 | 36.63024139 | 37.22509003 | 34.38067245 | 36.04982376
2640.943359 | -0.039152086 | -2.547364235 | 3.725009203 |  | 36.50801849 | 37.41849899 | 36.58925247 | 37.22975922 | 34.41321945 | 36.04734421
2641.042969 | -0.039731743 | 0.58808136 | 3.724979162 |  | 36.48817062 | 37.43143845 | 36.62433243 | 37.25240707 | 34.3800354 | 36.0445137
2641.142578 | -0.03964488 | -0.410357952 | 3.725016117 |  | 36.48974228 | 37.44502258 | 36.65516281 | 37.2904129 | 34.42103577 | 36.05236816
2641.242188 | -0.040146757 | 0.991831303 | 3.725018978 |  | 36.53340912 | 37.43344116 | 36.62942505 | 37.26083374 | 34.40980911 | 36.08312988
2641.341797 | -0.039793626 | -3.271927595 | 3.724983931 |  | 36.4886322 | 37.44902802 | 36.64693451 | 37.24943161 | 34.41327286 | 36.05600739
2641.441406 | -0.038877303 | -1.88910532 | 3.724939823 |  | 36.51106262 | 37.45417786 | 36.63010025 | 37.24623489 | 34.40481186 | 36.04452515
2641.541016 | -0.039635228 | -3.520284176 | 3.724966288 |  | 36.47779465 | 37.46932602 | 36.64950562 | 37.25018311 | 34.42247772 | 36.06334305
2641.640625 | -0.039496133 | -3.158002496 | 3.724974394 |  | 36.49088669 | 37.43857956 | 36.64703369 | 37.23933029 | 34.41428757 | 36.0579567
2641.740234 | -0.039370664 | -4.853435159 | 3.725000381 |  | 36.48451996 | 37.45954895 | 36.66021729 | 37.23006821 | 34.42437363 | 36.05330658
2641.839844 | -0.039234408 | 2.70913744 | 3.724987268 |  | 36.46724319 | 37.46021652 | 36.66591263 | 37.23986816 | 34.42293549 | 36.03956985
2641.939453 | -0.039599461 | 2.069562435 | 3.724996805 |  | 36.44539642 | 37.43864441 | 36.63508224 | 37.21263123 | 34.43365097 | 36.06463242
2642.039063 | -0.039518275 | -4.395456441 | 3.724998951 |  | 36.43836594 | 37.44165039 | 36.6937294 | 37.2054863 | 34.43010712 | 36.07653427
2642.138672 | -0.040143918 | -9.636692524 | 3.724979162 |  | 36.44052124 | 37.43867493 | 36.65967178 | 37.1918869 | 34.42461395 | 36.04320526
2642.238281 | -0.039480237 | 2.771340847 | 3.724968672 |  | 36.44543457 | 37.44364166 | 36.6911087 | 37.16725922 | 34.40469742 | 36.04816437
2642.337891 | -0.03897836 | -0.842817545 | 3.724970818 |  | 36.43340302 | 37.43112946 | 36.68416595 | 37.15347672 | 34.41303635 | 36.05708313
2642.4375 | -0.040034913 | -1.63186264 | 3.724977732 |  | 36.39173126 | 37.43851089 | 36.67204666 | 37.17001343 | 34.39995193 | 36.05664444
2642.537109 | -0.039948618 | -0.002734184 | 3.724971056 |  | 36.42063522 | 37.42351913 | 36.69070435 | 37.13528061 | 34.4402504 | 36.03483963
2642.636719 | -0.039569371 | -1.751255989 | 3.724966288 |  | 36.40219498 | 37.40941238 | 36.71214294 | 37.17259979 | 34.42287445 | 36.03894424
2642.736328 | -0.038899445 | 0.841450214 | 3.724967003 |  | 36.42631149 | 37.39775085 | 36.69466782 | 37.14078903 | 34.44217682 | 36.05752563
2642.835938 | -0.039560855 | -3.626918018 | 3.724968195 |  | 36.40567017 | 37.42153931 | 36.70807266 | 37.16570282 | 34.42894363 | 36.03463745
2642.935547 | -0.039099855 | -2.325210333 | 3.724980116 |  | 36.4021759 | 37.40794754 | 36.69464111 | 37.15485382 | 34.4288063 | 36.04609299
2643.035156 | -0.040088848 | -0.310331583 | 3.724978924 |  | 36.39980316 | 37.40792465 | 36.70271683 | 37.16815948 | 34.45180511 | 36.07163239
2643.134766 | -0.039636931 | -1.073857546 | 3.724925041 |  | 36.39751053 | 37.38209915 | 36.70323944 | 37.17882156 | 34.43572998 | 36.03287125
2643.234375 | -0.039722092 | -0.894767284 | 3.724937916 |  | 36.40919495 | 37.40410233 | 36.72574997 | 37.15002441 | 34.41555786 | 36.02680588
2643.333984 | -0.039869703 | -3.950465173 | 3.724954605 |  | 36.39002609 | 37.38199615 | 36.71736526 | 37.11630249 | 34.41777802 | 36.05604172
2643.433594 | -0.039202047 | -2.111486912 | 3.724964619 |  | 36.37602234 | 37.35395432 | 36.73394012 | 37.09905624 | 34.42338943 | 36.09112549
2643.533203 | -0.039640906 | -5.496428251 | 3.724932671 |  | 36.40884399 | 37.3660965 | 36.74451828 | 37.13938904 | 34.42808914 | 36.03924561
2643.632813 | -0.039317297 | 2.819872856 | 3.724951982 |  | 36.40242386 | 37.38337708 | 36.7328186 | 37.15768433 | 34.42868423 | 36.06958389
2643.732422 | -0.039695408 | -3.801679075 | 3.724965096 |  | 36.41709518 | 37.37238312 | 36.74901581 | 37.13850403 | 34.42692947 | 36.05614853
2643.832031 | -0.038934077 | 2.604326725 | 3.724946022 |  | 36.41588974 | 37.37179947 | 36.72058105 | 37.10787964 | 34.45655823 | 36.08000565
2643.931641 | -0.039856645 | -4.893764615 | 3.72491622 |  | 36.42074585 | 37.34588623 | 36.75791931 | 37.15259552 | 34.4401207 | 36.05145645
2644.03125 | -0.039711872 | 1.22697258 | 3.724950552 |  | 36.38523865 | 37.36920166 | 36.72256088 | 37.14533615 | 34.42996216 | 36.0666275
2644.130859 | -0.039531333 | -2.230424643 | 3.724947453 |  | 36.39218903 | 37.34753418 | 36.72235489 | 37.1451683 | 34.44396973 | 36.04240417
2644.230469 | -0.039647718 | -2.628023148 | 3.724935532 |  | 36.44665527 | 37.3522644 | 36.72784805 | 37.12932968 | 34.44059753 | 36.05554962
2644.330078 | -0.0391061 | -4.347152222 | 3.724942207 |  | 36.41957855 | 37.36413956 | 36.7417717 | 37.1348381 | 34.40421295 | 36.03393555
2644.429688 | -0.039115184 | 0.747576237 | 3.724954605 |  | 36.43582153 | 37.32928467 | 36.7239151 | 37.10739136 | 34.42792511 | 36.0327301
2644.529297 | -0.038810878 | -1.677888393 | 3.724899292 |  | 36.42594528 | 37.34248734 | 36.72127533 | 37.12964249 | 34.4144783 | 36.06346512
2644.628906 | -0.038877303 | 0.784487724 | 3.724900246 |  | 36.43117523 | 37.32825089 | 36.73096085 | 37.11889648 | 34.44178772 | 36.07004929
2644.728516 | -0.038973818 | -2.992811203 | 3.724974155 |  | 36.41883087 | 37.33732224 | 36.70708466 | 37.12054825 | 34.42522049 | 36.06748581
2644.828125 | -0.039568236 | 1.274365902 | 3.724904537 |  | 36.43360901 | 37.31341171 | 36.76523972 | 37.13460159 | 34.40207672 | 36.04876328
2644.927734 | -0.039380883 | -3.218610644 | 3.724962234 |  | 36.43230057 | 37.31144333 | 36.69963837 | 37.14032745 | 34.42559433 | 36.03882599
2645.027344 | -0.039635228 | -3.507068872 | 3.724945068 |  | 36.45741272 | 37.31379318 | 36.73205566 | 37.15934372 | 34.43643951 | 36.05680084
2645.126953 | -0.039176499 | 0.997528076 | 3.724925756 |  | 36.43074036 | 37.31134033 | 36.71797562 | 37.13688278 | 34.41184616 | 36.06048584
2645.226563 | -0.038896606 | -2.982330084 | 3.724901676 |  | 36.43635941 | 37.30246735 | 36.71617126 | 37.18460846 | 34.42132568 | 36.03987885
2645.326172 | -0.03927642 | -1.099376678 | 3.724955082 |  | 36.4666748 | 37.28629303 | 36.69198227 | 37.12249756 | 34.43403244 | 36.04654312
2645.425781 | -0.03947456 | -2.105562687 | 3.724925041 |  | 36.48209763 | 37.26782227 | 36.69748306 | 37.1540184 | 34.4094429 | 36.04323196
2645.525391 | -0.03922646 | -4.425532654 | 3.724886417 |  | 36.44202423 | 37.30593491 | 36.67844391 | 37.14299393 | 34.39649582 | 36.06260681
2645.625 | -0.038959625 | -4.071909279 | 3.724922657 |  | 36.48949814 | 37.28673935 | 36.679245 | 37.20432663 | 34.44515228 | 36.05177307
2645.724609 | -0.039397348 | 0.889526367 | 3.724905491 |  | 36.48945618 | 37.28617096 | 36.69623184 | 37.15362549 | 34.43553162 | 36.07330704
2645.824219 | -0.038465696 | -1.86837101 | 3.72491169 |  | 36.49369812 | 37.27293015 | 36.70048523 | 37.17542648 | 34.43130112 | 36.05865479
2645.923828 | -0.039101558 | -6.305524111 | 3.724933624 |  | 36.49389267 | 37.29206085 | 36.68672562 | 37.15237427 | 34.43806839 | 36.05064392
2646.023438 | -0.038637719 | -1.499025822 | 3.724919796 |  | 36.48207474 | 37.26242828 | 36.65433884 | 37.1867218 | 34.44717407 | 36.07162476
2646.123047 | -0.039761265 | -4.005604923 | 3.724910975 |  | 36.51025391 | 37.29556656 | 36.66984558 | 37.21944809 | 34.4166832 | 36.06531906
2646.222656 | -0.039053301 | -4.175353236 | 3.72488451 |  | 36.51607895 | 37.26770782 | 36.6618042 | 37.19253922 | 34.44230652 | 36.04506683
2646.322266 | -0.038970412 | -3.261446476 | 3.724880695 |  | 36.46324921 | 37.29780197 | 36.64587402 | 37.19457245 | 34.42141724 | 36.02613068
2646.421875 | -0.038544043 | -6.812490463 | 3.724952221 |  | 36.47137833 | 37.29166031 | 36.67981339 | 37.16997147 | 34.4231987 | 36.01317596
2646.521484 | -0.039461502 | -6.89770627 | 3.724836349 |  | 36.47872925 | 37.28053284 | 36.67584991 | 37.19113159 | 34.40877533 | 36.03894424
2646.621094 | -0.039614222 | -4.029073477 | 3.724927664 |  | 36.47416687 | 37.26828384 | 36.71186447 | 37.19667053 | 34.42091751 | 36.04263687
2646.720703 | -0.038715499 | -6.42833519 | 3.724890947 |  | 36.48207474 | 37.24565506 | 36.68095016 | 37.17457199 | 34.42845917 | 36.0259285
2646.820313 | -0.038844375 | -11.5561018 | 3.724858761 |  | 36.50831223 | 37.28327942 | 36.69941711 | 37.1852951 | 34.39353561 | 36.04189682
2646.919922 | -0.039334897 | -9.324082375 | 3.724860668 |  | 36.48329163 | 37.24895477 | 36.70391083 | 37.16547012 | 34.39992523 | 36.03728485
2647.019531 | -0.038174448 | -8.108046293 | 3.724874973 |  | 36.47835922 | 37.27152634 | 36.70380402 | 37.21350861 | 34.41904068 | 36.02769089
2647.119141 | -0.03940416 | -7.082720518 | 3.72482729 |  | 36.49720001 | 37.26761627 | 36.7284317 | 37.15381622 | 34.41611481 | 36.05056763
2647.21875 | -0.038431632 | -4.960524678 | 3.724854469 |  | 36.46405792 | 37.26926422 | 36.75725937 | 37.20833588 | 34.38929749 | 36.03730392
2647.318359 | -0.039287207 | -7.395786762 | 3.72487545 |  | 36.51280594 | 37.25274658 | 36.72318268 | 37.13136292 | 34.41431808 | 36.03874207
2647.417969 | -0.038917045 | -6.840744019 | 3.72491312 |  | 36.43274307 | 37.27811432 | 36.7665596 | 37.17650986 | 34.40886307 | 36.02824783
2647.517578 | -0.039494998 | -5.374528289 | 3.724876881 |  | 36.47759247 | 37.27093506 | 36.77645874 | 37.15501022 | 34.42557144 | 36.05023193
2647.617188 | -0.039205454 | -2.64670682 | 3.724880219 |  | 36.45293045 | 37.28613663 | 36.76496887 | 37.22136307 | 34.44131088 | 36.04906464
2647.716797 | -0.038582649 | -4.899916589 | 3.724875689 |  | 36.45757675 | 37.26322556 | 36.77692413 | 37.19793701 | 34.41904068 | 36.03248215
2647.816406 | -0.038340794 | -1.872472048 | 3.724880695 |  | 36.44343185 | 37.27070618 | 36.78342438 | 37.18527603 | 34.40179443 | 36.03279114
2647.916016 | -0.039099287 | -1.362771511 | 3.724841118 |  | 36.42733765 | 37.30662155 | 36.76625443 | 37.1901207 | 34.42267227 | 36.0392952
2648.015625 | -0.038808607 | 0.439294815 | 3.724903584 |  | 36.43624115 | 37.30117035 | 36.76810074 | 37.22035599 | 34.4230957 | 36.04013824
2648.115234 | -0.038907393 | -0.782665253 | 3.724849701 |  | 36.39412308 | 37.29821777 | 36.80096054 | 37.21537781 | 34.4021492 | 36.04195786
2648.214844 | -0.039267337 | -5.178121567 | 3.724863529 |  | 36.40414429 | 37.27771759 | 36.73574829 | 37.18122101 | 34.40053177 | 36.04443741
2648.314453 | -0.038442986 | -4.614876121 | 3.724884748 |  | 36.40690231 | 37.29844666 | 36.80129242 | 37.21083832 | 34.43323517 | 36.04486084
2648.414063 | -0.038859703 | -3.0762043 | 3.72487402 |  | 36.3748703 | 37.28514862 | 36.7988739 | 37.18946838 | 34.39743423 | 36.03481674
2648.513672 | -0.038599681 | -3.888262093 | 3.724838257 |  | 36.41481781 | 37.34894943 | 36.813797 | 37.23773193 | 34.43049622 | 36.0685997
2648.613281 | -0.038204538 | -3.566993415 | 3.724839449 |  | 36.40926743 | 37.33818436 | 36.76616669 | 37.20871353 | 34.41493988 | 36.01963806
2648.712891 | -0.039307646 | -7.374596596 | 3.724866867 |  | 36.38971329 | 37.35136032 | 36.77333069 | 37.23430252 | 34.40355682 | 36.02508163
2648.8125 | -0.038882413 | -2.194424391 | 3.724865913 |  | 36.40208435 | 37.3425293 | 36.80281067 | 37.22980118 | 34.42845154 | 36.02258301
2648.912109 | -0.03871777 | -4.700319886 | 3.72487092 |  | 36.39901352 | 37.34741592 | 36.78824234 | 37.21719742 | 34.43733215 | 36.0326004
2649.011719 | -0.038998231 | -5.223235905 | 3.724849463 |  | 36.39735794 | 37.34140778 | 36.78097153 | 37.20203781 | 34.40713501 | 36.02272797
2649.111328 | -0.039413812 | -6.52517128 | 3.724840879 |  | 36.39617157 | 37.3547821 | 36.76922226 | 37.21306992 | 34.42085648 | 36.0174675
2649.210938 | -0.039090771 | -2.262551546 | 3.724838495 |  | 36.35364151 | 37.36870575 | 36.77889252 | 37.20080566 | 34.42752457 | 36.03688431
2649.310547 | -0.038647938 | -1.998245478 | 3.724894285 |  | 36.3782196 | 37.33713913 | 36.76079941 | 37.19408417 | 34.42745972 | 36.03274536
2649.410156 | -0.038891496 | 0.721828938 | 3.724862337 |  | 36.36713791 | 37.35578918 | 36.81029129 | 37.22000122 | 34.44216156 | 36.04069901
2649.509766 | -0.038641126 | -0.830057859 | 3.72482872 |  | 36.35830688 | 37.34409332 | 36.76189423 | 37.19909668 | 34.4228363 | 36.02871704
2649.609375 | -0.038706415 | 1.987764359 | 3.724860668 |  | 36.34376526 | 37.32512283 | 36.80521393 | 37.1748085 | 34.41192627 | 36.02311707
2649.708984 | -0.038896606 | 1.502215862 | 3.724806786 |  | 36.33800888 | 37.3588829 | 36.76585007 | 37.15860748 | 34.41690445 | 36.02874756
2649.808594 | -0.03905103 | -5.654556155 | 3.724834442 |  | 36.34990311 | 37.37209702 | 36.79951859 | 37.19110489 | 34.40821457 | 36.05093384
2649.908203 | -0.038932373 | 0.582840919 | 3.72482276 |  | 36.32881165 | 37.33995056 | 36.79787827 | 37.16357803 | 34.42327118 | 36.02996445
2650.007813 | -0.039029456 | -3.022203922 | 3.724839926 |  | 36.34754562 | 37.36579132 | 36.82683563 | 37.1603241 | 34.42189789 | 36.03395462
2650.107422 | -0.038532688 | -1.605203867 | 3.724838495 |  | 36.35557938 | 37.35037231 | 36.81880951 | 37.15641785 | 34.42391205 | 36.04116821
2650.207031 | -0.038743886 | 2.217665195 | 3.724820375 |  | 36.32702255 | 37.32420731 | 36.8074379 | 37.16305923 | 34.41950607 | 36.03134537
2650.306641 | -0.038664971 | 0.915501595 | 3.72485733 |  | 36.35170364 | 37.33745193 | 36.79085541 | 37.13757706 | 34.43522644 | 36.03718567
2650.40625 | -0.03922135 | -0.11392498 | 3.724890232 |  | 36.36283112 | 37.34088135 | 36.79715729 | 37.12316513 | 34.40859985 | 36.02257538
2650.505859 | -0.03847705 | -1.575355768 | 3.724859715 |  | 36.35599899 | 37.36719131 | 36.8204155 | 37.10640717 | 34.42726898 | 36.05610657
2650.605469 | -0.038026837 | 1.622748375 | 3.72483778 |  | 36.3691864 | 37.30118561 | 36.80535507 | 37.11573029 | 34.44549561 | 36.04600906
2650.705078 | -0.038546882 | 1.755129337 | 3.724830389 |  | 36.38051224 | 37.36878586 | 36.84793854 | 37.13593674 | 34.42021179 | 36.0280571
2650.804688 | -0.038935212 | -3.686386883 | 3.724826574 |  | 36.36901474 | 37.34791946 | 36.84691238 | 37.11774063 | 34.42786407 | 36.06241226
2650.904297 | -0.038864245 | -2.968203306 | 3.724807739 |  | 36.33319473 | 37.33432388 | 36.8612709 | 37.11278915 | 34.41939926 | 36.01717377
2651.003906 | -0.038756376 | 2.127436161 | 3.72483778 |  | 36.34632874 | 37.32546234 | 36.85765457 | 37.11247253 | 34.38219452 | 36.03632736
2651.103516 | -0.038612739 | -2.005308628 | 3.724859238 |  | 36.34149551 | 37.36507797 | 36.88790512 | 37.15447998 | 34.41523743 | 36.05298233
2651.203125 | -0.039060681 | 2.259817123 | 3.72479558 |  | 36.35715103 | 37.36286163 | 36.88515854 | 37.09586334 | 34.42123032 | 36.03563309
2651.302734 | -0.03877284 | -0.750310421 | 3.724792242 |  | 36.35943985 | 37.36956787 | 36.90671158 | 37.11246109 | 34.42567825 | 36.05379486
2651.402344 | -0.037947922 | -3.147521377 | 3.724833012 |  | 36.35554886 | 37.37846375 | 36.91090393 | 37.06819153 | 34.44239044 | 36.030056
2651.501953 | -0.03882053 | -4.036364675 | 3.724783421 |  | 36.32893372 | 37.34680939 | 36.90830612 | 37.08772659 | 34.43021011 | 36.02456284
2651.601563 | -0.038904554 | -3.470840693 | 3.724796295 |  | 36.34075546 | 37.35443878 | 36.92880249 | 37.09388351 | 34.41454315 | 36.06156158
2651.701172 | -0.038753537 | 1.895712852 | 3.724849463 |  | 36.33007431 | 37.34725952 | 36.92689896 | 37.05329132 | 34.437397 | 36.03178787
2651.800781 | -0.038528714 | 1.793180466 | 3.724819183 |  | 36.33533478 | 37.36491776 | 36.94423676 | 37.06348801 | 34.46772003 | 36.05797958
2651.900391 | -0.038692789 | -2.147259474 | 3.724834919 |  | 36.34552765 | 37.35400391 | 36.92123032 | 37.04350281 | 34.42649841 | 36.01989746
2652 | -0.03867008 | -5.328958392 | 3.72482419 |  | 36.34844208 | 37.34547424 | 36.90494156 | 37.04467392 | 34.43008423 | 36.04191208
2652.099609 | -0.038952812 | -3.690716088 | 3.724830389 |  | 36.3441658 | 37.3494339 | 36.92912292 | 37.06359863 | 34.44984436 | 36.07260132
2652.199219 | -0.038399271 | 1.161124229 | 3.724821806 |  | 36.32720184 | 37.33957672 | 36.95479965 | 37.00458908 | 34.41859055 | 36.02521133
2652.298828 | -0.038244279 | 0.437700272 | 3.72480917 |  | 36.34774399 | 37.37583542 | 36.91340256 | 37.04944992 | 34.42021942 | 36.0327034
2652.398438 | -0.038626365 | -0.849880934 | 3.724823475 |  | 36.33580017 | 37.34586334 | 36.88738251 | 37.02906418 | 34.43675995 | 36.04244232
2652.498047 | -0.038987444 | 1.994827747 | 3.724837065 |  | 36.346138 | 37.37133789 | 36.95306778 | 37.03727722 | 34.41031265 | 36.06253433
2652.597656 | -0.038651913 | -0.26704073 | 3.724821091 |  | 36.32064056 | 37.37709045 | 36.92292786 | 37.00979996 | 34.41175079 | 36.04679489
2652.697266 | -0.038423683 | -0.680816174 | 3.724770069 |  | 36.34115982 | 37.38266754 | 36.93543243 | 37.01833344 | 34.42341995 | 36.02955627
2652.796875 | -0.038982334 | 0.188888073 | 3.724748135 |  | 36.31251907 | 37.32791138 | 36.915905 | 36.96421432 | 34.4366951 | 36.0708847
2652.896484 | -0.038271531 | -1.454823017 | 3.724812508 |  | 36.32928085 | 37.37280273 | 36.88306808 | 36.99594879 | 34.41927719 | 36.03633499
2652.996094 | -0.039149816 | -3.139546633 | 3.724793434 |  | 36.37244034 | 37.35523605 | 36.8980751 | 36.98209381 | 34.43616867 | 36.0270195
2653.095703 | -0.038839265 | -2.181892633 | 3.724784851 |  | 36.34803391 | 37.34848404 | 36.89303589 | 36.99040222 | 34.41371918 | 36.06911469
2653.195313 | -0.038630906 | -2.031055927 | 3.724801064 |  | 36.37507629 | 37.34672165 | 36.83947754 | 36.96356583 | 34.44344711 | 36.07299042
2653.294922 | -0.038339091 | 1.388290882 | 3.724770069 |  | 36.32818222 | 37.37659454 | 36.85982513 | 37.00642395 | 34.41665649 | 36.06323242
2653.394531 | -0.038356123 | 0.204609394 | 3.724815369 |  | 36.36266708 | 37.34206009 | 36.81994629 | 36.99276733 | 34.44549179 | 36.04733276
2653.494141 | -0.03834931 | -5.28110981 | 3.724802494 |  | 36.37245178 | 37.36690903 | 36.82273483 | 36.97882843 | 34.40596008 | 36.06335068
2653.59375 | -0.038964166 | -3.464688718 | 3.724786282 |  | 36.39118195 | 37.35579681 | 36.7973671 | 36.99121857 | 34.44522858 | 36.05102158
2653.693359 | -0.038354988 | -1.541405916 | 3.724795818 |  | 36.38716125 | 37.31978989 | 36.80084991 | 36.97262192 | 34.41262436 | 36.02981567
2653.792969 | -0.038204538 | 1.098009586 | 3.72479248 |  | 36.40478134 | 37.35498047 | 36.80446243 | 36.96877289 | 34.41454697 | 36.06129456
2653.892578 | -0.038643964 | -1.73895216 | 3.724831104 |  | 36.39997101 | 37.31931686 | 36.75759125 | 36.96192169 | 34.4322319 | 36.06142044
2653.992188 | -0.038858 | 0.379826546 | 3.724750996 |  | 36.39121628 | 37.35476303 | 36.77976608 | 36.99891281 | 34.46210098 | 36.0672493
2654.091797 | -0.038767163 | -7.93806982 | 3.724740028 |  | 36.38498688 | 37.33387375 | 36.7289772 | 36.94067383 | 34.43552399 | 36.06852722
2654.191406 | -0.038408922 | -7.864930153 | 3.724787712 |  | 36.37322998 | 37.36552048 | 36.73834229 | 36.95672226 | 34.43528748 | 36.06393051
2654.291016 | -0.038726286 | -3.169167161 | 3.72474885 |  | 36.41169357 | 37.34628677 | 36.69930267 | 36.99813461 | 34.43060303 | 36.06035233
2654.390625 | -0.038347039 | -4.243708268 | 3.724741936 |  | 36.38129807 | 37.36375427 | 36.72366333 | 36.97993851 | 34.45098495 | 36.04383087
2654.490234 | -0.038077366 | -5.770759702 | 3.724758148 |  | 36.40177917 | 37.34336853 | 36.70954895 | 36.99516296 | 34.44394302 | 36.04520798
2654.589844 | -0.038604223 | -2.123790979 | 3.72470665 |  | 36.38999557 | 37.35481644 | 36.68857956 | 36.98460388 | 34.40392303 | 36.05044556
2654.689453 | -0.038320356 | -0.136254311 | 3.724752426 |  | 36.38510895 | 37.32048798 | 36.6636734 | 36.98967743 | 34.41556549 | 36.02838135
2654.789063 | -0.038813149 | -7.466192484 | 3.724720001 |  | 36.3579483 | 37.33570099 | 36.67260742 | 37.02955627 | 34.44062424 | 36.05699921
2654.888672 | -0.038593436 | -3.564942837 | 3.724732876 |  | 36.37490845 | 37.34472656 | 36.68670273 | 37.04470825 | 34.42613983 | 36.04705811
2654.988281 | -0.0388756 | -6.974036217 | 3.724801779 |  | 36.36548996 | 37.27600861 | 36.65471268 | 37.03878403 | 34.43141937 | 36.04667664
2655.087891 | -0.038679732 | -7.589003563 | 3.724709988 |  | 36.39788055 | 37.31815338 | 36.66997528 | 37.08204651 | 34.46032333 | 36.05504227
2655.1875 | -0.039029456 | -6.332865953 | 3.724795818 |  | 36.40506744 | 37.31505585 | 36.63242722 | 37.05408096 | 34.4457016 | 36.06583023
2655.287109 | -0.038073391 | -4.494799092 | 3.724717617 |  | 36.36674118 | 37.3109436 | 36.6409874 | 37.11552811 | 34.44560242 | 36.05436325
2655.386719 | -0.038606494 | -8.422479153 | 3.724722385 |  | 36.37281418 | 37.28124237 | 36.61694336 | 37.10523605 | 34.45810699 | 36.07411575
2655.486328 | -0.038546882 | -7.290747881 | 3.724724293 |  | 36.40301514 | 37.30540466 | 36.61175919 | 37.10961914 | 34.43543625 | 36.06541824
2655.585938 | -0.038692789 | -3.986693352 | 3.724763632 |  | 36.40134811 | 37.32397842 | 36.67491913 | 37.12508392 | 34.44040298 | 36.05051041
2655.685547 | -0.038626365 | -3.682513475 | 3.724712849 |  | 36.4100647 | 37.28523254 | 36.65385818 | 37.17033768 | 34.41407013 | 36.05112076
2655.785156 | -0.038676893 | 0.015949249 | 3.724736214 |  | 36.40007401 | 37.28874588 | 36.63447952 | 37.14029694 | 34.44567871 | 36.06155396
2655.884766 | -0.038334549 | -1.302391052 | 3.724753618 |  | 36.40941238 | 37.30257416 | 36.65782166 | 37.19279861 | 34.44408417 | 36.02766418
2655.984375 | -0.038787601 | -5.318477273 | 3.72470808 |  | 36.37742233 | 37.31710434 | 36.65885162 | 37.21374893 | 34.46068573 | 36.09282303
2656.083984 | -0.037999586 | -1.156567097 | 3.724720478 |  | 36.41345978 | 37.34682083 | 36.66703415 | 37.21030807 | 34.44768524 | 36.05226517
2656.183594 | -0.039266769 | -1.227428436 | 3.724721432 |  | 36.42658997 | 37.36244965 | 36.7120018 | 37.21105194 | 34.45529175 | 36.06346512
2656.283203 | -0.038423683 | -1.031705141 | 3.7247684 |  | 36.42740631 | 37.31977081 | 36.67446518 | 37.2051506 | 34.43305969 | 36.06924438
2656.382813 | -0.038335117 | -5.679847479 | 3.724707127 |  | 36.42959595 | 37.3250351 | 36.69207001 | 37.21752548 | 34.42295074 | 36.03521729
2656.482422 | -0.038231789 | -1.382366657 | 3.724739313 |  | 36.42531967 | 37.35031509 | 36.70362854 | 37.21578217 | 34.44039154 | 36.05992889
2656.582031 | -0.038553695 | -2.547819972 | 3.724770784 |  | 36.42139053 | 37.39352417 | 36.73961639 | 37.27523422 | 34.45326614 | 36.07400131
2656.681641 | -0.038617281 | -4.386342436 | 3.724710703 |  | 36.4558754 | 37.3747139 | 36.72151184 | 37.27298737 | 34.4727478 | 36.09452438
2656.78125 | -0.038665538 | 0.337446213 | 3.724704266 |  | 36.45708847 | 37.39244843 | 36.72091675 | 37.2765274 | 34.46752548 | 36.08813858
2656.880859 | -0.038952812 | -4.012440413 | 3.724719286 |  | 36.48217392 | 37.40227127 | 36.78410339 | 37.32069397 | 34.48319244 | 36.08125305
2656.980469 | -0.038362368 | -4.358316876 | 3.72472477 |  | 36.47279358 | 37.43567657 | 36.73292923 | 37.28643417 | 34.46688843 | 36.10022354
2657.080078 | -0.038125055 | -0.714765787 | 3.724679947 |  | 36.45223236 | 37.42416763 | 36.77504349 | 37.31719971 | 34.48031616 | 36.08714294
2657.179688 | -0.039390535 | -5.575492144 | 3.724691868 |  | 36.48197174 | 37.4364357 | 36.7739563 | 37.30315018 | 34.49620819 | 36.06588745
2657.279297 | -0.039018101 | -4.98422116 | 3.724734306 |  | 36.46522141 | 37.43508911 | 36.81861115 | 37.30715561 | 34.46546173 | 36.09756088
2657.378906 | -0.038488973 | -3.250509739 | 3.72469759 |  | 36.46988297 | 37.43860245 | 36.80686569 | 37.32822037 | 34.46177292 | 36.10370255
2657.478516 | -0.038597978 | -0.175216675 | 3.724690914 |  | 36.50135803 | 37.46543884 | 36.84132004 | 37.34120941 | 34.48123932 | 36.0702095
2657.578125 | -0.03852985 | -5.796051025 | 3.724680185 |  | 36.47663498 | 37.49085236 | 36.8375473 | 37.31169891 | 34.48256302 | 36.09311295
2657.677734 | -0.0383794 | -4.230720811 | 3.724736929 |  | 36.47077179 | 37.43094635 | 36.80803299 | 37.34892654 | 34.48432922 | 36.08485794
2657.777344 | -0.037756028 | 0.859678745 | 3.724713564 |  | 36.52227402 | 37.47822952 | 36.85653305 | 37.32022095 | 34.50863647 | 36.08135223
2657.876953 | -0.038370884 | -1.972954035 | 3.724725485 |  | 36.51532745 | 37.48644638 | 36.81549072 | 37.32468796 | 34.46862793 | 36.09556198
2657.976563 | -0.03774297 | -1.372113466 | 3.724719286 |  | 36.49808121 | 37.51913834 | 36.86734009 | 37.31681824 | 34.48261642 | 36.07315063
2658.076172 | -0.038023999 | -0.287090778 | 3.724703789 |  | 36.46391678 | 37.4798584 | 36.83459854 | 37.31197357 | 34.46172333 | 36.08905792
2658.175781 | -0.038760918 | -5.720176935 | 3.724662781 |  | 36.5196991 | 37.48536682 | 36.86803055 | 37.3294487 | 34.46843719 | 36.09558105
2658.275391 | -0.037942245 | -3.985554099 | 3.724689007 |  | 36.49846649 | 37.47385406 | 36.85003662 | 37.32680893 | 34.51344681 | 36.07977676
2658.375 | -0.038563914 | 2.637820721 | 3.724712372 |  | 36.49010086 | 37.49542618 | 36.83512878 | 37.38953018 | 34.45148849 | 36.09068298
2658.474609 | -0.038375426 | 0.505371571 | 3.724642992 |  | 36.46388626 | 37.47647095 | 36.80989838 | 37.32943726 | 34.47910309 | 36.08967209
2658.574219 | -0.038389619 | -1.891383648 | 3.724686623 |  | 36.49760437 | 37.51807785 | 36.86316681 | 37.39492798 | 34.48191452 | 36.09037399
2658.673828 | -0.038232925 | -1.976599693 | 3.724681854 |  | 36.47422409 | 37.48252487 | 36.84564972 | 37.34500504 | 34.48205185 | 36.09914017
2658.773438 | -0.038532688 | -4.89809376 | 3.724675655 |  | 36.45413208 | 37.48791122 | 36.87281036 | 37.30225754 | 34.47376633 | 36.06806564
2658.873047 | -0.03791329 | -3.987376899 | 3.724633217 |  | 36.47252655 | 37.48450089 | 36.88106155 | 37.37156677 | 34.47528839 | 36.07468033
2658.972656 | -0.038548585 | -5.596454382 | 3.724647045 |  | 36.4654007 | 37.52711487 | 36.87633133 | 37.34424973 | 34.47634888 | 36.07930756
2659.072266 | -0.038008102 | -2.186221838 | 3.724676371 |  | 36.45225525 | 37.52830887 | 36.93205261 | 37.35604095 | 34.48678589 | 36.10051346
2659.171875 | -0.037928619 | -1.394442558 | 3.724639177 |  | 36.43347549 | 37.5165596 | 36.8767395 | 37.36042786 | 34.46140289 | 36.06963348
2659.271484 | -0.038599681 | 0.785854816 | 3.724643707 |  | 36.43175888 | 37.50827789 | 36.90151596 | 37.34412384 | 34.48942184 | 36.08273697
2659.371094 | -0.038228951 | 3.20767355 | 3.72466898 |  | 36.41510773 | 37.50531006 | 36.8664856 | 37.32424545 | 34.46891403 | 36.10126877
2659.470703 | -0.038397 | -2.594301343 | 3.724691629 |  | 36.40313339 | 37.52290344 | 36.8819046 | 37.37530136 | 34.48575211 | 36.11405945
2659.570313 | -0.037418226 | 2.331590176 | 3.724662066 |  | 36.41239166 | 37.49011612 | 36.88046646 | 37.30770493 | 34.45355225 | 36.08339691
2659.669922 | -0.038248254 | -3.849983305 | 3.724682808 |  | 36.40382767 | 37.50045013 | 36.86875534 | 37.36428833 | 34.47414017 | 36.11661148
2659.769531 | -0.037752622 | -4.46153298 | 3.72466135 |  | 36.39244843 | 37.50860214 | 36.88196945 | 37.36932755 | 34.49694061 | 36.08404922
2659.869141 | -0.038659293 | -6.43380332 | 3.724682808 |  | 36.38010025 | 37.50525665 | 36.85818863 | 37.33272552 | 34.49710846 | 36.12296677
2659.96875 | -0.037667461 | -5.774177432 | 3.724652767 |  | 36.38162231 | 37.49012375 | 36.86822891 | 37.3285675 | 34.49175644 | 36.11668015
2660.068359 | -0.038619552 | -3.942490429 | 3.72466135 |  | 36.35129166 | 37.49332428 | 36.85226822 | 37.36453629 | 34.47462463 | 36.10053253
2660.167969 | -0.038344201 | -2.625744581 | 3.724668503 |  | 36.3679657 | 37.4961853 | 36.81276703 | 37.33523178 | 34.48976135 | 36.11017609
2660.267578 | -0.038223841 | -11.23050404 | 3.72466445 |  | 36.34925079 | 37.48226166 | 36.79367065 | 37.31666183 | 34.48380661 | 36.08840561
2660.367188 | -0.038304459 | -8.817343712 | 3.724626064 |  | 36.34321594 | 37.4913826 | 36.795784 | 37.33929443 | 34.48043823 | 36.1115303
2660.466797 | -0.038144926 | -2.164576054 | 3.724638224 |  | 36.32125092 | 37.44248962 | 36.80142593 | 37.33151245 | 34.48299026 | 36.07115936
2660.566406 | -0.03840438 | -6.265422225 | 3.724651337 |  | 36.31158066 | 37.45780563 | 36.78852081 | 37.33473969 | 34.50504303 | 36.09766006
2660.666016 | -0.038085314 | -4.052997738 | 3.724613428 |  | 36.30586243 | 37.44103622 | 36.75034714 | 37.32056046 | 34.49735641 | 36.11116028
2660.765625 | -0.038892064 | 1.615229607 | 3.724670649 |  | 36.31269836 | 37.44095993 | 36.76453018 | 37.32609558 | 34.48666 | 36.11582565
2660.865234 | -0.038729124 | 2.713011265 | 3.724618912 |  | 36.29941559 | 37.43281174 | 36.75148392 | 37.28475952 | 34.50160599 | 36.10176849
2660.964844 | -0.037765112 | -3.999452949 | 3.724662066 |  | 36.29476166 | 37.43438721 | 36.74800873 | 37.27848434 | 34.48302078 | 36.10189819
2661.064453 | -0.038225544 | -7.195506334 | 3.724648714 |  | 36.29059601 | 37.4472847 | 36.69549179 | 37.24726105 | 34.50529861 | 36.12210464
2661.164063 | -0.037910452 | -4.77733323 | 3.724651098 |  | 36.26477814 | 37.43455124 | 36.72361755 | 37.23958969 | 34.48831558 | 36.11180496
2661.263672 | -0.038195454 | -5.692607045 | 3.724603415 |  | 36.31510544 | 37.42205429 | 36.71382523 | 37.23311615 | 34.51787949 | 36.11767197
2661.363281 | -0.038188074 | -3.752691269 | 3.724669456 |  | 36.3013916 | 37.41750717 | 36.71557999 | 37.22801971 | 34.51209641 | 36.09011841
2661.462891 | -0.038208512 | -2.871367097 | 3.72460413 |  | 36.27187347 | 37.3868866 | 36.6999321 | 37.1967392 | 34.50566101 | 36.08810043
2661.5625 | -0.037988231 | -1.633001804 | 3.72463727 |  | 36.27825165 | 37.4173584 | 36.67605591 | 37.17623901 | 34.5079155 | 36.13178253
2661.662109 | -0.0383794 | -4.394089341 | 3.72459197 |  | 36.31244659 | 37.44142151 | 36.6784935 | 37.21166992 | 34.48320389 | 36.12962723
2661.761719 | -0.038133571 | -7.470977068 | 3.724625587 |  | 36.3119545 | 37.42284393 | 36.62948608 | 37.1914444 | 34.49986267 | 36.10366821
2661.861328 | -0.038161958 | -10.79325962 | 3.724627256 |  | 36.27823639 | 37.45049667 | 36.65386581 | 37.18435287 | 34.454216 | 36.08939362
2661.960938 | -0.038204538 | -4.659306854 | 3.724596024 |  | 36.31420135 | 37.45189667 | 36.64565277 | 37.16814804 | 34.44426727 | 36.08462524
2662.060547 | -0.037840053 | -9.122890472 | 3.724632025 |  | 36.30108643 | 37.41808701 | 36.62753677 | 37.15446472 | 34.47703171 | 36.07501221
2662.160156 | -0.038080772 | -6.440411091 | 3.724590778 |  | 36.3153801 | 37.44238663 | 36.64429474 | 37.17282486 | 34.47393036 | 36.07530594
2662.259766 | -0.038504302 | -8.826001644 | 3.724625111 |  | 36.30965042 | 37.43626404 | 36.61398697 | 37.11476898 | 34.45660782 | 36.08397293
2662.359375 | -0.038163661 | -13.81751347 | 3.72459197 |  | 36.29601669 | 37.4486618 | 36.6295433 | 37.16434097 | 34.47662354 | 36.06420898
2662.458984 | -0.037884336 | -8.922838211 | 3.72462368 |  | 36.30223083 | 37.41340637 | 36.63579559 | 37.09847641 | 34.4869957 | 36.07976913
2662.558594 | -0.037685629 | -12.13484144 | 3.724578619 |  | 36.30600739 | 37.45114136 | 36.60028076 | 37.1326561 | 34.45808411 | 36.09176636
2662.658203 | -0.038343065 | -9.212663651 | 3.724620581 |  | 36.33447266 | 37.4120369 | 36.58656311 | 37.05850601 | 34.48385239 | 36.08433533
2662.757813 | -0.038152874 | -5.730430245 | 3.724609375 |  | 36.33034897 | 37.40354919 | 36.59151077 | 37.06869125 | 34.46536255 | 36.09790421
2662.857422 | -0.038378832 | 0.374813557 | 3.724566698 |  | 36.30758667 | 37.3896637 | 36.58275986 | 37.02993393 | 34.44031143 | 36.10006714
2662.957031 | -0.037851975 | -6.742768288 | 3.7245965 |  | 36.28065872 | 37.40045929 | 36.56325912 | 37.05316162 | 34.44203568 | 36.08561325
2663.056641 | -0.038597978 | -7.545028448 | 3.724620342 |  | 36.30084229 | 37.38113785 | 36.55506134 | 37.04623032 | 34.46730423 | 36.09228134
2663.15625 | -0.038267557 | -1.756040573 | 3.724623203 |  | 36.32936859 | 37.37284851 | 36.54182816 | 37.03598404 | 34.4511795 | 36.08831024
2663.255859 | -0.038242008 | -1.94606781 | 3.724567652 |  | 36.31332779 | 37.37757111 | 36.581707 | 37.03595352 | 34.45909882 | 36.07771301
2663.355469 | -0.037817343 | -7.417888165 | 3.724637508 |  | 36.31841278 | 37.33645248 | 36.54956818 | 37.03680038 | 34.46550369 | 36.08541107
2663.455078 | -0.038600249 | -8.906205177 | 3.72459197 |  | 36.30886841 | 37.34514999 | 36.54489517 | 37.03971863 | 34.44978714 | 36.08070755
2663.554688 | -0.038055792 | -3.313168406 | 3.724582434 |  | 36.33789063 | 37.34367752 | 36.52198029 | 37.0466423 | 34.41918182 | 36.11008453
2663.654297 | -0.038570159 | -9.488361835 | 3.724592924 |  | 36.34060287 | 37.35213852 | 36.5767746 | 37.05688858 | 34.43858337 | 36.1048584
2663.753906 | -0.037907045 | -8.401744843 | 3.724615574 |  | 36.34030914 | 37.32293701 | 36.54615021 | 37.02606201 | 34.43508148 | 36.12171173
2663.853516 | -0.037936 | -3.900110304 | 3.724588871 |  | 36.33003616 | 37.3279686 | 36.54172134 | 37.02466202 | 34.41638184 | 36.10681534
2663.953125 | -0.037930322 | -8.480353355 | 3.724596977 |  | 36.35145187 | 37.33794022 | 36.53963852 | 37.02351379 | 34.44770813 | 36.10734558
2664.052734 | -0.038041598 | -8.153388262 | 3.724578619 |  | 36.33689499 | 37.36105728 | 36.54935837 | 37.06573105 | 34.44584656 | 36.08965302
2664.152344 | -0.038052953 | -6.086559892 | 3.724630356 |  | 36.3806572 | 37.33898163 | 36.5168457 | 37.03668213 | 34.41632843 | 36.09614182
2664.251953 | -0.038244847 | -5.543365359 | 3.72458005 |  | 36.3574028 | 37.36181641 | 36.54605865 | 37.09484482 | 34.44171906 | 36.08338165
2664.351563 | -0.037769654 | -8.691114426 | 3.724579811 |  | 36.40153503 | 37.34671783 | 36.59034348 | 37.08395004 | 34.44913864 | 36.09135437
2664.451172 | -0.037800879 | -5.520808101 | 3.724603176 |  | 36.3808136 | 37.35923004 | 36.54302597 | 37.09971237 | 34.41856766 | 36.11988068
2664.550781 | -0.038034786 | -5.282704771 | 3.724528313 |  | 36.3885994 | 37.41023636 | 36.55619049 | 37.06925201 | 34.44475174 | 36.09427261
2664.650391 | -0.038120513 | -2.910101652 | 3.724589109 |  | 36.37987518 | 37.36903763 | 36.54407501 | 37.09045792 | 34.43668365 | 36.11102295
2664.75 | -0.038021728 | -7.485559464 | 3.72454381 |  | 36.40017319 | 37.36443329 | 36.59544754 | 37.15190887 | 34.44360352 | 36.09721756
2664.849609 | -0.037915561 | -5.088120759 | 3.724570513 |  | 36.40415573 | 37.34964752 | 36.56244278 | 37.12057495 | 34.42382813 | 36.09481812
2664.949219 | -0.038357826 | -8.096197844 | 3.724584103 |  | 36.38727188 | 37.34619522 | 36.61201477 | 37.14149475 | 34.40273666 | 36.06796265
2665.048828 | -0.038059766 | -7.492622852 | 3.72459197 |  | 36.39088058 | 37.3560791 | 36.56786346 | 37.13572693 | 34.41295624 | 36.09523392
2665.148438 | -0.037649862 | -10.6704483 | 3.724589825 |  | 36.40538788 | 37.36269379 | 36.62931442 | 37.16640854 | 34.41547775 | 36.11674881
2665.248047 | -0.038398703 | -6.579855442 | 3.724534512 |  | 36.38221359 | 37.36336517 | 36.5881958 | 37.13531876 | 34.42819595 | 36.11113358
2665.347656 | -0.03819148 | -6.311675787 | 3.724560976 |  | 36.33755875 | 37.38673782 | 36.60682297 | 37.13379288 | 34.42061615 | 36.07405472
2665.447266 | -0.038206809 | -9.32499361 | 3.72454071 |  | 36.31522751 | 37.37886429 | 36.53992844 | 37.05379486 | 34.41775131 | 36.0748024
2665.546875 | -0.037944516 | -8.141995668 | 3.724542618 |  | 36.30273056 | 37.4344902 | 36.5712738 | 37.03679276 | 34.38208771 | 36.09399796
2665.646484 | -0.038838697 | -7.574193239 | 3.724518061 |  | 36.29104614 | 37.4226532 | 36.5602417 | 37.01435852 | 34.38737106 | 36.08165741
2665.746094 | -0.037358614 | -14.28278446 | 3.724542141 |  | 36.26353836 | 37.41695023 | 36.52317047 | 36.98781204 | 34.37641907 | 36.08627319
2665.845703 | -0.038318653 | -13.03644466 | 3.724532604 |  | 36.28290939 | 37.47186661 | 36.51162338 | 36.99679184 | 34.33314896 | 36.08424759
2665.945313 | -0.037570947 | -9.15456152 | 3.724532366 |  | 36.27322388 | 37.44923782 | 36.50056076 | 36.92312241 | 34.37193298 | 36.09096527
2666.044922 | -0.037919535 | -10.34120512 | 3.724573612 |  | 36.25260925 | 37.47582626 | 36.52334976 | 36.96556091 | 34.32872772 | 36.07329178
2666.144531 | -0.038574133 | -14.54458332 | 3.724524498 |  | 36.22044754 | 37.47208786 | 36.51249695 | 36.9246254 | 34.33180618 | 36.10497665
2666.244141 | -0.037894555 | -7.557332277 | 3.724541187 |  | 36.23573303 | 37.47587204 | 36.53678513 | 36.93249893 | 34.33369446 | 36.1002655
2666.34375 | -0.038370316 | -12.69034004 | 3.724538326 |  | 36.25967789 | 37.48664093 | 36.50941849 | 36.86723709 | 34.32398224 | 36.06539917
2666.443359 | -0.037562998 | -11.27333975 | 3.724556446 |  | 36.23712921 | 37.46102524 | 36.55953979 | 36.87464142 | 34.34882355 | 36.06655121
2666.542969 | -0.038081907 | -8.33817482 | 3.724569321 |  | 36.26633453 | 37.48650742 | 36.56772232 | 36.8770752 | 34.28834534 | 36.05907822
2666.642578 | -0.037581734 | -12.22803211 | 3.724541426 |  | 36.25419235 | 37.49046326 | 36.56747818 | 36.85700226 | 34.31356812 | 36.08984756
2666.742188 | -0.038655319 | -6.469120264 | 3.724545956 |  | 36.25158691 | 37.486866 | 36.58462906 | 36.8049469 | 34.29283524 | 36.08629227
2666.841797 | -0.037870143 | -7.39122963 | 3.724537134 |  | 36.25570297 | 37.49092102 | 36.6035347 | 36.86138535 | 34.27479172 | 36.0723877
2666.941406 | -0.038138113 | -3.902844489 | 3.724514246 |  | 36.25224686 | 37.52563477 | 36.65325928 | 36.82442474 | 34.27846909 | 36.09272003
2667.041016 | -0.037642481 | -7.553914547 | 3.72454977 |  | 36.24110794 | 37.46815872 | 36.65324402 | 36.78884506 | 34.28189468 | 36.08190536
2667.140625 | -0.037421633 | -4.076694146 | 3.724492788 |  | 36.23197937 | 37.48329544 | 36.67195129 | 36.81406784 | 34.25844574 | 36.04820633
2667.240234 | -0.037933729 | -8.128552437 | 3.724484921 |  | 36.25658035 | 37.4995842 | 36.70884705 | 36.78922653 | 34.24357986 | 36.04115295
2667.339844 | -0.038179558 | 0.018228054 | 3.72453022 |  | 36.23267746 | 37.4939537 | 36.72252655 | 36.76783371 | 34.2372818 | 36.06259155
2667.439453 | -0.038230086 | -6.124383092 | 3.72453928 |  | 36.20270157 | 37.52156067 | 36.74560928 | 36.7740593 | 34.25644684 | 36.05209732
2667.539063 | -0.037860491 | -4.778244615 | 3.724510431 |  | 36.23311615 | 37.49645233 | 36.73843765 | 36.76283646 | 34.24097061 | 36.05244064
2667.638672 | -0.038359529 | -7.532041073 | 3.724521637 |  | 36.20523834 | 37.52019501 | 36.74484253 | 36.77664185 | 34.25123978 | 36.07032013
2667.738281 | -0.038049547 | -3.607778609 | 3.724527597 |  | 36.19736862 | 37.52071762 | 36.72658539 | 36.7337532 | 34.24266815 | 36.06825256
2667.837891 | -0.0379008 | -3.847932637 | 3.724514484 |  | 36.18745041 | 37.53608322 | 36.80344772 | 36.72851944 | 34.22707748 | 36.04988098
2667.9375 | -0.037599333 | -2.882303834 | 3.724529505 |  | 36.15538406 | 37.53926468 | 36.7446785 | 36.71977615 | 34.21551514 | 36.03159332
2668.037109 | -0.037572082 | -1.103250265 | 3.724547625 |  | 36.10593796 | 37.5357666 | 36.81089783 | 36.74757385 | 34.19752502 | 36.02756882
2668.136719 | -0.038331711 | -4.719231457 | 3.724566698 |  | 36.16252899 | 37.57518768 | 36.8062706 | 36.7276001 | 34.18001556 | 36.07253265
2668.236328 | -0.038151739 | -1.103250265 | 3.724532604 |  | 36.0826416 | 37.56111908 | 36.8298378 | 36.74279404 | 34.20496368 | 36.05143356
2668.335938 | -0.037660649 | -6.76486969 | 3.724526405 |  | 36.08867645 | 37.57601929 | 36.84001923 | 36.72636032 | 34.20856094 | 36.04642105
2668.435547 | -0.037578327 | -11.34647942 | 3.724531174 |  | 36.07888031 | 37.54513168 | 36.87546158 | 36.74054718 | 34.16553116 | 36.07458878
2668.535156 | -0.037797473 | -7.880196095 | 3.724502087 |  | 36.09954071 | 37.5729332 | 36.86092758 | 36.69992065 | 34.18693542 | 36.03136826
2668.634766 | -0.038579243 | -4.392950088 | 3.724504948 |  | 36.03762436 | 37.59583664 | 36.90148163 | 36.6636734 | 34.17908096 | 36.03327179
2668.734375 | -0.037976877 | -6.181801319 | 3.724506855 |  | 36.01249313 | 37.60154724 | 36.88483047 | 36.60673904 | 34.19574356 | 36.05871201
2668.833984 | -0.038504869 | -8.473062038 | 3.724485874 |  | 35.96886063 | 37.58150864 | 36.89913177 | 36.59827042 | 34.16609955 | 36.0524025
2668.933594 | -0.038370884 | -9.517526627 | 3.724492788 |  | 35.99747849 | 37.58745575 | 36.89834213 | 36.57044601 | 34.17356491 | 36.08314514
2669.033203 | -0.038332278 | -3.101495624 | 3.724512577 |  | 36.0277977 | 37.57241058 | 36.8952179 | 36.5697403 | 34.19167709 | 36.06362915
2669.132813 | -0.039082823 | -9.958872795 | 3.724524021 |  | 36.0442276 | 37.59106064 | 36.92605972 | 36.59722137 | 34.19289017 | 36.07535934
2669.232422 | -0.038165364 | -4.791459918 | 3.724516392 |  | 36.0348053 | 37.58637619 | 36.92645264 | 36.5533905 | 34.19423676 | 36.04884338
2669.332031 | -0.037856517 | -0.517219782 | 3.724455357 |  | 36.04524231 | 37.61107635 | 36.95862579 | 36.55930328 | 34.17868805 | 36.05585861
2669.431641 | -0.037711177 | -9.959556103 | 3.724496603 |  | 36.02215958 | 37.60113907 | 36.97880936 | 36.57043076 | 34.211586 | 36.02513885
2669.53125 | -0.037576056 | -5.706050277 | 3.724495173 |  | 36.01131439 | 37.60729218 | 36.98882675 | 36.5687561 | 34.17775726 | 36.05176163
2669.630859 | -0.037274589 | -6.393701792 | 3.724519014 |  | 36.03320694 | 37.61084747 | 36.96499634 | 36.56288528 | 34.16732407 | 36.01275635
2669.730469 | -0.038206241 | -4.943208098 | 3.72451663 |  | 36.00673676 | 37.62578201 | 36.96613693 | 36.58836365 | 34.20586777 | 36.03333282
2669.830078 | -0.038335117 | -3.894641906 | 3.724498987 |  | 36.0197258 | 37.59236908 | 37.00920486 | 36.56816864 | 34.16939163 | 36.06118011
2669.929688 | -0.038215325 | -12.72725201 | 3.724509716 |  | 36.00336075 | 37.6072464 | 37.00667191 | 36.54904938 | 34.19620514 | 36.06359863
2670.029297 | -0.038344768 | -4.009250522 | 3.724500895 |  | 36.03144836 | 37.6024704 | 37.02384949 | 36.54123688 | 34.19709396 | 36.04907608
2670.128906 | -0.038337956 | -8.124223471 | 3.724509478 |  | 36.0286026 | 37.59169006 | 36.97682571 | 36.51559448 | 34.18361282 | 36.04571152
2670.228516 | -0.038188074 | -8.313567162 | 3.724458456 |  | 36.00922775 | 37.60029221 | 37.02649689 | 36.49785995 | 34.1945343 | 36.08401871
2670.328125 | -0.037752622 | -9.357120514 | 3.724465609 |  | 35.97359085 | 37.58643341 | 36.97317886 | 36.4702034 | 34.21087265 | 36.03803253
2670.427734 | -0.037787821 | -4.135023758 | 3.724485397 |  | 35.99291611 | 37.59402466 | 37.0063324 | 36.48214722 | 34.19485855 | 36.06319427
2670.527344 | -0.037939974 | -2.941316962 | 3.724446535 |  | 35.97292709 | 37.58258438 | 36.9951973 | 36.4296608 | 34.20170212 | 36.05872726
2670.626953 | -0.038018889 | -4.520090446 | 3.724488974 |  | 35.98403931 | 37.58827972 | 37.06610107 | 36.46142578 | 34.20879364 | 36.0363884
2670.726563 | -0.036679604 | -4.620572329 | 3.724479198 |  | 35.9557457 | 37.57477188 | 37.03021622 | 36.44524384 | 34.19344711 | 36.03821945
2670.826172 | -0.038270963 | -2.908506632 | 3.724502087 |  | 35.95909882 | 37.60931015 | 37.06022263 | 36.47940826 | 34.16943359 | 36.03471756
2670.925781 | -0.037777602 | -4.575002313 | 3.724472523 |  | 35.94706726 | 37.58597183 | 36.97436905 | 36.46669769 | 34.18805695 | 36.05183029
2671.025391 | -0.037534044 | -5.409389496 | 3.72446084 |  | 35.96589279 | 37.59846878 | 37.012146 | 36.48272705 | 34.21486282 | 36.03805161
2671.125 | -0.038306162 | -2.230652571 | 3.724466562 |  | 35.93125916 | 37.59283447 | 37.0138092 | 36.48395538 | 34.19981766 | 36.04835892
2671.224609 | -0.038268124 | -2.34640038 | 3.72448349 |  | 35.93260574 | 37.63026428 | 36.97504044 | 36.50751495 | 34.2085762 | 36.03763199
2671.324219 | -0.037702661 | 0.083165169 | 3.724504471 |  | 35.94034958 | 37.62458038 | 36.97991562 | 36.52027512 | 34.20270538 | 36.04354477
2671.423828 | -0.038077933 | -2.862025261 | 3.724439144 |  | 35.90493011 | 37.60673904 | 36.98479843 | 36.51715469 | 34.23795319 | 36.04096985
2671.523438 | -0.037564134 | 1.070895672 | 3.72449398 |  | 35.90552521 | 37.64157867 | 37.01985168 | 36.57234573 | 34.23761368 | 36.03674316
2671.623047 | -0.037864465 | -4.195176192 | 3.724432468 |  | 35.90733337 | 37.61636353 | 36.96086502 | 36.57654572 | 34.1981163 | 36.05408859
2671.722656 | -0.038188074 | -2.840835094 | 3.72443819 |  | 35.94010544 | 37.64062119 | 37.009655 | 36.60591507 | 34.20353699 | 36.02693558
2671.822266 | -0.038061469 | -2.72759366 | 3.724456072 |  | 35.92805099 | 37.60583115 | 36.96440506 | 36.6067543 | 34.22019196 | 36.05559921
2671.921875 | -0.038188641 | -0.401699781 | 3.724434853 |  | 35.93029022 | 37.64533615 | 36.95514297 | 36.63359833 | 34.19254684 | 36.04556656
2672.021484 | -0.037609553 | -2.194652081 | 3.724473715 |  | 35.93641281 | 37.67064667 | 36.91152573 | 36.6347847 | 34.19766617 | 36.03840256
2672.121094 | -0.038092127 | -1.428164482 | 3.724455833 |  | 35.96181488 | 37.64161301 | 36.88499832 | 36.61701202 | 34.22491837 | 36.08098984
2672.220703 | -0.038349878 | -8.941977501 | 3.72446394 |  | 35.95543671 | 37.65515518 | 36.88932419 | 36.67502975 | 34.23934555 | 36.06964111
2672.320313 | -0.037556186 | -4.748396248 | 3.724403143 |  | 35.96893692 | 37.64892578 | 36.84624481 | 36.68234253 | 34.28087234 | 36.07973862
2672.419922 | -0.037941109 | -2.794581532 | 3.724416256 |  | 35.98599625 | 37.66745758 | 36.89205551 | 36.71520615 | 34.23604584 | 36.0567627
2672.519531 | -0.038623526 | -1.622520685 | 3.724415064 |  | 35.98272705 | 37.66897202 | 36.83511353 | 36.69860458 | 34.25097656 | 36.06957245
2672.619141 | -0.037732183 | -4.388393089 | 3.724469662 |  | 35.99254227 | 37.66527176 | 36.83439255 | 36.71656418 | 34.23927689 | 36.09459686
2672.71875 | -0.038146629 | -1.42679739 | 3.724417686 |  | 35.99962997 | 37.63684082 | 36.79791641 | 36.70227432 | 34.23901367 | 36.06116486
2672.818359 | -0.038004128 | 0.133748055 | 3.7244277 |  | 36.04800415 | 37.65412903 | 36.82970047 | 36.75772476 | 34.23128891 | 36.08325195
2672.917969 | -0.038128462 | 0.027342319 | 3.724397182 |  | 36.02583313 | 37.65917206 | 36.8132019 | 36.74027634 | 34.23455048 | 36.06892776
2673.017578 | -0.037790092 | -1.688141346 | 3.724400759 |  | 36.03010941 | 37.63232422 | 36.84064484 | 36.78618622 | 34.24172211 | 36.06776428
2673.117188 | -0.037860491 | -2.80369556 | 3.724483252 |  | 36.0480423 | 37.67492676 | 36.80566025 | 36.77902985 | 34.23006439 | 36.03195572
2673.216797 | -0.03777817 | -3.59729749 | 3.724460363 |  | 36.01212311 | 37.65323639 | 36.84961319 | 36.80362701 | 34.23100662 | 36.09780502
2673.316406 | -0.038152874 | 4.43214035 | 3.724441051 |  | 36.09160995 | 37.61976242 | 36.84043503 | 36.80701065 | 34.25971985 | 36.05680466
2673.416016 | -0.038064875 | -1.564646721 | 3.724444151 |  | 36.06676865 | 37.62155914 | 36.83752823 | 36.80088806 | 34.25329971 | 36.06821442
2673.515625 | -0.037896826 | 3.052507877 | 3.724388599 |  | 36.12823868 | 37.62125015 | 36.86418533 | 36.79969406 | 34.26620483 | 36.0776062
2673.615234 | -0.037573785 | 1.405607224 | 3.72439003 |  | 36.10052109 | 37.61185074 | 36.86545944 | 36.79969406 | 34.25884247 | 36.06739044
2673.714844 | -0.038563914 | 5.276553154 | 3.724413157 |  | 36.11699677 | 37.59690475 | 36.86965179 | 36.81124496 | 34.24975967 | 36.03723526
2673.814453 | -0.038049547 | 5.556352615 | 3.724415302 |  | 36.15049744 | 37.58249664 | 36.91040039 | 36.79542542 | 34.22048569 | 36.07757187
2673.914063 | -0.037947922 | 2.377160072 | 3.724428177 |  | 36.11587524 | 37.59589767 | 36.88109207 | 36.83325577 | 34.2485733 | 36.07773209
2674.013672 | -0.038219299 | 2.114221573 | 3.724411964 |  | 36.1961937 | 37.54228592 | 36.86012268 | 36.76950455 | 34.24131775 | 36.07264709
2674.113281 | -0.038266989 | -0.901375055 | 3.724408627 |  | 36.11188126 | 37.56638336 | 36.89027405 | 36.83541107 | 34.26902008 | 36.07614136
2674.212891 | -0.03795587 | 2.726910114 | 3.724387884 |  | 36.12416458 | 37.56616211 | 36.86007309 | 36.8021431 | 34.26277542 | 36.07187653
2674.3125 | -0.037443774 | 3.756109238 | 3.724411726 |  | 36.13354111 | 37.5249176 | 36.8588562 | 36.8338089 | 34.23576355 | 36.10100937
2674.412109 | -0.037527231 | 1.078642368 | 3.724380732 |  | 36.16779327 | 37.52190399 | 36.8615303 | 36.85366821 | 34.25653458 | 36.06124878
2674.511719 | -0.037913858 | 8.503822327 | 3.724429846 |  | 36.19145584 | 37.51530075 | 36.89275742 | 36.82954025 | 34.24164581 | 36.08435059
2674.611328 | -0.03826415 | 0.075645924 | 3.724379063 |  | 36.15807343 | 37.50893784 | 36.8935051 | 36.85519409 | 34.25952148 | 36.06158066
2674.710938 | -0.037376214 | 4.146644592 | 3.72440052 |  | 36.16444397 | 37.49420166 | 36.89953613 | 36.8565979 | 34.24426651 | 36.04298782
2674.810547 | -0.038077933 | 3.681602478 | 3.724392891 |  | 36.13620758 | 37.48196411 | 36.91556168 | 36.86619568 | 34.25947571 | 36.08623123
2674.910156 | -0.037941677 | 3.623956203 | 3.724410772 |  | 36.18073654 | 37.48142242 | 36.89270782 | 36.86525345 | 34.29375076 | 36.08818436
2675.009766 | -0.038093262 | 3.366485119 | 3.724420309 |  | 36.17601776 | 37.49559784 | 36.92368317 | 36.86925888 | 34.26619339 | 36.09135056
2675.109375 | -0.038210783 | 8.58926487 | 3.724363804 |  | 36.14534378 | 37.47272491 | 36.92827606 | 36.83407974 | 34.26082611 | 36.08816528
2675.208984 | -0.037983122 | 4.889435768 | 3.724407911 |  | 36.10102081 | 37.47629166 | 36.90683365 | 36.85620499 | 34.2751236 | 36.07476425
2675.308594 | -0.038388484 | 2.353236198 | 3.724364281 |  | 36.15110779 | 37.4271431 | 36.90871811 | 36.83965302 | 34.23858261 | 36.0758667
2675.408203 | -0.037694713 | 4.665687561 | 3.724372149 |  | 36.22233582 | 37.45986938 | 36.9461937 | 36.86706924 | 34.22918701 | 36.07868958
2675.507813 | -0.03811881 | 9.247980118 | 3.724413395 |  | 36.09244537 | 37.45036316 | 36.93167496 | 36.80867767 | 34.249897 | 36.09567642
2675.607422 | -0.038383374 | -1.476924419 | 3.72437048 |  | 36.18472672 | 37.45713806 | 36.93935394 | 36.86639404 | 34.24469376 | 36.07775116
2675.707031 | -0.038462857 | 9.110359192 | 3.724369764 |  | 36.19018555 | 37.44810867 | 36.92879105 | 36.8353653 | 34.24284363 | 36.08186722
2675.806641 | -0.038297646 | 3.648335457 | 3.724336624 |  | 36.1352272 | 37.46376801 | 36.93001556 | 36.84686279 | 34.25322342 | 36.07418823
2675.90625 | -0.038270395 | 6.747324944 | 3.724348545 |  | 36.183815 | 37.43017197 | 36.95494461 | 36.80379105 | 34.26834869 | 36.07165909
2676.005859 | -0.038127894 | 1.384872913 | 3.72433877 |  | 36.16043854 | 37.41388321 | 36.95739365 | 36.80335617 | 34.25596619 | 36.07694626
2676.105469 | -0.038650777 | 6.649122238 | 3.724381447 |  | 36.16490173 | 37.44794846 | 37.00732422 | 36.79523468 | 34.25673294 | 36.07131577
2676.205078 | -0.038614442 | 4.895587921 | 3.724367619 |  | 36.16936493 | 37.43817902 | 36.9940033 | 36.80621338 | 34.2270813 | 36.08072281
2676.304688 | -0.038410626 | 2.060904026 | 3.724358082 |  | 36.18371201 | 37.41516495 | 37.02653503 | 36.77888489 | 34.25676346 | 36.08831024
2676.404297 | -0.038069985 | 9.921505928 | 3.724417686 |  | 36.14505005 | 37.41294861 | 36.97257996 | 36.77540588 | 34.26066208 | 36.10679626
2676.503906 | -0.038217028 | 6.558210373 | 3.724386215 |  | 36.17787933 | 37.421978 | 37.01482773 | 36.80402756 | 34.27098083 | 36.07065582
2676.603516 | -0.037920671 | 2.173689842 | 3.724349022 |  | 36.11191177 | 37.35260773 | 36.99192429 | 36.76598358 | 34.25198364 | 36.05545425
2676.703125 | -0.038089856 | 1.585608959 | 3.724325657 |  | 36.18200302 | 37.36289215 | 37.01984406 | 36.77010345 | 34.24535751 | 36.07087708
2676.802734 | -0.03846967 | -1.686774254 | 3.724332333 |  | 36.11219406 | 37.39509964 | 36.99331284 | 36.71763611 | 34.24409103 | 36.09963989
2676.902344 | -0.038107456 | 0.148330212 | 3.72435689 |  | 36.10680389 | 37.33525467 | 37.04096222 | 36.73853302 | 34.23062897 | 36.07688141
2677.001953 | -0.037462509 | 2.534376621 | 3.724385262 |  | 36.11116028 | 37.34088516 | 37.01353455 | 36.69528961 | 34.28853989 | 36.08709717
2677.101563 | -0.038312408 | 4.757282257 | 3.724329233 |  | 36.07442856 | 37.37284088 | 37.04382706 | 36.69490433 | 34.29269028 | 36.09070587
2677.201172 | -0.038187506 | 0.629322052 | 3.724365711 |  | 36.054039 | 37.33559418 | 37.05767822 | 36.63479233 | 34.28295135 | 36.07746887
2677.300781 | -0.038123352 | 1.496063709 | 3.724379778 |  | 36.01297379 | 37.32700348 | 37.01292419 | 36.63243484 | 34.254879 | 36.05014801
2677.400391 | -0.03862012 | 3.831982613 | 3.724354506 |  | 36.0199585 | 37.33383179 | 37.04397583 | 36.65063095 | 34.28386688 | 36.08066177
2677.5 | -0.038154577 | 6.966973305 | 3.724336386 |  | 36.0038681 | 37.33213425 | 37.0151825 | 36.58310318 | 34.25156403 | 36.06939316
2677.599609 | -0.037975173 | 0.21372366 | 3.724313974 |  | 35.97986984 | 37.32875824 | 37.05095673 | 36.56956482 | 34.25675583 | 36.08583069
2677.699219 | -0.038222706 | 2.083233356 | 3.724348545 |  | 35.9864769 | 37.31499863 | 37.01269913 | 36.5336647 | 34.26305771 | 36.07872391
2677.798828 | -0.038472509 | 2.993494511 | 3.724340439 |  | 35.96775818 | 37.29244614 | 37.07580948 | 36.57061768 | 34.25357437 | 36.07201385
2677.898438 | -0.038565617 | 4.764346123 | 3.724336863 |  | 35.94549942 | 37.33709335 | 37.03736877 | 36.52384567 | 34.27092743 | 36.0696907
2677.998047 | -0.038607629 | -0.357041121 | 3.724300623 |  | 35.93137741 | 37.33835983 | 37.07648468 | 36.5480957 | 34.25343323 | 36.06086349
2678.097656 | -0.038181261 | -3.948642373 | 3.724297285 |  | 35.93519211 | 37.28068542 | 37.04841232 | 36.51289368 | 34.25483322 | 36.04846573
2678.197266 | -0.038187506 | 0.906615257 | 3.724354744 |  | 35.93118668 | 37.27777481 | 37.06890869 | 36.51586533 | 34.24021149 | 36.06363297
2678.296875 | -0.038313543 | 3.843147278 | 3.724298 |  | 35.94015503 | 37.31996155 | 37.02656937 | 36.57011414 | 34.24370575 | 36.05594635
2678.396484 | -0.037660081 | 9.030611992 | 3.72431612 |  | 35.92877579 | 37.30073929 | 37.04701233 | 36.55216599 | 34.22396088 | 36.06998825
2678.496094 | -0.038888658 | 1.917814255 | 3.724343538 |  | 35.93638992 | 37.29824829 | 37.08105469 | 36.58976746 | 34.22699356 | 36.07759857
2678.595703 | -0.038737073 | 5.26721096 | 3.724328279 |  | 35.91638565 | 37.28213501 | 37.06172562 | 36.57610321 | 34.22811127 | 36.05028152
2678.695313 | -0.038443554 | 4.626269341 | 3.724308252 |  | 35.92456818 | 37.28108215 | 37.05953598 | 36.58228302 | 34.22061539 | 36.05228043
2678.794922 | -0.038940889 | 4.126821518 | 3.724307775 |  | 35.91192627 | 37.26016617 | 37.06641388 | 36.56248856 | 34.25776291 | 36.06555557
2678.894531 | -0.038548585 | 5.170829773 | 3.724306583 |  | 35.90802002 | 37.28827667 | 37.01356125 | 36.55838013 | 34.21225357 | 36.08283615
2678.994141 | -0.038940889 | 7.693359375 | 3.72428441 |  | 35.89236832 | 37.23251343 | 37.06190491 | 36.53778458 | 34.21358109 | 36.08324814
2679.09375 | -0.038648506 | 4.409583092 | 3.724330664 |  | 35.88553238 | 37.25792313 | 37.05319214 | 36.53331375 | 34.18631363 | 36.06661987
2679.193359 | -0.038034786 | 7.548674583 | 3.724323273 |  | 35.89648819 | 37.26612473 | 37.08621597 | 36.49398041 | 34.21999359 | 36.05747986
2679.292969 | -0.038944863 | 11.29817581 | 3.724271297 |  | 35.87312698 | 37.29127884 | 37.05014801 | 36.48903275 | 34.20320892 | 36.07260513
2679.392578 | -0.038110294 | 4.961891174 | 3.72431612 |  | 35.85193634 | 37.26291275 | 37.04898453 | 36.44812775 | 34.19277954 | 36.01689148
2679.492188 | -0.038278344 | 5.524226189 | 3.724265337 |  | 35.86697006 | 37.28569794 | 37.06919098 | 36.45547867 | 34.21955109 | 36.05266953
2679.591797 | -0.039112913 | 3.28856039 | 3.724293947 |  | 35.86455917 | 37.30490494 | 37.07112122 | 36.44517517 | 34.21665955 | 36.05510712
2679.691406 | -0.038374858 | 7.296216011 | 3.724248648 |  | 35.86305618 | 37.29662704 | 37.03994751 | 36.44480515 | 34.20920944 | 36.06486511
2679.791016 | -0.038881277 | 4.240746498 | 3.724298954 |  | 35.87274933 | 37.35516357 | 37.08071899 | 36.416008 | 34.19742584 | 36.04335785
2679.890625 | -0.038397568 | 5.969673157 | 3.724262714 |  | 35.88793182 | 37.33316422 | 37.06373596 | 36.40964127 | 34.21221161 | 36.04652786
2679.990234 | -0.038479889 | 7.297354698 | 3.724274874 |  | 35.92898178 | 37.35447311 | 37.07771301 | 36.41298676 | 34.22540665 | 36.05697632
2680.089844 | -0.038091559 | 2.952481747 | 3.724287033 |  | 35.89118958 | 37.36826706 | 37.10797501 | 36.35935974 | 34.19770813 | 36.04609299
2680.189453 | -0.038644532 | 7.566902161 | 3.724247456 |  | 35.88843155 | 37.40822983 | 37.1128006 | 36.33966064 | 34.1908493 | 36.00537491
2680.289063 | -0.038843807 | 2.452806473 | 3.724300385 |  | 35.9142189 | 37.37348557 | 37.11214828 | 36.2765274 | 34.19317627 | 36.06791687
2680.388672 | -0.038425954 | 3.431194782 | 3.724279165 |  | 35.88454056 | 37.41631699 | 37.08058167 | 36.32058334 | 34.22155762 | 36.05938721
2680.488281 | -0.038202267 | 5.269717216 | 3.724258423 |  | 35.91765976 | 37.38544846 | 37.08683395 | 36.29956055 | 34.22893524 | 36.0532074
2680.587891 | -0.038989714 | 1.826218605 | 3.7242589 |  | 35.91464615 | 37.37490082 | 37.10893631 | 36.31681442 | 34.22609329 | 36.04683685
2680.6875 | -0.038633745 | 0.956742287 | 3.724262476 |  | 35.94036865 | 37.36294937 | 37.10844421 | 36.29259872 | 34.22472 | 36.02696991
2680.787109 | -0.038121649 | -2.736024022 | 3.724301815 |  | 35.89876556 | 37.38653183 | 37.14129257 | 36.33033752 | 34.22886658 | 36.06695938
2680.886719 | -0.037766247 | -2.748100162 | 3.724250793 |  | 35.93996429 | 37.40053177 | 37.11535645 | 36.30884171 | 34.21718597 | 36.03926849
2680.986328 | -0.038785898 | 0.880185127 | 3.72433877 |  | 35.93146896 | 37.35677338 | 37.10652542 | 36.35459518 | 34.21728897 | 36.03175735
2681.085938 | -0.038854594 | 4.034086227 | 3.724248409 |  | 35.90609741 | 37.3275795 | 37.11277008 | 36.39564133 | 34.21300125 | 36.01811981
2681.185547 | -0.038664403 | -0.852615118 | 3.724287748 |  | 35.94908142 | 37.31264114 | 37.07678223 | 36.44497299 | 34.21666336 | 36.03170395
2681.285156 | -0.038618984 | -1.401278257 | 3.724260807 |  | 35.95727158 | 37.33037949 | 37.07321167 | 36.46328354 | 34.20915222 | 36.03941345
2681.384766 | -0.038729124 | 5.061690331 | 3.724236012 |  | 35.96793365 | 37.31410217 | 37.03901291 | 36.49872589 | 34.2400856 | 36.06752777
2681.484375 | -0.038483296 | 3.302915096 | 3.724240065 |  | 35.97161484 | 37.3077507 | 37.07385254 | 36.5275383 | 34.22390747 | 36.03931808
2681.583984 | -0.038980063 | -0.207571507 | 3.724245787 |  | 35.96891403 | 37.28739548 | 37.04203033 | 36.52426147 | 34.24766159 | 36.0413208
2681.683594 | -0.039052165 | 5.463845253 | 3.724218845 |  | 35.9793129 | 37.2202301 | 37.0524559 | 36.60121536 | 34.22607422 | 36.05136108
2681.783203 | -0.038765459 | -0.77970314 | 3.72423768 |  | 35.96816254 | 37.23080063 | 36.98363495 | 36.58147812 | 34.2111702 | 36.04246902
2681.882813 | -0.038668945 | -0.535903454 | 3.724253416 |  | 35.9488945 | 37.21619415 | 36.9973526 | 36.62967682 | 34.2440567 | 36.03527451
2681.982422 | -0.038823936 | 7.909815788 | 3.724234343 |  | 35.95578003 | 37.17991257 | 37.00118637 | 36.64439011 | 34.25257874 | 36.05731583
2682.082031 | -0.037866736 | 2.68270731 | 3.724237919 |  | 35.9433136 | 37.18317413 | 36.97042847 | 36.64341354 | 34.252285 | 36.04314041
2682.181641 | -0.038624661 | 6.5645895 | 3.72424078 |  | 35.93968964 | 37.19418716 | 36.96392441 | 36.66646957 | 34.22037506 | 36.04294586
2682.28125 | -0.038887522 | 3.137723923 | 3.724243879 |  | 35.92968369 | 37.18824005 | 36.87015915 | 36.68719864 | 34.24699402 | 36.04155731
2682.380859 | -0.038471941 | 0.997755527 | 3.724248409 |  | 35.94528961 | 37.16373062 | 36.88307953 | 36.72015762 | 34.23963547 | 36.06997681
2682.480469 | -0.038268692 | 0.568030357 | 3.724253416 |  | 35.91563034 | 37.14287949 | 36.87307358 | 36.65999603 | 34.22203827 | 36.0044136
2682.580078 | -0.038894335 | -1.259783268 | 3.724205256 |  | 35.8999939 | 37.14502716 | 36.8627739 | 36.67737198 | 34.21374893 | 36.0025444
2682.679688 | -0.038581514 | 1.011882305 | 3.724240303 |  | 35.91069794 | 37.13946915 | 36.86137772 | 36.66475677 | 34.23718643 | 35.99674606
2682.779297 | -0.038281182 | 0.382332325 | 3.724212646 |  | 35.90763474 | 37.14073563 | 36.8568573 | 36.66109848 | 34.2423439 | 35.99892044
2682.878906 | -0.038345336 | 3.622132778 | 3.724264622 |  | 35.87215424 | 37.15285492 | 36.85546494 | 36.65725708 | 34.25393677 | 36.00109482
2682.978516 | -0.038637152 | 2.304476261 | 3.724201202 |  | 35.85353851 | 37.15794373 | 36.86044693 | 36.6608963 | 34.21974945 | 36.00973129
2683.078125 | -0.038642261 | 8.641443253 | 3.724218845 |  | 35.92599869 | 37.19215012 | 36.85467911 | 36.63434601 | 34.24708557 | 36.01097488
2683.177734 | -0.037970632 | 5.611720085 | 3.724215269 |  | 35.88453293 | 37.21588516 | 36.84796906 | 36.57598877 | 34.26490784 | 36.01210403
2683.277344 | -0.039212266 | 3.176230431 | 3.724228859 |  | 35.90632629 | 37.23574829 | 36.86000824 | 36.59263992 | 34.2354126 | 36.01158905
2683.376953 | -0.038437877 | 5.713340759 | 3.724230528 |  | 35.92063522 | 37.2493782 | 36.83688736 | 36.5815506 | 34.23781586 | 36.01294327
2683.476563 | -0.039527359 | 5.340578079 | 3.72419548 |  | 35.91133881 | 37.26195145 | 36.87393188 | 36.57998276 | 34.23096848 | 35.98283768
2683.576172 | -0.03776568 | 2.139740467 | 3.7242136 |  | 35.91241837 | 37.24952698 | 36.87112808 | 36.52932739 | 34.24630737 | 36.00387573
2683.675781 | -0.038903987 | 2.26346302 | 3.724175453 |  | 35.92313766 | 37.27318192 | 36.91757202 | 36.56018066 | 34.26580429 | 36.01127625
2683.775391 | -0.039127106 | -0.665777922 | 3.724199772 |  | 35.9726181 | 37.30849457 | 36.8776474 | 36.52431488 | 34.23751068 | 36.03311157
2683.875 | -0.039089636 | 5.631771088 | 3.724193096 |  | 35.91859055 | 37.31528091 | 36.92702484 | 36.52077484 | 34.22480392 | 36.00963593
2683.974609 | -0.038470805 | 1.950169086 | 3.724215031 |  | 35.95412064 | 37.32708359 | 36.89666748 | 36.52314377 | 34.20943451 | 36.03446579
2684.074219 | -0.03888809 | 5.450858116 | 3.724200964 |  | 35.99437332 | 37.35081482 | 36.91930771 | 36.52003479 | 34.20079803 | 36.00473785
2684.173828 | -0.039175364 | 0.288913727 | 3.724182129 |  | 35.97958374 | 37.37834549 | 36.92892075 | 36.51224899 | 34.20524979 | 35.99564743
2684.273438 | -0.03919637 | 2.290349483 | 3.724175692 |  | 36.00192642 | 37.339077 | 36.89867401 | 36.51701355 | 34.16936493 | 36.01573563
2684.373047 | -0.038571862 | 5.145994186 | 3.72418642 |  | 36.02823257 | 37.35628128 | 36.93824768 | 36.54534531 | 34.23801041 | 36.00059891
2684.472656 | -0.038437877 | 8.110780716 | 3.724213123 |  | 36.03152084 | 37.36412811 | 36.9227562 | 36.51633072 | 34.20714951 | 36.03300095
2684.572266 | -0.038659293 | -0.321496248 | 3.724155903 |  | 36.10289764 | 37.36262894 | 36.95197296 | 36.55979919 | 34.22089005 | 36.00801086
2684.671875 | -0.03890058 | -1.048566103 | 3.724205971 |  | 36.03548431 | 37.33807373 | 36.95352554 | 36.52466202 | 34.21340942 | 36.01848221
2684.771484 | -0.038506573 | -3.30906707 | 3.724150658 |  | 36.13711929 | 37.3672905 | 36.96270752 | 36.56975174 | 34.20708084 | 35.97766113
2684.871094 | -0.039053301 | 1.548241138 | 3.724168777 |  | 36.1328125 | 37.37894821 | 36.98936081 | 36.51475143 | 34.20518875 | 36.02028275
2684.970703 | -0.03891818 | 6.970163345 | 3.724181414 |  | 36.15713882 | 37.37869263 | 36.98903275 | 36.52790451 | 34.191185 | 36.0067482
2685.070313 | -0.038713796 | 5.592352867 | 3.724198103 |  | 36.19781876 | 37.40290451 | 36.95792007 | 36.54788971 | 34.21246719 | 36.00461197
2685.169922 | -0.039114048 | -0.381420851 | 3.724213839 |  | 36.1743927 | 37.39491272 | 37.00072861 | 36.54315186 | 34.19116592 | 35.98583221
2685.269531 | -0.038789872 | 0.14696312 | 3.724166393 |  | 36.17835617 | 37.43220901 | 37.00648499 | 36.54695511 | 34.22890854 | 35.99623108
2685.369141 | -0.038679732 | 1.210567474 | 3.724186182 |  | 36.19630814 | 37.439888 | 36.99697495 | 36.50839996 | 34.23904037 | 35.98231888
2685.46875 | -0.038984605 | -0.169748306 | 3.724193573 |  | 36.21636581 | 37.43609619 | 36.98100662 | 36.53263855 | 34.2093277 | 35.99659348
2685.568359 | -0.038657022 | 0.774690151 | 3.724184513 |  | 36.21284866 | 37.46779633 | 37.02750397 | 36.47792053 | 34.19598007 | 36.01434326
2685.667969 | -0.039746504 | 3.351447105 | 3.724194527 |  | 36.21781921 | 37.47158813 | 37.00931168 | 36.49081802 | 34.20347595 | 35.998806
2685.767578 | -0.038650777 | 2.540528774 | 3.724150658 |  | 36.21353912 | 37.49708939 | 36.97527313 | 36.46257401 | 34.22346878 | 35.99406052
2685.867188 | -0.038398135 | -5.666176558 | 3.724196911 |  | 36.23619461 | 37.49983978 | 36.98207474 | 36.50347137 | 34.16041946 | 35.99400711
2685.966797 | -0.03926393 | -4.694851488 | 3.724198103 |  | 36.21095657 | 37.53775024 | 36.95417023 | 36.43800354 | 34.21502304 | 36.01189423
2686.066406 | -0.039084526 | -8.503593922 | 3.724174023 |  | 36.22129059 | 37.5355835 | 36.97930908 | 36.50825882 | 34.21389771 | 36.00136948
2686.166016 | -0.039252575 | -4.531255111 | 3.724166393 |  | 36.23164749 | 37.57852173 | 36.92443848 | 36.42386246 | 34.21403122 | 35.99841309
2686.265625 | -0.039556313 | -2.588605165 | 3.724169731 |  | 36.20907211 | 37.58259964 | 36.95252609 | 36.51361465 | 34.20680237 | 35.98154449
2686.365234 | -0.03868257 | -3.130888343 | 3.724162579 |  | 36.23562241 | 37.58441544 | 36.91016769 | 36.46612167 | 34.19602585 | 35.97716904
2686.464844 | -0.039548933 | -3.249370337 | 3.724150419 |  | 36.26118851 | 37.5899086 | 36.92496109 | 36.46377182 | 34.15892029 | 36.0065918
2686.564453 | -0.039350226 | 0.545928478 | 3.724179506 |  | 36.25460434 | 37.59537125 | 36.92421722 | 36.43981552 | 34.15514374 | 35.99496841
2686.664063 | -0.039056139 | 2.51911068 | 3.724169493 |  | 36.25345612 | 37.59963226 | 36.92590714 | 36.47422791 | 34.18038559 | 35.99940109
2686.763672 | -0.039765239 | -2.962734938 | 3.724152565 |  | 36.28862381 | 37.62718582 | 36.89328766 | 36.44644928 | 34.19610977 | 36.00669098
2686.863281 | -0.039510894 | 0.363420963 | 3.724192142 |  | 36.28701401 | 37.60851288 | 36.89548874 | 36.45281601 | 34.17039871 | 36.00094986
2686.962891 | -0.039291181 | -4.595964521 | 3.724157572 |  | 36.28463364 | 37.64316559 | 36.9069519 | 36.48046112 | 34.14623642 | 36.0017662
2687.0625 | -0.039174796 | 2.787062168 | 3.724101782 |  | 36.26617813 | 37.62672043 | 36.90387344 | 36.44464874 | 34.19123459 | 35.99572372
2687.162109 | -0.039652828 | -3.754514098 | 3.724144936 |  | 36.29963684 | 37.64057159 | 36.92586517 | 36.49860764 | 34.15180206 | 35.98635101
2687.261719 | -0.038792711 | -3.053419232 | 3.724152803 |  | 36.28207016 | 37.63698196 | 36.90921783 | 36.47734833 | 34.16781998 | 35.97468948
2687.361328 | -0.039726633 | 1.666267872 | 3.724168539 |  | 36.31878281 | 37.64141846 | 36.9426384 | 36.51915359 | 34.1604538 | 35.98855972
2687.460938 | -0.038880142 | 1.216719627 | 3.724122047 |  | 36.30382156 | 37.64727783 | 36.93630981 | 36.45331573 | 34.13247681 | 36.00138474
2687.560547 | -0.039643177 | 1.066110611 | 3.72416234 |  | 36.31758499 | 37.7364502 | 36.96026611 | 36.48702621 | 34.11901093 | 35.99956131
2687.660156 | -0.039315594 | -3.244585514 | 3.724123955 |  | 36.35041046 | 37.69564438 | 37.00194168 | 36.44879532 | 34.17120743 | 36.01327133
2687.759766 | -0.039328652 | -1.375075579 | 3.724147081 |  | 36.36528778 | 37.66630173 | 37.00117111 | 36.42355347 | 34.19781113 | 36.0460701
2687.859375 | -0.038816556 | -4.07077004 | 3.724146366 |  | 36.33625412 | 37.67865372 | 37.03911591 | 36.44642639 | 34.16099167 | 35.99101639
2687.958984 | -0.038806336 | 4.279935837 | 3.724127769 |  | 36.37261581 | 37.73716354 | 37.04512405 | 36.42345428 | 34.17020798 | 36.01245499
2688.058594 | -0.038925561 | 1.922143459 | 3.724108934 |  | 36.38137054 | 37.69389725 | 37.02181244 | 36.4141655 | 34.1652298 | 35.98289108
2688.158203 | -0.039132216 | 1.457557201 | 3.724054813 |  | 36.38169861 | 37.71750641 | 37.02469635 | 36.42342758 | 34.16356659 | 36.01659012
2688.257813 | -0.039677241 | 1.0353508 | 3.72413969 |  | 36.39213181 | 37.73705292 | 37.05272293 | 36.42292404 | 34.15513611 | 36.04182434
2688.357422 | -0.039055004 | -1.33360672 | 3.724138498 |  | 36.40334702 | 37.75167084 | 37.068367 | 36.3735466 | 34.13859558 | 36.03874207
2688.457031 | -0.038855161 | 0.682638645 | 3.724131823 |  | 36.41462708 | 37.75124741 | 37.04304504 | 36.36971283 | 34.14940262 | 36.02332306
2688.556641 | -0.039062952 | 2.512731075 | 3.724133015 |  | 36.43381119 | 37.75191498 | 37.07629395 | 36.35693359 | 34.15250015 | 35.9926796
2688.65625 | -0.039353632 | 0.429497719 | 3.724167347 |  | 36.41438675 | 37.75754929 | 37.08052444 | 36.3284111 | 34.15028381 | 36.02088547
2688.755859 | -0.039844155 | 3.578158379 | 3.724136829 |  | 36.43392181 | 37.77425766 | 37.13069534 | 36.33630753 | 34.15981293 | 36.00776672
2688.855469 | -0.038779085 | 2.882987499 | 3.724112034 |  | 36.42729187 | 37.78646469 | 37.07796097 | 36.3090477 | 34.14990234 | 36.02391052
2688.955078 | -0.039237247 | -1.55439353 | 3.724085331 |  | 36.44760513 | 37.79325485 | 37.14176178 | 36.32650375 | 34.1757164 | 36.02108383
2689.054688 | -0.039825419 | -3.747450709 | 3.724076271 |  | 36.46277618 | 37.78556061 | 37.09121704 | 36.28367996 | 34.16307449 | 36.01610947
2689.154297 | -0.03908112 | -5.057133198 | 3.724142313 |  | 36.45668793 | 37.81300735 | 37.13815308 | 36.31528091 | 34.12372971 | 36.02062988
2689.253906 | -0.039055572 | -2.999874473 | 3.724085808 |  | 36.47241592 | 37.82744598 | 37.13217926 | 36.31680679 | 34.14120865 | 35.99641418
2689.353516 | -0.03891307 | 2.467844486 | 3.724088907 |  | 36.44332886 | 37.80827332 | 37.13650894 | 36.30121231 | 34.14159012 | 36.02005005
2689.453125 | -0.038810878 | -3.361472666 | 3.724102974 |  | 36.47556305 | 37.81599045 | 37.10504913 | 36.30480957 | 34.17224121 | 36.05373764
2689.552734 | -0.038981766 | 1.308315277 | 3.724105835 |  | 36.48890305 | 37.82964325 | 37.11884689 | 36.32868958 | 34.15153122 | 35.99820709
2689.652344 | -0.038994256 | -1.172060966 | 3.724091053 |  | 36.49297333 | 37.83231735 | 37.14925766 | 36.31545639 | 34.15803909 | 36.01289368
2689.751953 | -0.039280962 | -2.061587811 | 3.724087477 |  | 36.52239609 | 37.81386566 | 37.12402344 | 36.32373047 | 34.17933273 | 36.00312805
2689.851563 | -0.038804065 | -3.52301836 | 3.724136114 |  | 36.50956345 | 37.82362366 | 37.11234665 | 36.31352234 | 34.16176605 | 36.0045929
2689.951172 | -0.040406211 | -9.516843319 | 3.724113941 |  | 36.51412582 | 37.79936218 | 37.11383057 | 36.31242752 | 34.16878128 | 36.01169968
2690.050781 | -0.038683706 | -7.750777245 | 3.724111319 |  | 36.51709366 | 37.80957794 | 37.13311386 | 36.25777054 | 34.16193771 | 36.0100441
2690.150391 | -0.039316729 | -1.746015549 | 3.724152565 |  | 36.51132584 | 37.83279419 | 37.13163757 | 36.26473618 | 34.16972733 | 36.0071106
2690.25 | -0.039250872 | -10.87414598 | 3.724084854 |  | 36.50704956 | 37.80539322 | 37.12570572 | 36.3121376 | 34.16655731 | 36.00687027
2690.349609 | -0.039502946 | -5.821570277 | 3.724107981 |  | 36.49705124 | 37.79882431 | 37.10980606 | 36.2781105 | 34.16316605 | 36.01792526
2690.449219 | -0.038805201 | -2.237032413 | 3.724100828 |  | 36.48738861 | 37.79706955 | 37.06998444 | 36.30903625 | 34.16442871 | 36.01162338
2690.548828 | -0.039119158 | -2.194880009 | 3.724097967 |  | 36.48839951 | 37.82290649 | 37.05945587 | 36.30276489 | 34.17950058 | 36.00945282
2690.648438 | -0.039277556 | -2.14817071 | 3.724101543 |  | 36.50589371 | 37.81806183 | 37.06290436 | 36.28539276 | 34.1671257 | 35.99841309
2690.748047 | -0.039279259 | -4.088998049 | 3.724107981 |  | 36.48457336 | 37.83089066 | 37.03535843 | 36.29023361 | 34.17087936 | 36.03781128
2690.847656 | -0.039486482 | -3.986465514 | 3.724107504 |  | 36.51548767 | 37.82813263 | 37.03775406 | 36.35496521 | 34.19544983 | 36.02445984
2690.947266 | -0.039342845 | 0.568941593 | 3.724088669 |  | 36.50587082 | 37.80619812 | 36.9889946 | 36.34102249 | 34.20505905 | 36.01037216
2691.046875 | -0.039179905 | -4.548799545 | 3.724086761 |  | 36.53689575 | 37.81243515 | 36.98125076 | 36.37438583 | 34.21910858 | 36.04185867
2691.146484 | -0.039082823 | -1.695204735 | 3.724034309 |  | 36.50579453 | 37.8326149 | 36.95841217 | 36.41510773 | 34.2035408 | 35.99620438
2691.246094 | -0.038890929 | -1.378493309 | 3.724076509 |  | 36.50167847 | 37.79207611 | 36.95597839 | 36.43789291 | 34.20154953 | 36.01689911
2691.345703 | -0.039279827 | -1.211478949 | 3.724099636 |  | 36.50193405 | 37.82291794 | 36.93096924 | 36.41687775 | 34.2033844 | 35.99820709
2691.445313 | -0.038967005 | -1.290087223 | 3.724073172 |  | 36.50323486 | 37.81674957 | 36.93142319 | 36.44957352 | 34.18312454 | 36.03094482
2691.544922 | -0.039180473 | -2.360299349 | 3.724057198 |  | 36.51020813 | 37.82276154 | 36.91243362 | 36.48049545 | 34.21055984 | 36.01683044
2691.644531 | -0.039058978 | -0.15379858 | 3.724091053 |  | 36.46511459 | 37.82699203 | 36.88897705 | 36.47073746 | 34.20726013 | 36.03411102
2691.744141 | -0.03942176 | 3.353270054 | 3.724069357 |  | 36.48632431 | 37.83273315 | 36.90306854 | 36.51854324 | 34.18460846 | 36.02001953
2691.84375 | -0.039288343 | 3.957528114 | 3.724084377 |  | 36.46306229 | 37.82370758 | 36.87469482 | 36.51005173 | 34.22819901 | 36.03889465
2691.943359 | -0.039163441 | 1.952447414 | 3.724085093 |  | 36.46113205 | 37.83069992 | 36.86151505 | 36.55914688 | 34.22551727 | 36.01893616
2692.042969 | -0.038528714 | -5.66754353 | 3.724073172 |  | 36.49518967 | 37.8266716 | 36.82284546 | 36.56657791 | 34.18639755 | 36.01842499
2692.142578 | -0.039786813 | 0.714538097 | 3.724097252 |  | 36.49845123 | 37.81677628 | 36.87071609 | 36.62496948 | 34.23049927 | 36.02027512
2692.242188 | -0.038731395 | -2.539161563 | 3.724081993 |  | 36.46040344 | 37.79131699 | 36.80361176 | 36.59576416 | 34.2192688 | 36.02896881
2692.341797 | -0.038896038 | -2.300830364 | 3.724081993 |  | 36.46055984 | 37.83556366 | 36.82943344 | 36.62963104 | 34.23561478 | 36.00637817
2692.441406 | -0.038909664 | -5.472048163 | 3.72409606 |  | 36.4862709 | 37.82175064 | 36.77994537 | 36.62760162 | 34.2282753 | 36.01759338
2692.541016 | -0.038084178 | 0.448409081 | 3.724059582 |  | 36.49198151 | 37.81559753 | 36.80131149 | 36.63798141 | 34.22114944 | 36.03565979
2692.640625 | -0.039164009 | -4.267632531 | 3.724069595 |  | 36.5075264 | 37.81371307 | 36.80239105 | 36.63225555 | 34.22819519 | 36.04283142
2692.740234 | -0.039098152 | 1.059047222 | 3.724077702 |  | 36.47906113 | 37.82102585 | 36.80665588 | 36.65232086 | 34.22984314 | 36.06984711
2692.839844 | -0.03895565 | -1.260694742 | 3.724056482 |  | 36.48149109 | 37.84325027 | 36.75616837 | 36.6709938 | 34.21221542 | 36.04018402
2692.939453 | -0.039036836 | 1.532747746 | 3.724070549 |  | 36.5029335 | 37.83665085 | 36.72430038 | 36.644104 | 34.21466827 | 36.00644684
2693.039063 | -0.039672699 | -3.720564425 | 3.724059105 |  | 36.49655914 | 37.829216 | 36.70667648 | 36.67274475 | 34.20708084 | 36.03962708
2693.138672 | -0.038437877 | -2.749922991 | 3.724039793 |  | 36.47850418 | 37.81565094 | 36.72629929 | 36.70171738 | 34.22610855 | 36.032547
2693.238281 | -0.03888298 | -1.931941032 | 3.724050999 |  | 36.4878006 | 37.82543564 | 36.70132828 | 36.69573212 | 34.20011139 | 36.03321075
2693.337891 | -0.03914357 | -8.328377247 | 3.724066734 |  | 36.515728 | 37.8184433 | 36.66024399 | 36.68314362 | 34.23714447 | 36.03495407
2693.4375 | -0.039062952 | 0.942388058 | 3.724048376 |  | 36.53154755 | 37.79657745 | 36.68143845 | 36.70366287 | 34.24345779 | 36.03297424
2693.537109 | -0.039152086 | -2.405185819 | 3.724061251 |  | 36.55790329 | 37.83101654 | 36.67985916 | 36.70750427 | 34.22010422 | 36.05015564
2693.636719 | -0.038746157 | -2.825797081 | 3.72398138 |  | 36.51190948 | 37.82339859 | 36.62849045 | 36.6979599 | 34.22428513 | 36.02562714
2693.736328 | -0.038831884 | -5.138247848 | 3.724014759 |  | 36.52249146 | 37.80776978 | 36.65704727 | 36.70078278 | 34.27286148 | 36.01870728
2693.835938 | -0.038524172 | -6.399853945 | 3.724001646 |  | 36.54904938 | 37.79870224 | 36.61400604 | 36.70765686 | 34.22630692 | 36.0524559
2693.935547 | -0.0391413 | -4.396595694 | 3.724069595 |  | 36.52700424 | 37.82564163 | 36.61801529 | 36.73101807 | 34.23770523 | 36.04072189
2694.035156 | -0.03888298 | -4.161226526 | 3.723995686 |  | 36.53260422 | 37.82079697 | 36.59516525 | 36.75493622 | 34.23522949 | 36.04577637
2694.134766 | -0.038910232 | 1.34545517 | 3.724026442 |  | 36.53995514 | 37.81752777 | 36.63752747 | 36.7655983 | 34.26777649 | 36.05526733
2694.234375 | -0.038682003 | -3.756564736 | 3.724019289 |  | 36.52971649 | 37.81777191 | 36.6101799 | 36.73793793 | 34.28295135 | 36.01667023
2694.333984 | -0.039224756 | -7.450926542 | 3.724035978 |  | 36.52360916 | 37.82749939 | 36.64230728 | 36.80306244 | 34.24808121 | 36.02495956
2694.433594 | -0.038955083 | -10.32069826 | 3.724045515 |  | 36.51781464 | 37.8197937 | 36.6280632 | 36.75194931 | 34.22458267 | 36.05847168
2694.533203 | -0.038530418 | 4.387936592 | 3.724040985 |  | 36.53505325 | 37.83828735 | 36.64440918 | 36.81745148 | 34.26220322 | 36.0349884
2694.632813 | -0.038427658 | -4.863460541 | 3.723995209 |  | 36.5182991 | 37.8381424 | 36.62321091 | 36.79275513 | 34.25759888 | 36.0174675
2694.732422 | -0.039083958 | -0.635246038 | 3.723979235 |  | 36.48720551 | 37.84965515 | 36.64542389 | 36.82331848 | 34.26571274 | 36.02865601
2694.832031 | -0.038942025 | 0.790867805 | 3.724010229 |  | 36.48083878 | 37.80428314 | 36.64835358 | 36.7883606 | 34.26554108 | 36.030056
2694.931641 | -0.038495218 | 0.31739521 | 3.723980904 |  | 36.50024414 | 37.85749054 | 36.68047333 | 36.76021576 | 34.2858429 | 36.06583023
2695.03125 | -0.038582649 | 4.116339684 | 3.724003077 |  | 36.52944565 | 37.8432579 | 36.6565361 | 36.77728653 | 34.26224518 | 36.02913284
2695.130859 | -0.038869923 | 4.297253609 | 3.724007368 |  | 36.4917984 | 37.83147812 | 36.65340805 | 36.77304077 | 34.27685165 | 36.01047516
2695.230469 | -0.038824504 | -2.017157078 | 3.724000216 |  | 36.50427628 | 37.81477356 | 36.66464996 | 36.74882126 | 34.27705383 | 36.04837036
2695.330078 | -0.038768866 | 0.528840065 | 3.723999023 |  | 36.48497391 | 37.84915924 | 36.68272018 | 36.76752472 | 34.27170181 | 36.04206085
2695.429688 | -0.038338523 | 0.328787327 | 3.723970413 |  | 36.49413681 | 37.82617569 | 36.65985107 | 36.77941895 | 34.29566956 | 36.02613831
2695.529297 | -0.038210783 | -3.163698792 | 3.724013329 |  | 36.50947189 | 37.8628273 | 36.65132904 | 36.78552628 | 34.25870514 | 36.05175781
2695.628906 | -0.038676325 | 1.808446407 | 3.724004745 |  | 36.49087524 | 37.85682297 | 36.64104462 | 36.77329254 | 34.2948494 | 36.03411102
2695.728516 | -0.038864245 | 3.779805183 | 3.723971844 |  | 36.45464706 | 37.83672714 | 36.62693787 | 36.75604248 | 34.27563477 | 36.02819443
2695.828125 | -0.038643397 | 3.851122856 | 3.724005222 |  | 36.48715591 | 37.82394409 | 36.65573883 | 36.76894379 | 34.29196548 | 36.02829361
2695.927734 | -0.038469102 | -2.85541749 | 3.723977089 |  | 36.45772171 | 37.85399246 | 36.61390305 | 36.76259995 | 34.27767944 | 36.04110336
2696.027344 | -0.038667241 | -0.493978977 | 3.723965645 |  | 36.47798157 | 37.84006119 | 36.68487167 | 36.80647278 | 34.31292343 | 36.03433609
2696.126953 | -0.03861501 | -2.420679569 | 3.723973989 |  | 36.45528793 | 37.83163452 | 36.62424469 | 36.76611328 | 34.32898712 | 36.04508591
2696.226563 | -0.039106668 | -1.030338049 | 3.723984957 |  | 36.49621964 | 37.85508347 | 36.64939499 | 36.81009674 | 34.2827301 | 36.05277252
2696.326172 | -0.037905342 | -4.504140943 | 3.724015236 |  | 36.47872925 | 37.81374359 | 36.62928009 | 36.80743408 | 34.31026459 | 36.04880142
2696.425781 | -0.038235196 | -0.77286768 | 3.724025726 |  | 36.4738121 | 37.81733322 | 36.63297653 | 36.82595062 | 34.27959061 | 36.03292847
2696.525391 | -0.03861501 | -1.164086342 | 3.723926544 |  | 36.48669434 | 37.84591293 | 36.64044571 | 36.84051895 | 34.31521988 | 36.03600693
2696.625 | -0.038843807 | -1.979333878 | 3.723939896 |  | 36.45358276 | 37.85411835 | 36.67778778 | 36.80651855 | 34.29811859 | 36.0275116
2696.724609 | -0.039075442 | -2.178930521 | 3.723992825 |  | 36.46814346 | 37.82314682 | 36.67394638 | 36.83683777 | 34.31403351 | 36.0245285
2696.824219 | -0.03896587 | -1.994827509 | 3.723990917 |  | 36.47791672 | 37.85214233 | 36.7058754 | 36.87205887 | 34.3035202 | 36.04125595
2696.923828 | -0.03922646 | -4.697585672 | 3.723953962 |  | 36.5295372 | 37.84317398 | 36.65862274 | 36.87068939 | 34.35577774 | 36.03238678
2697.023438 | -0.038244279 | -4.116340071 | 3.723955631 |  | 36.46107101 | 37.84013367 | 36.66710663 | 36.89530563 | 34.3137207 | 36.04133987
2697.123047 | -0.03877284 | -5.599872112 | 3.723958492 |  | 36.47230148 | 37.84834671 | 36.69216919 | 36.88666153 | 34.3230896 | 36.04708481
2697.222656 | -0.03853723 | -3.729906321 | 3.723959446 |  | 36.51332474 | 37.82140732 | 36.66003799 | 36.90310287 | 34.31667709 | 36.03878403
2697.322266 | -0.038462289 | -8.141767979 | 3.723986387 |  | 36.51755142 | 37.85259247 | 36.71143341 | 36.92988586 | 34.32112503 | 36.05785751
2697.421875 | -0.03835442 | -2.923089027 | 3.723953962 |  | 36.49982071 | 37.83481216 | 36.69338226 | 36.92609787 | 34.31290436 | 36.01010132
2697.521484 | -0.038846078 | -2.196475029 | 3.723943233 |  | 36.5308876 | 37.84429169 | 36.75365067 | 36.96001816 | 34.31944275 | 36.01211548
2697.621094 | -0.038449232 | -3.11083746 | 3.723949432 |  | 36.52506638 | 37.82963562 | 36.71722031 | 36.91036987 | 34.30747986 | 36.01784515
2697.720703 | -0.038471941 | -1.000262022 | 3.72394824 |  | 36.47435379 | 37.8333931 | 36.73868179 | 37.01023865 | 34.32901382 | 36.0358429
2697.820313 | -0.03867008 | -3.552866697 | 3.723929405 |  | 36.54868698 | 37.81919098 | 36.7363739 | 36.92352295 | 34.33927155 | 36.01730728
2697.919922 | -0.038371452 | -0.388256311 | 3.723995209 |  | 36.51450729 | 37.82104111 | 36.76167297 | 37.00226212 | 34.34875107 | 36.04766083
2698.019531 | -0.038238602 | 2.219943523 | 3.723957062 |  | 36.53075409 | 37.80524063 | 36.76513672 | 36.97833252 | 34.34423447 | 36.02684784
2698.119141 | -0.038330007 | -9.536894321 | 3.723958731 |  | 36.5009346 | 37.79430008 | 36.74768448 | 36.964077 | 34.31812668 | 36.02901459
2698.21875 | -0.038558804 | -1.633457422 | 3.723927736 |  | 36.52804184 | 37.80886078 | 36.78334808 | 36.98363495 | 34.32056046 | 36.05237198
2698.318359 | -0.038680299 | -2.307893753 | 3.723935127 |  | 36.51512527 | 37.79232788 | 36.76266479 | 36.98384857 | 34.32481384 | 36.0030365
2698.417969 | -0.038254499 | 3.759299278 | 3.723945856 |  | 36.52032089 | 37.81354141 | 36.83178329 | 37.02864838 | 34.34870148 | 36.01898575
2698.517578 | -0.037936568 | -3.721931517 | 3.723868132 |  | 36.51832199 | 37.7895813 | 36.80426407 | 37.03912735 | 34.32631683 | 36.02262115
2698.617188 | -0.03830673 | -2.907595158 | 3.723945141 |  | 36.50741959 | 37.80796814 | 36.84362411 | 37.04416656 | 34.34421539 | 36.01788712
2698.716797 | -0.038177287 | 0.704284668 | 3.723933935 |  | 36.51333618 | 37.76737595 | 36.8036499 | 37.03170395 | 34.34789658 | 36.02663803
2698.816406 | -0.03753007 | -0.007291317 | 3.723949194 |  | 36.49224472 | 37.75927353 | 36.79897308 | 37.04774475 | 34.32236099 | 36.03224182
2698.916016 | -0.038672351 | 1.399227142 | 3.723923922 |  | 36.51159668 | 37.76446152 | 36.83376694 | 37.03047943 | 34.37099075 | 36.02173233
2699.015625 | -0.038844942 | -0.163140774 | 3.723909378 |  | 36.50878906 | 37.75577927 | 36.83223724 | 37.05448151 | 34.36144638 | 36.0207634
2699.115234 | -0.039169686 | 9.553071022 | 3.723902702 |  | 36.52449799 | 37.74100113 | 36.81433868 | 37.04338455 | 34.34350586 | 36.04754257
2699.214844 | -0.038600249 | 1.968169212 | 3.723888159 |  | 36.52066422 | 37.74187851 | 36.82690811 | 37.08495712 | 34.35486603 | 36.00757217
2699.314453 | -0.038928967 | 7.05788517 | 3.723946095 |  | 36.50366211 | 37.77239227 | 36.85569382 | 37.10136795 | 34.3520813 | 36.00658417
2699.414063 | -0.039106668 | -0.360686779 | 3.723910809 |  | 36.51129913 | 37.73900604 | 36.8015213 | 37.09207535 | 34.37191772 | 36.03017426
2699.513672 | -0.039397915 | 2.010093689 | 3.723926306 |  | 36.51445389 | 37.76826477 | 36.83784103 | 37.08694839 | 34.34840775 | 36.01260757
2699.613281 | -0.037680519 | 6.752110481 | 3.723928452 |  | 36.49944687 | 37.75556564 | 36.8332634 | 37.10471344 | 34.35649109 | 36.02402878
2699.712891 | -0.038733666 | 0.735955715 | 3.72394824 |  | 36.50846481 | 37.727314 | 36.8229599 | 37.0894165 | 34.37879944 | 36.01938629
2699.8125 | -0.038439012 | 0.496713161 | 3.72394228 |  | 36.50656509 | 37.75257874 | 36.77483368 | 37.10432434 | 34.36465454 | 36.01763153
2699.912109 | -0.039164009 | 6.84051609 | 3.723956347 |  | 36.51824951 | 37.76461029 | 36.83562469 | 37.11500168 | 34.36416245 | 36.04006195
2700.011719 | -0.038650209 | -1.150187492 | 3.72391367 |  | 36.49546051 | 37.70999146 | 36.8372345 | 37.1163559 | 34.3654213 | 36.03205109
2700.111328 | -0.038323762 | 2.671314716 | 3.723933458 |  | 36.50257874 | 37.73255539 | 36.85117722 | 37.13221359 | 34.37344742 | 36.02788162
2700.210938 | -0.03778555 | 2.753340721 | 3.723902941 |  | 36.4875946 | 37.68962097 | 36.81189346 | 37.07699585 | 34.36103058 | 36.03010178
2700.310547 | -0.038436741 | 1.760597706 | 3.723906994 |  | 36.4788208 | 37.73154068 | 36.83005142 | 37.13026428 | 34.34158707 | 36.00873566
2700.410156 | -0.038121649 | 4.413912773 | 3.72391367 |  | 36.46959305 | 37.73458099 | 36.81148529 | 37.10309982 | 34.35523987 | 36.02561188
2700.509766 | -0.03859741 | 2.889367104 | 3.723905325 |  | 36.46434021 | 37.73084259 | 36.83060837 | 37.1310997 | 34.33469009 | 36.04732132
2700.609375 | -0.038500895 | -4.127049014 | 3.723908424 |  | 36.47509003 | 37.70414734 | 36.84355927 | 37.10138702 | 34.36405945 | 36.01151657
2700.708984 | -0.038758079 | 4.07122612 | 3.723903894 |  | 36.43989182 | 37.68025589 | 36.84069443 | 37.13699341 | 34.354702 | 36.0157547
2700.808594 | -0.038752969 | 4.384975433 | 3.723884583 |  | 36.47055435 | 37.71886444 | 36.83514023 | 37.08427048 | 34.37572861 | 36.01792526
2700.908203 | -0.039216808 | 1.247707367 | 3.723880053 |  | 36.44529343 | 37.6953392 | 36.82635117 | 37.12779236 | 34.3806076 | 36.04665756
2701.007813 | -0.038411193 | 1.766066074 | 3.723909616 |  | 36.43512344 | 37.64326859 | 36.8419838 | 37.13263702 | 34.38164139 | 36.02376556
2701.107422 | -0.038280614 | 3.180103779 | 3.723908424 |  | 36.38764572 | 37.66856766 | 36.83149338 | 37.11474609 | 34.3636055 | 36.01918793
2701.207031 | -0.038205674 | 1.22127676 | 3.723920345 |  | 36.3579216 | 37.68146896 | 36.81294632 | 37.12434006 | 34.38332748 | 36.0244751
2701.306641 | -0.038386781 | -0.033038139 | 3.723937511 |  | 36.34587097 | 37.6617012 | 36.81707001 | 37.11766052 | 34.37031937 | 36.03218842
2701.40625 | -0.038587759 | 1.629356384 | 3.723927498 |  | 36.32487488 | 37.65637589 | 36.78055191 | 37.12475204 | 34.38947678 | 36.04421616
2701.505859 | -0.038457748 | -7.036922693 | 3.723895073 |  | 36.30894089 | 37.66396332 | 36.80520248 | 37.09404755 | 34.36096954 | 36.0366478
2701.605469 | -0.038574133 | 0.792462826 | 3.723912001 |  | 36.27125168 | 37.66043854 | 36.78515625 | 37.1037674 | 34.39948273 | 36.04889297
2701.705078 | -0.038579243 | 2.61389637 | 3.723909616 |  | 36.27439117 | 37.63392258 | 36.747612 | 37.12855148 | 34.36185074 | 36.01549149
2701.804688 | -0.038463425 | -2.868860722 | 3.723896742 |  | 36.22985077 | 37.65149307 | 36.80003738 | 37.13077164 | 34.396698 | 36.02999878
2701.904297 | -0.038521334 | 1.255226135 | 3.72390604 |  | 36.27678299 | 37.65925598 | 36.78389359 | 37.10457611 | 34.41733932 | 36.03356934
2702.003906 | -0.038399839 | -4.583432794 | 3.723871469 |  | 36.27101135 | 37.63890457 | 36.81693649 | 37.1294899 | 34.3956871 | 36.02010345
2702.103516 | -0.038147197 | -2.379438639 | 3.723897457 |  | 36.24490738 | 37.6321106 | 36.77846909 | 37.10593796 | 34.39944458 | 36.03687286
2702.203125 | -0.037962116 | -5.983799577 | 3.723909855 |  | 36.2443161 | 37.64873123 | 36.80514908 | 37.16664886 | 34.41762543 | 36.04799652
2702.302734 | -0.037920671 | -2.218348742 | 3.723860741 |  | 36.24636078 | 37.66254425 | 36.79182053 | 37.15003967 | 34.373806 | 36.04294968
2702.402344 | -0.038860271 | -3.724210024 | 3.723860741 |  | 36.23073959 | 37.65935135 | 36.7808876 | 37.11795044 | 34.37724686 | 36.02022552
2702.501953 | -0.038747292 | -3.218154907 | 3.723917246 |  | 36.23037338 | 37.67345428 | 36.77326202 | 37.15657806 | 34.37378693 | 36.05453873
2702.601563 | -0.038947134 | 0.114608288 | 3.723873615 |  | 36.25101471 | 37.65161133 | 36.76351547 | 37.15320206 | 34.3577919 | 36.00365067
2702.701172 | -0.038506005 | -2.564908624 | 3.72386837 |  | 36.20532608 | 37.68729782 | 36.76392746 | 37.12004089 | 34.41001129 | 36.04660034
2702.800781 | -0.038738776 | -1.232897043 | 3.723875523 |  | 36.22881699 | 37.67394257 | 36.74029541 | 37.13190842 | 34.36847687 | 36.06618118
2702.900391 | -0.038516224 | -2.651036024 | 3.723869324 |  | 36.23802948 | 37.67169571 | 36.75317383 | 37.13328934 | 34.39818192 | 36.0209198
2703 | -0.038483863 | -0.13101387 | 3.723829985 |  | 36.24512863 | 37.66867065 | 36.66325378 | 37.12008286 | 34.3643837 | 36.04475021
2703.099609 | -0.038458315 | -0.100709438 | 3.723872185 |  | 36.25194168 | 37.70165253 | 36.6790123 | 37.1022377 | 34.3994751 | 36.09241867
2703.199219 | -0.0386099 | -1.155427933 | 3.72385931 |  | 36.26755142 | 37.6681366 | 36.65122604 | 37.12477112 | 34.41100311 | 36.08209991
2703.298828 | -0.038897174 | -8.708203316 | 3.72389698 |  | 36.25035858 | 37.67378616 | 36.64864731 | 37.1180191 | 34.38409805 | 36.07013321
2703.398438 | -0.03893578 | -7.6566751 | 3.723903894 |  | 36.29292679 | 37.71118546 | 36.64950562 | 37.1342659 | 34.4197998 | 36.06457138
2703.498047 | -0.038115404 | -1.355935812 | 3.723892689 |  | 36.26165009 | 37.66767883 | 36.63132477 | 37.10219574 | 34.40343094 | 36.07116318
2703.597656 | -0.038324898 | -2.452578545 | 3.723891735 |  | 36.29258728 | 37.70695877 | 36.62477493 | 37.13262939 | 34.37958527 | 36.05986023
2703.697266 | -0.038506573 | -4.041149527 | 3.72384882 |  | 36.27082443 | 37.70189667 | 36.59833908 | 37.15611267 | 34.41416931 | 36.07541275
2703.796875 | -0.038667241 | -1.774952412 | 3.723880768 |  | 36.26688385 | 37.70526505 | 36.60673523 | 37.14527893 | 34.38986206 | 36.05753708
2703.896484 | -0.039293452 | 1.796597958 | 3.723867178 |  | 36.27261734 | 37.65614319 | 36.58085251 | 37.11827469 | 34.36919403 | 36.04558182
2703.996094 | -0.038194319 | 1.084110737 | 3.723846436 |  | 36.25705719 | 37.65790176 | 36.62065125 | 37.18230438 | 34.3463974 | 36.06420135
2704.095703 | -0.038575268 | -1.244289398 | 3.723900318 |  | 36.27184296 | 37.6541748 | 36.59285736 | 37.16016006 | 34.37088013 | 36.05472565
2704.195313 | -0.038471941 | -4.060288921 | 3.723902702 |  | 36.28213501 | 37.66926575 | 36.61242676 | 37.16004181 | 34.35628891 | 36.07391357
2704.294922 | -0.038159687 | -1.158617735 | 3.723873854 |  | 36.28312683 | 37.68338776 | 36.59147644 | 37.13968658 | 34.37123489 | 36.08051682
2704.394531 | -0.038720041 | -5.735215068 | 3.723862648 |  | 36.29152679 | 37.65765762 | 36.60736847 | 37.15855026 | 34.35804749 | 36.08093262
2704.494141 | -0.038376562 | -5.980154037 | 3.723875523 |  | 36.29245758 | 37.66094971 | 36.56434631 | 37.14035034 | 34.36872482 | 36.07886124
2704.59375 | -0.038677461 | 0.040101528 | 3.723852634 |  | 36.30238342 | 37.65397263 | 36.56077194 | 37.15847397 | 34.37252808 | 36.09144211
2704.693359 | -0.038312975 | -6.268840075 | 3.723836184 |  | 36.27635574 | 37.65171814 | 36.54785538 | 37.14931488 | 34.34122086 | 36.06058884
2704.792969 | -0.037984825 | -3.37992847 | 3.723835707 |  | 36.26291656 | 37.67850113 | 36.52469635 | 37.17924881 | 34.34581375 | 36.08904648
2704.892578 | -0.038271531 | -0.702006102 | 3.723821878 |  | 36.28858185 | 37.6758461 | 36.55531693 | 37.13648987 | 34.35364151 | 36.09179306
2704.992188 | -0.0388404 | -3.544208467 | 3.723841667 |  | 36.28474045 | 37.66442108 | 36.52882004 | 37.17493057 | 34.32224274 | 36.06757736
2705.091797 | -0.038032515 | -1.422240496 | 3.72386694 |  | 36.27881622 | 37.69481277 | 36.55073929 | 37.14042664 | 34.33418274 | 36.11671448
2705.191406 | -0.038643964 | -0.613600254 | 3.72384572 |  | 36.26845169 | 37.698452 | 36.54877853 | 37.12752533 | 34.34845734 | 36.09949493
2705.291016 | -0.038977792 | -2.577896118 | 3.723877668 |  | 36.28455353 | 37.7304039 | 36.54666519 | 37.08774567 | 34.35263443 | 36.07333755
2705.390625 | -0.038544611 | -1.334745884 | 3.723878622 |  | 36.28993988 | 37.68211365 | 36.5496788 | 37.09785843 | 34.32045364 | 36.09571457
2705.490234 | -0.03824655 | -4.037959605 | 3.72384429 |  | 36.2771225 | 37.73644638 | 36.57066727 | 37.09727859 | 34.29431534 | 36.08230591
2705.589844 | -0.038282318 | 0.651879311 | 3.723840475 |  | 36.29071808 | 37.73804474 | 36.57580566 | 37.09366989 | 34.29379272 | 36.08797836
2705.689453 | -0.03945696 | -7.216468573 | 3.723836184 |  | 36.30994034 | 37.76730728 | 36.64175797 | 37.10678101 | 34.30999374 | 36.07604218
2705.789063 | -0.038347039 | -5.120247602 | 3.723837852 |  | 36.28727722 | 37.72789001 | 36.61310577 | 37.07529449 | 34.32655716 | 36.10710526
2705.888672 | -0.038333414 | 1.070211887 | 3.723829031 |  | 36.31284714 | 37.76293182 | 36.64929962 | 37.09679031 | 34.33121109 | 36.09822845
2705.988281 | -0.038467967 | -4.833156466 | 3.723814964 |  | 36.34502411 | 37.76518631 | 36.6557312 | 37.07552719 | 34.30627441 | 36.09534454
2706.087891 | -0.038683138 | -0.639803171 | 3.723837852 |  | 36.32831573 | 37.77500153 | 36.72389221 | 37.09971237 | 34.29786301 | 36.08837128
2706.1875 | -0.039117455 | -3.292434096 | 3.723822594 |  | 36.31569672 | 37.7632637 | 36.66745377 | 37.08731842 | 34.29050446 | 36.11798859
2706.287109 | -0.038393594 | -0.843956947 | 3.72382164 |  | 36.34090042 | 37.81256866 | 36.71735001 | 37.12203217 | 34.2922821 | 36.07247543
2706.386719 | -0.03882791 | -2.258905888 | 3.723839521 |  | 36.36201859 | 37.75603104 | 36.72491455 | 37.09415054 | 34.27417755 | 36.09106827
2706.486328 | -0.03846967 | -1.509506941 | 3.723805904 |  | 36.33657074 | 37.80211639 | 36.73864746 | 37.15785217 | 34.24642944 | 36.12210083
2706.585938 | -0.039250304 | -7.937842131 | 3.723791838 |  | 36.34991074 | 37.77100372 | 36.75108719 | 37.10067749 | 34.25600433 | 36.07915878
2706.685547 | -0.038349878 | 4.236872673 | 3.72379899 |  | 36.33363724 | 37.77705383 | 36.74998093 | 37.15234375 | 34.29356766 | 36.12286377
2706.785156 | -0.039167415 | 2.637364864 | 3.723795891 |  | 36.3599968 | 37.79590988 | 36.78333664 | 37.11330032 | 34.26830292 | 36.05411911
2706.884766 | -0.038718338 | -4.494115546 | 3.723760605 |  | 36.353405 | 37.77189636 | 36.77118683 | 37.15014267 | 34.25317764 | 36.13049698
2706.984375 | -0.039271311 | 4.040466309 | 3.723785639 |  | 36.33013916 | 37.74979019 | 36.79399872 | 37.17947769 | 34.25970459 | 36.08901596
2707.083984 | -0.038442419 | -1.879307747 | 3.723788738 |  | 36.32981873 | 37.73086548 | 36.78103638 | 37.19495773 | 34.24579239 | 36.06477737
2707.183594 | -0.038046708 | -1.735762119 | 3.723767042 |  | 36.32567215 | 37.75794601 | 36.80944061 | 37.19192886 | 34.24965286 | 36.06837082
2707.283203 | -0.039180473 | 0.23764801 | 3.723795176 |  | 36.32798767 | 37.75127792 | 36.80296707 | 37.17517471 | 34.27044296 | 36.09113693
2707.382813 | -0.039468314 | 0.217597008 | 3.723797798 |  | 36.31158829 | 37.73485184 | 36.83332443 | 37.16036987 | 34.23788834 | 36.11224365
2707.482422 | -0.039325245 | 0.38985157 | 3.723783255 |  | 36.30717087 | 37.73043823 | 36.82741165 | 37.17120743 | 34.22916794 | 36.1063385
2707.582031 | -0.038829046 | 2.231336117 | 3.7237854 |  | 36.29115295 | 37.70965576 | 36.8445282 | 37.1987648 | 34.24394989 | 36.08420181
2707.681641 | -0.038840968 | 2.471490383 | 3.723792791 |  | 36.2912178 | 37.73176956 | 36.84354019 | 37.21380997 | 34.2509079 | 36.11978149
2707.78125 | -0.038634313 | 2.113765717 | 3.72375989 |  | 36.29339218 | 37.72946548 | 36.878479 | 37.18690109 | 34.22584534 | 36.09562302
2707.880859 | -0.038776246 | -1.347961187 | 3.723749638 |  | 36.31949615 | 37.69005585 | 36.79862976 | 37.18827438 | 34.24404526 | 36.07992172
2707.980469 | -0.037855381 | -2.859290957 | 3.723764658 |  | 36.28463745 | 37.73432922 | 36.82209778 | 37.21028137 | 34.2160759 | 36.10878754
2708.080078 | -0.038666106 | -0.059240818 | 3.723775148 |  | 36.265728 | 37.70383072 | 36.77197266 | 37.16326523 | 34.23689651 | 36.11140442
2708.179688 | -0.038608197 | -3.394283056 | 3.723794937 |  | 36.2891922 | 37.71175003 | 36.78644943 | 37.20605087 | 34.22885132 | 36.08151627
2708.279297 | -0.038704712 | -0.139216423 | 3.723757267 |  | 36.26536179 | 37.70750046 | 36.80545807 | 37.20362473 | 34.23852158 | 36.09047699
2708.378906 | -0.038846078 | 0.097064018 | 3.723747969 |  | 36.26945114 | 37.72060013 | 36.74628067 | 37.15722275 | 34.22118759 | 36.07254028
2708.478516 | -0.038630339 | 7.632294655 | 3.723753691 |  | 36.25703049 | 37.7070961 | 36.76649857 | 37.18078613 | 34.2460556 | 36.08542633
2708.578125 | -0.03903854 | -2.749695063 | 3.723754883 |  | 36.27633286 | 37.67964554 | 36.73156357 | 37.17724609 | 34.22728348 | 36.06997681
2708.677734 | -0.03825677 | -0.250179291 | 3.723767042 |  | 36.27093506 | 37.69406891 | 36.77503967 | 37.20617294 | 34.25283432 | 36.0983429
2708.777344 | -0.037841188 | -0.76261425 | 3.723766327 |  | 36.25033569 | 37.67518616 | 36.72999573 | 37.18058777 | 34.25347519 | 36.06786728
2708.876953 | -0.039127106 | 2.997367859 | 3.723777771 |  | 36.25310135 | 37.6650238 | 36.74249268 | 37.25630951 | 34.24552536 | 36.08652115
2708.976563 | -0.038273802 | -2.720530391 | 3.723790407 |  | 36.24705887 | 37.67320251 | 36.69857025 | 37.20915222 | 34.23139191 | 36.07340622
2709.076172 | -0.038836994 | -3.481777549 | 3.723792791 |  | 36.24573898 | 37.6703949 | 36.71052551 | 37.22242355 | 34.21842575 | 36.08091354
2709.175781 | -0.038498057 | -3.489752233 | 3.723782539 |  | 36.24821091 | 37.66889572 | 36.69342422 | 37.2469635 | 34.23563766 | 36.06824493
2709.275391 | -0.038631474 | -1.154972076 | 3.723733664 |  | 36.24982452 | 37.66811752 | 36.70663452 | 37.26281738 | 34.27835464 | 36.11328125
2709.375 | -0.038386213 | 1.309910297 | 3.723770142 |  | 36.251091 | 37.68002319 | 36.66400528 | 37.20939636 | 34.26622391 | 36.06802368
2709.474609 | -0.038782491 | 1.229479313 | 3.723774195 |  | 36.24718857 | 37.66337585 | 36.67323303 | 37.2427063 | 34.22275925 | 36.09038925
2709.574219 | -0.038550856 | -2.547592163 | 3.723735809 |  | 36.27256775 | 37.65447998 | 36.67190933 | 37.23097229 | 34.27821732 | 36.09938431
2709.673828 | -0.038074527 | 1.706597328 | 3.72374773 |  | 36.254673 | 37.64537811 | 36.66021729 | 37.25535965 | 34.2520256 | 36.07569885
2709.773438 | -0.038668945 | 6.163345337 | 3.723733187 |  | 36.24741364 | 37.66230392 | 36.64274597 | 37.23892593 | 34.28178787 | 36.08554459
2709.873047 | -0.03907601 | 5.377718925 | 3.723795891 |  | 36.28012466 | 37.65372849 | 36.60980606 | 37.25398636 | 34.25780487 | 36.10312653
2709.972656 | -0.038878439 | 3.983275414 | 3.723742962 |  | 36.26590729 | 37.6482048 | 36.60578918 | 37.24170303 | 34.28051758 | 36.06357956
2710.072266 | -0.038577539 | 3.932465553 | 3.723731279 |  | 36.25569534 | 37.62440872 | 36.58371353 | 37.22011948 | 34.25088882 | 36.11381149
2710.171875 | -0.03845207 | 4.701458931 | 3.723738194 |  | 36.26973343 | 37.64319229 | 36.57305527 | 37.19971085 | 34.26030731 | 36.06383896
2710.271484 | -0.038764324 | 5.74546814 | 3.72372961 |  | 36.2844696 | 37.62149429 | 36.58914566 | 37.20849228 | 34.26580811 | 36.08321762
2710.371094 | -0.038513953 | 4.958474159 | 3.723739147 |  | 36.25263596 | 37.6224823 | 36.58859253 | 37.23557281 | 34.27842712 | 36.06280899
2710.470703 | -0.039246898 | 10.80396938 | 3.723736763 |  | 36.26543808 | 37.57839203 | 36.58533859 | 37.21437836 | 34.25445557 | 36.08785248
2710.570313 | -0.03894827 | 4.251682281 | 3.723763227 |  | 36.27691269 | 37.60530472 | 36.59287262 | 37.23333359 | 34.27353668 | 36.11658096
2710.669922 | -0.038680867 | -1.370518208 | 3.723737717 |  | 36.27632523 | 37.58161545 | 36.5753479 | 37.20014191 | 34.313591 | 36.07550049
2710.769531 | -0.03926904 | 3.408865452 | 3.723723412 |  | 36.2535553 | 37.60607529 | 36.58083725 | 37.22143555 | 34.28830719 | 36.06280136
2710.869141 | -0.038838129 | 5.153058052 | 3.723731279 |  | 36.25654602 | 37.59483337 | 36.54800034 | 37.21645355 | 34.27415085 | 36.07299805
2710.96875 | -0.038011508 | 1.706825256 | 3.723747492 |  | 36.25727081 | 37.59509659 | 36.61610413 | 37.19274139 | 34.29906464 | 36.03663254
2711.068359 | -0.038185235 | 3.508892059 | 3.723734379 |  | 36.27476501 | 37.56344604 | 36.56335449 | 37.18646622 | 34.28995895 | 36.08347321
2711.167969 | -0.038217028 | -0.251318932 | 3.72379446 |  | 36.28858566 | 37.5929718 | 36.60731506 | 37.17504883 | 34.28541946 | 36.05701065
2711.267578 | -0.039007882 | 3.644918442 | 3.723722935 |  | 36.25432205 | 37.55604935 | 36.59407806 | 37.16231537 | 34.25202179 | 36.08072662
2711.367188 | -0.038994256 | 4.48021698 | 3.723700285 |  | 36.24477005 | 37.53079224 | 36.63489151 | 37.16027069 | 34.28002167 | 36.07601166
2711.466797 | -0.03865759 | -1.291454315 | 3.72374177 |  | 36.27601624 | 37.51510239 | 36.6175766 | 37.16331482 | 34.27323151 | 36.0854454
2711.566406 | -0.038765459 | 1.949257374 | 3.723704338 |  | 36.2600975 | 37.54808426 | 36.64744949 | 37.18421555 | 34.28915405 | 36.06842422
2711.666016 | -0.039077146 | -0.168381214 | 3.723710537 |  | 36.27002335 | 37.50943375 | 36.66135406 | 37.15597534 | 34.3075943 | 36.088974
2711.765625 | -0.038299917 | 1.322442055 | 3.723704576 |  | 36.22777176 | 37.52184677 | 36.67394638 | 37.15729523 | 34.2970047 | 36.09654999
2711.865234 | -0.038456612 | -2.562857985 | 3.723730087 |  | 36.27270889 | 37.5186882 | 36.67909622 | 37.15743256 | 34.30574799 | 36.09153748
2711.964844 | -0.038714931 | 1.310593605 | 3.723714113 |  | 36.25719833 | 37.49856567 | 36.68524551 | 37.15370178 | 34.3022995 | 36.10005569
2712.064453 | -0.037894555 | -1.882725477 | 3.723757267 |  | 36.27346039 | 37.4797554 | 36.67460251 | 37.17343521 | 34.29327774 | 36.09184265
2712.164063 | -0.038663835 | 2.296729088 | 3.723718882 |  | 36.27992249 | 37.48010254 | 36.70970154 | 37.17470169 | 34.2718277 | 36.08213425
2712.263672 | -0.03870017 | 3.287877083 | 3.723687887 |  | 36.2935524 | 37.4890213 | 36.70634842 | 37.18605804 | 34.26799774 | 36.0797348
2712.363281 | -0.038792143 | 0.789500713 | 3.723662853 |  | 36.31188965 | 37.45839691 | 36.69281006 | 37.2205658 | 34.30711746 | 36.07621384
2712.462891 | -0.039298562 | 1.802522182 | 3.723683834 |  | 36.28456879 | 37.48817444 | 36.69068909 | 37.20801544 | 34.3097496 | 36.05267334
2712.5625 | -0.038255634 | 2.120828629 | 3.723674059 |  | 36.28253937 | 37.46123123 | 36.69466782 | 37.18174744 | 34.3183403 | 36.06496429
2712.662109 | -0.03827664 | 2.681567669 | 3.723718643 |  | 36.31246185 | 37.44079208 | 36.73203278 | 37.19414902 | 34.31051254 | 36.08347702
2712.761719 | -0.03833682 | 3.448055744 | 3.723695755 |  | 36.31732178 | 37.47182846 | 36.7118988 | 37.15426254 | 34.28479767 | 36.07541656
2712.861328 | -0.03880804 | -1.687002182 | 3.723700285 |  | 36.32287979 | 37.469944 | 36.73817062 | 37.1865921 | 34.31263733 | 36.10389709
2712.960938 | -0.038495218 | 0.785854816 | 3.723676443 |  | 36.32830811 | 37.4176178 | 36.68600845 | 37.17383194 | 34.32170486 | 36.08277893
2713.060547 | -0.038791575 | 1.104389668 | 3.723704338 |  | 36.33425522 | 37.44742584 | 36.72666168 | 37.18658066 | 34.31462097 | 36.10230255
2713.160156 | -0.037799176 | 0.68446207 | 3.723697662 |  | 36.32244492 | 37.45521545 | 36.72328186 | 37.16732025 | 34.30289459 | 36.10904694
2713.259766 | -0.038708686 | 2.816226959 | 3.72368598 |  | 36.32323837 | 37.44350815 | 36.72917938 | 37.20429993 | 34.30631256 | 36.09512711
2713.359375 | -0.038713796 | -1.977055311 | 3.723681927 |  | 36.35754013 | 37.44639206 | 36.71941757 | 37.16146469 | 34.30610657 | 36.07868576
2713.458984 | -0.03863261 | -4.352620624 | 3.723694801 |  | 36.34324646 | 37.41690826 | 36.73406601 | 37.17068863 | 34.30983734 | 36.03240967
2713.558594 | -0.03906863 | 5.416680336 | 3.723678112 |  | 36.35302353 | 37.45119858 | 36.75882721 | 37.15642548 | 34.31006241 | 36.0513916
2713.658203 | -0.038259608 | -0.19822979 | 3.723685741 |  | 36.35702896 | 37.42844009 | 36.7299614 | 37.15193176 | 34.29392624 | 36.09221649
2713.757813 | -0.039200344 | 2.70549202 | 3.723630905 |  | 36.33504486 | 37.41915131 | 36.74203873 | 37.19268417 | 34.30739594 | 36.06939316
2713.857422 | -0.03816139 | 2.678150177 | 3.723686218 |  | 36.35250092 | 37.39313126 | 36.73288727 | 37.16156769 | 34.32829285 | 36.05177307
2713.957031 | -0.038567888 | -2.867037892 | 3.723688364 |  | 36.35839081 | 37.42233276 | 36.76195145 | 37.16910553 | 34.31575775 | 36.07657242
2714.056641 | -0.038493515 | -0.392813444 | 3.723675013 |  | 36.34552383 | 37.39541245 | 36.77715683 | 37.15854645 | 34.31929398 | 36.0664444
2714.15625 | -0.03848216 | 2.939494133 | 3.723667622 |  | 36.3812294 | 37.4084816 | 36.76447296 | 37.1781044 | 34.29867172 | 36.06132507
2714.255859 | -0.038243712 | 1.987992287 | 3.723639965 |  | 36.39188385 | 37.3997345 | 36.81007004 | 37.11925888 | 34.33499146 | 36.04824829
2714.355469 | -0.038583785 | 3.592513084 | 3.723661423 |  | 36.38574219 | 37.36569214 | 36.77384567 | 37.15122986 | 34.32455063 | 36.06325912
2714.455078 | -0.038798956 | -2.085512161 | 3.723661423 |  | 36.40834427 | 37.38697433 | 36.77544785 | 37.15365982 | 34.3289566 | 36.08127213
2714.554688 | -0.038609333 | 5.398452759 | 3.723680735 |  | 36.39957047 | 37.36085129 | 36.80850983 | 37.15555573 | 34.33475113 | 36.05080795
2714.654297 | -0.038650209 | 6.515374184 | 3.723682165 |  | 36.40266418 | 37.38005447 | 36.83586502 | 37.18811798 | 34.32043839 | 36.02933502
2714.753906 | -0.038621823 | 6.388233185 | 3.723713875 |  | 36.43084335 | 37.3337822 | 36.83133316 | 37.17006302 | 34.34796524 | 36.07158279
2714.853516 | -0.038939754 | 2.152727604 | 3.723706245 |  | 36.48153687 | 37.27365875 | 36.85861588 | 37.14861679 | 34.32576752 | 36.07636642
2714.953125 | -0.038898309 | 3.575651169 | 3.723661423 |  | 36.4402771 | 37.25741196 | 36.82161713 | 37.16629791 | 34.34236145 | 36.07361984
2715.052734 | -0.038341362 | 7.549585342 | 3.723707438 |  | 36.47524261 | 37.26102066 | 36.87156296 | 37.15818405 | 34.33969116 | 36.08791351
2715.152344 | -0.038486134 | -3.798489124 | 3.723701477 |  | 36.51331711 | 37.23744202 | 36.86894989 | 37.14554214 | 34.31914902 | 36.07554245
2715.251953 | -0.038257905 | 6.04167366 | 3.723666668 |  | 36.48154831 | 37.24386978 | 36.86133575 | 37.14809799 | 34.33301163 | 36.08594894
2715.351563 | -0.038570727 | 3.511170387 | 3.723689318 |  | 36.49616623 | 37.23737717 | 36.78074265 | 37.18432999 | 34.33374023 | 36.09284592
2715.451172 | -0.038618416 | 1.48375988 | 3.723656178 |  | 36.5217247 | 37.2375145 | 36.87091064 | 37.16030884 | 34.33346939 | 36.06393814
2715.550781 | -0.038318085 | -3.281041622 | 3.723659277 |  | 36.53058624 | 37.22626114 | 36.85946655 | 37.15619659 | 34.36345673 | 36.03780746
2715.650391 | -0.03882053 | 0.641397953 | 3.723657608 |  | 36.51799393 | 37.25794601 | 36.89083099 | 37.19361496 | 34.36339951 | 36.05500412
2715.75 | -0.038438445 | -2.061587811 | 3.7236619 |  | 36.53187943 | 37.23585129 | 36.82240295 | 37.18250275 | 34.35485458 | 36.10021591
2715.849609 | -0.038616145 | 1.661710739 | 3.723665237 |  | 36.52812195 | 37.24951172 | 36.8250618 | 37.19677734 | 34.36499023 | 36.07312393
2715.949219 | -0.03886311 | -7.166113853 | 3.723685503 |  | 36.55294418 | 37.2633667 | 36.76571274 | 37.19379807 | 34.3669548 | 36.07984161
2716.048828 | -0.03869506 | -3.750412822 | 3.723646641 |  | 36.52178192 | 37.28179932 | 36.79217148 | 37.21660995 | 34.38103867 | 36.05070877
2716.148438 | -0.038066579 | -4.899688721 | 3.723673344 |  | 36.5282402 | 37.27568817 | 36.78475189 | 37.2080574 | 34.37707901 | 36.09127426
2716.248047 | -0.038392458 | -7.182746649 | 3.723669529 |  | 36.51945114 | 37.2964325 | 36.77292252 | 37.22840881 | 34.38584518 | 36.08526611
2716.347656 | -0.038139249 | -4.257607125 | 3.723664761 |  | 36.51847076 | 37.2628212 | 36.73968124 | 37.19981766 | 34.38602448 | 36.06770706
2716.447266 | -0.038186371 | -4.885789871 | 3.723671436 |  | 36.54891205 | 37.29258728 | 36.73690414 | 37.21118927 | 34.37625885 | 36.06270599
2716.546875 | -0.038231789 | -3.724210024 | 3.723649979 |  | 36.4942131 | 37.31422043 | 36.71961594 | 37.24503708 | 34.38415909 | 36.06462097
2716.646484 | -0.038528714 | -13.19229412 | 3.723623276 |  | 36.54532623 | 37.31031799 | 36.7085762 | 37.21662521 | 34.38451385 | 36.08016586
2716.746094 | -0.038440148 | -2.984152794 | 3.723622561 |  | 36.52649689 | 37.32333374 | 36.72377777 | 37.19241333 | 34.36828995 | 36.08193588
2716.845703 | -0.038330007 | -9.444842815 | 3.723677397 |  | 36.48941803 | 37.29044342 | 36.71289063 | 37.21356583 | 34.40094757 | 36.06913376
2716.945313 | -0.039553475 | -2.571744204 | 3.723642588 |  | 36.48371124 | 37.28783798 | 36.73728561 | 37.22285843 | 34.38591003 | 36.09233475
2717.044922 | -0.038370884 | -2.983697176 | 3.723631859 |  | 36.48774338 | 37.28501129 | 36.71271133 | 37.17696381 | 34.38555908 | 36.09363937
2717.144531 | -0.038622958 | -3.666791797 | 3.723624945 |  | 36.47266388 | 37.31107712 | 36.76709366 | 37.22459412 | 34.38785553 | 36.05305099
2717.244141 | -0.039048759 | -3.696184456 | 3.723631859 |  | 36.49661636 | 37.31396866 | 36.747715 | 37.1555481 | 34.37803268 | 36.0968132
2717.34375 | -0.038262447 | -6.793806553 | 3.72361064 |  | 36.46338272 | 37.26958847 | 36.76514816 | 37.2082901 | 34.3891983 | 36.1119194
2717.443359 | -0.038898309 | -3.570866883 | 3.723700523 |  | 36.45858383 | 37.29301453 | 36.76377487 | 37.20225525 | 34.41345978 | 36.08674622
2717.542969 | -0.038278344 | -5.769620538 | 3.723584652 |  | 36.44954681 | 37.30681992 | 36.77930069 | 37.2324028 | 34.37645721 | 36.08295441
2717.642578 | -0.037409142 | -10.31728077 | 3.723598957 |  | 36.42602921 | 37.31193542 | 36.77408218 | 37.18346024 | 34.40871811 | 36.06842041
2717.742188 | -0.038562211 | -7.072695255 | 3.72366643 |  | 36.43947601 | 37.3240242 | 36.74959946 | 37.23235321 | 34.41445923 | 36.06280136
2717.841797 | -0.037713448 | -6.26109314 | 3.723610401 |  | 36.43427277 | 37.33553696 | 36.74015045 | 37.19702148 | 34.40983582 | 36.07130432
2717.941406 | -0.037583437 | -7.121455193 | 3.72362566 |  | 36.46931458 | 37.37931442 | 36.76012802 | 37.17421722 | 34.4245491 | 36.10035706
2718.041016 | -0.038495218 | -4.376317032 | 3.723625183 |  | 36.46218872 | 37.36189651 | 36.74373627 | 37.1916008 | 34.39403915 | 36.04731369
2718.140625 | -0.038356691 | -7.018694639 | 3.723646164 |  | 36.41791916 | 37.35926056 | 36.71281052 | 37.19774246 | 34.3783989 | 36.07093048
2718.240234 | -0.03863999 | -3.769096494 | 3.7236166 |  | 36.45238113 | 37.38165283 | 36.69960022 | 37.22388077 | 34.39167786 | 36.07818222
2718.339844 | -0.037846298 | -8.516125679 | 3.723618984 |  | 36.44337463 | 37.40695953 | 36.70317078 | 37.20529556 | 34.38329315 | 36.07080078
2718.439453 | -0.039043082 | -10.42573738 | 3.723627329 |  | 36.45838928 | 37.3809433 | 36.68502426 | 37.20689011 | 34.38522339 | 36.09883881
2718.539063 | -0.039140164 | -7.453660488 | 3.723650932 |  | 36.45469666 | 37.38650894 | 36.65858078 | 37.18615723 | 34.37265778 | 36.09100342
2718.638672 | -0.037984257 | -4.139352918 | 3.723601341 |  | 36.47520447 | 37.41388321 | 36.6897316 | 37.22278595 | 34.42139053 | 36.13222504
2718.738281 | -0.038307866 | -4.811055064 | 3.72360611 |  | 36.47488022 | 37.37467194 | 36.62334061 | 37.20030975 | 34.41260529 | 36.08685303
2718.837891 | -0.038227247 | -4.955284119 | 3.723619223 |  | 36.46955109 | 37.40751266 | 36.63179779 | 37.22442245 | 34.40778351 | 36.08864212
2718.9375 | -0.038305027 | -8.099615574 | 3.723623514 |  | 36.4816246 | 37.40636444 | 36.60688019 | 37.22496414 | 34.40290451 | 36.09024048
2719.037109 | -0.038416871 | -8.140400887 | 3.723638535 |  | 36.4487381 | 37.41196442 | 36.64241028 | 37.23895264 | 34.41222382 | 36.10406494
2719.136719 | -0.038661564 | -11.48113918 | 3.723590374 |  | 36.49252701 | 37.3969841 | 36.6059494 | 37.25675201 | 34.42983627 | 36.10955429
2719.236328 | -0.03932411 | -5.410756588 | 3.723581791 |  | 36.48254013 | 37.38034058 | 36.6348381 | 37.23207474 | 34.41289139 | 36.11092377
2719.335938 | -0.038022863 | -6.748236656 | 3.723609686 |  | 36.4475441 | 37.40821457 | 36.61810684 | 37.23798752 | 34.41595459 | 36.10743713
2719.435547 | -0.038235196 | -8.951319695 | 3.723590851 |  | 36.46934509 | 37.39204025 | 36.60364151 | 37.2257843 | 34.41695404 | 36.12630844
2719.535156 | -0.038744453 | -12.60990906 | 3.723622561 |  | 36.47506714 | 37.41029358 | 36.63537216 | 37.2538147 | 34.38827133 | 36.12567902
2719.634766 | -0.03840438 | -8.471694946 | 3.723590612 |  | 36.43690872 | 37.41014481 | 36.6076088 | 37.2449379 | 34.4488945 | 36.1082077
2719.734375 | -0.038365207 | -5.205463588 | 3.723607302 |  | 36.45938873 | 37.41057968 | 36.61206055 | 37.2073555 | 34.42542267 | 36.10673141
2719.833984 | -0.038221002 | -15.19828606 | 3.723575115 |  | 36.44217682 | 37.39980698 | 36.60219955 | 37.22641754 | 34.42125702 | 36.12644577
2719.933594 | -0.038436174 | -10.35077477 | 3.723578215 |  | 36.43897629 | 37.3887558 | 36.61772537 | 37.22609329 | 34.41784668 | 36.11592865
2720.033203 | -0.037503386 | -7.743257999 | 3.723594666 |  | 36.43918228 | 37.42092896 | 36.61143112 | 37.20768738 | 34.40954208 | 36.11536789
2720.132813 | -0.038576972 | -11.91040897 | 3.723604918 |  | 36.42641068 | 37.41516113 | 36.64395523 | 37.24649429 | 34.41693878 | 36.12269211
2720.232422 | -0.037793499 | -10.47973824 | 3.723577261 |  | 36.43186188 | 37.43221664 | 36.62134171 | 37.20572662 | 34.41731644 | 36.10970688
2720.332031 | -0.038668945 | -12.42694473 | 3.723606586 |  | 36.41313553 | 37.44758987 | 36.66970444 | 37.25545883 | 34.40597916 | 36.09978104
2720.431641 | -0.038282885 | -11.07305956 | 3.723550797 |  | 36.40526581 | 37.43679047 | 36.67707443 | 37.21672821 | 34.44610214 | 36.11098099
2720.53125 | -0.038250525 | -6.634767294 | 3.723554373 |  | 36.37194443 | 37.45227814 | 36.6920433 | 37.23688507 | 34.43302917 | 36.10839462
2720.630859 | -0.037663487 | -8.365288734 | 3.723641634 |  | 36.37635803 | 37.4557457 | 36.70318604 | 37.24753189 | 34.46150589 | 36.10072327
2720.730469 | -0.038531553 | -13.60743618 | 3.723583698 |  | 36.3671608 | 37.46255112 | 36.71549225 | 37.26425552 | 34.43942642 | 36.09614944
2720.830078 | -0.03815401 | -2.056119442 | 3.72355032 |  | 36.40907669 | 37.49000931 | 36.72780228 | 37.26002502 | 34.44009018 | 36.11829758
2720.929688 | -0.038475347 | -8.324959278 | 3.723588943 |  | 36.36859131 | 37.47356033 | 36.74343491 | 37.27984238 | 34.41494751 | 36.09862137
2721.029297 | -0.03831184 | -4.224341013 | 3.723607063 |  | 36.37769699 | 37.47817993 | 36.75666046 | 37.29709625 | 34.44734573 | 36.12692642
2721.128906 | -0.038399271 | -7.71363759 | 3.723564625 |  | 36.37004852 | 37.46875 | 36.77674103 | 37.2760582 | 34.4290123 | 36.13907623
2721.228516 | -0.038432767 | -5.092222095 | 3.723595142 |  | 36.39257431 | 37.50098038 | 36.80127335 | 37.31847 | 34.43358994 | 36.09695053
2721.328125 | -0.038716634 | -2.643744826 | 3.723578453 |  | 36.37791443 | 37.52236176 | 36.78440857 | 37.29827881 | 34.47583771 | 36.12323761
2721.427734 | -0.038546314 | -2.800961375 | 3.723539829 |  | 36.35248947 | 37.55369186 | 36.82505798 | 37.3451767 | 34.44350433 | 36.11415482
2721.527344 | -0.038546314 | -5.67961967 | 3.723501921 |  | 36.36064911 | 37.51240921 | 36.79312515 | 37.32044983 | 34.45069504 | 36.10758209
2721.626953 | -0.038382239 | -12.18656301 | 3.723544121 |  | 36.36578751 | 37.54470062 | 36.86589813 | 37.34701157 | 34.46580124 | 36.13229752
2721.726563 | -0.038380536 | -3.195825577 | 3.723528624 |  | 36.35784149 | 37.55422592 | 36.83265305 | 37.34485626 | 34.45272446 | 36.12318039
2721.826172 | -0.038433903 | -10.47335815 | 3.723536491 |  | 36.33953476 | 37.56872559 | 36.89407349 | 37.3703804 | 34.44241333 | 36.12168884
2721.925781 | -0.037977444 | -3.209268808 | 3.723543167 |  | 36.33665848 | 37.54999161 | 36.88231277 | 37.3625145 | 34.4601593 | 36.112854
2722.025391 | -0.038719473 | -4.443532825 | 3.723588943 |  | 36.32892227 | 37.57303238 | 36.92575836 | 37.4024353 | 34.45467377 | 36.12262726
2722.125 | -0.038606494 | -7.045808792 | 3.723561287 |  | 36.32440186 | 37.5734787 | 36.93213654 | 37.35726547 | 34.45491409 | 36.11091995
2722.224609 | -0.038640558 | -6.350866079 | 3.723556042 |  | 36.3181839 | 37.60690689 | 36.9377594 | 37.38761139 | 34.46105194 | 36.11823273
2722.324219 | -0.038167068 | -8.010981798 | 3.723591328 |  | 36.33026886 | 37.58102417 | 36.94355774 | 37.39204025 | 34.43640518 | 36.10269165
2722.423828 | -0.038147765 | -4.99811995 | 3.723546267 |  | 36.31215668 | 37.60975266 | 36.95663834 | 37.41182327 | 34.45689011 | 36.11740494
2722.523438 | -0.038324898 | -3.953655094 | 3.723571777 |  | 36.33218002 | 37.61039352 | 36.98837662 | 37.39926147 | 34.45280457 | 36.11837387
2722.623047 | -0.03857981 | -2.094170332 | 3.723572493 |  | 36.31370926 | 37.60289383 | 37.00627518 | 37.41252518 | 34.44504166 | 36.10988235
2722.722656 | -0.038586055 | -4.424849108 | 3.723531008 |  | 36.33049011 | 37.59303284 | 36.99290848 | 37.4000206 | 34.45484543 | 36.12467957
2722.822266 | -0.037983122 | -0.023013115 | 3.723523855 |  | 36.31771469 | 37.61799622 | 37.018013 | 37.41031265 | 34.46178436 | 36.12589645
2722.921875 | -0.03896076 | 2.128575802 | 3.723511219 |  | 36.36714935 | 37.62619781 | 37.01047134 | 37.43231201 | 34.44512558 | 36.11866379
2723.021484 | -0.0379184 | -1.272315025 | 3.723556995 |  | 36.33477783 | 37.62582016 | 37.00693512 | 37.42167664 | 34.43823624 | 36.10098648
2723.121094 | -0.039144706 | 0.156532764 | 3.723566771 |  | 36.35500717 | 37.6291275 | 37.05579376 | 37.4265976 | 34.47468567 | 36.10580063
2723.220703 | -0.038716634 | 0.153799057 | 3.723531961 |  | 36.31127548 | 37.62535095 | 37.03100967 | 37.40388489 | 34.45617294 | 36.10035324
2723.320313 | -0.038585488 | -6.337650776 | 3.723526478 |  | 36.36257553 | 37.61914825 | 37.06798172 | 37.42360687 | 34.45595932 | 36.13967133
2723.419922 | -0.03797347 | -0.917096615 | 3.723514318 |  | 36.34268951 | 37.6175766 | 37.04574203 | 37.36936951 | 34.4791832 | 36.15140152
2723.519531 | -0.038323762 | -2.116271734 | 3.723505735 |  | 36.35936737 | 37.61323547 | 37.05595016 | 37.41395187 | 34.46571732 | 36.13150024
2723.619141 | -0.03854745 | 0.520637512 | 3.723504543 |  | 36.33093262 | 37.60684204 | 37.03102875 | 37.36598587 | 34.48140335 | 36.11132431
2723.71875 | -0.038713796 | -3.64901948 | 3.723530531 |  | 36.34976959 | 37.63175201 | 37.07331848 | 37.36991501 | 34.4510231 | 36.14137268
2723.818359 | -0.038451502 | -1.707508802 | 3.72349596 |  | 36.34893417 | 37.61353683 | 37.08625031 | 37.39879608 | 34.43347931 | 36.10404587
2723.917969 | -0.038935212 | -0.964717388 | 3.723516703 |  | 36.30211639 | 37.54989243 | 37.04158783 | 37.3484993 | 34.45300293 | 36.07590866
2724.017578 | -0.038617281 | -3.611652076 | 3.723503351 |  | 36.31332779 | 37.56282806 | 37.09981537 | 37.35608673 | 34.45304489 | 36.09087753
2724.117188 | -0.038578107 | -2.846531391 | 3.723516703 |  | 36.30514145 | 37.50289154 | 37.06771088 | 37.34878159 | 34.43375015 | 36.09736633
2724.216797 | -0.03793089 | 1.033983707 | 3.723528624 |  | 36.28446579 | 37.50642014 | 37.08818817 | 37.33328247 | 34.44375229 | 36.09636307
2724.316406 | -0.038905122 | 2.075258732 | 3.72348094 |  | 36.28683472 | 37.47049713 | 37.03839493 | 37.33059311 | 34.44822693 | 36.10151291
2724.416016 | -0.037851975 | 0.932818413 | 3.723481655 |  | 36.30142975 | 37.49430847 | 37.0607338 | 37.38063049 | 34.42374039 | 36.10803604
2724.515625 | -0.038403245 | 1.843079567 | 3.72343564 |  | 36.28070068 | 37.43121719 | 37.02680969 | 37.29981232 | 34.45932388 | 36.10745239
2724.615234 | -0.038550856 | 0.956742287 | 3.723497152 |  | 36.32109833 | 37.42486954 | 37.05121231 | 37.32607651 | 34.42795563 | 36.1044693
2724.714844 | -0.038068282 | 1.314923286 | 3.723508358 |  | 36.29281998 | 37.44821548 | 37.02728653 | 37.3260231 | 34.46474838 | 36.08796692
2724.814453 | -0.039209995 | -3.509575248 | 3.723525763 |  | 36.29248047 | 37.4389534 | 36.98767853 | 37.32527161 | 34.45761108 | 36.07810593
2724.914063 | -0.038519631 | 4.74839592 | 3.723505974 |  | 36.30427551 | 37.43673706 | 36.97088242 | 37.3292923 | 34.47766113 | 36.08338547
2725.013672 | -0.038151171 | 2.482199192 | 3.723506689 |  | 36.32509995 | 37.44255447 | 36.98080826 | 37.35891724 | 34.45665741 | 36.10305405
2725.113281 | -0.038394729 | 1.729610443 | 3.723519087 |  | 36.3588562 | 37.44854736 | 36.95855713 | 37.35106659 | 34.44762039 | 36.10329437
2725.212891 | -0.038725718 | 4.522368431 | 3.72348547 |  | 36.32515335 | 37.43936157 | 36.92638016 | 37.34590912 | 34.43662643 | 36.09955215
2725.3125 | -0.038137545 | -1.691103458 | 3.723507881 |  | 36.3645134 | 37.43684006 | 36.93604279 | 37.38880157 | 34.46043777 | 36.0902977
2725.412109 | -0.038436174 | 1.04583168 | 3.723442554 |  | 36.33670044 | 37.42736816 | 36.91501999 | 37.35692596 | 34.44982529 | 36.09925079
2725.511719 | -0.038703009 | 5.793772697 | 3.723491669 |  | 36.34014511 | 37.41080475 | 36.91425705 | 37.3647995 | 34.43130112 | 36.06870651
2725.611328 | -0.038208512 | -2.787062526 | 3.723478317 |  | 36.35626602 | 37.43426895 | 36.88127136 | 37.3210907 | 34.42808914 | 36.11480331
2725.710938 | -0.03867008 | 0.607220173 | 3.723464012 |  | 36.37102127 | 37.44313431 | 36.89047623 | 37.37665939 | 34.44365692 | 36.10535431
2725.810547 | -0.038890929 | 6.878338814 | 3.723451614 |  | 36.34664917 | 37.41251373 | 36.83478546 | 37.35679626 | 34.42675018 | 36.10351563
2725.910156 | -0.03838451 | 5.894937515 | 3.723511934 |  | 36.34412384 | 37.44327545 | 36.8685379 | 37.3700676 | 34.44874191 | 36.07323456
2726.009766 | -0.038991985 | -2.560123801 | 3.723508835 |  | 36.35284424 | 37.44802856 | 36.81423187 | 37.35337448 | 34.40285492 | 36.0851326
2726.109375 | -0.038903419 | 2.83081007 | 3.723465919 |  | 36.35040283 | 37.43975067 | 36.78357315 | 37.34715271 | 34.45381165 | 36.10862732
2726.208984 | -0.038902283 | 3.385396957 | 3.723474741 |  | 36.33367157 | 37.44010925 | 36.74625015 | 37.34617615 | 34.41291809 | 36.08078766
2726.308594 | -0.038606494 | 2.944507122 | 3.723469734 |  | 36.34342194 | 37.47559357 | 36.74660492 | 37.37345123 | 34.41973495 | 36.08798218
2726.408203 | -0.038887522 | 0.673069 | 3.723498821 |  | 36.3251915 | 37.44852448 | 36.70906448 | 37.32641983 | 34.42408752 | 36.08016586
2726.507813 | -0.038675757 | 3.753375053 | 3.723449707 |  | 36.30774689 | 37.46802521 | 36.73274612 | 37.33531952 | 34.39346313 | 36.10765457
2726.607422 | -0.038892632 | -0.251090527 | 3.723492384 |  | 36.33394241 | 37.50535965 | 36.68486023 | 37.35702133 | 34.44300461 | 36.08742905
2726.707031 | -0.038714363 | 0.882919312 | 3.723479509 |  | 36.30021286 | 37.48603439 | 36.6679039 | 37.29694748 | 34.43131256 | 36.10856247
2726.806641 | -0.038574133 | -0.346560001 | 3.723454714 |  | 36.29593658 | 37.48764801 | 36.66407013 | 37.31930542 | 34.40266037 | 36.0699501
2726.90625 | -0.038490676 | 0.053772449 | 3.723478079 |  | 36.28341293 | 37.48865128 | 36.65764236 | 37.33250046 | 34.41167831 | 36.09381866
2727.005859 | -0.038504869 | -1.530696869 | 3.723460436 |  | 36.28914261 | 37.51003265 | 36.64352417 | 37.27039337 | 34.40081024 | 36.08024979
2727.105469 | -0.038856865 | -0.258609772 | 3.723456383 |  | 36.29269791 | 37.50331497 | 36.64382172 | 37.25003815 | 34.41590881 | 36.09711456
2727.205078 | -0.038440148 | 1.619102955 | 3.72350359 |  | 36.26664734 | 37.5393486 | 36.65634155 | 37.28668976 | 34.4009285 | 36.08716202
2727.304688 | -0.038868219 | -3.286054373 | 3.723482609 |  | 36.2569046 | 37.52066803 | 36.6155014 | 37.24349594 | 34.41259384 | 36.14146042
2727.404297 | -0.039223053 | -4.612825453 | 3.723502636 |  | 36.239048 | 37.52076721 | 36.66473007 | 37.22605515 | 34.40182495 | 36.09646988
2727.503906 | -0.038897742 | -1.524089336 | 3.723433495 |  | 36.24374008 | 37.48503876 | 36.64580917 | 37.24676132 | 34.38462448 | 36.08043671
2727.603516 | -0.038424251 | 2.839240074 | 3.723486662 |  | 36.2036171 | 37.49085999 | 36.63665771 | 37.21681976 | 34.40654755 | 36.08405304
2727.703125 | -0.038063172 | 0.754867554 | 3.723492146 |  | 36.20101547 | 37.47606659 | 36.62054062 | 37.22577667 | 34.3993187 | 36.0815773
2727.802734 | -0.038777382 | 3.37446022 | 3.723492622 |  | 36.19304276 | 37.49853897 | 36.65989685 | 37.23224258 | 34.38661194 | 36.08282089
2727.902344 | -0.039236679 | -1.370974302 | 3.723466158 |  | 36.2272377 | 37.47481155 | 36.67286682 | 37.20419693 | 34.37775421 | 36.10359192
2728.001953 | -0.038736505 | -1.533431292 | 3.723512888 |  | 36.2072525 | 37.4696579 | 36.66867065 | 37.23705673 | 34.36618805 | 36.09188843
2728.101563 | -0.038625797 | -0.859906197 | 3.723428488 |  | 36.13937378 | 37.4749794 | 36.69384003 | 37.23661041 | 34.38705444 | 36.0945015
2728.201172 | -0.038495218 | -0.431548119 | 3.723451138 |  | 36.19556808 | 37.45616531 | 36.71639633 | 37.23365402 | 34.40146637 | 36.08388901
2728.300781 | -0.038461722 | -4.526470259 | 3.723454952 |  | 36.18858719 | 37.46686935 | 36.66744614 | 37.20236588 | 34.3978157 | 36.07340622
2728.400391 | -0.038295943 | -3.70256424 | 3.723447084 |  | 36.18730164 | 37.45251846 | 36.70695496 | 37.2198143 | 34.37153625 | 36.10499954
2728.5 | -0.039159467 | -1.001629114 | 3.723478079 |  | 36.1975441 | 37.46267319 | 36.72954941 | 37.20020294 | 34.39929962 | 36.08612061
2728.599609 | -0.038360097 | -1.619786263 | 3.723470926 |  | 36.19086456 | 37.46382523 | 36.69293213 | 37.18864059 | 34.38153839 | 36.09920502
2728.699219 | -0.03905841 | 0.808867931 | 3.723427057 |  | 36.13269043 | 37.47257996 | 36.70064926 | 37.22180939 | 34.35792542 | 36.07361221
2728.798828 | -0.039204318 | -1.627533197 | 3.723454952 |  | 36.13868713 | 37.45151138 | 36.70601654 | 37.22468185 | 34.37604904 | 36.09531403
2728.898438 | -0.038420277 | -0.978160381 | 3.723480225 |  | 36.08459854 | 37.44735718 | 36.72412109 | 37.25641632 | 34.38314056 | 36.08221436
2728.998047 | -0.038370316 | -1.268897295 | 3.723469973 |  | 36.07223511 | 37.43131638 | 36.69372177 | 37.20447922 | 34.40458679 | 36.09958649
2729.097656 | -0.038368046 | -5.384098172 | 3.723441124 |  | 36.04179382 | 37.43489456 | 36.70793915 | 37.23144531 | 34.40182114 | 36.09221268
2729.197266 | -0.038509979 | -1.280745506 | 3.723440409 |  | 36.02284622 | 37.43517303 | 36.71996689 | 37.21455383 | 34.43119812 | 36.06513214
2729.296875 | -0.0386275 | -0.157444477 | 3.723466635 |  | 36.01150131 | 37.41866684 | 36.71537781 | 37.23855972 | 34.37435913 | 36.08310699
2729.396484 | -0.039649422 | -2.858379602 | 3.723442554 |  | 36.01057053 | 37.42616272 | 36.72281647 | 37.24727249 | 34.39925385 | 36.10352325
2729.496094 | -0.038595707 | -1.046971321 | 3.723439217 |  | 35.98230362 | 37.41220474 | 36.7400322 | 37.24657059 | 34.38824463 | 36.0745163
2729.595703 | -0.038301621 | -7.613155603 | 3.72346139 |  | 35.95502853 | 37.42410278 | 36.75165176 | 37.25045776 | 34.37572479 | 36.10362244
2729.695313 | -0.03925144 | -3.551271737 | 3.723431587 |  | 35.9746933 | 37.39435577 | 36.72317886 | 37.26939011 | 34.37984085 | 36.08637619
2729.794922 | -0.038698467 | -2.754935622 | 3.723461866 |  | 35.98794174 | 37.39216614 | 36.75666046 | 37.29956818 | 34.38062668 | 36.09294891
2729.894531 | -0.038396432 | -2.80711329 | 3.723454952 |  | 35.96863556 | 37.40686798 | 36.74238205 | 37.284729 | 34.36525726 | 36.09005737
2729.994141 | -0.039326381 | -1.87178874 | 3.723404169 |  | 35.97351837 | 37.42414093 | 36.74785995 | 37.29570007 | 34.38709641 | 36.10567856
2730.09375 | -0.038905122 | -3.060938358 | 3.723393679 |  | 35.97366333 | 37.42975616 | 36.7342453 | 37.24582291 | 34.37999344 | 36.11538315
2730.193359 | -0.038280047 | -4.153023928 | 3.723423719 |  | 35.97377396 | 37.39285278 | 36.74510193 | 37.30797195 | 34.3568573 | 36.10172653
2730.292969 | -0.039190692 | 1.47191143 | 3.723430872 |  | 36.00323105 | 37.427948 | 36.76542282 | 37.23245621 | 34.37988663 | 36.09616089
2730.392578 | -0.038932373 | 1.22332716 | 3.723429441 |  | 35.98555374 | 37.40510941 | 36.79298782 | 37.25029755 | 34.37108994 | 36.10200119
2730.492188 | -0.039132216 | 2.937671661 | 3.723437309 |  | 35.99133682 | 37.36937714 | 36.75534439 | 37.26124573 | 34.36973572 | 36.09809494
2730.591797 | -0.038879574 | 0.261116028 | 3.723388672 |  | 36.02921677 | 37.4048233 | 36.7902832 | 37.27033615 | 34.38638687 | 36.10279465
2730.691406 | -0.038570727 | -5.066702843 | 3.72345233 |  | 35.97729874 | 37.41448593 | 36.73310089 | 37.24975967 | 34.35175705 | 36.08143997
2730.791016 | -0.039237814 | -1.660799503 | 3.723411322 |  | 35.99307632 | 37.42142487 | 36.74613953 | 37.26903534 | 34.3854866 | 36.10505295
2730.890625 | -0.038812581 | 0.115292072 | 3.723385811 |  | 35.99832535 | 37.40809631 | 36.75286865 | 37.26668549 | 34.39461899 | 36.07769775
2730.990234 | -0.039125403 | 4.917916298 | 3.723424673 |  | 36.01993561 | 37.39273453 | 36.76695633 | 37.26926804 | 34.37203598 | 36.11289597
2731.089844 | -0.038866516 | 1.421101093 | 3.723425388 |  | 36.03922653 | 37.39512634 | 36.72986221 | 37.25782013 | 34.35169601 | 36.1021347
2731.189453 | -0.03913108 | 0.415143013 | 3.723395824 |  | 36.03598404 | 37.40548325 | 36.71793747 | 37.26672745 | 34.33050156 | 36.10510254
2731.289063 | -0.039135622 | -3.487245917 | 3.723393679 |  | 36.05519104 | 37.4122467 | 36.751297 | 37.30819702 | 34.37026215 | 36.10528183
2731.388672 | -0.038495786 | -4.915866077 | 3.723403931 |  | 36.03902054 | 37.38940048 | 36.70677185 | 37.27921677 | 34.33014679 | 36.12415695
2731.488281 | -0.038297646 | -3.137723804 | 3.723417521 |  | 36.04390335 | 37.41637802 | 36.76569366 | 37.28937912 | 34.36374283 | 36.09329224
2731.587891 | -0.038290834 | -3.247775435 | 3.723381758 |  | 36.07197571 | 37.3952446 | 36.73617554 | 37.27494049 | 34.36397934 | 36.11822128
2731.6875 | -0.039000501 | -1.862674475 | 3.723376989 |  | 36.11273956 | 37.41391754 | 36.75410843 | 37.31416321 | 34.35991287 | 36.09566116
2731.787109 | -0.038364071 | -7.070188999 | 3.723389149 |  | 36.14026642 | 37.40994263 | 36.68871689 | 37.27808762 | 34.36045074 | 36.12028503
2731.886719 | -0.038391323 | -5.314603806 | 3.72338748 |  | 36.15626144 | 37.40657043 | 36.74828339 | 37.35268402 | 34.36899567 | 36.09767914
2731.986328 | -0.039322974 | -0.803855181 | 3.723390102 |  | 36.1257019 | 37.40927887 | 36.72039413 | 37.27538681 | 34.35372543 | 36.11856079
2732.085938 | -0.039040243 | -2.607744455 | 3.723381042 |  | 36.09617996 | 37.40381241 | 36.7070694 | 37.32677841 | 34.34226608 | 36.1047287
2732.185547 | -0.038529282 | -4.807409465 | 3.723408699 |  | 36.1424675 | 37.41222 | 36.67298126 | 37.3093338 | 34.35148239 | 36.0912323
2732.285156 | -0.039265066 | -4.69963634 | 3.723416328 |  | 36.11668396 | 37.4125061 | 36.6631546 | 37.35187149 | 34.35532761 | 36.1243515
2732.384766 | -0.038543475 | -3.047723055 | 3.723411322 |  | 36.15247345 | 37.38263702 | 36.65850449 | 37.31296539 | 34.36040497 | 36.10811615
2732.484375 | -0.039052733 | -5.291818738 | 3.7234056 |  | 36.03638458 | 37.3906517 | 36.63539124 | 37.35791016 | 34.3207283 | 36.09765625
2732.583984 | -0.038800091 | -4.82905519 | 3.72333312 |  | 36.06074524 | 37.40285492 | 36.61305618 | 37.31631088 | 34.35874176 | 36.08704376
2732.683594 | -0.038671783 | -6.562994719 | 3.723385096 |  | 36.08931732 | 37.40597534 | 36.63392258 | 37.35133743 | 34.34523392 | 36.11645126
2732.783203 | -0.038776246 | -4.849333882 | 3.723405361 |  | 36.03993988 | 37.42258072 | 36.68053055 | 37.30918121 | 34.33189011 | 36.1147995
2732.882813 | -0.038894903 | -5.397769094 | 3.723399639 |  | 36.04216766 | 37.40231323 | 36.65378189 | 37.32501984 | 34.34910965 | 36.14281845
2732.982422 | -0.038605358 | -9.735351563 | 3.723356247 |  | 36.06105804 | 37.40932083 | 36.67524338 | 37.34575272 | 34.35625839 | 36.11133575
2733.082031 | -0.038965302 | -9.453501225 | 3.723369122 |  | 36.06410217 | 37.40769958 | 36.64994431 | 37.29261017 | 34.31642914 | 36.10839844
2733.181641 | -0.038949973 | 0.080886841 | 3.723381042 |  | 36.10207367 | 37.40315247 | 36.66456223 | 37.30431747 | 34.34566498 | 36.09333038
2733.28125 | -0.037960412 | -0.059240818 | 3.723418236 |  | 36.00992203 | 37.38064194 | 36.68185043 | 37.31626129 | 34.34307861 | 36.11160278
2733.380859 | -0.039413812 | 0.843956947 | 3.723403931 |  | 36.0496521 | 37.38679886 | 36.73451614 | 37.31319427 | 34.35563278 | 36.09257889
2733.480469 | -0.038924993 | -3.6127913 | 3.723396063 |  | 36.10391617 | 37.39876175 | 36.71013641 | 37.29346466 | 34.34013367 | 36.11611176
2733.580078 | -0.038830749 | -4.976246357 | 3.7234056 |  | 36.04683685 | 37.39291 | 36.72365189 | 37.28098679 | 34.35528564 | 36.11982727
2733.679688 | -0.038649642 | -4.233455017 | 3.723393679 |  | 36.06977463 | 37.35671997 | 36.7068367 | 37.27640915 | 34.35305023 | 36.12490463
2733.779297 | -0.038430496 | -3.310434222 | 3.723306894 |  | 36.06036377 | 37.37766647 | 36.75254059 | 37.26358795 | 34.36715698 | 36.09830475
2733.878906 | -0.038808607 | -4.835662842 | 3.723395348 |  | 36.05572128 | 37.33673477 | 36.73932266 | 37.26743317 | 34.33904266 | 36.11814499
2733.978516 | -0.039387696 | -6.993403196 | 3.723386765 |  | 36.0584259 | 37.33813477 | 36.73457718 | 37.24653625 | 34.37137985 | 36.12848282
2734.078125 | -0.038745021 | -1.364366531 | 3.723378658 |  | 36.06764603 | 37.32646561 | 36.73950195 | 37.20347595 | 34.34254456 | 36.13762665
2734.177734 | -0.038455477 | -6.559121132 | 3.723394394 |  | 36.06539154 | 37.3108139 | 36.73057175 | 37.25770187 | 34.36372375 | 36.15163803
2734.277344 | -0.03880293 | -4.890574753 | 3.72337389 |  | 36.19570541 | 37.35005951 | 36.74432755 | 37.2298851 | 34.34851074 | 36.1255722
2734.376953 | -0.037925781 | -1.945612192 | 3.72332859 |  | 36.1515274 | 37.32035446 | 36.74291229 | 37.22109222 | 34.34341812 | 36.16052246
2734.476563 | -0.038442419 | 4.783029556 | 3.723325491 |  | 36.17994308 | 37.32147217 | 36.7776947 | 37.25516891 | 34.35231781 | 36.13106918
2734.576172 | -0.038460586 | -5.621745706 | 3.723322153 |  | 36.241642 | 37.3245697 | 36.73778152 | 37.21199036 | 34.34376907 | 36.10929871
2734.675781 | -0.038988011 | -3.214737177 | 3.723356247 |  | 36.17462158 | 37.32888031 | 36.78778458 | 37.25197601 | 34.33423233 | 36.15558624
2734.775391 | -0.038921019 | -5.839798331 | 3.723357201 |  | 36.191185 | 37.30328369 | 36.76309204 | 37.20696259 | 34.34117126 | 36.13212967
2734.875 | -0.038585488 | -0.003645897 | 3.723354578 |  | 36.1705513 | 37.33343124 | 36.76019669 | 37.20229721 | 34.34796906 | 36.13064957
2734.974609 | -0.038365207 | -0.94899559 | 3.72331357 |  | 36.25158691 | 37.33017731 | 36.75603485 | 37.1873703 | 34.33240891 | 36.13677216
2735.074219 | -0.038762621 | -4.921106637 | 3.723321199 |  | 36.22721481 | 37.33669281 | 36.7713623 | 37.22455597 | 34.32213593 | 36.11887741
2735.173828 | -0.038776814 | -4.652243495 | 3.723361015 |  | 36.20806503 | 37.31064606 | 36.78334808 | 37.19977188 | 34.34487915 | 36.1205101
2735.273438 | -0.03870528 | -2.118778229 | 3.723369598 |  | 36.2358284 | 37.32766342 | 36.73814011 | 37.19823456 | 34.34821701 | 36.12942505
2735.373047 | -0.038550856 | -1.954270363 | 3.723359346 |  | 36.23873138 | 37.31733704 | 36.77098083 | 37.21312714 | 34.34984589 | 36.12287903
2735.472656 | -0.038327736 | -3.457169712 | 3.723290443 |  | 36.24778748 | 37.32099915 | 36.77637482 | 37.22306442 | 34.3201828 | 36.14224625
2735.572266 | -0.038642829 | -6.81659174 | 3.723293781 |  | 36.2465477 | 37.28614044 | 36.77528763 | 37.19395447 | 34.34548569 | 36.15499115
2735.671875 | -0.038468534 | 0.308508873 | 3.723386288 |  | 36.23119736 | 37.31943512 | 36.78123474 | 37.1843338 | 34.32450104 | 36.12473679
2735.771484 | -0.039284936 | -5.770759702 | 3.723371029 |  | 36.25610352 | 37.2949028 | 36.77789688 | 37.17377853 | 34.33494186 | 36.13099289
2735.871094 | -0.03855483 | -3.95775637 | 3.723335266 |  | 36.25552368 | 37.26738739 | 36.77492905 | 37.18587112 | 34.30502319 | 36.13221359
2735.970703 | -0.038910799 | -2.15500617 | 3.723345995 |  | 36.26636124 | 37.31847382 | 36.79766846 | 37.16244125 | 34.33453751 | 36.13014221
2736.070313 | -0.039117455 | -5.283388257 | 3.723344326 |  | 36.28998947 | 37.25652313 | 36.82783508 | 37.18417358 | 34.32979202 | 36.13487625
2736.169922 | -0.038938618 | -3.388586819 | 3.723335505 |  | 36.28834534 | 37.28662109 | 36.82385254 | 37.23701096 | 34.32025909 | 36.1488266
2736.269531 | -0.038576404 | -9.198308945 | 3.72335577 |  | 36.29911804 | 37.2673645 | 36.81218338 | 37.19865417 | 34.33606339 | 36.12368393
2736.369141 | -0.039041946 | -7.498775005 | 3.72332716 |  | 36.26657104 | 37.29876709 | 36.82048035 | 37.25049591 | 34.32023239 | 36.12824249
2736.46875 | -0.039073739 | -0.960388184 | 3.723310947 |  | 36.27503967 | 37.31586456 | 36.83815002 | 37.22766113 | 34.32350159 | 36.14793396
2736.568359 | -0.038339091 | -8.076830626 | 3.723325968 |  | 36.23947144 | 37.31480789 | 36.89075089 | 37.23662186 | 34.33576584 | 36.12470627
2736.667969 | -0.038676893 | -4.444899917 | 3.723330021 |  | 36.27284622 | 37.27343369 | 36.87989044 | 37.22780228 | 34.3205452 | 36.12077713
2736.767578 | -0.038972115 | -5.567061663 | 3.723298073 |  | 36.26654816 | 37.31789398 | 36.90109253 | 37.22948456 | 34.32749557 | 36.15365601
2736.867188 | -0.038666674 | -2.480831981 | 3.723329306 |  | 36.24417114 | 37.30132294 | 36.90904617 | 37.20257187 | 34.32836151 | 36.15449142
2736.966797 | -0.038219299 | 4.472697258 | 3.723301649 |  | 36.22396469 | 37.30932236 | 36.89940262 | 37.23522949 | 34.32891464 | 36.12880325
2737.066406 | -0.038368613 | 0.248812675 | 3.723278284 |  | 36.22833633 | 37.28281784 | 36.88709259 | 37.20243835 | 34.30581284 | 36.16676712
2737.166016 | -0.038493515 | -2.820328712 | 3.723314762 |  | 36.2082901 | 37.2947731 | 36.93638229 | 37.20785522 | 34.30592728 | 36.13630295
2737.265625 | -0.038581514 | -1.436139345 | 3.723303318 |  | 36.23880768 | 37.32017136 | 36.94567871 | 37.19173813 | 34.29626083 | 36.14295959
2737.365234 | -0.038278344 | -2.956127405 | 3.72328949 |  | 36.22716904 | 37.29767227 | 36.94432831 | 37.22000122 | 34.30117416 | 36.12894821
2737.464844 | -0.039110642 | 0.820260525 | 3.723325968 |  | 36.20880508 | 37.25525284 | 36.99353409 | 37.22380066 | 34.33839417 | 36.12762833
2737.564453 | -0.0386451 | -3.866160631 | 3.723292112 |  | 36.21323776 | 37.26579666 | 36.96744919 | 37.20553589 | 34.31845856 | 36.12310791
2737.664063 | -0.038563914 | -0.252458096 | 3.723326683 |  | 36.21661758 | 37.28735733 | 36.99472427 | 37.22612762 | 34.31438828 | 36.09960175
2737.763672 | -0.038986308 | -3.859780848 | 3.72329092 |  | 36.21699905 | 37.23383331 | 37.01295853 | 37.19434738 | 34.29297256 | 36.15881729
2737.863281 | -0.038502599 | -2.522528648 | 3.723282337 |  | 36.1988945 | 37.26176071 | 37.00803375 | 37.22942734 | 34.31988525 | 36.16006851
2737.962891 | -0.038365775 | -3.991478205 | 3.723258495 |  | 36.22527695 | 37.23143005 | 37.0082283 | 37.20936584 | 34.3053627 | 36.13663864
2738.0625 | -0.038853458 | -1.606115341 | 3.72326088 |  | 36.22789764 | 37.2136879 | 37.01594162 | 37.20815277 | 34.2683754 | 36.12874603
2738.162109 | -0.038842104 | -0.361142397 | 3.723278046 |  | 36.18342209 | 37.24316406 | 36.99396133 | 37.16548538 | 34.25484467 | 36.12166977
2738.261719 | -0.037993341 | -2.366679072 | 3.723272085 |  | 36.19660568 | 37.23382568 | 37.04996109 | 37.18415833 | 34.28547668 | 36.1449852
2738.361328 | -0.038399839 | 2.840835094 | 3.723268747 |  | 36.12039185 | 37.24082947 | 37.01374817 | 37.16421509 | 34.27469635 | 36.13288879
2738.460938 | -0.038750698 | 0.664411068 | 3.723248243 |  | 36.16982651 | 37.22137451 | 37.04201126 | 37.16965103 | 34.26265717 | 36.12781906
2738.560547 | -0.038937483 | 3.853629112 | 3.723295927 |  | 36.08106613 | 37.23476791 | 37.02234268 | 37.17200851 | 34.28878784 | 36.13729477
2738.660156 | -0.038717202 | -4.710117429 | 3.723268986 |  | 36.07662201 | 37.24883652 | 37.0225563 | 37.17493057 | 34.29084015 | 36.14058685
2738.759766 | -0.038161958 | 0.409674168 | 3.723263741 |  | 36.03942108 | 37.22192764 | 37.00717163 | 37.1489296 | 34.28063202 | 36.13644791
2738.859375 | -0.038215325 | 2.077309132 | 3.723273277 |  | 36.0191803 | 37.20544052 | 36.97321701 | 37.15948486 | 34.20860291 | 36.11281204
2738.958984 | -0.038902851 | -1.003452063 | 3.723279953 |  | 36.03199005 | 37.18874359 | 36.95925903 | 37.15326309 | 34.24586487 | 36.12274551
2739.058594 | -0.038326601 | 4.897410393 | 3.723301411 |  | 36.01858521 | 37.18391418 | 36.94170761 | 37.1552124 | 34.21320724 | 36.12101364
2739.158203 | -0.039330923 | -1.748977423 | 3.723279953 |  | 35.98910522 | 37.19009781 | 36.92900085 | 37.19447327 | 34.22231674 | 36.13187408
2739.257813 | -0.038958489 | -2.640099168 | 3.723256826 |  | 35.98911285 | 37.15567017 | 36.90480423 | 37.16589355 | 34.17696381 | 36.10355759
2739.357422 | -0.038543475 | 1.943561554 | 3.723267317 |  | 35.93859863 | 37.1473999 | 36.94937897 | 37.20973206 | 34.18946075 | 36.11368561
2739.457031 | -0.039095881 | -4.39773494 | 3.723251343 |  | 35.94536209 | 37.167202 | 36.91384506 | 37.17031097 | 34.18199539 | 36.15325165
2739.556641 | -0.038444122 | -2.969798326 | 3.723268509 |  | 35.93054581 | 37.15168762 | 36.88824081 | 37.17867661 | 34.18955994 | 36.09322357
2739.65625 | -0.038677461 | -1.3509233 | 3.723246098 |  | 35.94465256 | 37.12477112 | 36.88199234 | 37.19604111 | 34.1942215 | 36.10012436
2739.755859 | -0.039049894 | -1.073629618 | 3.723226786 |  | 35.93365097 | 37.14916611 | 36.85948563 | 37.20776749 | 34.18249893 | 36.07983398
2739.855469 | -0.038240873 | -2.886633039 | 3.723267317 |  | 35.91297913 | 37.1386795 | 36.84981537 | 37.20998383 | 34.17211533 | 36.11706161
2739.955078 | -0.038831317 | -1.13355422 | 3.723261833 |  | 35.88386154 | 37.1208992 | 36.82908249 | 37.20235443 | 34.16954041 | 36.0858078
2740.054688 | -0.038991985 | 0.96448946 | 3.723278284 |  | 35.9096756 | 37.12592697 | 36.83098221 | 37.21030045 | 34.17355347 | 36.08492661
2740.154297 | -0.038508844 | 4.701458931 | 3.723302126 |  | 35.89650726 | 37.13077164 | 36.77840805 | 37.18847656 | 34.20121765 | 36.07733154
2740.253906 | -0.038939754 | 0.919374943 | 3.723247051 |  | 35.90977859 | 37.14397049 | 36.77959824 | 37.22769928 | 34.18864441 | 36.09717941
2740.353516 | -0.039127674 | 1.930346012 | 3.723287582 |  | 35.90155411 | 37.13276672 | 36.73175049 | 37.1876297 | 34.16968918 | 36.11738968
2740.453125 | -0.038599681 | 0.20187521 | 3.723313808 |  | 35.9099884 | 37.15100098 | 36.71001053 | 37.16298294 | 34.17772293 | 36.07773972
2740.552734 | -0.038961896 | 0.675119877 | 3.72326827 |  | 35.93222427 | 37.15110779 | 36.65130997 | 37.14802551 | 34.18399811 | 36.07875061
2740.652344 | -0.039293452 | 2.867493629 | 3.723277092 |  | 35.89766693 | 37.13350296 | 36.63470459 | 37.17106247 | 34.17789841 | 36.1380806
2740.751953 | -0.038816556 | 4.233454704 | 3.723246574 |  | 35.9118576 | 37.1019516 | 36.57426071 | 37.14308167 | 34.15518951 | 36.07461548
2740.851563 | -0.038869923 | -2.919671297 | 3.723189831 |  | 35.90596771 | 37.11758041 | 36.59519577 | 37.161129 | 34.16986465 | 36.10563278
2740.951172 | -0.039171957 | 0.0378232 | 3.723273754 |  | 35.89173508 | 37.11035919 | 36.5631752 | 37.15669632 | 34.19073486 | 36.09731293
2741.050781 | -0.038852323 | -2.997823834 | 3.72322464 |  | 35.89749146 | 37.11818314 | 36.56803513 | 37.19496155 | 34.16642761 | 36.11177826
2741.150391 | -0.038088153 | 5.21799469 | 3.723261595 |  | 35.9032135 | 37.09584045 | 36.51171112 | 37.17491531 | 34.16429138 | 36.10719299
2741.25 | -0.038697899 | -3.579525173 | 3.723238707 |  | 35.8734436 | 37.07741165 | 36.5277977 | 37.17849731 | 34.17195892 | 36.07245636
2741.349609 | -0.038127326 | 0.067215919 | 3.723241806 |  | 35.88425827 | 37.13883209 | 36.55068588 | 37.18834305 | 34.18022919 | 36.08547592
2741.449219 | -0.038308433 | 1.003679752 | 3.723211765 |  | 35.87184906 | 37.135746 | 36.53160095 | 37.19037628 | 34.1781044 | 36.08889008
2741.548828 | -0.038865948 | 2.50156641 | 3.723242521 |  | 35.85256577 | 37.12148285 | 36.50689316 | 37.19867325 | 34.19519806 | 36.09689713
2741.648438 | -0.039435954 | -0.827095747 | 3.723231792 |  | 35.87125778 | 37.12202454 | 36.50858307 | 37.18883133 | 34.18573761 | 36.10951996
2741.748047 | -0.038490108 | 0.87084341 | 3.723243475 |  | 35.85678482 | 37.13386536 | 36.53390503 | 37.15605927 | 34.19413376 | 36.07548141
2741.847656 | -0.03888071 | -1.513380289 | 3.723221779 |  | 35.8471489 | 37.14170837 | 36.52518082 | 37.18032837 | 34.16095734 | 36.07110977
2741.947266 | -0.038285724 | -1.854016304 | 3.723263264 |  | 35.84182739 | 37.18701172 | 36.51929855 | 37.18861389 | 34.1259613 | 36.09819412
2742.046875 | -0.038764324 | 1.662621975 | 3.72318387 |  | 35.83340454 | 37.17655945 | 36.51779938 | 37.15118408 | 34.17680359 | 36.09884644
2742.146484 | -0.038823368 | 2.019891262 | 3.723227739 |  | 35.83470917 | 37.17364502 | 36.54277802 | 37.16205215 | 34.1961937 | 36.07225037
2742.246094 | -0.038150036 | -5.587568283 | 3.723269939 |  | 35.8397789 | 37.15330505 | 36.54174423 | 37.19475555 | 34.16546249 | 36.07911682
2742.345703 | -0.039012424 | -0.09114027 | 3.723221779 |  | 35.85188675 | 37.14310074 | 36.54112244 | 37.18214035 | 34.16782379 | 36.07630157
2742.445313 | -0.038490676 | -2.183943272 | 3.72325778 |  | 35.84534836 | 37.12158585 | 36.55308914 | 37.17312622 | 34.16732407 | 36.11686325
2742.544922 | -0.038843239 | -1.444797516 | 3.723266125 |  | 35.78575897 | 37.14668655 | 36.54134369 | 37.20804596 | 34.14136124 | 36.07514191
2742.644531 | -0.038840968 | -1.694976807 | 3.723250628 |  | 35.82987976 | 37.13690948 | 36.55954361 | 37.19826508 | 34.1513443 | 36.10854721
2742.744141 | -0.038326033 | 3.833806038 | 3.723228455 |  | 35.80768967 | 37.15985107 | 36.5241394 | 37.24802399 | 34.14587021 | 36.09731674
2742.84375 | -0.038876735 | -0.092962742 | 3.723202229 |  | 35.81570816 | 37.20190811 | 36.55881119 | 37.18966293 | 34.14941025 | 36.09909439
2742.943359 | -0.0390709 | 2.088473797 | 3.723240852 |  | 35.7568779 | 37.21377945 | 36.54234695 | 37.22040939 | 34.15765762 | 36.1142807
2743.042969 | -0.038712092 | -4.01130116 | 3.723194599 |  | 35.77902222 | 37.21334839 | 36.53000641 | 37.19112015 | 34.13631058 | 36.06258011
2743.142578 | -0.039234976 | -0.236508369 | 3.723229885 |  | 35.77542877 | 37.19899368 | 36.49931717 | 37.2193222 | 34.10661697 | 36.08964157
2743.242188 | -0.038664971 | 2.889595032 | 3.723220587 |  | 35.78104019 | 37.20466232 | 36.50584412 | 37.19233704 | 34.13929749 | 36.05410385
2743.341797 | -0.038415167 | 0.389623642 | 3.723249912 |  | 35.75615692 | 37.17540359 | 36.52100372 | 37.19688034 | 34.15018463 | 36.08184433
2743.441406 | -0.03882053 | 0.380965233 | 3.723248959 |  | 35.76077271 | 37.19433594 | 36.52233505 | 37.20191956 | 34.13505554 | 36.09220123
2743.541016 | -0.038750131 | -1.279150486 | 3.723210335 |  | 35.77454376 | 37.18598938 | 36.52864075 | 37.22154999 | 34.13328171 | 36.08782196
2743.640625 | -0.038393026 | -0.214862823 | 3.723203897 |  | 35.76958847 | 37.18246841 | 36.5111084 | 37.22249603 | 34.13386154 | 36.10577774
2743.740234 | -0.038656455 | 4.631052971 | 3.723199129 |  | 35.72875595 | 37.17868805 | 36.4929657 | 37.21953583 | 34.13208771 | 36.09020615
2743.839844 | -0.038503166 | -4.313430403 | 3.723204136 |  | 35.70967865 | 37.18202209 | 36.543396 | 37.24010468 | 34.132061 | 36.09381104
2743.939453 | -0.038359529 | 2.902354717 | 3.723232985 |  | 35.73130035 | 37.18736649 | 36.51677322 | 37.19700241 | 34.15213394 | 36.08905029
2744.039063 | -0.038423683 | 3.987149239 | 3.723188639 |  | 35.67925644 | 37.17612457 | 36.57984924 | 37.20366287 | 34.12203598 | 36.08738708
2744.138672 | -0.039052165 | -0.126000881 | 3.723223686 |  | 35.68519592 | 37.19673157 | 36.54607391 | 37.1674881 | 34.12541962 | 36.09251022
2744.238281 | -0.038583217 | 2.729644299 | 3.723220825 |  | 35.6675148 | 37.18992233 | 36.57948685 | 37.16455078 | 34.13779831 | 36.07522583
2744.337891 | -0.038900012 | 1.404240131 | 3.723204613 |  | 35.67023849 | 37.20201874 | 36.55972672 | 37.1270256 | 34.13026428 | 36.09032059
2744.4375 | -0.038506005 | 4.129555702 | 3.723235607 |  | 35.671875 | 37.19501495 | 36.60836792 | 37.11194992 | 34.16569901 | 36.06694794
2744.537109 | -0.038633177 | 2.686580658 | 3.723189831 |  | 35.68473053 | 37.23997116 | 36.62805557 | 37.11080551 | 34.15386581 | 36.0998497
2744.636719 | -0.038023999 | -2.602276087 | 3.723181486 |  | 35.65019226 | 37.22944641 | 36.61959839 | 37.04960632 | 34.16392899 | 36.09303665
2744.736328 | -0.039181041 | 3.15754652 | 3.723182678 |  | 35.65053177 | 37.22708893 | 36.65501022 | 37.06118774 | 34.1519928 | 36.10221481
2744.835938 | -0.03849465 | 4.299304008 | 3.723212481 |  | 35.65426254 | 37.24910736 | 36.64445496 | 37.04178619 | 34.16841125 | 36.08706665
2744.935547 | -0.039386561 | -1.316973448 | 3.723212242 |  | 35.68759155 | 37.25391769 | 36.67682648 | 37.04085541 | 34.16571808 | 36.08128738
2745.035156 | -0.039018669 | -0.485320568 | 3.723245144 |  | 35.69496155 | 37.26155472 | 36.66171646 | 36.9973259 | 34.16186523 | 36.05757141
2745.134766 | -0.038529282 | 2.084600449 | 3.723191977 |  | 35.66607285 | 37.28017807 | 36.6565094 | 36.99982834 | 34.12150192 | 36.08028793
2745.234375 | -0.038259041 | -0.744614124 | 3.723153114 |  | 35.67993927 | 37.28793335 | 36.65885925 | 37.00067139 | 34.13519287 | 36.09186554
2745.333984 | -0.038134139 | 2.145664692 | 3.723230362 |  | 35.71387482 | 37.30354309 | 36.66024017 | 36.97904587 | 34.1530571 | 36.0646019
2745.433594 | -0.038442986 | 3.209496975 | 3.723133564 |  | 35.70303345 | 37.30156326 | 36.66067505 | 36.94335556 | 34.14304733 | 36.08981323
2745.533203 | -0.038668377 | 1.225150108 | 3.723171949 |  | 35.75511551 | 37.30564117 | 36.64930344 | 36.98770523 | 34.11350632 | 36.09885025
2745.632813 | -0.038024566 | 6.05762291 | 3.723180294 |  | 35.74362183 | 37.32951355 | 36.64927292 | 37.03319168 | 34.13903427 | 36.06092834
2745.732422 | -0.0388756 | -2.670403242 | 3.723163128 |  | 35.73389053 | 37.34882355 | 36.60788727 | 37.0150795 | 34.13566589 | 36.08004761
2745.832031 | -0.038604791 | 3.653575897 | 3.723160267 |  | 35.78849792 | 37.37327957 | 36.59495544 | 37.02611923 | 34.10976791 | 36.09436798
2745.931641 | -0.038763189 | 1.977738857 | 3.723169804 |  | 35.78221893 | 37.34535599 | 36.60227966 | 37.03035355 | 34.11945724 | 36.09146118
2746.03125 | -0.038942025 | 2.594301224 | 3.723163128 |  | 35.75047302 | 37.40675354 | 36.63320923 | 37.01721954 | 34.16802216 | 36.07665253
2746.130859 | -0.038592868 | 2.644428253 | 3.723190069 |  | 35.75062943 | 37.36355209 | 36.56555557 | 37.03335953 | 34.12369919 | 36.1016922
2746.230469 | -0.039139029 | 5.089032173 | 3.72314477 |  | 35.80095673 | 37.36040878 | 36.64126587 | 37.0655098 | 34.09706116 | 36.10509109
2746.330078 | -0.038060334 | 1.202820778 | 3.723171711 |  | 35.75767136 | 37.35183334 | 36.61074829 | 37.03852081 | 34.07524872 | 36.10836029
2746.429688 | -0.038127326 | 5.644303322 | 3.723214626 |  | 35.74041748 | 37.39048386 | 36.62233353 | 37.07703018 | 34.10316467 | 36.06824493
2746.529297 | -0.038117675 | -6.410790682 | 3.723152637 |  | 35.75330734 | 37.36764145 | 36.5942688 | 37.03150558 | 34.12511063 | 36.09322739
2746.628906 | -0.038810878 | 1.418822765 | 3.723195076 |  | 35.7568779 | 37.38031387 | 36.61581421 | 37.07323837 | 34.08918381 | 36.10230637
2746.728516 | -0.03867008 | 0.189570904 | 3.723178148 |  | 35.75402069 | 37.34440231 | 36.61568069 | 37.09223557 | 34.1321907 | 36.08646393
2746.828125 | -0.038169338 | -0.278432846 | 3.723153591 |  | 35.74593353 | 37.33750534 | 36.6417923 | 37.09765244 | 34.12488174 | 36.09809113
2746.927734 | -0.038752969 | 1.031249523 | 3.723149061 |  | 35.74515152 | 37.34433746 | 36.62109375 | 37.07954407 | 34.1063385 | 36.09714508
2747.027344 | -0.038419142 | -0.555954218 | 3.723211765 |  | 35.74424744 | 37.34167099 | 36.6395607 | 37.13355637 | 34.09619522 | 36.10575867
2747.126953 | -0.039670428 | 1.381682873 | 3.723176718 |  | 35.77555847 | 37.35193634 | 36.66440964 | 37.10956955 | 34.11968994 | 36.09006119
2747.226563 | -0.039107235 | 2.062954903 | 3.723170519 |  | 35.76124954 | 37.37161255 | 36.66306305 | 37.13440323 | 34.10930252 | 36.07910156
2747.326172 | -0.037980283 | -2.180297613 | 3.723137617 |  | 35.75524521 | 37.38353348 | 36.7072525 | 37.11902237 | 34.13381958 | 36.12868118
2747.425781 | -0.038389619 | 0.07245636 | 3.723151922 |  | 35.7563858 | 37.35542297 | 36.68645096 | 37.11903763 | 34.11188889 | 36.0942955
2747.525391 | -0.038429361 | -3.41091609 | 3.723138809 |  | 35.75833511 | 37.36029434 | 36.6810379 | 37.17193222 | 34.09963226 | 36.07657242
2747.625 | -0.038520198 | 2.187589169 | 3.723166943 |  | 35.79048538 | 37.38495255 | 36.67759323 | 37.14540482 | 34.13495636 | 36.09025955
2747.724609 | -0.03880804 | 5.167639732 | 3.723164558 |  | 35.81930161 | 37.37882614 | 36.68748474 | 37.17950058 | 34.12509918 | 36.09822464
2747.824219 | -0.038717202 | 0.195950985 | 3.72318387 |  | 35.78507614 | 37.35402298 | 36.65196609 | 37.14630127 | 34.15040207 | 36.10554123
2747.923828 | -0.038822233 | 0.8920331 | 3.723125458 |  | 35.84827423 | 37.40864944 | 36.69677353 | 37.1996994 | 34.11371231 | 36.09858322
2748.023438 | -0.039116319 | 3.006937981 | 3.723166943 |  | 35.83813095 | 37.35765076 | 36.67474365 | 37.19430542 | 34.10346603 | 36.09886551
2748.123047 | -0.039330355 | -2.625744581 | 3.723131657 |  | 35.79418182 | 37.36354065 | 36.69636536 | 37.19947052 | 34.14118195 | 36.08995056
2748.222656 | -0.038534392 | -1.359125853 | 3.723160744 |  | 35.82061768 | 37.37230682 | 36.67491913 | 37.17995834 | 34.14308167 | 36.0904007
2748.322266 | -0.038654751 | 3.051596642 | 3.723165512 |  | 35.86663055 | 37.39242935 | 36.70672607 | 37.19359207 | 34.10290527 | 36.10538101
2748.421875 | -0.039430844 | 1.323809147 | 3.723192215 |  | 35.8471756 | 37.38311386 | 36.69096375 | 37.1893158 | 34.15886307 | 36.0818634
2748.521484 | -0.038537798 | -0.573270798 | 3.723114967 |  | 35.84801102 | 37.4236908 | 36.70097733 | 37.21147537 | 34.1265564 | 36.10929108
2748.621094 | -0.039350793 | -2.35847652 | 3.723112583 |  | 35.88146973 | 37.41621399 | 36.71525955 | 37.22476959 | 34.12985992 | 36.09905243
2748.720703 | -0.038793278 | -1.166820288 | 3.723152876 |  | 35.87090302 | 37.38816452 | 36.68228531 | 37.20490646 | 34.12526703 | 36.08452988
2748.820313 | -0.038554262 | 2.276450157 | 3.72314024 |  | 35.86699677 | 37.42490768 | 36.75520325 | 37.2377739 | 34.14949417 | 36.08286667
2748.919922 | -0.038758647 | 0.285268307 | 3.723145723 |  | 35.87648773 | 37.39097977 | 36.74055481 | 37.24601746 | 34.14935684 | 36.12362289
2749.019531 | -0.039087933 | -4.477710336 | 3.723167419 |  | 35.91422272 | 37.40531158 | 36.76750183 | 37.22268677 | 34.1378479 | 36.10363007
2749.119141 | -0.038752969 | -1.320391178 | 3.723139524 |  | 35.90706635 | 37.39592743 | 36.72383499 | 37.23219681 | 34.13708878 | 36.09148788
2749.21875 | -0.039061249 | 1.222415924 | 3.723165751 |  | 35.90789413 | 37.40261841 | 36.74967957 | 37.24731445 | 34.15782166 | 36.11769867
2749.318359 | -0.038360665 | -2.965469122 | 3.723105431 |  | 35.92681122 | 37.37207413 | 36.75849533 | 37.24126053 | 34.14535141 | 36.09226608
2749.417969 | -0.038786466 | 4.179226875 | 3.723110914 |  | 35.92724991 | 37.39406586 | 36.75731659 | 37.24976349 | 34.11405563 | 36.13998413
2749.517578 | -0.038693925 | -3.376282871 | 3.723145723 |  | 35.91749573 | 37.38382721 | 36.729496 | 37.2317276 | 34.14030838 | 36.09897614
2749.617188 | -0.038771137 | -3.344156027 | 3.723151207 |  | 35.93938065 | 37.35642624 | 36.7185936 | 37.241436 | 34.15732956 | 36.141716
2749.716797 | -0.038861407 | -0.252685547 | 3.723056555 |  | 35.9305954 | 37.36963272 | 36.76229858 | 37.26348495 | 34.14846039 | 36.09326935
2749.816406 | -0.038804065 | -3.546486914 | 3.723108292 |  | 35.93024445 | 37.38732529 | 36.73046112 | 37.25687408 | 34.15897369 | 36.10216522
2749.916016 | -0.039333761 | -1.975460529 | 3.723145008 |  | 35.91815948 | 37.37753677 | 36.73363113 | 37.31103134 | 34.1567421 | 36.07736588
2750.015625 | -0.038582081 | 0.544333935 | 3.723114491 |  | 35.93042755 | 37.34067154 | 36.73360825 | 37.28656769 | 34.17235565 | 36.12579346
2750.115234 | -0.038519631 | -1.599280119 | 3.723146439 |  | 35.9083252 | 37.37394333 | 36.72348785 | 37.3065567 | 34.16685104 | 36.10391235
2750.214844 | -0.039638635 | -2.18941164 | 3.723125458 |  | 35.93212128 | 37.3633461 | 36.71942139 | 37.28970337 | 34.16197205 | 36.120224
2750.314453 | -0.038829046 | -0.688107252 | 3.723112345 |  | 35.93103027 | 37.33172989 | 36.73220444 | 37.31860733 | 34.15861893 | 36.12095261
2750.414063 | -0.039062384 | 0.42402935 | 3.723082304 |  | 35.91742706 | 37.33392715 | 36.71041107 | 37.2758522 | 34.1499939 | 36.10529709
2750.513672 | -0.038814285 | 0.15060854 | 3.723104239 |  | 35.91634369 | 37.37689972 | 36.76137543 | 37.30184937 | 34.17595291 | 36.13825607
2750.613281 | -0.038812581 | 0.473700523 | 3.723146677 |  | 35.91378021 | 37.38934708 | 36.75210953 | 37.27887726 | 34.16952896 | 36.08943558
2750.712891 | -0.039173093 | -3.648335934 | 3.723110199 |  | 35.92898941 | 37.37268829 | 36.7627449 | 37.3114624 | 34.15863419 | 36.09807205
2750.8125 | -0.038302188 | -3.265319943 | 3.723093987 |  | 35.9042778 | 37.32753754 | 36.74704361 | 37.27344894 | 34.19029999 | 36.11453247
2750.912109 | -0.038423683 | -4.78075096 | 3.723053694 |  | 35.87963486 | 37.36862183 | 36.74599075 | 37.2814827 | 34.19034958 | 36.0882988
2751.011719 | -0.038982334 | -0.99912262 | 3.723127842 |  | 35.90141678 | 37.32963181 | 36.7618866 | 37.30156326 | 34.18663406 | 36.10809708
2751.111328 | -0.038127894 | -4.986727476 | 3.72308135 |  | 35.88308334 | 37.33240128 | 36.74171448 | 37.28746033 | 34.1647644 | 36.10408783
2751.210938 | -0.03861501 | -4.258518528 | 3.723043203 |  | 35.88643265 | 37.34553909 | 36.77341461 | 37.26485062 | 34.21643829 | 36.10188293
2751.310547 | -0.039024914 | -6.271802187 | 3.723023891 |  | 35.87459564 | 37.32191467 | 36.75240707 | 37.28456116 | 34.21035004 | 36.1080513
2751.410156 | -0.038490676 | 3.602537632 | 3.72308588 |  | 35.88069153 | 37.32943726 | 36.75492859 | 37.3101387 | 34.20527267 | 36.12449265
2751.509766 | -0.039296291 | -2.361438513 | 3.723040819 |  | 35.87277222 | 37.32427216 | 36.70924377 | 37.29349899 | 34.20692825 | 36.08309555
2751.609375 | -0.038692789 | -3.006026506 | 3.723069668 |  | 35.88217163 | 37.34637833 | 36.76225662 | 37.30238342 | 34.23592758 | 36.10756683
2751.708984 | -0.038447528 | -3.319320321 | 3.723101616 |  | 35.89019012 | 37.34681702 | 36.71987915 | 37.26994705 | 34.21044159 | 36.11317062
2751.808594 | -0.039236111 | -3.965731144 | 3.72304821 |  | 35.8824234 | 37.35181046 | 36.72966385 | 37.28591537 | 34.22106171 | 36.10361481
2751.908203 | -0.038519631 | -5.126171768 | 3.723100662 |  | 35.87760162 | 37.34787369 | 36.74337006 | 37.26239777 | 34.22343826 | 36.07554245
2752.007813 | -0.038874464 | -4.606217802 | 3.723081589 |  | 35.81645966 | 37.37109375 | 36.77450943 | 37.28827286 | 34.2159996 | 36.0776825
2752.107422 | -0.038643964 | 2.005764484 | 3.723094463 |  | 35.78617096 | 37.3670578 | 36.72106171 | 37.23110962 | 34.21953583 | 36.08420563
2752.207031 | -0.038731963 | -5.042322874 | 3.723078728 |  | 35.83968735 | 37.34158707 | 36.73611832 | 37.26437378 | 34.20876312 | 36.10219193
2752.306641 | -0.038748995 | -1.178668737 | 3.723059177 |  | 35.76621628 | 37.36859512 | 36.69226074 | 37.24272156 | 34.24161148 | 36.08716583
2752.40625 | -0.039154357 | -1.475785255 | 3.723068237 |  | 35.74970627 | 37.31193542 | 36.71857452 | 37.25695801 | 34.21747208 | 36.10713577
2752.505859 | -0.038224976 | 0.923704147 | 3.723049641 |  | 35.70819092 | 37.32115173 | 36.70890808 | 37.23816681 | 34.23510742 | 36.10250854
2752.605469 | -0.039751614 | -0.507194281 | 3.723044395 |  | 35.69971848 | 37.36592102 | 36.67227936 | 37.27180862 | 34.2186203 | 36.12544632
2752.705078 | -0.038984037 | 2.102600574 | 3.723087311 |  | 35.68962479 | 37.32807922 | 36.73365021 | 37.2378006 | 34.20268631 | 36.09824753
2752.804688 | -0.039135054 | -0.974970818 | 3.72305131 |  | 35.64522934 | 37.3434639 | 36.69771576 | 37.24794006 | 34.19067001 | 36.10050201
2752.904297 | -0.039241221 | -1.756724358 | 3.723120689 |  | 35.63682175 | 37.32500076 | 36.72409821 | 37.25817871 | 34.17830658 | 36.07899094
2753.003906 | -0.038655887 | -0.368206024 | 3.723090887 |  | 35.61625671 | 37.33922195 | 36.68183517 | 37.27248383 | 34.20023727 | 36.11985779
2753.103516 | -0.038770569 | 7.926677704 | 3.723085403 |  | 35.60465622 | 37.34132767 | 36.67498779 | 37.25714874 | 34.20831299 | 36.06126022
2753.203125 | -0.038666674 | 1.527507305 | 3.723073244 |  | 35.5698967 | 37.31838989 | 36.68783569 | 37.22768021 | 34.18357086 | 36.09788895
2753.302734 | -0.039004476 | 1.88910532 | 3.723073959 |  | 35.54896927 | 37.32804108 | 36.69341278 | 37.26292038 | 34.19422531 | 36.07772446
2753.402344 | -0.03868257 | -1.269808531 | 3.723087311 |  | 35.52856064 | 37.33041 | 36.71350098 | 37.21483612 | 34.1789856 | 36.08432388
2753.501953 | -0.038580946 | -2.378071666 | 3.723053455 |  | 35.49518967 | 37.31403351 | 36.72504807 | 37.23054123 | 34.15718079 | 36.12933731
2753.601563 | -0.039102126 | -0.110962868 | 3.723070145 |  | 35.4817276 | 37.33408356 | 36.70735931 | 37.18944931 | 34.14470291 | 36.1177597
2753.701172 | -0.039515436 | -3.731501222 | 3.723088503 |  | 35.50048447 | 37.33023071 | 36.75054169 | 37.21450424 | 34.15149689 | 36.09200287
2753.800781 | -0.038679164 | -4.775282562 | 3.723107815 |  | 35.50359344 | 37.33469009 | 36.73703384 | 37.18072128 | 34.17506409 | 36.10361099
2753.900391 | -0.038199996 | 1.56145668 | 3.723080397 |  | 35.48648834 | 37.33082199 | 36.73740768 | 37.22666168 | 34.16932297 | 36.08046341
2754 | -0.038885251 | 0.690385818 | 3.723049641 |  | 35.47520828 | 37.31549072 | 36.77298737 | 37.21313858 | 34.15706253 | 36.06472778
2754.099609 | -0.038156848 | 2.342071533 | 3.723059893 |  | 35.45692825 | 37.29392624 | 36.80842972 | 37.23256683 | 34.13698959 | 36.11507797
2754.199219 | -0.039125403 | -1.728243113 | 3.723059893 |  | 35.48077011 | 37.34113693 | 36.7807312 | 37.22369003 | 34.12747192 | 36.07796097
2754.298828 | -0.038805201 | 3.229775429 | 3.723088503 |  | 35.46282578 | 37.2899971 | 36.7735939 | 37.26482391 | 34.1282196 | 36.11377716
2754.398438 | -0.038458883 | -2.462148309 | 3.723069191 |  | 35.490448 | 37.2924118 | 36.83042145 | 37.28736115 | 34.11637115 | 36.10100937
2754.498047 | -0.038817123 | -2.842657924 | 3.723028898 |  | 35.46901703 | 37.29282761 | 36.78245926 | 37.28030396 | 34.12825394 | 36.09150314
2754.597656 | -0.038642829 | 1.758775234 | 3.723079681 |  | 35.45975113 | 37.34337234 | 36.85041046 | 37.29471588 | 34.10882187 | 36.09279251
2754.697266 | -0.039065223 | 1.09550333 | 3.723044872 |  | 35.45834351 | 37.29696274 | 36.77825546 | 37.31299973 | 34.1220932 | 36.10394287
2754.796875 | -0.039041946 | -1.991865635 | 3.723069429 |  | 35.43553162 | 37.29489517 | 36.8283577 | 37.30953598 | 34.07236481 | 36.0810585
2754.896484 | -0.038460018 | -0.787222147 | 3.723087549 |  | 35.43624496 | 37.32143784 | 36.78001404 | 37.29885483 | 34.099617 | 36.05759048
2754.996094 | -0.038743318 | -6.616767168 | 3.723069668 |  | 35.45463943 | 37.31996155 | 36.80173111 | 37.2904892 | 34.06430435 | 36.05232239
2755.095703 | -0.038952812 | 1.19894743 | 3.72305727 |  | 35.44007874 | 37.31594086 | 36.81788254 | 37.31549454 | 34.09568405 | 36.06765366
2755.195313 | -0.038771137 | -1.560317516 | 3.72305727 |  | 35.42493439 | 37.32126999 | 36.76829147 | 37.32819748 | 34.08231735 | 36.04971313
2755.294922 | -0.039009017 | -1.182086468 | 3.723059654 |  | 35.41565704 | 37.31568909 | 36.82185745 | 37.32576752 | 34.07070923 | 36.07103348
2755.394531 | -0.03844469 | -1.04218626 | 3.723035097 |  | 35.43039322 | 37.29320526 | 36.75008392 | 37.32706451 | 34.08353424 | 36.041996
2755.494141 | -0.038666106 | 1.03489542 | 3.723093271 |  | 35.43803406 | 37.31838989 | 36.7857666 | 37.34659195 | 34.103508 | 36.08016586
2755.59375 | -0.038591165 | -2.218576431 | 3.722996712 |  | 35.4229393 | 37.31085968 | 36.75799179 | 37.33543777 | 34.10120773 | 36.07680893
2755.693359 | -0.038746724 | 4.396595001 | 3.723086834 |  | 35.44036865 | 37.30580521 | 36.80703735 | 37.38035202 | 34.08516693 | 36.07991791
2755.792969 | -0.038741047 | -2.776581407 | 3.723061562 |  | 35.4348526 | 37.30085754 | 36.77365875 | 37.35517883 | 34.08338547 | 36.06225967
2755.892578 | -0.038597978 | -3.858185887 | 3.72302866 |  | 35.42461014 | 37.31993866 | 36.79419708 | 37.36774826 | 34.10036469 | 36.07572556
2755.992188 | -0.03869506 | 2.153639317 | 3.723005056 |  | 35.43824387 | 37.30860138 | 36.78436661 | 37.3478241 | 34.1236496 | 36.05291748
2756.091797 | -0.038593436 | 1.058363914 | 3.723021984 |  | 35.44376755 | 37.38037109 | 36.80500793 | 37.37831879 | 34.1124649 | 36.06277847
2756.191406 | -0.039154925 | 2.068651199 | 3.723038435 |  | 35.4188385 | 37.35916519 | 36.77613449 | 37.35847092 | 34.11898804 | 36.06679153
2756.291016 | -0.038663267 | 0.559371948 | 3.723031998 |  | 35.41240692 | 37.35671997 | 36.79090881 | 37.35938263 | 34.09613419 | 36.04521179
2756.390625 | -0.038947134 | 2.045410633 | 3.722975731 |  | 35.41833878 | 37.39399719 | 36.79598999 | 37.3747406 | 34.10878754 | 36.05677795
2756.490234 | -0.038297079 | 3.26623106 | 3.723014832 |  | 35.43619919 | 37.36073685 | 36.76150894 | 37.40045929 | 34.11626816 | 36.0585556
2756.589844 | -0.038874464 | 5.390249252 | 3.72300148 |  | 35.43090057 | 37.36779404 | 36.76678085 | 37.413517 | 34.1245079 | 36.06167603
2756.689453 | -0.038313543 | -1.33383441 | 3.72302413 |  | 35.45087051 | 37.37982178 | 36.71418762 | 37.39474487 | 34.1168251 | 36.08579254
2756.789063 | -0.038629203 | 5.622657776 | 3.723001719 |  | 35.45277786 | 37.37271118 | 36.69788361 | 37.39176559 | 34.1496582 | 36.05052185
2756.888672 | -0.039409838 | -0.253825188 | 3.723013878 |  | 35.48502731 | 37.36829376 | 36.6852684 | 37.38916779 | 34.12309647 | 36.08524323
2756.988281 | -0.038816556 | -1.326998949 | 3.723010778 |  | 35.47209167 | 37.37385941 | 36.69044876 | 37.43738937 | 34.1170578 | 36.0431366
2757.087891 | -0.03822157 | -3.261218667 | 3.723013878 |  | 35.45334625 | 37.3387413 | 36.64059448 | 37.39825058 | 34.12289047 | 36.06897736
2757.1875 | -0.039501243 | -1.16636467 | 3.723025322 |  | 35.47973251 | 37.38139343 | 36.60992813 | 37.44476318 | 34.14888382 | 36.07558441
2757.287109 | -0.038448664 | -3.909680009 | 3.723019123 |  | 35.45489502 | 37.35127258 | 36.60201645 | 37.43239594 | 34.15766144 | 36.07000351
2757.386719 | -0.038943728 | -6.601273298 | 3.722994566 |  | 35.46976852 | 37.35859299 | 36.60387039 | 37.42815399 | 34.14861298 | 36.06659317
2757.486328 | -0.038558804 | -4.358316876 | 3.722987413 |  | 35.46505356 | 37.37010574 | 36.59282684 | 37.3968811 | 34.15587616 | 36.06687546
2757.585938 | -0.03874275 | -6.266105771 | 3.722998142 |  | 35.466362 | 37.34013748 | 36.56403351 | 37.41075134 | 34.1645813 | 36.03823471
2757.685547 | -0.038745021 | -2.96569705 | 3.723013401 |  | 35.45056534 | 37.39019394 | 36.5530014 | 37.40742874 | 34.16757584 | 36.0495224
2757.785156 | -0.038686544 | -2.523895621 | 3.723035336 |  | 35.42708588 | 37.38957596 | 36.53039932 | 37.40005493 | 34.14386368 | 36.06672668
2757.884766 | -0.038202267 | -5.605112672 | 3.723013878 |  | 35.43869781 | 37.38709641 | 36.53955078 | 37.39027405 | 34.15169144 | 36.07842636
2757.984375 | -0.03793089 | -4.656116962 | 3.723016024 |  | 35.40797043 | 37.36769867 | 36.51695633 | 37.37743759 | 34.15033722 | 36.08221817
2758.083984 | -0.038584352 | -9.134055138 | 3.723032475 |  | 35.42338562 | 37.37455368 | 36.5290451 | 37.38990021 | 34.15633392 | 36.08324051
2758.183594 | -0.038939754 | -7.343153238 | 3.723051071 |  | 35.40619659 | 37.36014938 | 36.54480362 | 37.38171387 | 34.15649033 | 36.07017517
2758.283203 | -0.039002772 | -6.781502724 | 3.723034859 |  | 35.43404388 | 37.37848282 | 36.54951859 | 37.39957047 | 34.16358185 | 36.07378387
2758.382813 | -0.038339659 | -4.318898806 | 3.723006487 |  | 35.39859772 | 37.3943634 | 36.530056 | 37.38964081 | 34.1697464 | 36.05702591
2758.482422 | -0.038411761 | -3.561752856 | 3.723004103 |  | 35.37410355 | 37.38676453 | 36.57070541 | 37.41809082 | 34.14286423 | 36.0615921
2758.582031 | -0.03901583 | -2.603643179 | 3.72298193 |  | 35.42207718 | 37.36944962 | 36.53649521 | 37.39133453 | 34.15600204 | 36.07883835
2758.681641 | -0.038971547 | -2.418628812 | 3.722996712 |  | 35.41462326 | 37.39238739 | 36.60858154 | 37.41625977 | 34.15655518 | 36.05148315
2758.78125 | -0.038967573 | -2.479920626 | 3.723035812 |  | 35.42570877 | 37.40817642 | 36.55079269 | 37.39035797 | 34.17928314 | 36.07011414
2758.880859 | -0.03879044 | -0.367749929 | 3.722980499 |  | 35.43038559 | 37.40031433 | 36.58500671 | 37.39992905 | 34.19414139 | 36.07277679
2758.980469 | -0.038787033 | -1.740319014 | 3.72295475 |  | 35.44467163 | 37.4296875 | 36.53363037 | 37.39875793 | 34.18483734 | 36.05662537
2759.080078 | -0.038949973 | -2.317919254 | 3.722989321 |  | 35.44550705 | 37.43791962 | 36.52659988 | 37.43206787 | 34.180336 | 36.06367111
2759.179688 | -0.039602867 | 1.402645111 | 3.722966671 |  | 35.45353699 | 37.42776871 | 36.52903748 | 37.40626144 | 34.16596985 | 36.04904175
2759.279297 | -0.03888071 | 2.680201054 | 3.723004818 |  | 35.44670486 | 37.44221115 | 36.55807877 | 37.42646408 | 34.14846039 | 36.07765579
2759.378906 | -0.039577887 | 2.390375137 | 3.722980976 |  | 35.49856186 | 37.46077728 | 36.52470398 | 37.45005798 | 34.16139221 | 36.09203339
2759.478516 | -0.039011856 | 0.166558743 | 3.723006248 |  | 35.5076561 | 37.4425354 | 36.4890976 | 37.42549133 | 34.17235947 | 36.05800247
2759.578125 | -0.038852891 | 2.792986393 | 3.722962379 |  | 35.49982834 | 37.46659088 | 36.49162674 | 37.45934677 | 34.17290115 | 36.07078552
2759.677734 | -0.038227815 | 3.013545513 | 3.722971678 |  | 35.48806763 | 37.47759247 | 36.45353317 | 37.46365738 | 34.19147873 | 36.06376266
2759.777344 | -0.038738208 | 3.265319824 | 3.722955227 |  | 35.55120468 | 37.48443222 | 36.48288345 | 37.46341324 | 34.17067719 | 36.04701614
2759.876953 | -0.038997663 | 3.0782547 | 3.722970486 |  | 35.58150101 | 37.45286179 | 36.43526077 | 37.43906403 | 34.16597366 | 36.05173492
2759.976563 | -0.038992553 | 3.782083511 | 3.722950935 |  | 35.57532501 | 37.47109985 | 36.41285324 | 37.47072601 | 34.19939423 | 36.07987213
2760.076172 | -0.038625229 | 0.286407471 | 3.722997189 |  | 35.58139801 | 37.43574524 | 36.41975021 | 37.49025345 | 34.18885803 | 36.04703903
2760.175781 | -0.039037404 | 0.806361198 | 3.722981453 |  | 35.60543442 | 37.43563461 | 36.40248108 | 37.47879791 | 34.18880081 | 36.07120895
2760.275391 | -0.03846456 | -0.668056726 | 3.7229321 |  | 35.61945343 | 37.45837021 | 36.36608124 | 37.50877762 | 34.1999321 | 36.08180237
2760.375 | -0.03928891 | 3.372181416 | 3.72298193 |  | 35.59775925 | 37.41261292 | 36.37178421 | 37.47813797 | 34.18071365 | 36.09263992
2760.474609 | -0.038300485 | 2.626200199 | 3.722944021 |  | 35.60406113 | 37.4309845 | 36.36977768 | 37.51100922 | 34.19248581 | 36.08377838
2760.574219 | -0.03887049 | -5.53288424 | 3.722979069 |  | 35.60843658 | 37.4131546 | 36.36720657 | 37.45052338 | 34.21193314 | 36.09673691
2760.673828 | -0.038890361 | 0.682638645 | 3.722969055 |  | 35.64495468 | 37.43599319 | 36.38550568 | 37.47315598 | 34.17931366 | 36.10261917
2760.773438 | -0.039492727 | 1.40811348 | 3.722989082 |  | 35.64064026 | 37.3699379 | 36.34840012 | 37.45415878 | 34.19884491 | 36.08753204
2760.873047 | -0.038630906 | -7.177734137 | 3.722942352 |  | 35.63376236 | 37.39288712 | 36.42827988 | 37.46099854 | 34.22134399 | 36.10445786
2760.972656 | -0.038523037 | 1.640748501 | 3.722956419 |  | 35.66275787 | 37.37332916 | 36.42308807 | 37.44470215 | 34.20059967 | 36.07529068
2761.072266 | -0.038871626 | -6.071749687 | 3.72292304 |  | 35.64929581 | 37.37177658 | 36.44629669 | 37.47426987 | 34.19841766 | 36.07178116
2761.171875 | -0.038620687 | -0.232635021 | 3.722929716 |  | 35.65930939 | 37.36293793 | 36.42796707 | 37.46764374 | 34.2402916 | 36.09537125
2761.271484 | -0.038906825 | 0.343825817 | 3.722975492 |  | 35.66610718 | 37.37957382 | 36.4789505 | 37.47602463 | 34.19688797 | 36.09155655
2761.371094 | -0.038169906 | 0.467320442 | 3.722936153 |  | 35.69755554 | 37.38156128 | 36.47554016 | 37.44016647 | 34.22442245 | 36.09629822
2761.470703 | -0.038236331 | 0.064025879 | 3.722953558 |  | 35.67895126 | 37.35048676 | 36.49355316 | 37.48247528 | 34.183918 | 36.08706665
2761.570313 | -0.038613307 | -1.010287285 | 3.722939014 |  | 35.70575333 | 37.3628006 | 36.52828217 | 37.46460724 | 34.23567581 | 36.0880394
2761.669922 | -0.039007314 | 0.329699516 | 3.722925425 |  | 35.73057938 | 37.36072159 | 36.54273605 | 37.4925766 | 34.2192688 | 36.05525208
2761.769531 | -0.038829046 | 1.38532877 | 3.723016024 |  | 35.70833969 | 37.38189697 | 36.59128952 | 37.47415924 | 34.24227524 | 36.07700348
2761.869141 | -0.038601384 | 0.802716255 | 3.722937346 |  | 35.70721436 | 37.34296417 | 36.58557892 | 37.47879791 | 34.21128082 | 36.10206223
2761.96875 | -0.038678028 | -4.666598082 | 3.722982645 |  | 35.75862503 | 37.39271545 | 36.61434937 | 37.49403381 | 34.23278427 | 36.07740402
2762.068359 | -0.038930102 | -1.260694742 | 3.722979784 |  | 35.7283783 | 37.35673904 | 36.63567734 | 37.47230911 | 34.21699905 | 36.08174133
2762.167969 | -0.038881277 | 0.799754143 | 3.722950935 |  | 35.72639847 | 37.36644363 | 36.65375519 | 37.48739243 | 34.21487045 | 36.08197784
2762.267578 | -0.038818826 | -8.85539484 | 3.722959518 |  | 35.75382614 | 37.35844421 | 36.64421844 | 37.47397995 | 34.26715469 | 36.07009125
2762.367188 | -0.038821097 | 2.619592667 | 3.722914457 |  | 35.72546005 | 37.37099075 | 36.67123032 | 37.48053741 | 34.24403381 | 36.10570526
2762.466797 | -0.038069417 | -2.118322372 | 3.722928524 |  | 35.74569702 | 37.35755157 | 36.70057678 | 37.43735123 | 34.21445465 | 36.07857132
2762.566406 | -0.038991418 | -5.996103525 | 3.722941399 |  | 35.73423767 | 37.38609695 | 36.69749451 | 37.48597336 | 34.21225739 | 36.04711533
2762.666016 | -0.039228731 | -2.914886475 | 3.722902775 |  | 35.75350571 | 37.36500931 | 36.67383957 | 37.46107483 | 34.22700119 | 36.08311081
2762.765625 | -0.038309569 | -5.518073916 | 3.722915888 |  | 35.72333145 | 37.37704849 | 36.6901474 | 37.47027969 | 34.25081253 | 36.0813446
2762.865234 | -0.038922154 | -3.245952606 | 3.722934246 |  | 35.77213669 | 37.38425446 | 36.72411346 | 37.46076965 | 34.26539612 | 36.10742188
2762.964844 | -0.038839265 | -6.865807533 | 3.722917795 |  | 35.75918579 | 37.4050827 | 36.68499756 | 37.47172546 | 34.2443161 | 36.09235001
2763.064453 | -0.039181041 | -2.188728094 | 3.72293663 |  | 35.76010132 | 37.39730072 | 36.72166443 | 37.48278809 | 34.24915314 | 36.09563828
2763.164063 | -0.038353284 | -0.619524479 | 3.722875118 |  | 35.75769806 | 37.39874649 | 36.72422791 | 37.47618484 | 34.24162674 | 36.11191177
2763.263672 | -0.039590377 | 0.428586006 | 3.722938299 |  | 35.79470825 | 37.40689468 | 36.69981003 | 37.50223923 | 34.2506752 | 36.09962845
2763.363281 | -0.038260744 | 1.313555717 | 3.722886801 |  | 35.79405594 | 37.40821075 | 36.69377136 | 37.47552109 | 34.24223328 | 36.08401871
2763.462891 | -0.038420845 | -3.27807951 | 3.722936869 |  | 35.78318787 | 37.41773605 | 36.71057892 | 37.5350647 | 34.25934982 | 36.08701324
2763.5625 | -0.038731395 | -3.325244486 | 3.722893 |  | 35.8302269 | 37.44063568 | 36.71101761 | 37.48724365 | 34.24364853 | 36.06609726
2763.662109 | -0.03902094 | -1.860396147 | 3.722904205 |  | 35.80802155 | 37.4047966 | 36.75217819 | 37.51511002 | 34.26703262 | 36.09402847
2763.761719 | -0.039133919 | -0.578739405 | 3.722889423 |  | 35.82705688 | 37.41869736 | 36.73519516 | 37.50215912 | 34.25374603 | 36.0696106
2763.861328 | -0.038667809 | 1.79796505 | 3.722903967 |  | 35.84450531 | 37.41613007 | 36.75524521 | 37.53813934 | 34.24139786 | 36.07830429
2763.960938 | -0.038901716 | -1.284163237 | 3.722929001 |  | 35.84611511 | 37.40740204 | 36.73680496 | 37.50473404 | 34.28404617 | 36.10356903
2764.060547 | -0.038880142 | 1.111680508 | 3.72292161 |  | 35.83455658 | 37.47255325 | 36.78924561 | 37.54511642 | 34.296978 | 36.10545731
2764.160156 | -0.038553695 | -0.240837574 | 3.722935915 |  | 35.84899139 | 37.43128967 | 36.76519775 | 37.52342224 | 34.27479553 | 36.06425858
2764.259766 | -0.038839265 | 4.437152863 | 3.72289896 |  | 35.87242889 | 37.45658112 | 36.79557419 | 37.51916885 | 34.30605316 | 36.08715057
2764.359375 | -0.039523952 | 1.545279026 | 3.722914457 |  | 35.86915207 | 37.42353439 | 36.81659698 | 37.4817276 | 34.27553558 | 36.09436035
2764.458984 | -0.039083958 | 4.513255119 | 3.722914219 |  | 35.86063385 | 37.4361763 | 36.82862473 | 37.49298859 | 34.2551651 | 36.10619736
2764.558594 | -0.038240305 | -2.678377986 | 3.722884178 |  | 35.86265945 | 37.44680023 | 36.80242157 | 37.53115082 | 34.29017258 | 36.10818863
2764.658203 | -0.039078849 | 1.482848644 | 3.72289753 |  | 35.87385559 | 37.42375946 | 36.80251312 | 37.52662659 | 34.29896545 | 36.08979034
2764.757813 | -0.039039675 | 0.139443874 | 3.722926617 |  | 35.87852097 | 37.45502853 | 36.82737732 | 37.50684357 | 34.27924728 | 36.10653305
2764.857422 | -0.038448096 | 3.371953964 | 3.722887278 |  | 35.8712616 | 37.43013763 | 36.78391647 | 37.50531769 | 34.29082108 | 36.10534668
2764.957031 | -0.038927831 | -0.364104271 | 3.722890615 |  | 35.86778259 | 37.43006134 | 36.7848587 | 37.51021957 | 34.29354858 | 36.09352875
2765.056641 | -0.039371232 | -2.312450767 | 3.722910881 |  | 35.88981628 | 37.46658707 | 36.76068878 | 37.47883606 | 34.34024429 | 36.1049614
2765.15625 | -0.038532688 | -1.185048342 | 3.72292161 |  | 35.84476089 | 37.44646835 | 36.75092697 | 37.50205231 | 34.31292343 | 36.13778687
2765.255859 | -0.038897174 | -2.885265946 | 3.722926378 |  | 35.87854004 | 37.43466568 | 36.75311279 | 37.49871063 | 34.31358337 | 36.09654999
2765.355469 | -0.039028888 | 2.095309258 | 3.722910881 |  | 35.87597275 | 37.44013977 | 36.71590805 | 37.48012161 | 34.33906555 | 36.10549164
2765.455078 | -0.038706983 | -0.22625494 | 3.722905159 |  | 35.86502838 | 37.4431076 | 36.74765778 | 37.4838562 | 34.27825165 | 36.08026886
2765.554688 | -0.038992553 | 3.012178421 | 3.722883224 |  | 35.86570358 | 37.42919922 | 36.70122147 | 37.48312378 | 34.31565857 | 36.10401917
2765.654297 | -0.039192396 | -1.417911291 | 3.722890854 |  | 35.88737106 | 37.42747498 | 36.73755264 | 37.48183441 | 34.29613495 | 36.07947922
2765.753906 | -0.038778517 | -5.092905641 | 3.7228477 |  | 35.87858963 | 37.43299484 | 36.72183609 | 37.45068359 | 34.31284714 | 36.10066605
2765.853516 | -0.039422328 | -2.133360624 | 3.722910881 |  | 35.88657379 | 37.42520523 | 36.68527985 | 37.46714783 | 34.32249069 | 36.09272766
2765.953125 | -0.038813717 | -5.703088164 | 3.722884893 |  | 35.86027908 | 37.44678116 | 36.68737411 | 37.45658112 | 34.31590271 | 36.09852219
2766.052734 | -0.038013779 | -0.486687899 | 3.722877026 |  | 35.86073685 | 37.44215393 | 36.66366959 | 37.46091843 | 34.30168152 | 36.09527969
2766.152344 | -0.038520198 | -2.980735064 | 3.722915411 |  | 35.85961151 | 37.43714905 | 36.67336655 | 37.44278717 | 34.32793045 | 36.11586761
2766.251953 | -0.038877303 | -5.356072545 | 3.722872972 |  | 35.85677719 | 37.42698288 | 36.67261124 | 37.43969345 | 34.3518486 | 36.12876511
2766.351563 | -0.038550288 | -3.722615123 | 3.722899199 |  | 35.84894943 | 37.43806076 | 36.6212883 | 37.46092987 | 34.34127426 | 36.07109451
2766.451172 | -0.038637152 | -5.346730709 | 3.72292757 |  | 35.86463165 | 37.39825439 | 36.61952209 | 37.42581558 | 34.32090378 | 36.11116028
2766.550781 | -0.038630339 | -4.75659886 | 3.722860336 |  | 35.85510254 | 37.38399506 | 36.5776062 | 37.4371376 | 34.34478378 | 36.11270523
2766.650391 | -0.03845207 | -3.572917581 | 3.722846508 |  | 35.83363724 | 37.41218185 | 36.57038879 | 37.45177078 | 34.34176254 | 36.12739182
2766.75 | -0.03898574 | -4.788725704 | 3.722902536 |  | 35.8866272 | 37.39603424 | 36.58014679 | 37.42581177 | 34.34362411 | 36.1255722
2766.849609 | -0.039282098 | -6.205269933 | 3.722836971 |  | 35.88373184 | 37.40778732 | 36.53779984 | 37.43597794 | 34.30779648 | 36.1204567
2766.949219 | -0.038965302 | -6.511955976 | 3.722863197 |  | 35.88030243 | 37.43419266 | 36.52621078 | 37.44626617 | 34.32351685 | 36.09260559
2767.048828 | -0.03865248 | -11.13344002 | 3.722872496 |  | 35.87696457 | 37.3934021 | 36.54892731 | 37.44527817 | 34.36008835 | 36.11253357
2767.148438 | -0.038537798 | -7.952880144 | 3.722913742 |  | 35.87864304 | 37.42293167 | 36.54144287 | 37.42975998 | 34.31203842 | 36.11097336
2767.248047 | -0.038628636 | -2.451211452 | 3.722842932 |  | 35.88082504 | 37.40419388 | 36.50663376 | 37.40921783 | 34.3450737 | 36.11242294
2767.347656 | -0.039013559 | -7.277988195 | 3.722894192 |  | 35.88491058 | 37.42369843 | 36.49780655 | 37.44936371 | 34.31784058 | 36.09797668
2767.447266 | -0.038906825 | -6.073800325 | 3.722894192 |  | 35.9060173 | 37.41822815 | 36.50175476 | 37.42983627 | 34.31140137 | 36.13172913
2767.546875 | -0.038439012 | -2.985064268 | 3.722855806 |  | 35.92861938 | 37.42246246 | 36.54574585 | 37.44610596 | 34.30937576 | 36.11005783
2767.646484 | -0.038528147 | -2.66561842 | 3.722853184 |  | 35.90924454 | 37.42128372 | 36.51688004 | 37.44422531 | 34.3053627 | 36.11005783
2767.746094 | -0.039137893 | -4.125454068 | 3.722882509 |  | 35.92330933 | 37.42647171 | 36.57131195 | 37.46021652 | 34.3237915 | 36.12965775
2767.845703 | -0.038692222 | -3.949553788 | 3.722835064 |  | 35.91420364 | 37.40524673 | 36.57790375 | 37.45816803 | 34.34223938 | 36.11864853
2767.945313 | -0.038950541 | -4.511659995 | 3.722868919 |  | 35.9161644 | 37.45278931 | 36.60390472 | 37.4703598 | 34.29175568 | 36.10383987
2768.044922 | -0.039035701 | -5.199311614 | 3.722832203 |  | 35.96182251 | 37.45557785 | 36.60637283 | 37.45533371 | 34.31604004 | 36.11980438
2768.144531 | -0.038645668 | -6.073572516 | 3.722840786 |  | 35.93678665 | 37.43540192 | 36.62255859 | 37.44885635 | 34.31679153 | 36.11880112
2768.244141 | -0.039320136 | -8.436378002 | 3.722824574 |  | 35.953022 | 37.46177292 | 36.6377449 | 37.44172668 | 34.29685211 | 36.12334824
2768.34375 | -0.039104965 | -9.898948193 | 3.722834349 |  | 35.91530991 | 37.48133469 | 36.66257477 | 37.46076965 | 34.30746078 | 36.12605667
2768.443359 | -0.038886387 | -7.057884932 | 3.722859383 |  | 35.97271729 | 37.49788666 | 36.68363571 | 37.45705414 | 34.32181549 | 36.12326431
2768.542969 | -0.039381451 | -9.603198528 | 3.722826481 |  | 35.96431732 | 37.48325348 | 36.6691246 | 37.44034958 | 34.31840134 | 36.11981964
2768.642578 | -0.038738776 | -10.88918495 | 3.722852707 |  | 35.9562645 | 37.47097015 | 36.71936798 | 37.46532822 | 34.3212471 | 36.09122086
2768.742188 | -0.038785898 | -5.724961877 | 3.722810507 |  | 35.96791458 | 37.48943329 | 36.71439362 | 37.44239044 | 34.34438705 | 36.10676575
2768.841797 | -0.03881542 | -10.9570837 | 3.722849369 |  | 35.93169022 | 37.52325439 | 36.73020554 | 37.50978088 | 34.30615616 | 36.08743668
2768.941406 | -0.038802362 | -6.815452337 | 3.72287488 |  | 35.94135284 | 37.48896027 | 36.73351669 | 37.46075439 | 34.31323242 | 36.12303162